## Task A - FCGR - R=0
AL-A-R1-1 (R=0.010) | [8 empty] | AL-A-R1-1_thresh (R=0.010) | [8 empty] | AL-A-R1-2 (R=0.010) | [8 empty] | AL-A-R1-3 (R=0.010) | [8 empty] | AL-A-R1-4 (R=0.010)
Project Parameters | [8 empty] | Project Parameters | [8 empty] | Project Parameters | [8 empty] | Project Parameters | [8 empty] | Project Parameters
SPECIMEN NUMBER : AL-A-R1-1 |  |  |  | TEST MACHINE : H93AP |  |  |  | TEST DATE : 07-25-2023 | SPECIMEN NUMBER : AL-A-R1-1 |  |  |  | TEST MACHINE : H91AP |  |  |  | TEST DATE : 07-14-2023 | SPECIMEN NUMBER : AL-A-R1-2 |  |  |  | TEST MACHINE : H21AP |  |  |  | TEST DATE : 07-18-2023 | SPECIMEN NUMBER : AL-A-R1-3 |  |  |  | TEST MACHINE : H90AP |  |  |  | TEST DATE : 08-01-2023 | SPECIMEN NUMBER : AL-A-R1-4 |  |  |  | TEST MACHINE : H115 |  |  |  | TEST DATE : 08-17-2023
YIELD STRENGTH (ksi) : 72 |  |  |  | MATERIAL : 7075-T6 |  |  |  | CRACK PLANE ORIENTATION : L-T | YIELD STRENGTH (ksi) : 72 |  |  |  | MATERIAL : 7075-T6 |  |  |  | CRACK PLANE ORIENTATION : L-T | YIELD STRENGTH (ksi) : 72 |  |  |  | MATERIAL : 7075-T6 |  |  |  | CRACK PLANE ORIENTATION : L-T | YIELD STRENGTH (ksi) : 72 |  |  |  | MATERIAL : 7075-T6 |  |  |  | CRACK PLANE ORIENTATION : L-T | YIELD STRENGTH (ksi) : 72 |  |  |  | MATERIAL : 7075-T6 |  |  |  | CRACK PLANE ORIENTATION : L-T
MODULUS (Msi) : 10.0 | [8 empty] | MODULUS (Msi) : 10.0 | [8 empty] | MODULUS (Msi) : 10 | [8 empty] | MODULUS (Msi) : 10.0 | [8 empty] | MODULUS (Msi) : 10.0
Testing Parameters | [8 empty] | Testing Parameters | [8 empty] | Testing Parameters | [8 empty] | Testing Parameters | [8 empty] | Testing Parameters
TEST TYPE : INCREASING K |  |  |  | STRESS RATIO : 0.010 |  |  |  | ENVIRONMENT : LAB AIR | TEST TYPE : DECREASING K |  |  |  | STRESS RATIO : 0.010 |  |  |  | ENVIRONMENT : LAB AIR | TEST TYPE : INCREASING K |  |  |  | STRESS RATIO : 0.010 |  |  |  | ENVIRONMENT : LAB AIR | TEST TYPE : INCREASING K |  |  |  | STRESS RATIO : 0.010 |  |  |  | ENVIRONMENT : LAB AIR | TEST TYPE : INCREASING K |  |  |  | STRESS RATIO : 0.010 |  |  |  | ENVIRONMENT : LAB AIR
TEST METHOD : CONSTANT AMPLITUDE |  |  |  | FREQUENCY (Hz) : 10 |  |  |  | TEMPERATURE (F): ROOM | TEST METHOD : K CONTROL |  |  |  | FREQUENCY (Hz) : 10 |  |  |  | TEMPERATURE (F): ROOM | TEST METHOD : CONSTANT AMPLITUDE |  |  |  | FREQUENCY (Hz) : 10 |  |  |  | TEMPERATURE (F): ROOM | TEST METHOD : CONSTANT AMPLITUDE |  |  |  | FREQUENCY (Hz) : 5 |  |  |  | TEMPERATURE (F): ROOM | TEST METHOD : CONSTANT AMPLITUDE |  |  |  | FREQUENCY (Hz) : 10 |  |  |  | TEMPERATURE (F): ROOM
MAXIMUM LOAD (lb) : 1888.7 |  |  |  | WAVEFORM : SINE |  |  |  | HUMIDITY (%): 44 - 55 | STARTING DELTA K (ksi*in^.5) : 5.5 |  |  |  | WAVEFORM : SINE |  |  |  | HUMIDITY (%): 44 -52 | MAXIMUM LOAD (lb) : 2914.8 |  |  |  | WAVEFORM : SINE |  |  |  | HUMIDITY (%): 45 - 55 | MAXIMUM LOAD (lb) : 9828.6 |  |  |  | WAVEFORM : SINE |  |  |  | HUMIDITY (%): 44 - 52 | MAXIMUM LOAD (lb) : 6601.3 |  |  |  | WAVEFORM : SINE |  |  |  | HUMIDITY (%): 32 - 41
K GRAD (1/in) : N/A |  |  |  | SPECIMEN TYPE : CC(t) |  |  |  | ANALYSIS METHOD : 7 PT. POLY | K GRAD (1/in) : -6 |  |  |  | SPECIMEN TYPE : CC(t) |  |  |  | ANALYSIS METHOD : 7 PT. POLY | K GRAD (1/in) : N/A |  |  |  | SPECIMEN TYPE : CC(t) |  |  |  | ANALYSIS METHOD : 7 PT. POLY | K GRAD (1/in) : N/A |  |  |  | SPECIMEN TYPE : CC(t) |  |  |  | ANALYSIS METHOD : 7 PT. POLY | K GRAD (1/in) : N/A |  |  |  | SPECIMEN TYPE : CC(t) |  |  |  | ANALYSIS METHOD : 7 PT. POLY
0.02777778
Pmax | EPD | 2a | N | da | dN | da/dN | DK | Invalid Pts | Pmax | EPD | 2a | N | da | dN | da/dN | DK | Invalid Pts | Pmax | EPD | 2a | N | da | dN | da/dN | DK | Invalid Pts | Pmax | EPD | 2a | N | da | dN | da/dN | DK | Invalid Pts | Pmax | EPD | 2a | N | da | dN | da/dN | DK | Invalid Pts
lb |  | in |  | in |  | in/cycle | ksi(Sqrt.in) |  | lb |  | in |  | in |  | in/cycle | ksi(Sqrt.in) |  | lb |  | in |  | in |  | in/cycle | ksi(Sqrt.in) |  | lb |  | in |  | in |  | in/cycle | ksi(Sqrt.in) |  | lb |  | in |  | in |  | in/cycle | ksi(Sqrt.in)
1888 | 0.1108 | 1.8172 | 197022 | 0.0096 | 31196 | 2.8925e-07 | 4.834 | 0 | 2409 | 0.0868 | 1.4197 | 14724 | 0.0056 | 10238 | 8.0545e-07 | 5.135 | 0 | 2916 | 0.0715 | 0.9951 | 198748 | 0.0183 | 40658 | 3.5909e-07 | 4.964 | 0 | 9830 | 0.0799 | 1.2383 | 3873 | 0.0505 | 809 | 6.2695e-05 | 19.118 | 0 | 6597 | 0.0599 | 0.8629 | 2272 | 0.0063 | 470 | 1.2533e-05 | 10.361 | 0
1888 | 0.1124 | 1.8369 | 229094 | 0.0108 | 32072 | 3.0069e-07 | 4.871 | 0 | 2362 | 0.0874 | 1.4267 | 21187 | 0.0056 | 6463 | 5.4417e-07 | 5.048 | 0 | 2913 | 0.0733 | 1.0378 | 256182 | 0.0152 | 57434 | 4.2659e-07 | 5.089 | 0 | 9832 | 0.0812 | 1.2691 | 4115 | 0.0124 | 242 | 6.1963e-05 | 19.421 | 0 | 6606 | 0.0605 | 0.8748 | 2742 | 0.0054 | 470 | 1.2653e-05 | 10.453 | 0
1887 | 0.1138 | 1.8574 | 263200 | 0.0096 | 34106 | 3.0563e-07 | 4.917 | 0 | 2267 | 0.088 | 1.442 | 40501 | 0.0061 | 19314 | 3.5654e-07 | 4.88 | 0 | 2912 | 0.0751 | 1.0651 | 288905 | 0.0158 | 32723 | 5.0505e-07 | 5.167 | 0 | 9824 | 0.0821 | 1.2792 | 4196 | 0.0076 | 81 | 6.0874e-05 | 19.505 | 0 | 6602 | 0.0611 | 0.8869 | 3213 | 0.0069 | 471 | 1.3046e-05 | 10.529 | 0
1889 | 0.1151 | 1.8769 | 295728 | 0.0085 | 32528 | 3.1216e-07 | 4.964 | 0 | 2183 | 0.0885 | 1.4557 | 64783 | 0.0051 | 24282 | 2.7387e-07 | 4.723 | 0 | 2909 | 0.0769 | 1.0955 | 319522 | 0.0151 | 30617 | 6.1804e-07 | 5.241 | 0 | 9832 | 0.083 | 1.2989 | 4358 | 0.0089 | 162 | 5.9974e-05 | 19.708 | 0 | 6600 | 0.0617 | 0.8992 | 3684 | 0.0055 | 471 | 1.3135e-05 | 10.611 | 0
1889 | 0.1164 | 1.8919 | 320938 | 0.0089 | 25210 | 3.2799e-07 | 4.998 | 0 | 2136 | 0.0892 | 1.4649 | 84316 | 0.0062 | 19533 | 2.3183e-07 | 4.653 | 0 | 2909 | 0.0787 | 1.1257 | 342712 | 0.0158 | 23190 | 7.392e-07 | 5.341 | 0 | 9820 | 0.0842 | 1.3184 | 4520 | 0.0105 | 162 | 6.175e-05 | 19.875 | 0 | 6596 | 0.0623 | 0.9118 | 4154 | 0.006 | 470 | 1.3322e-05 | 10.694 | 0
1887 | 0.1177 | 1.9088 | 346424 | 0.0085 | 25486 | 3.5568e-07 | 5.034 | 0 | 2015 | 0.0897 | 1.4763 | 111844 | 0.0052 | 27528 | 2.1095e-07 | 4.409 | 0 | 2910 | 0.0806 | 1.1566 | 363232 | 0.0151 | 20520 | 8.9568e-07 | 5.429 | 0 | 9832 | 0.0852 | 1.3376 | 4683 | 0.0089 | 163 | 6.1688e-05 | 20.092 | 0 | 6606 | 0.063 | 0.9243 | 4624 | 0.0071 | 470 | 1.3304e-05 | 10.794 | 0
1888 | 0.1189 | 1.9282 | 372317 | 0.0086 | 25893 | 3.8266e-07 | 5.076 | 0 | 1978 | 0.0904 | 1.4896 | 143896 | 0.0062 | 32052 | 1.9243e-07 | 4.348 | 0 | 2910 | 0.0825 | 1.1889 | 380600 | 0.0154 | 17368 | 1.0607e-06 | 5.518 | 0 | 9831 | 0.0862 | 1.3584 | 4845 | 0.0091 | 162 | 6.2282e-05 | 20.293 | 0 | 6603 | 0.0636 | 0.9366 | 5094 | 0.0059 | 470 | 1.3546e-05 | 10.857 | 0
1889 | 0.1203 | 1.9438 | 392796 | 0.0087 | 20479 | 4.0689e-07 | 5.12 | 0 | 1904 | 0.091 | 1.501 | 176404 | 0.0054 | 32508 | 1.7086e-07 | 4.209 | 0 | 2911 | 0.0843 | 1.2178 | 394006 | 0.0153 | 13406 | 1.2362e-06 | 5.601 | 0 | 9828 | 0.0876 | 1.379 | 5007 | 0.0124 | 162 | 6.213e-05 | 20.498 | 0 | 6596 | 0.0652 | 0.9677 | 6270 | 0.016 | 1176 | 1.4165e-05 | 11.064 | 0
1889 | 0.1217 | 1.9617 | 413528 | 0.0091 | 20732 | 4.2209e-07 | 5.16 | 0 | 1866 | 0.0916 | 1.5086 | 200089 | 0.0055 | 23685 | 1.6467e-07 | 4.142 | 0 | 2913 | 0.0863 | 1.2477 | 405664 | 0.016 | 11658 | 1.4512e-06 | 5.692 | 0 | 9830 | 0.0888 | 1.3992 | 5169 | 0.0103 | 162 | 6.4307e-05 | 20.695 | 0 | 6600 | 0.0668 | 1.0023 | 7447 | 0.0164 | 1177 | 1.5332e-05 | 11.293 | 0
1890 | 0.123 | 1.9804 | 434721 | 0.0087 | 21193 | 4.4525e-07 | 5.199 | 0 | 1759 | 0.0921 | 1.522 | 243044 | 0.0051 | 42955 | 1.4895e-07 | 3.928 | 0 | 2917 | 0.0882 | 1.2813 | 416751 | 0.015 | 11087 | 1.7246e-06 | 5.796 | 0 | 9831 | 0.0897 | 1.4198 | 5331 | 0.0087 | 162 | 6.6281e-05 | 20.905 | 0 | 6604 | 0.0687 | 1.04 | 8623 | 0.0181 | 1176 | 1.6682e-05 | 11.554 | 0
1888 | 0.1244 | 1.9959 | 452615 | 0.009 | 17894 | 4.6936e-07 | 5.231 | 0 | 1721 | 0.0927 | 1.5321 | 279154 | 0.0052 | 36110 | 1.3814e-07 | 3.866 | 0 | 2915 | 0.0902 | 1.3112 | 425300 | 0.0152 | 8549 | 2.048e-06 | 5.875 | 0 | 9833 | 0.0909 | 1.4405 | 5493 | 0.0099 | 162 | 6.7482e-05 | 21.115 | 0 | 6600 | 0.0707 | 1.0726 | 9564 | 0.0185 | 941 | 1.7605e-05 | 11.757 | 0
1888 | 0.1258 | 2.0167 | 474820 | 0.0088 | 22205 | 5.1121e-07 | 5.285 | 0 | 1652 | 0.0933 | 1.5421 | 317830 | 0.006 | 38676 | 1.2611e-07 | 3.727 | 0 | 2917 | 0.0921 | 1.34 | 432292 | 0.0153 | 6992 | 2.4436e-06 | 5.973 | 0 | 9830 | 0.0924 | 1.4629 | 5655 | 0.0128 | 162 | 7.1121e-05 | 21.33 | 0 | 6601 | 0.0724 | 1.1074 | 10505 | 0.0158 | 941 | 1.8501e-05 | 11.989 | 0
1886 | 0.1275 | 2.0382 | 495556 | 0.0111 | 20736 | 5.9552e-07 | 5.328 | 0 | 1590 | 0.0939 | 1.5549 | 367730 | 0.0053 | 49900 | 1.1744e-07 | 3.607 | 0 | 2916 | 0.0941 | 1.3718 | 438490 | 0.015 | 6198 | 2.8092e-06 | 6.064 | 0 | 9816 | 0.0937 | 1.4869 | 5816 | 0.0119 | 161 | 7.6797e-05 | 21.555 | 0 | 6599 | 0.0743 | 1.1431 | 11446 | 0.0183 | 941 | 1.9355e-05 | 12.202 | 0
1886 | 0.129 | 2.0551 | 509739 | 0.0093 | 14183 | 6.6346e-07 | 5.372 | 0 | 1562 | 0.0945 | 1.5635 | 409108 | 0.0051 | 41378 | 1.0869e-07 | 3.556 | 0 | 2908 | 0.0962 | 1.4023 | 443646 | 0.0156 | 5156 | 3.0907e-06 | 6.124 | 0 | 9831 | 0.0951 | 1.5127 | 5978 | 0.0118 | 162 | 8.023e-05 | 21.843 | 0 | 6605 | 0.0763 | 1.1798 | 12387 | 0.0181 | 941 | 1.9751e-05 | 12.463 | 0
1889 | 0.1305 | 2.0758 | 524218 | 0.0088 | 14479 | 7.1092e-07 | 5.428 | 0 | 1504 | 0.0951 | 1.5757 | 467142 | 0.0057 | 58034 | 9.5094e-08 | 3.45 | 0 | 2909 | 0.0983 | 1.4309 | 447954 | 0.0157 | 4308 | 3.2608e-06 | 6.225 | 0 | 9821 | 0.0967 | 1.5386 | 6140 | 0.0131 | 162 | 8.6771e-05 | 22.084 | 0 | 6600 | 0.0784 | 1.2182 | 13328 | 0.019 | 941 | 2.04e-05 | 12.701 | 0
1889 | 0.132 | 2.0908 | 534332 | 0.0096 | 10114 | 7.6327e-07 | 5.47 | 0 | 1451 | 0.0956 | 1.5876 | 534796 | 0.0052 | 67654 | 8.3478e-08 | 3.339 | 0 | 2912 | 0.1005 | 1.4654 | 452942 | 0.0165 | 4988 | 3.4946e-06 | 6.325 | 0 | 9827 | 0.0978 | 1.5553 | 6236 | 0.0098 | 96 | 9.5329e-05 | 22.27 | 0 | 6599 | 0.0807 | 1.2569 | 14268 | 0.0207 | 940 | 2.0948e-05 | 12.953 | 0
1886 | 0.1335 | 2.1089 | 546080 | 0.0087 | 11748 | 8.3929e-07 | 5.51 | 0 | 1425 | 0.0962 | 1.5933 | 574077 | 0.0052 | 39281 | 7.5334e-08 | 3.292 | 0 | 2912 | 0.1026 | 1.4952 | 457228 | 0.0152 | 4286 | 3.7419e-06 | 6.42 | 0 | 9828 | 0.0988 | 1.5762 | 6343 | 0.0081 | 107 | 0.00010752 | 22.496 | 0 | 6598 | 0.0828 | 1.297 | 15210 | 0.0185 | 942 | 2.1395e-05 | 13.224 | 0
1886 | 0.1349 | 2.1303 | 558532 | 0.0087 | 12452 | 9.6513e-07 | 5.563 | 0 | 1367 | 0.0968 | 1.607 | 680538 | 0.0051 | 106461 | 6.0134e-08 | 3.184 | 0 | 2913 | 0.1048 | 1.5301 | 461919 | 0.0159 | 4691 | 4.0867e-06 | 6.526 | 0 | 9830 | 0.0997 | 1.5909 | 6408 | 0.008 | 65 | 0.00010727 | 22.638 | 0 | 6602 | 0.0846 | 1.3274 | 15916 | 0.0154 | 706 | 2.1756e-05 | 13.416 | 0
1889 | 0.1365 | 2.146 | 566990 | 0.0092 | 8458 | 1.0823e-06 | 5.614 | 0 | 1319 | 0.0974 | 1.6165 | 780504 | 0.0056 | 99966 | 4.8021e-08 | 3.08 | 0 | 2915 | 0.1069 | 1.5593 | 465468 | 0.0153 | 3549 | 4.4875e-06 | 6.622 | 0 | 9829 | 0.1007 | 1.6053 | 6472 | 0.0083 | 64 | 0.0001096 | 22.791 | 0 | 6601 | 0.0865 | 1.3581 | 16622 | 0.0162 | 706 | 2.1885e-05 | 13.624 | 0
1888 | 0.138 | 2.1638 | 574950 | 0.0092 | 7960 | 1.2366e-06 | 5.654 | 0 | 1269 | 0.098 | 1.6236 | 908236 | 0.0052 | 127732 | 2.982e-08 | 2.975 | 0 | 2913 | 0.1093 | 1.5905 | 468798 | 0.0166 | 3330 | 4.7818e-06 | 6.712 | 0 | 9825 | 0.1023 | 1.6287 | 6570 | 0.0126 | 98 | 0.000114 | 23.035 | 0 | 6601 | 0.0883 | 1.3896 | 17328 | 0.0152 | 706 | 2.2556e-05 | 13.839 | 0
1885 | 0.1397 | 2.1835 | 582326 | 0.0097 | 7376 | 1.393e-06 | 5.702 | 0 | 1247 | 0.0985 | 1.632 | 1091158 | 0.0051 | 182922 | 2.0512e-08 | 2.933 | 0 | 2914 | 0.1115 | 1.6236 | 472031 | 0.0155 | 3233 | 5.1064e-06 | 6.816 | 0 | 9828 | 0.1033 | 1.6493 | 6667 | 0.0081 | 97 | 0.00011155 | 23.248 | 0 | 6604 | 0.0902 | 1.4211 | 18033 | 0.0162 | 705 | 2.3141e-05 | 14.074 | 0
1891 | 0.1412 | 2.202 | 588682 | 0.0086 | 6356 | 1.4692e-06 | 5.764 | 0 | 1225 | 0.099 | 1.647 | 1742736 | 0.004 | 651578 | 1.126e-08 | 2.899 | 0 | 2915 | 0.1137 | 1.651 | 474667 | 0.0151 | 2636 | 5.3636e-06 | 6.901 | 0 | 9826 | 0.1047 | 1.6701 | 6764 | 0.0114 | 97 | 0.00011164 | 23.465 | 0 | 6600 | 0.092 | 1.4547 | 18738 | 0.0151 | 705 | 2.3185e-05 | 14.284 | 0
1889 | 0.1428 | 2.2178 | 593909 | 0.0087 | 5227 | 1.5851e-06 | 5.797 | 0 | [9 empty] | 2913 | 0.116 | 1.6861 | 477902 | 0.0159 | 3235 | 5.6652e-06 | 7.01 | 0 | 9830 | 0.1059 | 1.6915 | 6861 | 0.01 | 97 | 0.00011291 | 23.706 | 0 | 6605 | 0.0942 | 1.4873 | 19444 | 0.0182 | 706 | 2.398e-05 | 14.489 | 0
1888 | 0.1445 | 2.2369 | 599782 | 0.01 | 5873 | 1.7121e-06 | 5.845 | 0 | Invalid Pts Column | [8 empty] | 2914 | 0.1183 | 1.7165 | 480540 | 0.0155 | 2638 | 5.9865e-06 | 7.108 | 0 | 9827 | 0.1075 | 1.7145 | 6958 | 0.0126 | 97 | 0.00011874 | 23.948 | 0 | 6604 | 0.0964 | 1.5209 | 20150 | 0.018 | 706 | 2.4922e-05 | 14.75 | 0
1889 | 0.1461 | 2.2579 | 605768 | 0.0085 | 5986 | 1.9067e-06 | 5.917 | 0 | 0 - Valid Datapoint | [8 empty] | 2914 | 0.1206 | 1.7462 | 482967 | 0.0156 | 2427 | 6.1497e-06 | 7.209 | 0 | 9831 | 0.1089 | 1.7379 | 7056 | 0.0114 | 98 | 0.0001221 | 24.223 | 0 | 6601 | 0.0986 | 1.564 | 20998 | 0.0174 | 848 | 2.6363e-05 | 15.026 | 0
1887 | 0.1478 | 2.2736 | 609862 | 0.0094 | 4094 | 2.0137e-06 | 5.953 | 0 | 1 - The specimen was not predominantly elastic (W-2a < (1.25 * Pmax/(0.2% Yield Strength*B)) | [8 empty] | 2915 | 0.123 | 1.7775 | 485395 | 0.0152 | 2428 | 6.4652e-06 | 7.312 | 0 | 9829 | 0.1103 | 1.7621 | 7153 | 0.0112 | 97 | 0.00012805 | 24.481 | 0 | 6600 | 0.1013 | 1.6013 | 21703 | 0.0213 | 705 | 2.7421e-05 | 15.279 | 0
1887 | 0.1496 | 2.2945 | 614876 | 0.0099 | 5014 | 2.1775e-06 | 6.013 | 0 | 2 - The crack deviated > 20 degrees from the plane of symmetry | [8 empty] | 2912 | 0.1254 | 1.8071 | 487663 | 0.0156 | 2268 | 6.6732e-06 | 7.411 | 0 | 9823 | 0.1114 | 1.7783 | 7218 | 0.0091 | 65 | 0.00013291 | 24.649 | 0 | 6597 | 0.1039 | 1.6414 | 22409 | 0.0204 | 706 | 2.8501e-05 | 15.548 | 0
1888 | 0.1512 | 2.3099 | 618112 | 0.0087 | 3236 | 2.2931e-06 | 6.056 | 0 | 3 - The difference between the front and back crack lengths > 0.25B | [8 empty] | 2914 | 0.128 | 1.8446 | 490462 | 0.0171 | 2799 | 6.9802e-06 | 7.536 | 0 | 9826 | 0.1125 | 1.7957 | 7282 | 0.0082 | 64 | 0.00013694 | 24.847 | 0 | 6598 | 0.1066 | 1.684 | 23114 | 0.0208 | 705 | 2.9954e-05 | 15.872 | 0
1887 | 0.1529 | 2.3297 | 622480 | 0.0091 | 4368 | 2.4521e-06 | 6.116 | 0 | 4 - The difference between the left and right average crack lengths > 0.025W | [8 empty] | 2913 | 0.1305 | 1.8737 | 492502 | 0.0155 | 2040 | 7.1467e-06 | 7.638 | 0 | 9824 | 0.1137 | 1.8137 | 7347 | 0.0096 | 65 | 0.00014715 | 25.052 | 0 | 6599 | 0.1094 | 1.7262 | 23820 | 0.0211 | 706 | 3.036e-05 | 16.172 | 0
1887 | 0.1548 | 2.3491 | 626413 | 0.0099 | 3933 | 2.7119e-06 | 6.168 | 0 | [9 empty] | 2915 | 0.1331 | 1.9059 | 494752 | 0.0163 | 2250 | 7.537e-06 | 7.748 | 0 | 9824 | 0.115 | 1.8328 | 7412 | 0.0095 | 65 | 0.00015617 | 25.274 | 0 | 6603 | 0.1121 | 1.769 | 24525 | 0.0208 | 705 | 3.1372e-05 | 16.508 | 0
1886 | 0.1566 | 2.3685 | 629975 | 0.0089 | 3562 | 2.9804e-06 | 6.22 | 0 | [9 empty] | 2912 | 0.1356 | 1.936 | 496694 | 0.0154 | 1942 | 7.9488e-06 | 7.845 | 0 | 9826 | 0.1161 | 1.8546 | 7477 | 0.009 | 65 | 0.00016013 | 25.529 | 0 | 6599 | 0.1153 | 1.8135 | 25230 | 0.0234 | 705 | 3.2628e-05 | 16.841 | 0
1887 | 0.1584 | 2.385 | 632614 | 0.0092 | 2639 | 3.1842e-06 | 6.268 | 0 | [9 empty] | 2913 | 0.1381 | 1.9705 | 498846 | 0.0152 | 2152 | 8.3256e-06 | 7.974 | 0 | 9825 | 0.1178 | 1.8766 | 7542 | 0.0131 | 65 | 0.000159 | 25.768 | 0 | 6602 | 0.1183 | 1.86 | 25935 | 0.0219 | 705 | 3.4429e-05 | 17.181 | 0
1886 | 0.1602 | 2.4021 | 635203 | 0.0091 | 2589 | 3.4428e-06 | 6.332 | 0 | [9 empty] | 2912 | 0.141 | 2.0004 | 500625 | 0.0171 | 1779 | 8.8738e-06 | 8.08 | 0 | 9827 | 0.1193 | 1.8974 | 7606 | 0.0114 | 64 | 0.0001612 | 26.009 | 0 | 6600 | 0.1219 | 1.9096 | 26641 | 0.0255 | 706 | 3.7015e-05 | 17.56 | 0
1888 | 0.162 | 2.4223 | 638002 | 0.0093 | 2799 | 3.735e-06 | 6.401 | 0 | [9 empty] | 2916 | 0.1439 | 2.0352 | 502519 | 0.0168 | 1894 | 9.2726e-06 | 8.216 | 0 | 9832 | 0.1204 | 1.9182 | 7671 | 0.0083 | 65 | 0.00016396 | 26.285 | 0 | 6608 | 0.1244 | 1.9443 | 27111 | 0.0172 | 470 | 3.9213e-05 | 17.857 | 0
1889 | 0.1638 | 2.441 | 640462 | 0.0087 | 2460 | 3.8625e-06 | 6.457 | 0 | [9 empty] | 2913 | 0.1465 | 2.0681 | 504218 | 0.0154 | 1699 | 9.7791e-06 | 8.343 | 0 | 9829 | 0.1216 | 1.9381 | 7736 | 0.0089 | 65 | 0.00016762 | 26.494 | 0 | 6598 | 0.1271 | 1.9825 | 27581 | 0.0188 | 470 | 4.1254e-05 | 18.172 | 0
1886 | 0.1657 | 2.4572 | 642509 | 0.0091 | 2047 | 4.0146e-06 | 6.503 | 0 | [9 empty] | 2914 | 0.1492 | 2.0937 | 505537 | 0.0151 | 1319 | 1.0056e-05 | 8.445 | 0 | 9825 | 0.1227 | 1.9483 | 7769 | 0.0079 | 33 | 0.0001727 | 26.617 | 0 | 6600 | 0.1301 | 2.0242 | 28052 | 0.0204 | 471 | 4.1425e-05 | 18.504 | 0
1887 | 0.1675 | 2.4745 | 644530 | 0.0088 | 2021 | 4.1084e-06 | 6.561 | 0 | [9 empty] | 2914 | 0.1519 | 2.1292 | 507262 | 0.0155 | 1725 | 1.0605e-05 | 8.559 | 0 | 9825 | 0.1242 | 1.9727 | 7834 | 0.0112 | 65 | 0.00018877 | 26.907 | 0 | 6604 | 0.1333 | 2.0634 | 28522 | 0.0215 | 470 | 4.2665e-05 | 18.847 | 0
1889 | 0.1697 | 2.4967 | 647200 | 0.0103 | 2670 | 4.2185e-06 | 6.643 | 0 | [9 empty] | 2914 | 0.1549 | 2.1608 | 508717 | 0.0168 | 1455 | 1.1011e-05 | 8.692 | 0 | 9829 | 0.1258 | 1.9986 | 7898 | 0.0119 | 64 | 0.00019466 | 27.242 | 0 | 6602 | 0.1365 | 2.1019 | 28993 | 0.0208 | 471 | 4.4427e-05 | 19.196 | 0
1889 | 0.1717 | 2.5124 | 649140 | 0.0089 | 1940 | 4.3288e-06 | 6.697 | 0 | [9 empty] | 2913 | 0.1579 | 2.1932 | 510166 | 0.016 | 1449 | 1.1203e-05 | 8.826 | 0 | 9828 | 0.1269 | 2.0102 | 7931 | 0.0078 | 33 | 0.00020367 | 27.392 | 0 | 6600 | 0.1397 | 2.1555 | 29605 | 0.0208 | 612 | 4.8492e-05 | 19.648 | 0
1889 | 0.1736 | 2.5333 | 651567 | 0.0091 | 2427 | 4.6311e-06 | 6.761 | 0 | [9 empty] | 2913 | 0.1609 | 2.2248 | 511527 | 0.0164 | 1361 | 1.1735e-05 | 8.945 | 0 | 9823 | 0.1287 | 2.0373 | 7996 | 0.013 | 65 | 0.00022328 | 27.698 | 0 | 6599 | 0.1437 | 2.2003 | 30075 | 0.0255 | 470 | 5.4379e-05 | 20.052 | 0
1887 | 0.1757 | 2.5503 | 653347 | 0.0091 | 1780 | 4.8152e-06 | 6.822 | 0 | [9 empty] | 2914 | 0.1642 | 2.259 | 513001 | 0.0172 | 1474 | 1.2208e-05 | 9.099 | 0 | 9830 | 0.1303 | 2.0666 | 8060 | 0.0115 | 64 | 0.00024817 | 28.085 | 0 | 6608 | 0.1482 | 2.2534 | 30546 | 0.0274 | 471 | 6.2519e-05 | 20.603 | 0
1887 | 0.1781 | 2.5712 | 655476 | 0.0107 | 2129 | 5.1193e-06 | 6.895 | 0 | [9 empty] | 2914 | 0.1672 | 2.2941 | 514425 | 0.0157 | 1424 | 1.2881e-05 | 9.246 | 0 | 9831 | 0.1321 | 2.0838 | 8093 | 0.0128 | 33 | 0.00025383 | 28.31 | 0 | 6604 | 0.1507 | 2.2854 | 30782 | 0.0156 | 236 | 6.4794e-05 | 20.892 | 0
1886 | 0.1801 | 2.5881 | 657012 | 0.0088 | 1536 | 5.3134e-06 | 6.953 | 0 | [9 empty] | 2913 | 0.1705 | 2.3241 | 515582 | 0.0166 | 1157 | 1.3396e-05 | 9.396 | 0 | 9817 | 0.1334 | 2.109 | 8134 | 0.0097 | 41 | 0.00026175 | 28.629 | 0 | 6603 | 0.1533 | 2.3165 | 31017 | 0.0154 | 235 | 6.7486e-05 | 21.185 | 0
1889 | 0.1822 | 2.6083 | 658898 | 0.009 | 1886 | 5.443e-06 | 7.034 | 0 | [9 empty] | 2912 | 0.1738 | 2.3563 | 516740 | 0.0162 | 1158 | 1.3972e-05 | 9.526 | 0 | 9830 | 0.1366 | 2.147 | 8209 | 0.0222 | 75 | 0.00027816 | 29.148 | 0 | 6604 | 0.1561 | 2.349 | 31252 | 0.0166 | 235 | 7.0633e-05 | 21.529 | 0
1887 | 0.1848 | 2.6277 | 660677 | 0.0109 | 1779 | 5.6499e-06 | 7.099 | 0 | [9 empty] | 2916 | 0.1773 | 2.3912 | 517940 | 0.0173 | 1200 | 1.4675e-05 | 9.706 | 0 | 9830 | 0.1392 | 2.1811 | 8274 | 0.0174 | 65 | 0.00029194 | 29.604 | 0 | 6601 | 0.1589 | 2.3827 | 31487 | 0.0161 | 235 | 7.3101e-05 | 21.881 | 0
1888 | 0.1869 | 2.6467 | 662376 | 0.0088 | 1699 | 5.9741e-06 | 7.179 | 0 | [9 empty] | 2911 | 0.1805 | 2.4226 | 519016 | 0.0154 | 1076 | 1.5179e-05 | 9.838 | 0 | 9830 | 0.1403 | 2.2191 | 8338 | 0.0078 | 64 | 0.00034337 | 30.132 | 0 | 6604 | 0.162 | 2.4176 | 31722 | 0.0177 | 235 | 7.629e-05 | 22.269 | 0
1887 | 0.1892 | 2.6656 | 663913 | 0.0092 | 1537 | 6.3345e-06 | 7.255 | 0 | [9 empty] | 2912 | 0.1839 | 2.4545 | 520060 | 0.0157 | 1044 | 1.5956e-05 | 9.989 | 0 | 9826 | 0.1441 | 2.2402 | 8371 | 0.0253 | 33 | 0.00036104 | 30.399 | 0 | 6598 | 0.1654 | 2.4533 | 31957 | 0.0188 | 235 | 8.1276e-05 | 22.652 | 0
1887 | 0.1915 | 2.6834 | 665314 | 0.0092 | 1401 | 6.608e-06 | 7.318 | 0 | [9 empty] | 2916 | 0.1874 | 2.4856 | 521031 | 0.0162 | 971 | 1.6974e-05 | 10.171 | 0 | 9826 | 0.1468 | 2.2953 | 8436 | 0.0178 | 65 | 0.00037061 | 31.238 | 0 | 6600 | 0.1688 | 2.4916 | 32193 | 0.0184 | 236 | 8.9364e-05 | 23.093 | 0
1888 | 0.1937 | 2.7001 | 666528 | 0.0088 | 1214 | 6.9573e-06 | 7.391 | 0 | [9 empty] | 2916 | 0.1909 | 2.5184 | 521970 | 0.0158 | 939 | 1.8028e-05 | 10.348 | 0 | 9826 | 0.1498 | 2.3198 | 8468 | 0.0201 | 32 | 0.00043146 | 31.599 | 0 | 6600 | 0.1726 | 2.5332 | 32427 | 0.0203 | 234 | 0.00010052 | 23.591 | 0
1887 | 0.196 | 2.7188 | 667822 | 0.0089 | 1294 | 7.2086e-06 | 7.463 | 0 | [9 empty] | 2909 | 0.1944 | 2.5494 | 522798 | 0.0154 | 828 | 1.8733e-05 | 10.48 | 0 | 9827 | 0.154 | 2.3675 | 8532 | 0.0267 | 64 | 0.00048339 | 32.334 | 0 | 6598 | 0.1773 | 2.5807 | 32663 | 0.0246 | 236 | 0.00011781 | 24.162 | 0
1887 | 0.1983 | 2.7364 | 669035 | 0.0086 | 1213 | 7.4737e-06 | 7.541 | 0 | [9 empty] | 2917 | 0.1984 | 2.5824 | 523657 | 0.0174 | 859 | 1.9532e-05 | 10.684 | 0 | 9825 | 0.1559 | 2.4358 | 8598 | 0.0117 | 66 | 0.00059949 | 33.402 | 0 | 6600 | 0.1829 | 2.6325 | 32898 | 0.0287 | 235 | 0.00015319 | 24.856 | 0
1887 | 0.2009 | 2.7546 | 670248 | 0.0096 | 1213 | 7.7155e-06 | 7.628 | 0 | [9 empty] | 2916 | 0.2024 | 2.6158 | 524491 | 0.0166 | 834 | 2.0351e-05 | 10.891 | 0 | 9829 | 0.1627 | 2.472 | 8630 | 0.0418 | 32 | 0.0006684 | 34.049 | 0 | 6601 | 0.1898 | 2.7086 | 33134 | 0.0338 | 236 | 0.00019406 | 25.935 | 0
1888 | 0.2032 | 2.7727 | 671404 | 0.0086 | 1156 | 8.0823e-06 | 7.702 | 0 | [9 empty] | 2913 | 0.2064 | 2.6506 | 525343 | 0.0164 | 852 | 2.1339e-05 | 11.075 | 0
1890 | 0.2058 | 2.7904 | 672480 | 0.0093 | 1076 | 8.4638e-06 | 7.779 | 0 | [9 empty] | 2913 | 0.2105 | 2.6825 | 526095 | 0.0167 | 752 | 2.256e-05 | 11.259 | 0 | Invalid Pts Column | [8 empty] | Invalid Pts Column
1887 | 0.2083 | 2.8088 | 673556 | 0.0088 | 1076 | 8.8329e-06 | 7.866 | 0 | [9 empty] | 2914 | 0.2147 | 2.7159 | 526822 | 0.0163 | 727 | 2.3983e-05 | 11.484 | 0 | 0 - Valid Datapoint | [8 empty] | 0 - Valid Datapoint
1888 | 0.2109 | 2.8258 | 674495 | 0.0088 | 939 | 9.2825e-06 | 7.939 | 0 | [9 empty] | 2910 | 0.219 | 2.7479 | 527470 | 0.0163 | 648 | 2.5763e-05 | 11.669 | 0 | 1 - The specimen was not predominantly elastic (W-2a < (1.25 * Pmax/(0.2% Yield Strength*B)) | [8 empty] | 1 - The specimen was not predominantly elastic (W-2a < (1.25 * Pmax/(0.2% Yield Strength*B))
1887 | 0.2136 | 2.8439 | 675466 | 0.0092 | 971 | 9.7839e-06 | 8.023 | 0 | [9 empty] | 2917 | 0.2231 | 2.7777 | 528036 | 0.0151 | 566 | 2.7089e-05 | 11.913 | 0 | 2 - The crack deviated > 20 degrees from the plane of symmetry | [8 empty] | 2 - The crack deviated > 20 degrees from the plane of symmetry
1887 | 0.2164 | 2.8634 | 676436 | 0.0093 | 970 | 1.0408e-05 | 8.122 | 0 | [9 empty] | 2916 | 0.2278 | 2.814 | 528683 | 0.0173 | 647 | 2.8821e-05 | 12.141 | 0 | 3 - The difference between the front and back crack lengths > 0.25B | [8 empty] | 3 - The difference between the front and back crack lengths > 0.25B
1887 | 0.2191 | 2.8804 | 677245 | 0.0087 | 809 | 1.097e-05 | 8.208 | 0 | [9 empty] | 2914 | 0.2323 | 2.8425 | 529168 | 0.0156 | 485 | 2.9997e-05 | 12.354 | 0 | 4 - The difference between the left and right average crack lengths > 0.025W | [8 empty] | 4 - The difference between the left and right average crack lengths > 0.025W
1889 | 0.2229 | 2.9039 | 678288 | 0.0086 | 726 | 1.1953e-05 | 8.333 | 4 | [9 empty] | 2916 | 0.2374 | 2.8787 | 529759 | 0.0174 | 591 | 3.1814e-05 | 12.64 | 0
1888 | 0.2258 | 2.9218 | 679016 | 0.0088 | 728 | 1.2673e-05 | 8.425 | 4 | [9 empty] | 2910 | 0.243 | 2.9154 | 530325 | 0.0185 | 566 | 3.4014e-05 | 12.889 | 0
1889 | 0.2287 | 2.939 | 679686 | 0.0086 | 670 | 1.3596e-05 | 8.527 | 4 | [9 empty] | 2915 | 0.2483 | 2.9503 | 530835 | 0.0169 | 510 | 3.6283e-05 | 13.224 | 0
1887 | 0.2318 | 2.9569 | 680334 | 0.0092 | 648 | 1.4636e-05 | 8.608 | 4 | [9 empty] | 2912 | 0.2537 | 2.9823 | 531263 | 0.0164 | 428 | 3.8388e-05 | 13.458 | 0
1888 | 0.235 | 2.9761 | 680981 | 0.0091 | 647 | 1.6588e-05 | 8.73 | 4 | [9 empty] | 2912 | 0.2592 | 3.0139 | 531664 | 0.0162 | 401 | 4.0379e-05 | 13.774 | 0
1887 | 0.2386 | 2.9951 | 681548 | 0.0098 | 567 | 1.9362e-05 | 8.828 | 4 | [9 empty] | 2914 | 0.2649 | 3.047 | 532062 | 0.0164 | 398 | 4.2938e-05 | 14.069 | 0
1886 | 0.2417 | 3.0143 | 682033 | 0.0085 | 485 | 2.1973e-05 | 8.945 | 4 | [9 empty] | 2915 | 0.2716 | 3.084 | 532492 | 0.0184 | 430 | 4.6711e-05 | 14.452 | 0
1888 | 0.2451 | 3.0289 | 682356 | 0.0088 | 323 | 2.4207e-05 | 9.044 | 4 | [9 empty] | 2913 | 0.2776 | 3.1172 | 532840 | 0.0158 | 348 | 4.9538e-05 | 14.797 | 0
1890 | 0.2485 | 3.0453 | 682680 | 0.0087 | 324 | 2.6503e-05 | 9.159 | 4 | [9 empty] | 2914 | 0.2843 | 3.1504 | 533164 | 0.0169 | 324 | 5.212e-05 | 15.188 | 0
1888 | 0.2525 | 3.0679 | 683084 | 0.0099 | 404 | 3.0506e-05 | 9.283 | 4 | [9 empty] | 2913 | 0.2924 | 3.1855 | 533487 | 0.0194 | 323 | 5.5128e-05 | 15.591 | 0
1888 | 0.257 | 3.0874 | 683408 | 0.0106 | 324 | 3.558e-05 | 9.421 | 4 | [9 empty] | 2913 | 0.2997 | 3.2221 | 533810 | 0.0168 | 323 | 5.8389e-05 | 16.049 | 0
1888 | 0.2608 | 3.1064 | 683675 | 0.0087 | 267 | 4.2695e-05 | 9.557 | 4 | [9 empty] | 2916 | 0.3083 | 3.2603 | 534134 | 0.0185 | 324 | 6.1415e-05 | 16.607 | 0
1888 | 0.2658 | 3.1269 | 683918 | 0.0109 | 243 | 5.5927e-05 | 9.7 | 4 | [9 empty] | 2914 | 0.3183 | 3.3002 | 534458 | 0.0205 | 324 | 6.5227e-05 | 17.204 | 0
[18 empty] | 2915 | 0.3273 | 3.3328 | 534702 | 0.0172 | 244 | 6.9971e-05 | 17.714 | 0
Invalid Pts Column | [17 empty] | 2914 | 0.3366 | 3.3674 | 534945 | 0.0165 | 243 | 7.5826e-05 | 18.318 | 0
0 - Valid Datapoint | [17 empty] | 2913 | 0.3472 | 3.4035 | 535188 | 0.0179 | 243 | 8.8318e-05 | 19.009 | 0
1 - The specimen was not predominantly elastic (W-2a < (1.25 * Pmax/(0.2% Yield Strength*B))
2 - The crack deviated > 20 degrees from the plane of symmetry | [17 empty] | Invalid Pts Column
3 - The difference between the front and back crack lengths > 0.25B | [17 empty] | 0 - Valid Datapoint
4 - The difference between the left and right average crack lengths > 0.025W | [17 empty] | 1 - The specimen was not predominantly elastic (W-2a < (1.25 * Pmax/(0.2% Yield Strength*B))
2 - The crack deviated > 20 degrees from the plane of symmetry
3 - The difference between the front and back crack lengths > 0.25B
4 - The difference between the left and right average crack lengths > 0.025W

## Task A - FCGR - R =0.7
AL-A-R2-1 (R=0.700) | [8 empty] | AL-A-R2-1_thresh (R=0.700) | [8 empty] | AL-A-R2-2 (R=0.700) | [8 empty] | AL-A-R2-3 (R=0.700)
Project Parameters | [8 empty] | Project Parameters | [8 empty] | Project Parameters | [8 empty] | Project Parameters
SPECIMEN NUMBER : AL-A-R2-1 |  |  |  | TEST MACHINE : H92AP |  |  |  | TEST DATE : 07-17-2023 | SPECIMEN NUMBER : AL-A-R2-1 |  |  |  | TEST MACHINE : H21AP |  |  |  | TEST DATE : 06-23-2023 | SPECIMEN NUMBER : AL-A-R2-2 |  |  |  | TEST MACHINE : H11AP |  |  |  | TEST DATE : 06-20-2023 | SPECIMEN NUMBER : AL-A-R2-3 |  |  |  | TEST MACHINE : H90AP |  |  |  | TEST DATE : 07-26-2023
YIELD STRENGTH (ksi) : 60 |  |  |  | MATERIAL : 7075-T6 |  |  |  | CRACK PLANE ORIENTATION : N/A | YIELD STRENGTH (ksi) : 60 |  |  |  | MATERIAL : 7075-T6 |  |  |  | CRACK PLANE ORIENTATION : N/A | YIELD STRENGTH (ksi) : 60 |  |  |  | MATERIAL : 7075-T6 |  |  |  | CRACK PLANE ORIENTATION : N/A | YIELD STRENGTH (ksi) : 60 |  |  |  | MATERIAL : 7075-T6 |  |  |  | CRACK PLANE ORIENTATION : N/A
MODULUS (Msi) : 10.0 | [8 empty] | MODULUS (Msi) : 10 | [8 empty] | MODULUS (Msi) : 10 | [8 empty] | MODULUS (Msi) : 10.0
Testing Parameters | [8 empty] | Testing Parameters | [8 empty] | Testing Parameters | [8 empty] | Testing Parameters
TEST TYPE : INCREASING K |  |  |  | STRESS RATIO : 0.700 |  |  |  | ENVIRONMENT : LAB AIR | TEST TYPE : DECREASING K |  |  |  | STRESS RATIO : 0.700 |  |  |  | ENVIRONMENT : LAB AIR | TEST TYPE : INCREASING K |  |  |  | STRESS RATIO : 0.700 |  |  |  | ENVIRONMENT : LAB AIR | TEST TYPE : INCREASING K |  |  |  | STRESS RATIO : 0.700 |  |  |  | ENVIRONMENT : LAB AIR
TEST METHOD : CONSTANT AMPLITUDE |  |  |  | FREQUENCY (Hz) : 10 |  |  |  | TEMPERATURE (F): ROOM | TEST METHOD : K CONTROL |  |  |  | FREQUENCY (Hz) : 10 |  |  |  | TEMPERATURE (F): ROOM | TEST METHOD : CONSTANT AMPLITUDE |  |  |  | FREQUENCY (Hz) : 10 |  |  |  | TEMPERATURE (F): ROOM | TEST METHOD : CONSTANT AMPLITUDE |  |  |  | FREQUENCY (Hz) : 5 |  |  |  | TEMPERATURE (F): ROOM
MAXIMUM LOAD (lb) : 4278.1 |  |  |  | WAVEFORM : SINE |  |  |  | HUMIDITY (%): 48 - 52 | STARTING DELTA K (ksi*in^.5) : 2.6455 |  |  |  | WAVEFORM : SINE |  |  |  | HUMIDITY (%): 48 - 52 | MAXIMUM LOAD (lb) : 5850.5 |  |  |  | WAVEFORM : SINE |  |  |  | HUMIDITY (%): 42 - 50 | MAXIMUM LOAD (lb) : 12003.8 |  |  |  | WAVEFORM : SINE |  |  |  | HUMIDITY (%): 45 - 52
K GRAD (1/in) : N/A |  |  |  | SPECIMEN TYPE : CC(t) |  |  |  | ANALYSIS METHOD : 7 PT. POLY | K GRAD (1/in) : -6 |  |  |  | SPECIMEN TYPE : CC(t) |  |  |  | ANALYSIS METHOD : 7 PT. POLY | K GRAD (1/in) : N/A |  |  |  | SPECIMEN TYPE : CC(t) |  |  |  | ANALYSIS METHOD : 7 PT. POLY | K GRAD (1/in) : N/A |  |  |  | SPECIMEN TYPE : CC(t) |  |  |  | ANALYSIS METHOD : 7 PT. POLY
Pmax | EPD | 2a | N | da | dN | da/dN | DK | Invalid Pts | Pmax | EPD | 2a | N | da | dN | da/dN | DK | Invalid Pts | Pmax | EPD | 2a | N | da | dN | da/dN | DK | Invalid Pts | Pmax | EPD | 2a | N | da | dN | da/dN | DK | Invalid Pts
lb |  | in |  | in |  | in/cycle | ksi(Sqrt.in) |  | lb |  | in |  | in |  | in/cycle | ksi(Sqrt.in) |  | lb |  | in |  | in |  | in/cycle | ksi(Sqrt.in) |  | lb |  | in |  | in |  | in/cycle | ksi(Sqrt.in)
4277 | 0.0801 | 1.3121 | 168182 | 0.0103 | 69112 | 2.1042e-07 | 2.619 | 0 | 5596 | 0.0849 | 0.9209 | 73018 | 0.0101 | 29617 | 3.7396e-07 | 2.769 | 0 | 5856 | 0.0838 | 0.9804 | 165206 | 0.0174 | 64664 | 2.9021e-07 | 3.02 | 0 | 12002 | 0.0602 | 0.8932 | 3855 | 0.0102 | 1183 | 1.2235e-05 | 5.841 | 0
4276 | 0.0813 | 1.3289 | 210493 | 0.0103 | 42311 | 2.1701e-07 | 2.642 | 0 | 5352 | 0.086 | 0.941 | 105378 | 0.0101 | 32360 | 3.0352e-07 | 2.679 | 0 | 5850 | 0.0857 | 1.0103 | 219225 | 0.0135 | 54019 | 3.1181e-07 | 3.026 | 0 | 12001 | 0.0614 | 0.9114 | 4615 | 0.0124 | 760 | 1.3028e-05 | 5.906 | 0
4277 | 0.0826 | 1.3506 | 261274 | 0.0108 | 50781 | 2.2568e-07 | 2.67 | 0 | 5259 | 0.0872 | 0.9639 | 148404 | 0.0103 | 43026 | 2.5326e-07 | 2.668 | 0 | 5832 | 0.0874 | 1.0349 | 258984 | 0.013 | 39759 | 3.4659e-07 | 3.081 | 0 | 12003 | 0.0628 | 0.9389 | 5628 | 0.0128 | 1013 | 1.4443e-05 | 6.008 | 0
4277 | 0.0839 | 1.3729 | 307349 | 0.0105 | 46075 | 2.4568e-07 | 2.702 | 0 | 4963 | 0.0883 | 0.9812 | 186431 | 0.0105 | 38027 | 2.2386e-07 | 2.548 | 0 | 5867 | 0.0896 | 1.0639 | 300144 | 0.0152 | 41160 | 3.8385e-07 | 3.167 | 0 | 12003 | 0.064 | 0.9629 | 6388 | 0.0116 | 760 | 1.5418e-05 | 6.096 | 0
4276 | 0.0851 | 1.391 | 344025 | 0.0101 | 36676 | 2.5308e-07 | 2.718 | 0 | 4682 | 0.0895 | 1.0031 | 242876 | 0.0104 | 56445 | 1.9042e-07 | 2.43 | 0 | 5866 | 0.0914 | 1.0907 | 333118 | 0.0128 | 32974 | 4.2456e-07 | 3.198 | 0 | 12002 | 0.0652 | 0.9863 | 7148 | 0.012 | 760 | 1.5879e-05 | 6.181 | 0
4279 | 0.0863 | 1.4145 | 388932 | 0.0104 | 44907 | 2.6852e-07 | 2.757 | 0 | 4400 | 0.0907 | 1.0253 | 308398 | 0.0105 | 65522 | 1.6262e-07 | 2.314 | 0 | 5880 | 0.0934 | 1.1172 | 363290 | 0.0142 | 30172 | 4.6129e-07 | 3.243 | 0 | 11999 | 0.0665 | 1.0089 | 7832 | 0.0117 | 684 | 1.6805e-05 | 6.268 | 0
4276 | 0.0876 | 1.4322 | 422317 | 0.0106 | 33385 | 2.9782e-07 | 2.773 | 0 | 4147 | 0.0918 | 1.0449 | 378122 | 0.0101 | 69724 | 1.3864e-07 | 2.206 | 0 | 5851 | 0.0952 | 1.1454 | 393336 | 0.0127 | 30046 | 5.1674e-07 | 3.295 | 0 | 11999 | 0.0677 | 1.032 | 8508 | 0.0112 | 676 | 1.7388e-05 | 6.344 | 0
4278 | 0.0889 | 1.4564 | 462518 | 0.0103 | 40201 | 3.3925e-07 | 2.805 | 0 | 3902 | 0.0931 | 1.0661 | 463386 | 0.0111 | 85264 | 1.2134e-07 | 2.099 | 0 | 5854 | 0.0972 | 1.1699 | 416486 | 0.0131 | 23150 | 5.6009e-07 | 3.304 | 0 | 11999 | 0.0691 | 1.0589 | 9268 | 0.0127 | 760 | 1.8151e-05 | 6.45 | 0
4275 | 0.0902 | 1.4797 | 495199 | 0.0102 | 32681 | 3.6173e-07 | 2.832 | 0 | 3673 | 0.0943 | 1.0893 | 568518 | 0.0104 | 105132 | 1.0494e-07 | 2.003 | 0 | 5835 | 0.0991 | 1.198 | 441043 | 0.0133 | 24557 | 6.2148e-07 | 3.337 | 0 | 12002 | 0.0704 | 1.0801 | 9860 | 0.0121 | 592 | 1.9145e-05 | 6.528 | 0
4276 | 0.0914 | 1.4915 | 511274 | 0.0101 | 16075 | 3.707e-07 | 2.854 | 0 | 3468 | 0.0954 | 1.108 | 665565 | 0.0101 | 97047 | 9.1904e-08 | 1.909 | 0 | 5855 | 0.101 | 1.2209 | 458583 | 0.013 | 17540 | 6.7178e-07 | 3.409 | 0 | 11998 | 0.072 | 1.1105 | 10620 | 0.0138 | 760 | 1.981e-05 | 6.628 | 0
4279 | 0.0929 | 1.5163 | 541838 | 0.0114 | 30564 | 4.0298e-07 | 2.892 | 0 | 3282 | 0.0966 | 1.1275 | 784882 | 0.0101 | 119317 | 7.8217e-08 | 1.83 | 0 | 5846 | 0.1029 | 1.2491 | 478927 | 0.0125 | 20344 | 7.2133e-07 | 3.451 | 0 | 12002 | 0.0732 | 1.1311 | 11128 | 0.0104 | 508 | 2.078e-05 | 6.713 | 0
4278 | 0.0942 | 1.5406 | 571691 | 0.0102 | 29853 | 4.2277e-07 | 2.925 | 0 | 3089 | 0.0978 | 1.1475 | 929764 | 0.01 | 144882 | 6.4599e-08 | 1.733 | 0 | 5852 | 0.1049 | 1.2728 | 494831 | 0.0128 | 15904 | 7.7678e-07 | 3.519 | 0 | 11998 | 0.0746 | 1.1526 | 11634 | 0.0123 | 506 | 2.073e-05 | 6.777 | 0
4278 | 0.0955 | 1.5597 | 595436 | 0.0102 | 23745 | 4.3589e-07 | 2.944 | 0 | 2920 | 0.099 | 1.1683 | 1135752 | 0.0104 | 205988 | 4.7238e-08 | 1.661 | 0 | 5863 | 0.1068 | 1.2977 | 510965 | 0.0128 | 16134 | 8.4063e-07 | 3.593 | 0 | 12002 | 0.0757 | 1.1778 | 12225 | 0.0101 | 591 | 2.1604e-05 | 6.881 | 0
4279 | 0.0968 | 1.5792 | 617299 | 0.0105 | 21863 | 4.6478e-07 | 2.976 | 0 | 2744 | 0.1002 | 1.189 | 1424836 | 0.01 | 289084 | 3.0513e-08 | 1.581 | 0 | 5841 | 0.1088 | 1.3263 | 527336 | 0.013 | 16371 | 9.3274e-07 | 3.596 | 0 | 11995 | 0.0771 | 1.1955 | 12647 | 0.0117 | 422 | 2.2332e-05 | 6.93 | 0
4279 | 0.0984 | 1.6032 | 641748 | 0.0118 | 24449 | 5.0396e-07 | 3.009 | 0 | 2694 | 0.1007 | 1.1977 | 1614923 | 0.004 | 190087 | 2.1975e-08 | 1.553 | 0 | 5855 | 0.111 | 1.3532 | 541369 | 0.0139 | 14033 | 9.8853e-07 | 3.625 | 0 | 12001 | 0.0783 | 1.2217 | 13239 | 0.0101 | 592 | 2.3543e-05 | 7.035 | 0
4279 | 0.0998 | 1.6268 | 664785 | 0.0113 | 23037 | 5.4448e-07 | 3.043 | 0 | 2645 | 0.1012 | 1.2061 | 1914452 | 0.0044 | 299529 | 1.301e-08 | 1.535 | 0 | 5854 | 0.1133 | 1.3817 | 555167 | 0.0147 | 13798 | 1.06e-06 | 3.693 | 0 | 12001 | 0.0795 | 1.2385 | 13578 | 0.0101 | 339 | 2.4484e-05 | 7.102 | 0
4280 | 0.1014 | 1.6496 | 685468 | 0.0116 | 20683 | 5.8795e-07 | 3.08 | 0 | 2590 | 0.1013 | 1.2104 | 2208534 | 0.0012 | 294082 | 9.3875e-09 | 1.501 | 0 | 5850 | 0.1155 | 1.4062 | 566393 | 0.0133 | 11226 | 1.1595e-06 | 3.714 | 0 | 11999 | 0.0812 | 1.2678 | 14169 | 0.0148 | 591 | 2.5386e-05 | 7.205 | 0
4281 | 0.1028 | 1.6714 | 703572 | 0.0108 | 18104 | 6.2465e-07 | 3.112 | 0 | [9 empty] | 5851 | 0.1176 | 1.4375 | 579722 | 0.0134 | 13329 | 1.2801e-06 | 3.75 | 0 | 12001 | 0.0826 | 1.291 | 14592 | 0.0113 | 423 | 2.6625e-05 | 7.284 | 0
4278 | 0.1042 | 1.6903 | 718143 | 0.0101 | 14571 | 6.6539e-07 | 3.13 | 0 | Invalid Pts Column | [8 empty] | 5855 | 0.1198 | 1.4645 | 590246 | 0.0134 | 10524 | 1.4031e-06 | 3.848 | 0 | 11998 | 0.0839 | 1.3127 | 15014 | 0.011 | 422 | 2.7856e-05 | 7.366 | 0
4278 | 0.1056 | 1.7115 | 733522 | 0.0103 | 15379 | 6.9534e-07 | 3.165 | 0 | 0 - Valid Datapoint | [8 empty] | 5869 | 0.1223 | 1.4904 | 599272 | 0.0153 | 9026 | 1.5071e-06 | 3.931 | 0 | 12002 | 0.0852 | 1.3358 | 15436 | 0.0109 | 422 | 3.0034e-05 | 7.454 | 0
4276 | 0.107 | 1.7329 | 748564 | 0.0101 | 15042 | 7.3138e-07 | 3.173 | 0 | 1 - The specimen was not predominantly elastic (W-2a < (1.25 * Pmax/(0.2% Yield Strength*B)) | [8 empty] | 5843 | 0.1244 | 1.5179 | 607804 | 0.0129 | 8532 | 1.6718e-06 | 3.991 | 0 | 11998 | 0.0868 | 1.3621 | 15858 | 0.0126 | 422 | 3.1805e-05 | 7.544 | 0
4278 | 0.1084 | 1.7508 | 761024 | 0.0103 | 12460 | 7.7545e-07 | 3.223 | 0 | 2 - The crack deviated > 20 degrees from the plane of symmetry | [8 empty] | 5850 | 0.1267 | 1.5463 | 615990 | 0.0137 | 8186 | 1.7967e-06 | 4.038 | 0 | 12000 | 0.0884 | 1.385 | 16197 | 0.0126 | 339 | 3.2769e-05 | 7.628 | 0
4277 | 0.1099 | 1.7744 | 775829 | 0.0105 | 14805 | 8.3285e-07 | 3.255 | 0 | 3 - The difference between the front and back crack lengths > 0.25B | [8 empty] | 5851 | 0.1289 | 1.574 | 623708 | 0.0128 | 7718 | 1.9302e-06 | 4.079 | 0 | 12001 | 0.0899 | 1.4087 | 16534 | 0.0125 | 337 | 3.3448e-05 | 7.719 | 0
4280 | 0.1113 | 1.7946 | 787581 | 0.0102 | 11752 | 8.8155e-07 | 3.294 | 0 | 4 - The difference between the left and right average crack lengths > 0.025W | [8 empty] | 5857 | 0.1312 | 1.5955 | 629086 | 0.0133 | 5378 | 2.0288e-06 | 4.091 | 0 | 12000 | 0.0917 | 1.4372 | 16957 | 0.0135 | 423 | 3.5661e-05 | 7.824 | 0
4279 | 0.1128 | 1.8134 | 798161 | 0.0106 | 10580 | 9.2802e-07 | 3.315 | 0 | [9 empty] | 5848 | 0.1335 | 1.625 | 636100 | 0.0134 | 7014 | 2.192e-06 | 4.135 | 0 | 12000 | 0.093 | 1.4608 | 17295 | 0.0106 | 338 | 3.6466e-05 | 7.92 | 0
4279 | 0.1143 | 1.8352 | 809442 | 0.0102 | 11281 | 1.0075e-06 | 3.348 | 0 | [9 empty] | 5841 | 0.1357 | 1.6505 | 641712 | 0.0128 | 5612 | 2.324e-06 | 4.128 | 0 | 11999 | 0.0944 | 1.4855 | 17633 | 0.0108 | 338 | 3.7714e-05 | 8.002 | 0
4276 | 0.1158 | 1.8573 | 820255 | 0.0107 | 10813 | 1.0738e-06 | 3.368 | 0 | [9 empty] | 5860 | 0.1382 | 1.6786 | 647794 | 0.0136 | 6082 | 2.4582e-06 | 4.289 | 0 | 11995 | 0.0958 | 1.4928 | 17738 | 0.0107 | 105 | 4.0085e-05 | 8.011 | 0
4279 | 0.1173 | 1.8775 | 829654 | 0.0102 | 9399 | 1.1597e-06 | 3.412 | 0 | [9 empty] | 5840 | 0.1404 | 1.7024 | 652472 | 0.0128 | 4678 | 2.6297e-06 | 4.287 | 0 | 12000 | 0.0971 | 1.524 | 18102 | 0.0102 | 364 | 4.3492e-05 | 8.149 | 0
4277 | 0.1188 | 1.896 | 837644 | 0.0104 | 7990 | 1.3185e-06 | 3.436 | 0 | [9 empty] | 5850 | 0.1427 | 1.7292 | 657382 | 0.0128 | 4910 | 2.7182e-06 | 4.322 | 0 | 11997 | 0.0985 | 1.5467 | 18355 | 0.0101 | 253 | 4.4858e-05 | 8.228 | 0
4274 | 0.1204 | 1.921 | 846578 | 0.0105 | 8934 | 1.412e-06 | 3.467 | 0 | [9 empty] | 5835 | 0.1451 | 1.7554 | 662056 | 0.013 | 4674 | 2.8676e-06 | 4.395 | 0 | 11999 | 0.1006 | 1.5699 | 18608 | 0.0162 | 253 | 4.3529e-05 | 8.32 | 0
4277 | 0.1221 | 1.9433 | 854098 | 0.0111 | 7520 | 1.505e-06 | 3.509 | 0 | [9 empty] | 5834 | 0.1475 | 1.7777 | 666026 | 0.0128 | 3970 | 3.039e-06 | 4.388 | 0 | 12000 | 0.1025 | 1.6022 | 18946 | 0.0139 | 338 | 4.6607e-05 | 8.455 | 0
4276 | 0.1242 | 1.9627 | 860488 | 0.014 | 6390 | 1.6395e-06 | 3.533 | 0 | [9 empty] | 5865 | 0.1501 | 1.8118 | 671403 | 0.014 | 5377 | 3.2046e-06 | 4.59 | 0 | 11999 | 0.1041 | 1.6258 | 19200 | 0.0119 | 254 | 4.6365e-05 | 8.542 | 0
4273 | 0.1258 | 1.9929 | 869234 | 0.0104 | 8746 | 1.8339e-06 | 3.559 | 0 | [9 empty] | 5838 | 0.1526 | 1.8362 | 675145 | 0.0135 | 3742 | 3.3326e-06 | 4.57 | 0 | 12000 | 0.1059 | 1.655 | 19537 | 0.0126 | 337 | 4.7642e-05 | 8.657 | 0
4274 | 0.1276 | 2.0157 | 875346 | 0.0112 | 6112 | 1.9203e-06 | 3.6 | 0 | [9 empty] | 5866 | 0.155 | 1.8566 | 678186 | 0.0126 | 3041 | 3.4487e-06 | 4.624 | 0 | 12001 | 0.1075 | 1.6719 | 19706 | 0.0118 | 169 | 4.7569e-05 | 8.723 | 0
4275 | 0.1294 | 2.0327 | 879812 | 0.0117 | 4466 | 1.9334e-06 | 3.656 | 0 | [9 empty] | 5853 | 0.1576 | 1.8896 | 682630 | 0.0131 | 4444 | 3.5808e-06 | 4.68 | 0 | 11998 | 0.109 | 1.6961 | 19960 | 0.0103 | 254 | 4.9735e-05 | 8.815 | 0
4278 | 0.1314 | 2.0587 | 885691 | 0.0122 | 5879 | 2.0705e-06 | 3.693 | 0 | [9 empty] | 5838 | 0.1605 | 1.9171 | 686605 | 0.0152 | 3975 | 3.71e-06 | 4.683 | 0 | 12000 | 0.1111 | 1.7221 | 20213 | 0.0146 | 253 | 5.2732e-05 | 8.931 | 0
4276 | 0.1334 | 2.0862 | 892272 | 0.0127 | 6581 | 2.0374e-06 | 3.749 | 0 | [9 empty] | 5864 | 0.1631 | 1.9412 | 689878 | 0.013 | 3273 | 3.8153e-06 | 4.812 | 0 | 12005 | 0.1125 | 1.7484 | 20467 | 0.01 | 254 | 5.3873e-05 | 9.04 | 0
4282 | 0.1353 | 2.1084 | 898150 | 0.0115 | 5878 | 2.0587e-06 | 3.79 | 0 | [9 empty] | 5833 | 0.1658 | 1.9736 | 693944 | 0.0133 | 4066 | 4.0614e-06 | 4.811 | 0 | 11995 | 0.1142 | 1.767 | 20636 | 0.0119 | 169 | 5.7136e-05 | 9.099 | 0
4282 | 0.1372 | 2.1313 | 903791 | 0.0117 | 5641 | 2.1683e-06 | 3.839 | 0 | [9 empty] | 5875 | 0.1686 | 1.9944 | 696566 | 0.0138 | 2622 | 4.243e-06 | 4.986 | 0 | 12001 | 0.1164 | 1.796 | 20889 | 0.0149 | 253 | 6.1058e-05 | 9.237 | 0
4276 | 0.139 | 2.1549 | 909196 | 0.0102 | 5405 | 2.3061e-06 | 3.861 | 0 | [9 empty] | 5862 | 0.1717 | 2.0292 | 700542 | 0.0155 | 3976 | 4.5048e-06 | 5.043 | 0 | 12003 | 0.1185 | 1.8298 | 21142 | 0.0139 | 253 | 6.3404e-05 | 9.378 | 0
4276 | 0.1407 | 2.1713 | 912722 | 0.0104 | 3526 | 2.4366e-06 | 3.883 | 0 | [9 empty] | 5844 | 0.1747 | 2.058 | 703582 | 0.0141 | 3040 | 4.7619e-06 | 5.096 | 0 | 12002 | 0.1205 | 1.8506 | 21311 | 0.0132 | 169 | 6.532e-05 | 9.457 | 0
4280 | 0.1427 | 2.1964 | 917659 | 0.0118 | 4937 | 2.5835e-06 | 3.95 | 0 | [9 empty] | 5834 | 0.1776 | 2.0823 | 706154 | 0.0139 | 2572 | 4.8557e-06 | 5.066 | 0 | 11998 | 0.1223 | 1.8731 | 21480 | 0.0116 | 169 | 6.7642e-05 | 9.549 | 0
4276 | 0.1445 | 2.218 | 921654 | 0.0102 | 3995 | 2.7617e-06 | 3.96 | 0 | [9 empty] | 5887 | 0.1806 | 2.113 | 709194 | 0.0138 | 3040 | 5.1785e-06 | 5.29 | 0 | 12000 | 0.1245 | 1.9091 | 21734 | 0.0146 | 254 | 6.9617e-05 | 9.715 | 0
4276 | 0.1463 | 2.2354 | 924943 | 0.0101 | 3289 | 2.9352e-06 | 4.008 | 0 | [9 empty] | 5834 | 0.1834 | 2.1374 | 711532 | 0.0131 | 2338 | 5.351e-06 | 5.21 | 0 | 11999 | 0.1268 | 1.9322 | 21903 | 0.0144 | 169 | 6.9369e-05 | 9.814 | 0
4279 | 0.1483 | 2.2616 | 929172 | 0.0111 | 4229 | 3.0793e-06 | 4.063 | 0 | [9 empty] | 5845 | 0.1862 | 2.1648 | 714104 | 0.0126 | 2572 | 5.625e-06 | 5.313 | 0 | 12003 | 0.1287 | 1.9558 | 22072 | 0.012 | 169 | 7.0628e-05 | 9.922 | 0
4279 | 0.1502 | 2.2811 | 932227 | 0.0108 | 3055 | 3.199e-06 | 4.103 | 0 | [9 empty] | 5846 | 0.1893 | 2.1898 | 716209 | 0.0137 | 2105 | 5.7955e-06 | 5.352 | 0 | 12001 | 0.1312 | 1.9897 | 22306 | 0.0156 | 234 | 7.3824e-05 | 10.071 | 0
4279 | 0.1522 | 2.299 | 935047 | 0.0109 | 2820 | 3.392e-06 | 4.145 | 0 | [9 empty] | 5854 | 0.1922 | 2.2174 | 718548 | 0.0129 | 2339 | 5.918e-06 | 5.477 | 0 | 11998 | 0.1331 | 2.0137 | 22475 | 0.0119 | 169 | 7.4891e-05 | 10.168 | 0
4280 | 0.1541 | 2.3262 | 938808 | 0.0101 | 3761 | 3.4859e-06 | 4.204 | 0 | [9 empty] | 5862 | 0.1954 | 2.2428 | 720652 | 0.014 | 2104 | 6.1621e-06 | 5.541 | 0 | 12002 | 0.1352 | 2.0391 | 22644 | 0.013 | 169 | 7.8963e-05 | 10.308 | 0
4279 | 0.1561 | 2.3458 | 941631 | 0.0105 | 2823 | 3.4597e-06 | 4.232 | 0 | [9 empty] | 5850 | 0.1984 | 2.2715 | 722990 | 0.0129 | 2338 | 6.2434e-06 | 5.629 | 0 | 11998 | 0.1377 | 2.0669 | 22813 | 0.0146 | 169 | 8.2051e-05 | 10.431 | 0
4278 | 0.158 | 2.36 | 943747 | 0.0103 | 2116 | 3.5261e-06 | 4.267 | 0 | [9 empty] | 5844 | 0.2015 | 2.2976 | 725095 | 0.0131 | 2105 | 6.6551e-06 | 5.657 | 0 | 12004 | 0.1394 | 2.0895 | 22948 | 0.0101 | 135 | 8.535e-05 | 10.551 | 0
4274 | 0.16 | 2.3861 | 947274 | 0.0101 | 3527 | 3.6963e-06 | 4.295 | 0 | [9 empty] | 5830 | 0.2049 | 2.3229 | 726966 | 0.014 | 1871 | 6.8265e-06 | 5.689 | 0 | 11999 | 0.1421 | 2.1186 | 23117 | 0.016 | 169 | 9.1322e-05 | 10.676 | 0
4278 | 0.162 | 2.408 | 950330 | 0.0104 | 3056 | 3.779e-06 | 4.366 | 0 | [9 empty] | 5843 | 0.208 | 2.3527 | 729070 | 0.0126 | 2104 | 7.282e-06 | 5.775 | 0 | 12000 | 0.144 | 2.143 | 23252 | 0.0106 | 135 | 9.923e-05 | 10.803 | 0
4279 | 0.1641 | 2.425 | 952680 | 0.0106 | 2350 | 3.9299e-06 | 4.4 | 0 | [9 empty] | 5843 | 0.2118 | 2.3774 | 730707 | 0.0153 | 1637 | 7.5021e-06 | 5.905 | 0 | 12001 | 0.1458 | 2.1639 | 23354 | 0.0106 | 102 | 0.00010471 | 10.909 | 0
4279 | 0.1662 | 2.4475 | 955358 | 0.0102 | 2678 | 4.1934e-06 | 4.455 | 0 | [9 empty] | 5844 | 0.2157 | 2.4128 | 733045 | 0.0153 | 2338 | 7.8515e-06 | 5.897 | 0 | 11999 | 0.1479 | 2.1857 | 23455 | 0.0117 | 101 | 0.00010747 | 11.007 | 0
4278 | 0.1686 | 2.4719 | 958178 | 0.0117 | 2820 | 4.423e-06 | 4.507 | 0 | [9 empty] | 5852 | 0.219 | 2.436 | 734448 | 0.013 | 1403 | 8.0622e-06 | 6.012 | 0 | 12002 | 0.1501 | 2.2086 | 23556 | 0.012 | 101 | 0.00011618 | 11.141 | 0
4275 | 0.1707 | 2.49 | 960293 | 0.0103 | 2115 | 4.7312e-06 | 4.524 | 0 | [9 empty] | 5833 | 0.2246 | 2.4801 | 737176 | 0.013 | 1338 | 8.0968e-06 | 6.234 | 0 | 12003 | 0.153 | 2.2417 | 23692 | 0.0155 | 136 | 0.00011571 | 11.322 | 0
4273 | 0.1729 | 2.513 | 962644 | 0.0103 | 2351 | 5.1004e-06 | 4.567 | 0 | [9 empty] | 5835 | 0.2282 | 2.5035 | 738580 | 0.0133 | 1404 | 8.5107e-06 | 6.136 | 0 | 12002 | 0.1549 | 2.2648 | 23793 | 0.0101 | 101 | 0.00011816 | 11.44 | 0
4276 | 0.1754 | 2.5381 | 964994 | 0.0118 | 2350 | 5.3566e-06 | 4.646 | 0 | [9 empty] | 5845 | 0.2317 | 2.531 | 740216 | 0.0127 | 1636 | 8.685e-06 | 6.305 | 0 | 11999 | 0.1572 | 2.2806 | 23860 | 0.0122 | 67 | 0.00011891 | 11.519 | 0
4277 | 0.1782 | 2.5592 | 966875 | 0.0126 | 1881 | 5.4715e-06 | 4.696 | 0 | [9 empty] | 5845 | 0.2354 | 2.5621 | 741970 | 0.0133 | 1754 | 8.8837e-06 | 6.425 | 0 | 11997 | 0.1594 | 2.3129 | 23996 | 0.0119 | 136 | 0.00012551 | 11.692 | 0
4273 | 0.1811 | 2.586 | 969224 | 0.0131 | 2349 | 5.6998e-06 | 4.746 | 0 | [9 empty] | 5830 | 0.2398 | 2.5845 | 743257 | 0.0155 | 1287 | 9.1867e-06 | 6.544 | 0 | 12002 | 0.1616 | 2.3297 | 24063 | 0.0109 | 67 | 0.00012892 | 11.793 | 0
4281 | 0.1836 | 2.6102 | 971339 | 0.0111 | 2115 | 5.843e-06 | 4.85 | 0 | [9 empty] | 5843 | 0.2439 | 2.6155 | 744894 | 0.0138 | 1637 | 9.784e-06 | 6.611 | 0 | 11999 | 0.1638 | 2.3554 | 24164 | 0.0116 | 101 | 0.00013316 | 11.938 | 0
4276 | 0.1863 | 2.634 | 973455 | 0.0115 | 2116 | 6.0412e-06 | 4.877 | 0 | [9 empty] | 5832 | 0.2479 | 2.6464 | 746414 | 0.0133 | 1520 | 1.0132e-05 | 6.646 | 0 | 11997 | 0.167 | 2.3839 | 24266 | 0.0157 | 102 | 0.00014892 | 12.092 | 0
4277 | 0.1892 | 2.6566 | 975334 | 0.0124 | 1879 | 6.438e-06 | 4.945 | 0 | [9 empty] | 5834 | 0.2517 | 2.6666 | 747466 | 0.0127 | 1052 | 1.0457e-05 | 6.79 | 0 | 11995 | 0.1699 | 2.4143 | 24367 | 0.014 | 101 | 0.00015948 | 12.272 | 0
4280 | 0.1921 | 2.6818 | 977216 | 0.012 | 1882 | 6.8707e-06 | 5.027 | 0 | [9 empty] | 5837 | 0.2561 | 2.6945 | 748752 | 0.0142 | 1286 | 1.1269e-05 | 6.855 | 0 | 12000 | 0.1731 | 2.4485 | 24468 | 0.0156 | 101 | 0.00017038 | 12.503 | 0
4280 | 0.1946 | 2.7016 | 978626 | 0.01 | 1410 | 7.3255e-06 | 5.095 | 0 | [9 empty] | 5841 | 0.2602 | 2.7246 | 750038 | 0.0127 | 1286 | 1.1989e-05 | 7.032 | 0 | 11998 | 0.1775 | 2.4824 | 24564 | 0.0177 | 64 | 0.00017408 | 12.694 | 0
4280 | 0.1973 | 2.7225 | 980037 | 0.0107 | 1411 | 7.7413e-06 | 5.153 | 0 | [9 empty] | 5831 | 0.2643 | 2.7467 | 750974 | 0.0125 | 936 | 1.2547e-05 | 7.061 | 0 | 11998 | 0.1805 | 2.5109 | 24642 | 0.0134 | 78 | 0.00018276 | 12.873 | 0
4279 | 0.1999 | 2.745 | 981448 | 0.0104 | 1411 | 8.2467e-06 | 5.21 | 0 | [9 empty] | 5852 | 0.269 | 2.7737 | 752026 | 0.014 | 1052 | 1.342e-05 | 7.219 | 0 | 12000 | 0.183 | 2.5357 | 24710 | 0.0114 | 68 | 0.00019469 | 13.059 | 0
4277 | 0.2028 | 2.7648 | 982623 | 0.0108 | 1175 | 8.6416e-06 | 5.241 | 0 | [9 empty] | 5852 | 0.2737 | 2.8035 | 753078 | 0.0137 | 1052 | 1.4325e-05 | 7.392 | 0 | 12002 | 0.1855 | 2.5596 | 24777 | 0.0107 | 67 | 0.00020716 | 13.22 | 0
4281 | 0.2054 | 2.7857 | 983799 | 0.0101 | 1176 | 9.0599e-06 | 5.339 | 0 | [9 empty] | 5834 | 0.2786 | 2.8304 | 754014 | 0.0141 | 936 | 1.5233e-05 | 7.374 | 0 | 12000 | 0.1892 | 2.5889 | 24845 | 0.0161 | 68 | 0.00022677 | 13.422 | 0
4278 | 0.2084 | 2.8077 | 984974 | 0.011 | 1175 | 9.5223e-06 | 5.407 | 0 | [9 empty] | 5838 | 0.2832 | 2.8557 | 754832 | 0.0128 | 818 | 1.6108e-05 | 7.504 | 0 | 12000 | 0.1932 | 2.6211 | 24912 | 0.0166 | 67 | 0.00025412 | 13.64 | 0
4279 | 0.2115 | 2.8304 | 986150 | 0.0112 | 1176 | 9.786e-06 | 5.477 | 0 | [9 empty] | 5843 | 0.2879 | 2.883 | 755650 | 0.0128 | 818 | 1.7028e-05 | 7.703 | 0 | 12000 | 0.1977 | 2.6582 | 24980 | 0.0183 | 68 | 0.00028022 | 13.922 | 1
4278 | 0.2149 | 2.8536 | 987325 | 0.0119 | 1175 | 1.034e-05 | 5.541 | 0 | [9 empty] | 5843 | 0.2938 | 2.9113 | 756469 | 0.0153 | 819 | 1.8119e-05 | 7.841 | 0 | 12000 | 0.2023 | 2.6974 | 25048 | 0.0179 | 68 | 0.00030884 | 14.233 | 1
4275 | 0.2179 | 2.8735 | 988265 | 0.0101 | 940 | 1.0622e-05 | 5.598 | 0 | [9 empty] | 5822 | 0.2996 | 2.9416 | 757287 | 0.0148 | 818 | 1.9593e-05 | 7.977 | 0
4277 | 0.2214 | 2.8991 | 989440 | 0.0117 | 1175 | 1.1033e-05 | 5.706 | 0 | [9 empty] | 5837 | 0.3049 | 2.9697 | 757989 | 0.0132 | 702 | 2.137e-05 | 8.082 | 0 | Invalid Pts Column
4279 | 0.2279 | 2.937 | 991123 | 0.0117 | 757 | 1.1743e-05 | 5.839 | 4 | [9 empty] | 5832 | 0.3104 | 2.9945 | 758573 | 0.0131 | 584 | 2.3169e-05 | 8.241 | 0 | 0 - Valid Datapoint
4274 | 0.2315 | 2.9623 | 992181 | 0.0112 | 1058 | 1.2247e-05 | 5.911 | 4 | [9 empty] | 5857 | 0.3164 | 3.0226 | 759158 | 0.0139 | 585 | 2.5166e-05 | 8.354 | 0 | 1 - The specimen was not predominantly elastic (W-2a < (1.25 * Pmax/(0.2% Yield Strength*B))
4280 | 0.2348 | 2.9828 | 993004 | 0.0101 | 823 | 1.2799e-05 | 6.022 | 4 | [9 empty] | 5849 | 0.322 | 3.0469 | 759625 | 0.0126 | 467 | 2.735e-05 | 8.53 | 0 | 2 - The crack deviated > 20 degrees from the plane of symmetry
4279 | 0.2392 | 3.0062 | 993944 | 0.0129 | 940 | 1.3678e-05 | 6.116 | 4 | [9 empty] | 5864 | 0.328 | 3.073 | 760093 | 0.013 | 468 | 2.9634e-05 | 8.799 | 0 | 3 - The difference between the front and back crack lengths > 0.25B
4277 | 0.243 | 3.0295 | 994766 | 0.0107 | 822 | 1.4792e-05 | 6.202 | 4 | [9 empty] | 5856 | 0.3361 | 3.1091 | 760678 | 0.017 | 585 | 3.2886e-05 | 9.066 | 0 | 4 - The difference between the left and right average crack lengths > 0.025W
4275 | 0.2469 | 3.0508 | 995471 | 0.0106 | 705 | 1.5794e-05 | 6.275 | 4 | [9 empty] | 5850 | 0.3426 | 3.1323 | 761029 | 0.0129 | 351 | 3.5823e-05 | 9.105 | 0
4274 | 0.2514 | 3.0733 | 996176 | 0.012 | 705 | 1.7119e-05 | 6.36 | 4 | [9 empty] | 5842 | 0.3492 | 3.1579 | 761380 | 0.0127 | 351 | 3.9936e-05 | 9.306 | 0
4274 | 0.2561 | 3.0984 | 996881 | 0.0121 | 705 | 1.8785e-05 | 6.484 | 4 | [9 empty] | 5834 | 0.3563 | 3.1863 | 761730 | 0.0132 | 350 | 4.5378e-05 | 9.458 | 0
4280 | 0.2606 | 3.1209 | 997469 | 0.0109 | 588 | 2.0883e-05 | 6.642 | 4 | [9 empty] | 5862 | 0.3656 | 3.219 | 762081 | 0.0164 | 351 | 5.2395e-05 | 9.753 | 0
4280 | 0.2649 | 3.1404 | 997939 | 0.0103 | 470 | 2.3194e-05 | 6.738 | 4 | [9 empty] | 5850 | 0.3736 | 3.244 | 762315 | 0.0135 | 234 | 5.9355e-05 | 9.947 | 0
4278 | 0.2694 | 3.1626 | 998409 | 0.0105 | 470 | 2.6255e-05 | 6.834 | 4
4280 | 0.2754 | 3.1883 | 998879 | 0.0131 | 470 | 2.9994e-05 | 6.995 | 4 | [9 empty] | Invalid Pts Column
4275 | 0.2807 | 3.2098 | 999232 | 0.0111 | 353 | 3.4321e-05 | 7.069 | 4 | [9 empty] | 0 - Valid Datapoint
1 - The specimen was not predominantly elastic (W-2a < (1.25 * Pmax/(0.2% Yield Strength*B))
Invalid Pts Column | [17 empty] | 2 - The crack deviated > 20 degrees from the plane of symmetry
0 - Valid Datapoint | [17 empty] | 3 - The difference between the front and back crack lengths > 0.25B
1 - The specimen was not predominantly elastic (W-2a < (1.25 * Pmax/(0.2% Yield Strength*B)) | [17 empty] | 4 - The difference between the left and right average crack lengths > 0.025W
2 - The crack deviated > 20 degrees from the plane of symmetry
3 - The difference between the front and back crack lengths > 0.25B
4 - The difference between the left and right average crack lengths > 0.025W

## Task B
AL-B-R3-1 | [9 empty] | AL-B-R3-2 | [8 empty] | AL-B-R3-3
Project Parameters | [9 empty] | Project Parameters | [8 empty] | Project Parameters
SPECIMEN NUMBER : AL-B-R3-1 |  |  |  | TEST MACHINE : H115 |  |  |  | TEST DATE : 9/14/2023 |  | SPECIMEN NUMBER : AL-B-R3-2 |  |  |  | TEST MACHINE : H115 |  |  |  | TEST DATE : 9/26/2023 | SPECIMEN NUMBER : AL-B-R3-3 |  |  |  | TEST MACHINE : H115 |  |  |  | TEST DATE : 9/27/2023
YIELD STRENGTH : 60.0 ksi | [7 empty] | CRACK PLANE ORIENTATION : N/A |  | YIELD STRENGTH : 60.0 ksi | [7 empty] | CRACK PLANE ORIENTATION : N/A | YIELD STRENGTH : 60.0 ksi | [7 empty] | CRACK PLANE ORIENTATION : N/A
MODULUS : 10.4 Msi | [9 empty] | MODULUS : 10.4 Msi | [8 empty] | MODULUS : 10.3 Msi
Testing Parameters | [9 empty] | Testing Parameters | [8 empty] | Testing Parameters
TEST TYPE : CONSTANT AMPLITUDE |  |  |  | STRESS RATIO : 0.01 |  |  |  | ENVIRONMENT : LAB AIR |  | TEST TYPE : CONSTANT AMPLITUDE |  |  |  | STRESS RATIO : 0.01 |  |  |  | ENVIRONMENT : LAB AIR | TEST TYPE : CONSTANT AMPLITUDE |  |  |  | STRESS RATIO : 0.01 |  |  |  | ENVIRONMENT : LAB AIR
MAXIMUM LOAD : 3910.00 lb |  |  |  | FREQUENCY : 10 Hz |  |  |  | TEMPERATURE : ROOM |  | MAXIMUM LOAD : 3910.00 lb |  |  |  | FREQUENCY : 10 Hz |  |  |  | TEMPERATURE : ROOM | MAXIMUM LOAD : 3910.00 lb |  |  |  | FREQUENCY : 10 Hz |  |  |  | TEMPERATURE : ROOM
MINIMUM LOAD : 39.1 lb |  |  |  | WAVEFORM : SINE |  |  |  | HUMIDITY : 29 - 41% |  | MINIMUM LOAD : 39.1 lb |  |  |  | WAVEFORM : SINE |  |  |  | HUMIDITY : 33 - 42% | MINIMUM LOAD : 39.1 lb |  |  |  | WAVEFORM : SINE |  |  |  | HUMIDITY : 29 - 41%
LOAD RANGE : 3870.9 lb |  |  |  | SPECIMEN TYPE : CC(T) |  |  |  | ANALYSIS METH. : SECANT |  | LOAD RANGE : 3870.9 lb |  |  |  | SPECIMEN TYPE : CC(T) |  |  |  | ANALYSIS METH. : SECANT | LOAD RANGE : 3870.9 lb |  |  |  | SPECIMEN TYPE : CC(T) |  |  |  | ANALYSIS METH. : SECANT
Pmax | EB(V/P) | 2a | N | da | dN | da/dN | DK | Invalid Pts |  | Pmax | EB(V/P) | 2a | N | da | dN | da/dN | DK | Invalid Pts | Pmax | EB(V/P) | 2a | N | da | dN | da/dN | DK | Invalid Pts
lb |  | in |  | in |  | in/cycle | ksi(in^0.5) |  |  | lb |  | in |  | in |  | in/cycle | ksi(in^0.5) |  | lb |  | in |  | in |  | in/cycle | ksi(in^0.5)
3909 | 0.46 | 0.8257 | 769 | 0.0297 | 631 | 2.3558e-05 | 13.013 | 0 | 0.41285 | 3909 | 0.46 | 0.8212 | 1083 | 0.035 | 945 | 1.8492e-05 | 12.995 | 0 | 3908 | 0.47 | 0.8361 | 926 | 0.0351 | 788 | 2.2272e-05 | 13.146 | 0
3910 | 0.47 | 0.8531 | 2486 | 0.0274 | 1717 | 7.9703e-06 | 13.22 | 0 |  | 3908 | 0.48 | 0.8577 | 2032 | 0.0365 | 949 | 1.9231e-05 | 13.314 | 0 | 3908 | 0.48 | 0.8714 | 1719 | 0.0353 | 793 | 2.2238e-05 | 13.462 | 0
3908 | 0.49 | 0.8784 | 3749 | 0.0253 | 1263 | 1.0024e-05 | 13.468 | 0 |  | 3912 | 0.5 | 0.8929 | 2822 | 0.0352 | 790 | 2.2291e-05 | 13.609 | 0 | 3910 | 0.51 | 0.9092 | 2510 | 0.0379 | 791 | 2.3944e-05 | 13.795 | 0
3909 | 0.5 | 0.9057 | 4381 | 0.0273 | 632 | 2.1582e-05 | 13.685 | 0 |  | 3909 | 0.51 | 0.923 | 3455 | 0.0301 | 633 | 2.3776e-05 | 13.888 | 0 | 3909 | 0.53 | 0.9468 | 3280 | 0.0376 | 770 | 2.4416e-05 | 14.108 | 0
3908 | 0.52 | 0.9362 | 5014 | 0.0305 | 633 | 2.41e-05 | 13.944 | 0 |  | 3912 | 0.53 | 0.9538 | 6275 | 0.0308 | 2820 | 5.4592e-06 | 14.144 | 0 | 3910 | 0.55 | 0.9836 | 5962 | 0.0368 | 2682 | 6.8568e-06 | 14.43 | 0
3910 | 0.54 | 0.9662 | 5644 | 0.03 | 630 | 2.3841e-05 | 14.225 | 0 |  | 3910 | 0.55 | 0.9846 | 7219 | 0.0308 | 944 | 1.6329e-05 | 14.411 | 0 | 3910 | 0.57 | 1.0251 | 6910 | 0.0414 | 948 | 2.1857e-05 | 14.78 | 0
3910 | 0.55 | 0.9992 | 6276 | 0.0329 | 632 | 2.606e-05 | 14.511 | 0 |  | 3910 | 0.57 | 1.022 | 8009 | 0.0374 | 790 | 2.3665e-05 | 14.715 | 0 | 3909 | 0.59 | 1.0659 | 7700 | 0.0409 | 790 | 2.5855e-05 | 15.127 | 0
3910 | 0.57 | 1.0251 | 6752 | 0.026 | 476 | 2.7269e-05 | 14.707 | 0 |  | 3911 | 0.59 | 1.0565 | 8644 | 0.0345 | 635 | 2.715e-05 | 14.999 | 0 | 3910 | 0.61 | 1.1016 | 8332 | 0.0357 | 632 | 2.8228e-05 | 15.423 | 0
3910 | 0.58 | 1.0511 | 7228 | 0.026 | 476 | 2.7321e-05 | 14.906 | 0 |  | 3910 | 0.61 | 1.0932 | 9277 | 0.0368 | 633 | 2.9052e-05 | 15.323 | 0 | 3909 | 0.63 | 1.1376 | 8964 | 0.036 | 632 | 2.8457e-05 | 15.736 | 0
3907 | 0.6 | 1.0762 | 7701 | 0.025 | 473 | 2.6469e-05 | 15.138 | 0 |  | 3912 | 0.63 | 1.1295 | 9908 | 0.0363 | 631 | 2.8724e-05 | 15.618 | 0 | 3908 | 0.65 | 1.1729 | 9597 | 0.0353 | 633 | 2.7883e-05 | 16.03 | 0
3908 | 0.61 | 1.1019 | 8174 | 0.0258 | 473 | 2.722e-05 | 15.336 | 0 |  | 3908 | 0.65 | 1.1691 | 10539 | 0.0396 | 631 | 3.1418e-05 | 15.978 | 0 | 3910 | 0.68 | 1.2098 | 10229 | 0.0369 | 632 | 2.9193e-05 | 16.342 | 0
3909 | 0.63 | 1.1343 | 8804 | 0.0323 | 630 | 2.5675e-05 | 15.637 | 0 |  | 3912 | 0.68 | 1.209 | 11172 | 0.0399 | 633 | 3.1493e-05 | 16.296 | 0 | 3907 | 0.7 | 1.2483 | 10863 | 0.0386 | 634 | 3.0418e-05 | 16.666 | 0
3908 | 0.65 | 1.1609 | 9280 | 0.0266 | 476 | 2.7941e-05 | 15.888 | 0 |  | 3908 | 0.7 | 1.2411 | 11644 | 0.0321 | 472 | 3.4036e-05 | 16.583 | 0 | 3910 | 0.72 | 1.2865 | 11496 | 0.0381 | 633 | 3.0126e-05 | 16.984 | 0
3909 | 0.67 | 1.1939 | 9911 | 0.033 | 631 | 2.6141e-05 | 16.119 | 0 |  | 3912 | 0.72 | 1.2741 | 12117 | 0.033 | 473 | 3.4842e-05 | 16.825 | 0 | 3910 | 0.75 | 1.3244 | 12128 | 0.0379 | 632 | 3.0008e-05 | 17.3 | 0
3911 | 0.68 | 1.22 | 10524 | 0.0261 | 613 | 2.1329e-05 | 16.334 | 0 |  | 3908 | 0.74 | 1.3068 | 12590 | 0.0327 | 473 | 3.4545e-05 | 17.145 | 0 | 3909 | 0.77 | 1.3595 | 18273 | 0.0351 | 6145 | 2.8568e-06 | 17.629 | 0
3923 | 0.7 | 1.2455 | 14156 | 0.0255 | 3632 | 3.5105e-06 | 16.599 | 0 |  | 3909 | 0.76 | 1.3404 | 13066 | 0.0336 | 476 | 3.5336e-05 | 17.394 | 0 | 3910 | 0.79 | 1.396 | 19694 | 0.0365 | 1421 | 1.2843e-05 | 17.926 | 0
3900 | 0.71 | 1.2722 | 14945 | 0.0267 | 789 | 1.6895e-05 | 16.903 | 0 |  | 3910 | 0.78 | 1.3754 | 13542 | 0.035 | 476 | 3.6712e-05 | 17.7 | 0 | 3908 | 0.82 | 1.4351 | 20484 | 0.0391 | 790 | 2.4753e-05 | 18.267 | 0
3937 | 0.73 | 1.3033 | 15576 | 0.0312 | 631 | 2.4699e-05 | 16.947 | 0 |  | 3909 | 0.8 | 1.407 | 14017 | 0.0316 | 475 | 3.3284e-05 | 17.983 | 0 | 3908 | 0.84 | 1.4757 | 21117 | 0.0406 | 633 | 3.207e-05 | 18.616 | 0
3910 | 0.75 | 1.3319 | 16052 | 0.0285 | 476 | 2.9989e-05 | 17.401 | 0 |  | 3915 | 0.83 | 1.4396 | 14487 | 0.0326 | 470 | 3.4638e-05 | 18.26 | 0 | 3908 | 0.88 | 1.5219 | 21748 | 0.0462 | 631 | 3.6616e-05 | 19.024 | 0
3911 | 0.77 | 1.362 | 16527 | 0.0301 | 475 | 3.1695e-05 | 17.661 | 0 |  | 3912 | 0.85 | 1.4723 | 14962 | 0.0328 | 475 | 3.4505e-05 | 18.575 | 0 | 3908 | 0.91 | 1.5689 | 22381 | 0.047 | 633 | 3.7093e-05 | 19.449 | 0
3926 | 0.79 | 1.392 | 17000 | 0.03 | 473 | 3.1734e-05 | 17.661 | 0 |  | 3913 | 0.87 | 1.505 | 15434 | 0.0327 | 472 | 3.4608e-05 | 18.859 | 3 | 3908 | 0.94 | 1.6136 | 23015 | 0.0447 | 634 | 3.5268e-05 | 19.861 | 0
3889 | 0.81 | 1.4246 | 17475 | 0.0326 | 475 | 3.4263e-05 | 18.163 | 0 |  | 3911 | 0.89 | 1.5364 | 18892 | 0.0314 | 3458 | 4.5359e-06 | 19.149 | 3 | 3908 | 0.97 | 1.6567 | 23647 | 0.043 | 632 | 3.4058e-05 | 20.235 | 0
3904 | 0.83 | 1.4577 | 17948 | 0.0332 | 473 | 3.5053e-05 | 18.292 | 0 |  | 3912 | 0.91 | 1.5685 | 20158 | 0.0321 | 1266 | 1.2674e-05 | 19.41 | 3 | 3907 | 1 | 1.6961 | 24279 | 0.0394 | 632 | 3.1171e-05 | 20.604 | 0
3903 | 0.85 | 1.4895 | 18422 | 0.0317 | 474 | 3.347e-05 | 18.535 | 0 |  | 3908 | 0.94 | 1.6048 | 20792 | 0.0363 | 634 | 2.8644e-05 | 19.729 | 3 | 3908 | 1.03 | 1.7411 | 24910 | 0.0451 | 631 | 3.5721e-05 | 21.049 | 0
3890 | 0.87 | 1.5198 | 18898 | 0.0303 | 476 | 3.1859e-05 | 18.945 | 0 |  | 3910 | 0.97 | 1.641 | 21266 | 0.0362 | 474 | 3.8217e-05 | 20.037 | 3 | 3907 | 1.06 | 1.7766 | 25385 | 0.0355 | 475 | 3.7368e-05 | 21.381 | 0
3920 | 0.9 | 1.5511 | 19371 | 0.0313 | 473 | 3.3139e-05 | 19.084 | 0 |  | 3910 | 1 | 1.6834 | 21742 | 0.0424 | 476 | 4.4517e-05 | 20.458 | 3 | 3909 | 1.09 | 1.8157 | 25860 | 0.039 | 475 | 4.1074e-05 | 21.738 | 0
3899 | 0.92 | 1.5815 | 19845 | 0.0303 | 474 | 3.1994e-05 | 19.547 | 0 |  | 3909 | 1.03 | 1.7257 | 22214 | 0.0423 | 472 | 4.4777e-05 | 20.843 | 3 | 3911 | 1.12 | 1.8586 | 26333 | 0.043 | 473 | 4.5412e-05 | 22.181 | 0
3917 | 0.94 | 1.6093 | 20319 | 0.0278 | 474 | 2.9325e-05 | 19.704 | 0 |  | 3913 | 1.06 | 1.7693 | 22689 | 0.0437 | 475 | 4.5979e-05 | 21.239 | 3 | 3908 | 1.16 | 1.9062 | 26786 | 0.0475 | 453 | 5.2472e-05 | 22.692 | 3
3907 | 0.96 | 1.6414 | 20793 | 0.0321 | 474 | 3.3861e-05 | 20.02 | 0 |  | 3909 | 1.09 | 1.81 | 23163 | 0.0406 | 474 | 4.2859e-05 | 21.695 | 3 | 3912 | 1.2 | 1.9521 | 27262 | 0.0459 | 476 | 4.8214e-05 | 23.129 | 3
3909 | 0.98 | 1.6715 | 21267 | 0.0301 | 474 | 3.1751e-05 | 20.286 | 0 |  | 3913 | 1.12 | 1.8503 | 23639 | 0.0403 | 476 | 4.2342e-05 | 22.047 | 3 | 3908 | 1.24 | 2.0043 | 27736 | 0.0522 | 474 | 5.5074e-05 | 23.687 | 3
3907 | 1 | 1.7002 | 21740 | 0.0287 | 473 | 3.0359e-05 | 20.574 | 0 |  | 3911 | 1.16 | 1.8935 | 24111 | 0.0432 | 472 | 4.5795e-05 | 22.48 | 3 | 3908 | 1.28 | 2.0547 | 28210 | 0.0504 | 474 | 5.3186e-05 | 24.236 | 3
3911 | 1.02 | 1.733 | 22218 | 0.0328 | 478 | 3.4289e-05 | 20.84 | 0 |  | 3910 | 1.2 | 1.9384 | 24586 | 0.0449 | 475 | 4.7263e-05 | 22.958 | 3 | 3909 | 1.32 | 2.0946 | 28526 | 0.0399 | 316 | 6.3117e-05 | 24.67 | 3
3905 | 1.05 | 1.7669 | 22691 | 0.0339 | 473 | 3.5867e-05 | 21.168 | 0 |  | 3911 | 1.22 | 1.971 | 24901 | 0.0326 | 315 | 5.1715e-05 | 23.268 | 3 | 3911 | 1.36 | 2.1356 | 28843 | 0.041 | 317 | 6.4637e-05 | 25.139 | 3
3909 | 1.07 | 1.7923 | 23007 | 0.0254 | 316 | 4.0174e-05 | 21.391 | 0 |  | 3911 | 1.26 | 2.0066 | 25217 | 0.0356 | 316 | 5.6361e-05 | 23.663 | 3 | 3911 | 1.4 | 2.18 | 29159 | 0.0444 | 316 | 7.0317e-05 | 25.68 | 3
3909 | 1.09 | 1.8182 | 23324 | 0.0259 | 317 | 4.0883e-05 | 21.685 | 0 |  | 3894 | 1.29 | 2.0459 | 25531 | 0.0393 | 314 | 6.2627e-05 | 24.111 | 3 | 3908 | 1.44 | 2.2247 | 29475 | 0.0447 | 316 | 7.0791e-05 | 26.223 | 3
3908 | 1.11 | 1.8492 | 23639 | 0.031 | 315 | 4.9238e-05 | 21.981 | 0 |  | 3911 | 1.33 | 2.0883 | 25827 | 0.0424 | 296 | 7.1571e-05 | 24.359 | 3 | 3913 | 1.49 | 2.2781 | 29789 | 0.0534 | 314 | 8.4984e-05 | 26.851 | 3
3909 | 1.14 | 1.8802 | 23954 | 0.031 | 315 | 4.9206e-05 | 22.282 | 0 |  | 3896 | 1.36 | 2.128 | 26123 | 0.0397 | 296 | 6.7077e-05 | 25.004 | 3 | 3903 | 1.56 | 2.3461 | 30106 | 0.068 | 317 | 0.00010729 | 27.801 | 3
3907 | 1.16 | 1.9129 | 24272 | 0.0327 | 318 | 5.1368e-05 | 22.578 | 0 |  | 3911 | 1.41 | 2.1795 | 26441 | 0.0515 | 318 | 8.1006e-05 | 25.649 | 34 | 3921 | 1.61 | 2.3884 | 30264 | 0.0422 | 158 | 0.00013367 | 28.257 | 34
3905 | 1.19 | 1.9495 | 24589 | 0.0366 | 317 | 5.7682e-05 | 22.961 | 0 |  | 3908 | 1.46 | 2.2308 | 26759 | 0.0513 | 318 | 8.0613e-05 | 26.265 | 34 | 3907 | 1.67 | 2.4398 | 30403 | 0.0514 | 139 | 0.00018493 | 29.158 | 34
3909 | 1.23 | 1.9867 | 24904 | 0.0372 | 315 | 5.9079e-05 | 23.373 | 0 |  | 3910 | 1.53 | 2.2906 | 27076 | 0.0598 | 317 | 9.4243e-05 | 26.973 | 34 | 3914 | 1.73 | 2.4922 | 30562 | 0.0524 | 159 | 0.00016469 | 29.82 | 34
3909 | 1.26 | 2.0246 | 25219 | 0.0379 | 315 | 6.0143e-05 | 23.795 | 0 |  | 3907 | 1.56 | 2.3242 | 27234 | 0.0337 | 158 | 0.00010652 | 27.405 | 34 | 3911 | 1.8 | 2.554 | 30720 | 0.0619 | 158 | 0.00019582 | 30.744 | 34
3910 | 1.3 | 2.0702 | 25535 | 0.0456 | 316 | 7.2215e-05 | 24.326 | 0 |  | 3910 | 1.61 | 2.3634 | 27392 | 0.0391 | 158 | 0.00012386 | 27.903 | 34 | 3898 | 1.9 | 2.6369 | 30878 | 0.0829 | 158 | 0.00026228 | 32.188 | 34
3910 | 1.34 | 2.1167 | 25850 | 0.0465 | 315 | 7.3841e-05 | 24.79 | 0 |  | 3911 | 1.65 | 2.4012 | 27552 | 0.0378 | 160 | 0.00011809 | 28.439 | 34 | 3904 | 2.05 | 2.7439 | 31037 | 0.107 | 159 | 0.00033642 | 34.001 | 34
3907 | 1.36 | 2.1419 | 26009 | 0.0252 | 159 | 7.9214e-05 | 25.064 | 0 |  | 3910 | 1.7 | 2.45 | 27710 | 0.0489 | 158 | 0.00015462 | 29.147 | 34 | 3896 | 2.39 | 2.9555 | 31195 | 0.2116 | 158 | 0.00066962 | 38.611 | 34
3908 | 1.39 | 2.1675 | 26167 | 0.0256 | 158 | 8.0949e-05 | 25.352 | 0 |  | 3909 | 1.78 | 2.5121 | 27869 | 0.062 | 159 | 0.00019509 | 30.078 | 34
3906 | 1.41 | 2.1942 | 26324 | 0.0267 | 157 | 8.5096e-05 | 25.681 | 0 |  | 3907 | 1.89 | 2.5929 | 28027 | 0.0808 | 158 | 0.00025579 | 31.32 | 34 | Invalid Pts Column
3906 | 1.46 | 2.2479 | 26639 | 0.0537 | 315 | 8.5206e-05 | 26.362 | 0 | [10 empty] | 0 - Valid Datapoint
3907 | 1.49 | 2.2759 | 26797 | 0.028 | 158 | 8.8481e-05 | 26.677 | 0 |  | Invalid Pts Column | [8 empty] | 1 - The specimen was not predominantly elastic (W-2a >= 1.25Pmax/B * 0.2% Yield Strength)
3906 | 1.52 | 2.3077 | 26957 | 0.0318 | 160 | 9.9375e-05 | 27.088 | 0 |  | 0 - Valid Datapoint | [8 empty] | 2 - The crack deviated > 20 degrees from the plane of symmetry
3909 | 1.56 | 2.3399 | 27115 | 0.0322 | 158 | 0.00010199 | 27.53 | 0 |  | 1 - The specimen was not predominantly elastic (W-2a >= 1.25Pmax/B * 0.2% Yield Strength) | [8 empty] | 3 - The difference between the front and back crack lengths > 0.25*B
3910 | 1.59 | 2.3748 | 27272 | 0.0349 | 157 | 0.00011118 | 28.004 | 0 |  | 2 - The crack deviated > 20 degrees from the plane of symmetry | [8 empty] | 4 - The difference between the left and right average crack lengths > 0.025*W
3910 | 1.63 | 2.4112 | 27429 | 0.0364 | 157 | 0.00011592 | 28.5 | 0 |  | 3 - The difference between the front and back crack lengths > 0.25*B
3910 | 1.67 | 2.4489 | 27587 | 0.0377 | 158 | 0.0001194 | 29.031 | 0 |  | 4 - The difference between the left and right average crack lengths > 0.025*W | [8 empty] | COMMENTS:
3910 | 1.73 | 2.4957 | 27745 | 0.0467 | 158 | 0.00014794 | 29.76 | 0 | [11 empty] | Invalid Data - The difference between the front and back crack lengths > 0.25B starting at : 1.8739 (in)
3910 | 1.79 | 2.5488 | 27903 | 0.0531 | 158 | 0.00016794 | 30.59 | 0 |  | COMMENTS: | [9 empty] | Invalid Data - The difference between the left and right average crack lengths > 0.025W starting at: 2.3709 (in)
3910 | 1.86 | 2.6054 | 28060 | 0.0566 | 157 | 0.00018026 | 31.477 | 0 |  |  | Invalid Data - The difference between the front and back crack lengths > 0.25B starting at : 1.5050 (in) | [8 empty] | Testing was haulted at 3,142 cycles at which point an overload of 1.8 x Pmax was applied
3910 | 1.96 | 2.6785 | 28217 | 0.0731 | 157 | 0.0002328 | 32.735 | 0 |  |  | Invalid Data - The difference between the left and right average crack lengths > 0.025W starting at: 2.1442 (in) | [8 empty] | At 3,142 cycles average maximum clip gage opening was 0.0186 inches, after the overload it was 0.0187 inches.
3906 | 2.09 | 2.7723 | 28373 | 0.0939 | 156 | 0.0003008 | 34.499 | 0 |  |  | Testing was haulted at 3,455 cycles at which point an overload of 1.8 x Pmax was applied | [8 empty] | Testing was haulted at 12,428 cycles at which point an overload of 1.8 x Pmax was applied
3910 | 2.29 | 2.8987 | 28533 | 0.1264 | 160 | 0.00039487 | 37.131 | 0 |  |  | At 3,455 cycles average maximum clip gage opening was 0.0202 inches, after the overload it was 0.0203 inches. | [8 empty] | At 12,428 cycles average maximum clip gage opening was 0.0198 inches, after the overload it was 0.0198 inches.
3907 | 2.72 | 3.1226 | 28691 | 0.2239 | 158 | 0.00070861 | 43.221 | 1 |  |  | Testing was haulted at 15,434 cycles at which point an overload of 1.8 x Pmax was applied
At 15,434 cycles average maximum clip gage opening was 0.0218 inches, after the overload it was 0.0219 inches.
Invalid Pts Column
0 - Valid Datapoint
1 - The specimen was not predominantly elastic (W-2a >= 1.25Pmax/B * 0.2% Yield Strength)
2 - The crack deviated > 20 degrees from the plane of symmetry
3 - The difference between the front and back crack lengths > 0.25*B
4 - The difference between the left and right average crack lengths > 0.025*W
COMMENTS:
Invalid Data - The specimen was not predominantly elastic starting at 3.1226 in.
Testing was haulted at 1,084 cycles at which point an overload of 1.8 x Pmax was applied
At 1,084 cycles average maximum clip gage opening was 0.0114 inches, after the overload it was 0.0115 inches.
Testing was haulted at 10,227 cycles at which point an overload of 1.8 x Pmax was applied
At 10,227 cycles average maximum clip gage opening was 0.0124 inches, after the overload it was 0.0125 inches.
12696.33

## Task C
AL-C-R3-1 | [8 empty] | AL-C-R3-2 | [8 empty] | AL-C-R3-3
Project Parameters | [8 empty] | Project Parameters | [8 empty] | Project Parameters
SPECIMEN NUMBER : AL-C-R3-1 |  |  |  | TEST MACHINE : H272 |  |  |  | TEST DATE : 11/14/2023 | SPECIMEN NUMBER : AL-C-R3-2 |  |  |  | TEST MACHINE : H272 |  |  |  | TEST DATE : 11/6/2023 | SPECIMEN NUMBER : AL-C-R3-3 |  |  |  | TEST MACHINE : H272 |  |  |  | TEST DATE : 10/31/2023
YIELD STRENGTH : 60.0 ksi | [7 empty] | CRACK PLANE ORIENTATION : N/A | YIELD STRENGTH : 60.0 ksi | [7 empty] | CRACK PLANE ORIENTATION : N/A | YIELD STRENGTH : 60.0 ksi | [7 empty] | CRACK PLANE ORIENTATION : N/A
MODULUS : 10.5 Msi | [8 empty] | MODULUS : 10.4 Msi | [8 empty] | MODULUS : 9.9 Msi
Testing Parameters | [8 empty] | Testing Parameters | [8 empty] | Testing Parameters
TEST TYPE : CONSTANT AMPLITUDE |  |  |  | STRESS RATIO : 0.01 |  |  |  | ENVIRONMENT : LAB AIR | TEST TYPE : CONSTANT AMPLITUDE |  |  |  | STRESS RATIO : 0.01 |  |  |  | ENVIRONMENT : LAB AIR | TEST TYPE : CONSTANT AMPLITUDE |  |  |  | STRESS RATIO : 0.01 |  |  |  | ENVIRONMENT : LAB AIR
MAXIMUM LOAD : 9900.00 lb |  |  |  | FREQUENCY : 3 Hz |  |  |  | TEMPERATURE : ROOM | MAXIMUM LOAD : 9900.00 lb |  |  |  | FREQUENCY : 3 Hz |  |  |  | TEMPERATURE : ROOM | MAXIMUM LOAD : 9900.00 lb |  |  |  | FREQUENCY : 3 Hz |  |  |  | TEMPERATURE : ROOM
MINIMUM LOAD : 99.0 lb |  |  |  | WAVEFORM : SINE |  |  |  | HUMIDITY : 18 - 26% | MINIMUM LOAD : 99.0 lb |  |  |  | WAVEFORM : SINE |  |  |  | HUMIDITY : 23 - 34% | MINIMUM LOAD : 99.0 lb |  |  |  | WAVEFORM : SINE |  |  |  | HUMIDITY : 16 - 33%
LOAD RANGE : 9801.0 lb |  |  |  | SPECIMEN TYPE : CC(T) |  |  |  | ANALYSIS METH. : SECANT | LOAD RANGE : 9801.0 lb |  |  |  | SPECIMEN TYPE : CC(T) |  |  |  | ANALYSIS METH. : SECANT | LOAD RANGE : 9801.0 lb |  |  |  | SPECIMEN TYPE : CC(T) |  |  |  | ANALYSIS METH. : SECANT
Pmax | EB(V/P) | 2a | N | da | dN | da/dN | DK | Invalid Pts | Pmax | EB(V/P) | 2a | N | da | dN | da/dN | DK | Invalid Pts | Pmax | EB(V/P) | 2a | N | da | dN | da/dN | DK | Invalid Pts
lb |  | in |  | in |  | in/cycle | ksi(in^0.5) |  | lb |  | in |  | in |  | in/cycle | ksi(in^0.5) |  | lb |  | in |  | in |  | in/cycle | ksi(in^0.5)
9886 | 0.19 | 0.9073 | 5209 | 0.1224 | 5116 | 1.1966e-05 | 13.46 | 0 | 9895 | 0.19 | 0.8995 | 5178 | 0.1037 | 5126 | 1.0119e-05 | 13.459 | 0 | 9895 | 0.19 | 0.8755 | 35066 | 0.0914 | 34765 | 1.3141e-06 | 13.227 | 0 | 5178
9892 | 0.22 | 1.0303 | 7843 | 0.123 | 2634 | 2.3349e-05 | 14.345 | 0 | 9902 | 0.21 | 1.0013 | 7370 | 0.1018 | 2192 | 2.3216e-05 | 14.222 | 0 | 9897 | 0.2 | 0.9673 | 36687 | 0.0917 | 1621 | 2.8294e-05 | 13.919 | 0 | 6799
9890 | 0.24 | 1.1508 | 10085 | 0.1205 | 2242 | 2.6869e-05 | 15.222 | 0 | 9896 | 0.23 | 1.1013 | 9321 | 0.1 | 1951 | 2.563e-05 | 14.948 | 0 | 9901 | 0.22 | 1.0575 | 38231 | 0.0903 | 1544 | 2.9233e-05 | 14.563 | 0 | 8343
9896 | 0.27 | 1.2758 | 15589 | 0.125 | 5504 | 1.1353e-05 | 16.06 | 0 | 9901 | 0.25 | 1.2031 | 12738 | 0.1018 | 3417 | 1.4889e-05 | 15.624 | 0 | 9903 | 0.24 | 1.1496 | 39408 | 0.0921 | 1177 | 3.9121e-05 | 15.239 | 0 | 9520
9902 | 0.29 | 1.3965 | 18099 | 0.1207 | 2510 | 2.405e-05 | 16.83 | 0 | 9896 | 0.27 | 1.3065 | 14993 | 0.1035 | 2255 | 2.294e-05 | 16.305 | 0 | 9905 | 0.26 | 1.2415 | 43353 | 0.0919 | 3945 | 1.165e-05 | 15.862 | 0 | 13465
9897 | 0.32 | 1.5206 | 20551 | 0.1241 | 2452 | 2.531e-05 | 17.631 | 0 | 9896 | 0.29 | 1.4084 | 16423 | 0.1018 | 1430 | 3.5608e-05 | 16.944 | 0 | 9905 | 0.28 | 1.3347 | 44668 | 0.0932 | 1315 | 3.543e-05 | 16.494 | 0 | 14780
9900 | 0.34 | 1.6429 | 22803 | 0.1222 | 2252 | 2.714e-05 | 18.342 | 0 | 9898 | 0.32 | 1.5164 | 18168 | 0.108 | 1745 | 3.0954e-05 | 17.619 | 0 | 9902 | 0.3 | 1.4292 | 45923 | 0.0945 | 1255 | 3.7649e-05 | 17.124 | 0 | 16035
9895 | 0.37 | 1.7644 | 24864 | 0.1216 | 2061 | 2.9488e-05 | 19.068 | 0 | 9901 | 0.34 | 1.6181 | 19800 | 0.1018 | 1632 | 3.1173e-05 | 18.253 | 0 | 9903 | 0.32 | 1.5211 | 47104 | 0.0919 | 1181 | 3.8895e-05 | 17.648 | 0 | 17216
9896 | 0.39 | 1.886 | 26742 | 0.1215 | 1878 | 3.2356e-05 | 19.779 | 0 | 9900 | 0.36 | 1.7224 | 21181 | 0.1043 | 1381 | 3.7763e-05 | 18.874 | 0 | 9896 | 0.33 | 1.6111 | 48241 | 0.09 | 1137 | 3.9591e-05 | 18.166 | 0 | 18353
9890 | 0.42 | 2.0073 | 28617 | 0.1214 | 1875 | 3.2365e-05 | 20.452 | 0 | 9905 | 0.38 | 1.8225 | 22491 | 0.1001 | 1310 | 3.8187e-05 | 19.443 | 0 | 9891 | 0.35 | 1.7017 | 49372 | 0.0906 | 1131 | 4.0053e-05 | 18.657 | 0 | 19484
9897 | 0.45 | 2.1311 | 30310 | 0.1238 | 1693 | 3.6556e-05 | 21.162 | 0 | 9906 | 0.4 | 1.9268 | 23871 | 0.1043 | 1380 | 3.7804e-05 | 20.069 | 0 | 9890 | 0.37 | 1.7966 | 50564 | 0.0949 | 1192 | 3.9794e-05 | 19.226 | 0 | 20676
9901 | 0.47 | 2.2595 | 31943 | 0.1284 | 1633 | 3.9308e-05 | 21.809 | 0 | 9904 | 0.42 | 2.0326 | 25248 | 0.1057 | 1377 | 3.8395e-05 | 20.708 | 0 | 9897 | 0.39 | 1.8899 | 51684 | 0.0933 | 1120 | 4.167e-05 | 19.745 | 0 | 21796
9894 | 0.5 | 2.3795 | 33257 | 0.12 | 1314 | 4.5673e-05 | 22.542 | 0 | 9910 | 0.45 | 2.1338 | 26495 | 0.1012 | 1247 | 4.0581e-05 | 21.245 | 0 | 9892 | 0.41 | 1.9846 | 52812 | 0.0947 | 1128 | 4.1968e-05 | 20.363 | 0 | 22924
9904 | 0.53 | 2.5026 | 34502 | 0.1231 | 1245 | 4.9422e-05 | 23.128 | 3 | 9907 | 0.47 | 2.2349 | 27692 | 0.1011 | 1197 | 4.2243e-05 | 21.788 | 0 | 9903 | 0.43 | 2.0803 | 53813 | 0.0957 | 1001 | 4.7802e-05 | 20.866 | 0 | 23925
9891 | 0.56 | 2.6363 | 35688 | 0.1337 | 1186 | 5.6374e-05 | 23.932 | 3 | 9903 | 0.49 | 2.3382 | 28885 | 0.1033 | 1193 | 4.3298e-05 | 22.362 | 0 | 9894 | 0.45 | 2.173 | 54761 | 0.0927 | 948 | 4.8903e-05 | 21.384 | 0 | 24873
9893 | 0.59 | 2.7642 | 36628 | 0.1279 | 940 | 6.8032e-05 | 24.562 | 3 | 9907 | 0.51 | 2.4388 | 30009 | 0.1006 | 1124 | 4.4742e-05 | 22.909 | 0 | 9895 | 0.47 | 2.2636 | 55697 | 0.0906 | 936 | 4.8397e-05 | 21.872 | 0 | 25809
9890 | 0.62 | 2.8902 | 37376 | 0.126 | 748 | 8.4218e-05 | 25.209 | 3 | 9900 | 0.54 | 2.539 | 30763 | 0.1002 | 754 | 6.6472e-05 | 23.449 | 0 | 9901 | 0.5 | 2.3544 | 56572 | 0.0907 | 875 | 5.1852e-05 | 22.377 | 0 | 26684
9892 | 0.65 | 3.0139 | 38129 | 0.1237 | 753 | 8.2125e-05 | 25.873 | 3 | 9906 | 0.56 | 2.6399 | 31770 | 0.1009 | 1007 | 5.0089e-05 | 23.981 | 0 | 9894 | 0.52 | 2.4461 | 57383 | 0.0917 | 811 | 5.6535e-05 | 22.859 | 0 | 27495
9895 | 0.68 | 3.1392 | 38820 | 0.1253 | 691 | 9.068e-05 | 26.53 | 3 | 9900 | 0.58 | 2.7406 | 32644 | 0.1007 | 874 | 5.7614e-05 | 24.53 | 0 | 9903 | 0.54 | 2.5409 | 58138 | 0.0948 | 755 | 6.2788e-05 | 23.391 | 0 | 28250
9894 | 0.71 | 3.2693 | 39386 | 0.1301 | 566 | 0.0001149 | 27.282 | 3 | 9906 | 0.61 | 2.845 | 33394 | 0.1044 | 750 | 6.9607e-05 | 25.072 | 0 | 9902 | 0.56 | 2.6361 | 58891 | 0.0952 | 753 | 6.3234e-05 | 23.897 | 0 | 29003
9897 | 0.74 | 3.4003 | 39946 | 0.131 | 560 | 0.00011696 | 27.992 | 3 | 9901 | 0.63 | 2.9523 | 34148 | 0.1073 | 754 | 7.1154e-05 | 25.641 | 0 | 9903 | 0.58 | 2.7363 | 59577 | 0.1002 | 686 | 7.2996e-05 | 24.437 | 0 | 29689
9896 | 0.78 | 3.5208 | 40386 | 0.1205 | 440 | 0.00013698 | 28.617 | 3 | 9897 | 0.66 | 3.0584 | 34837 | 0.1061 | 689 | 7.7003e-05 | 26.225 | 0 | 9905 | 0.6 | 2.8273 | 60138 | 0.091 | 561 | 8.115e-05 | 24.971 | 0 | 30250
9897 | 0.81 | 3.6586 | 40824 | 0.1378 | 438 | 0.00015729 | 29.41 | 3 | 9900 | 0.68 | 3.1653 | 35531 | 0.1068 | 694 | 7.6967e-05 | 26.764 | 0 | 9911 | 0.63 | 2.9276 | 60761 | 0.1003 | 623 | 8.0465e-05 | 25.456 | 0 | 30873
9897 | 0.84 | 3.7835 | 41201 | 0.125 | 377 | 0.00016572 | 30.093 | 3 | 9894 | 0.71 | 3.2741 | 36159 | 0.1088 | 628 | 8.6648e-05 | 27.376 | 0 | 9904 | 0.65 | 3.0186 | 61261 | 0.0911 | 500 | 9.107e-05 | 25.983 | 0 | 31373
9898 | 0.88 | 3.9255 | 41578 | 0.1419 | 377 | 0.00018825 | 30.881 | 3 | 9900 | 0.74 | 3.3792 | 36657 | 0.1051 | 498 | 0.00010553 | 27.943 | 0 | 9902 | 0.67 | 3.1095 | 61700 | 0.0908 | 439 | 0.00010344 | 26.441 | 0 | 31812
9898 | 0.92 | 4.0562 | 41890 | 0.1307 | 312 | 0.0002095 | 31.602 | 3 | 9898 | 0.77 | 3.4904 | 37098 | 0.1112 | 441 | 0.00012607 | 28.544 | 0 | 9904 | 0.69 | 3.2022 | 62133 | 0.0928 | 433 | 0.00010714 | 26.88 | 0 | 32245
9891 | 0.96 | 4.1866 | 42141 | 0.1304 | 251 | 0.0002597 | 32.355 | 3 | 9898 | 0.8 | 3.6067 | 37542 | 0.1163 | 444 | 0.00013095 | 29.174 | 0 | 9896 | 0.72 | 3.2944 | 62506 | 0.0922 | 373 | 0.00012361 | 27.424 | 0 | 32618
9897 | 0.99 | 4.3127 | 42392 | 0.1261 | 251 | 0.00025117 | 33.087 | 3 | 9901 | 0.83 | 3.726 | 37919 | 0.1194 | 377 | 0.00015829 | 29.823 | 0 | 9896 | 0.74 | 3.3959 | 62879 | 0.1015 | 373 | 0.00013603 | 27.99 | 0 | 32991
9886 | 1.04 | 4.4623 | 42644 | 0.1497 | 252 | 0.00029698 | 33.969 | 3 | 9896 | 0.86 | 3.8288 | 38229 | 0.1028 | 310 | 0.00016573 | 30.443 | 0 | 9903 | 0.77 | 3.5052 | 63253 | 0.1093 | 374 | 0.00014614 | 28.534 | 0 | 33365
9893 | 1.08 | 4.5951 | 42759 | 0.1328 | 115 | 0.0005773 | 34.731 | 3 | 9904 | 0.89 | 3.9366 | 38542 | 0.1078 | 313 | 0.00017228 | 31.05 | 0 | 9895 | 0.8 | 3.6079 | 63564 | 0.1027 | 311 | 0.00016506 | 29.142 | 0 | 33676
9888 | 1.13 | 4.7519 | 43012 | 0.1567 | 253 | 0.00030974 | 35.79 | 3 | 9896 | 0.92 | 4.0629 | 38842 | 0.1263 | 300 | 0.00021048 | 31.761 | 0 | 9896 | 0.83 | 3.7144 | 63879 | 0.1065 | 315 | 0.00016909 | 29.698 | 0 | 33991
9891 | 1.18 | 4.9185 | 43198 | 0.1666 | 186 | 0.0004479 | 36.901 | 3 | 9908 | 0.95 | 4.1693 | 39099 | 0.1063 | 257 | 0.00020691 | 32.344 | 0 | 9893 | 0.85 | 3.8134 | 64130 | 0.099 | 251 | 0.00019717 | 30.227 | 0 | 34242
9894 | 1.24 | 5.0822 | 43321 | 0.1637 | 123 | 0.00066549 | 37.98 | 3 | 9897 | 0.98 | 4.2875 | 39352 | 0.1182 | 253 | 0.00023362 | 33.089 | 0 | 9890 | 0.88 | 3.9158 | 64369 | 0.1024 | 239 | 0.00021423 | 30.785 | 0 | 34481
9904 | 1.29 | 5.2403 | 43446 | 0.1581 | 125 | 0.00063228 | 39.109 | 3 | 9908 | 1.01 | 4.39 | 39535 | 0.1026 | 183 | 0.00028022 | 33.669 | 0 | 9900 | 0.91 | 4.0095 | 64556 | 0.0937 | 187 | 0.00025045 | 31.358 | 3 | 34668
9910 | 1.33 | 5.3608 | 43510 | 0.1206 | 64 | 0.0009418 | 40.083 | 3 | 9904 | 1.05 | 4.498 | 39719 | 0.108 | 184 | 0.00029348 | 34.349 | 0 | 9901 | 0.93 | 4.1054 | 64744 | 0.096 | 188 | 0.00025519 | 31.953 | 3 | 34856
9902 | 1.44 | 5.6504 | 43637 | 0.2896 | 127 | 0.0011402 | 42.314 | 3 | 9905 | 1.08 | 4.6204 | 39907 | 0.1224 | 188 | 0.00032548 | 35.121 | 0 | 9903 | 0.96 | 4.2133 | 64992 | 0.1078 | 248 | 0.0002174 | 32.575 | 3 | 35104
9913 | 1.54 | 5.89 | 43702 | 0.2396 | 65 | 0.0018432 | 44.065 | 3 | 9899 | 1.12 | 4.7494 | 40099 | 0.129 | 192 | 0.00033594 | 35.923 | 0 | 9912 | 1 | 4.3298 | 65183 | 0.1165 | 191 | 0.00030503 | 33.214 | 3 | 35295
9897 | 1.72 | 6.3021 | 43763 | 0.4121 | 61 | 0.0033775 | 47.673 | 3 | 9906 | 1.18 | 4.9069 | 40287 | 0.1575 | 188 | 0.00041888 | 36.868 | 0 | 9896 | 1.03 | 4.4411 | 65373 | 0.1113 | 190 | 0.00029289 | 33.968 | 3 | 35485
[9 empty] | 9892 | 1.21 | 5.018 | 40414 | 0.111 | 127 | 0.00043712 | 37.651 | 0 | 9904 | 1.07 | 4.5781 | 65564 | 0.137 | 191 | 0.00035856 | 34.78 | 3 | 35676
Invalid Pts Column | [8 empty] | 9902 | 1.26 | 5.1473 | 40539 | 0.1293 | 125 | 0.00051724 | 38.534 | 0 | 9897 | 1.11 | 4.706 | 65748 | 0.128 | 184 | 0.00034777 | 35.52 | 3 | 35860
0 - Valid Datapoint | [8 empty] | 9899 | 1.32 | 5.3197 | 40665 | 0.1724 | 126 | 0.00068421 | 39.719 | 0 | 9893 | 1.14 | 4.8111 | 65873 | 0.1051 | 125 | 0.0004202 | 36.222 | 3 | 35985
1 - The specimen was not predominantly elastic (W-2a >= 1.25Pmax/B * 0.2% Yield Strength) | [8 empty] | 9895 | 1.35 | 5.4202 | 40726 | 0.1006 | 61 | 0.00082418 | 40.489 | 0 | 9896 | 1.18 | 4.9255 | 66002 | 0.1144 | 129 | 0.00044345 | 36.95 | 3 | 36114
2 - The crack deviated > 20 degrees from the plane of symmetry | [8 empty] | 9902 | 1.41 | 5.5612 | 40789 | 0.141 | 63 | 0.0011191 | 41.512 | 0 | 9892 | 1.22 | 5.0499 | 66126 | 0.1244 | 124 | 0.00050173 | 37.783 | 3 | 36238
3 - The difference between the front and back crack lengths > 0.25*B | [8 empty] | 9898 | 1.48 | 5.7552 | 40852 | 0.1939 | 63 | 0.0015392 | 43.064 | 0 | 9896 | 1.28 | 5.2044 | 66252 | 0.1545 | 126 | 0.0006131 | 38.827 | 3 | 36364
4 - The difference between the left and right average crack lengths > 0.025*W | [8 empty] | 9897 | 1.61 | 6.0627 | 40915 | 0.3075 | 63 | 0.0024405 | 45.667 | 0 | 9889 | 1.34 | 5.3931 | 66379 | 0.1887 | 127 | 0.00074287 | 40.144 | 3 | 36491
[9 empty] | 9877 | 1.83 | 6.5398 | 40977 | 0.4771 | 62 | 0.0038476 | 50.133 | 34 | 9904 | 1.4 | 5.543 | 66442 | 0.1498 | 63 | 0.0011892 | 41.302 | 3 | 36554
COMMENTS: | [8 empty] | 9872 | 2.21 | 7.2203 | 41042 | 0.6805 | 65 | 0.0052345 | 57.905 | 34 | 9888 | 1.72 | 6.3238 | 66504 | 0.7808 | 62 | 0.0062968 | 48.006 | 3 | 36616
Invalid Data - The difference between the front and back crack lengths > 0.25B starting at : 2.4167 (in)
| Testing was haulted at 1407 cycles at which point an overload of 1.8 x Pmax was applied | [7 empty] | Invalid Pts Column | [8 empty] | Invalid Pts Column
| At 1407 cycles average maximum clip gage opening was 0.0126 inches, after the overload it was 0.0124 inches. | [7 empty] | 0 - Valid Datapoint | [8 empty] | 0 - Valid Datapoint
| Testing was haulted at 10,838 cycles at which point an overload of 1.8 x Pmax was applied | [7 empty] | 1 - The specimen was not predominantly elastic (W-2a >= 1.25Pmax/B * 0.2% Yield Strength) | [8 empty] | 1 - The specimen was not predominantly elastic (W-2a >= 1.25Pmax/B * 0.2% Yield Strength)
| At 10,838 cycles average maximum clip gage opening was 0.0131 inches, after the overload it was 0.0133 inches. | [7 empty] | 2 - The crack deviated > 20 degrees from the plane of symmetry | [8 empty] | 2 - The crack deviated > 20 degrees from the plane of symmetry
[9 empty] | 3 - The difference between the front and back crack lengths > 0.25*B | [8 empty] | 3 - The difference between the front and back crack lengths > 0.25*B
[9 empty] | 4 - The difference between the left and right average crack lengths > 0.025*W | [8 empty] | 4 - The difference between the left and right average crack lengths > 0.025*W
[9 empty] | COMMENTS: | [8 empty] | COMMENTS:
[10 empty] | Invalid Data - The difference between the front and back crack lengths > 0.25B starting at : 6.1341 (in) | [8 empty] | Invalid Data - The specimen was not predominantly elastic starting at 8.2714 in.
[10 empty] | Invalid Data - The difference between the left and right average crack lengths > 0.025W starting at: 6.1341 (in) | [8 empty] | Invalid Data - The difference between the front and back crack lengths > 0.25B starting at : 3.9594 (in)
[10 empty] | Testing was haulted at 673 cycles at which point an overload of 1.8 x Pmax was applied | [8 empty] | Testing was haulted at 389 cycles at which point an overload of 2.4 x Pmax was applied
[10 empty] | At 673 cycles average maximum clip gage opening was 0.0230 inches, after the overload it was 0.0231 inches. | [8 empty] | At 389 cycles average maximum clip gage opening was 0.0238 inches, after the overload it was 0.0240 inches.
[10 empty] | Testing was haulted at 10,698 cycles at which point an overload of 1.8 x Pmax was applied | [8 empty] | Testing was haulted at 39,169 cycles at which point an overload of 1.8 x Pmax was applied
[10 empty] | At 10,698 cycles average maximum clip gage opening was 0.0239 inches, after the overload it was 0.0239 inches. | [8 empty] | At 39,169 cycles average maximum clip gage opening was 0.0246 inches, after the overload it was 0.0248 inches.

## Task D
AL-D-R3-1 | [8 empty] | AL-D-R3-2 | [8 empty] | AL-D-R3-3
Project Parameters | [8 empty] | Project Parameters | [8 empty] | Project Parameters
SPECIMEN NUMBER : AL-D-R3-1 |  |  |  | TEST MACHINE : H115 |  |  |  | TEST DATE : 10/3/2023 | SPECIMEN NUMBER : AL-D-R3-2 |  |  |  | TEST MACHINE : H115 |  |  |  | TEST DATE : 10/5/2023 | SPECIMEN NUMBER : AL-D-R3-3 |  |  |  | TEST MACHINE : H115 |  |  |  | TEST DATE : 10/4/2023
YIELD STRENGTH : 60.0 ksi | [7 empty] | CRACK PLANE ORIENTATION : N/A | YIELD STRENGTH : 60.0 ksi | [7 empty] | CRACK PLANE ORIENTATION : N/A | YIELD STRENGTH : 60.0 ksi | [7 empty] | CRACK PLANE ORIENTATION : N/A
MODULUS : 10.1 Msi | [8 empty] | MODULUS : 10.2 Msi | [8 empty] | MODULUS : 10.3 Msi
Testing Parameters | [8 empty] | Testing Parameters | [8 empty] | Testing Parameters
TEST TYPE : CONSTANT AMPLITUDE |  |  |  | STRESS RATIO : 0.01 |  |  |  | ENVIRONMENT : LAB AIR | TEST TYPE : CONSTANT AMPLITUDE |  |  |  | STRESS RATIO : 0.01 |  |  |  | ENVIRONMENT : LAB AIR | TEST TYPE : CONSTANT AMPLITUDE |  |  |  | STRESS RATIO : 0.01 |  |  |  | ENVIRONMENT : LAB AIR
MAXIMUM LOAD : 6750.00 lb |  |  |  | FREQUENCY : 10 Hz |  |  |  | TEMPERATURE : ROOM | MAXIMUM LOAD : 6750.00 lb |  |  |  | FREQUENCY : 10 Hz |  |  |  | TEMPERATURE : ROOM | MAXIMUM LOAD : 6750.00 lb |  |  |  | FREQUENCY : 10 Hz |  |  |  | TEMPERATURE : ROOM
MINIMUM LOAD : 67.5 lb |  |  |  | WAVEFORM : SINE |  |  |  | HUMIDITY : 33 - 40% | MINIMUM LOAD : 67.5 lb |  |  |  | WAVEFORM : SINE |  |  |  | HUMIDITY : 32 - 33% | MINIMUM LOAD : 67.5 lb |  |  |  | WAVEFORM : SINE |  |  |  | HUMIDITY : 31 - 41%
LOAD RANGE : 6682.5 lb |  |  |  | SPECIMEN TYPE : CC(T) |  |  |  | ANALYSIS METH. : SECANT | LOAD RANGE : 6682.5 lb |  |  |  | SPECIMEN TYPE : CC(T) |  |  |  | ANALYSIS METH. : SECANT | LOAD RANGE : 6682.5 lb |  |  |  | SPECIMEN TYPE : CC(T) |  |  |  | ANALYSIS METH. : SECANT
Pmax | EB(V/P) | 2a | N | da | dN | da/dN | DK | Invalid Pts | Pmax | EB(V/P) | 2a | N | da | dN | da/dN | DK | Invalid Pts | Pmax | EB(V/P) | 2a | N | da | dN | da/dN | DK | Invalid Pts
lb |  | in |  | in |  | in/cycle | ksi(in^0.5) |  | lb |  | in |  | in |  | in/cycle | ksi(in^0.5) |  | lb |  | in |  | in |  | in/cycle | ksi(in^0.5)
6751 | 0.48 | 0.8631 | 26167 | 0.0406 | 26029 | 7.7932e-07 | 10.644 | 0 | 6748 | 0.52 | 0.9305 | 1089 | 0.0353 | 953 | 1.8515e-05 | 11.117 | 0 | 6750 | 0.46 | 0.8328 | 1722 | 0.0442 | 1583 | 1.3967e-05 | 10.437 | 0
6750 | 0.5 | 0.9034 | 28864 | 0.0404 | 2697 | 7.4805e-06 | 10.924 | 0 | 6748 | 0.54 | 0.9643 | 2042 | 0.0338 | 953 | 1.7707e-05 | 11.356 | 0 | 6748 | 0.49 | 0.8735 | 30345 | 0.0407 | 28623 | 7.1079e-07 | 10.722 | 0
6751 | 0.53 | 0.9465 | 30301 | 0.0431 | 1437 | 1.499e-05 | 11.216 | 0 | 6750 | 0.55 | 0.9949 | 2839 | 0.0307 | 797 | 1.9247e-05 | 11.554 | 0 | 6748 | 0.51 | 0.915 | 32731 | 0.0415 | 2386 | 8.6903e-06 | 10.998 | 0
6750 | 0.55 | 0.9911 | 31581 | 0.0446 | 1280 | 1.7414e-05 | 11.522 | 0 | 6749 | 0.57 | 1.0254 | 3639 | 0.0305 | 800 | 1.9069e-05 | 11.766 | 0 | 6748 | 0.53 | 0.9564 | 34003 | 0.0414 | 1272 | 1.6262e-05 | 11.281 | 0
6750 | 0.57 | 1.0322 | 32694 | 0.0411 | 1113 | 1.8473e-05 | 11.793 | 0 | 6750 | 0.59 | 1.0565 | 4435 | 0.0311 | 796 | 1.9529e-05 | 11.975 | 0 | 6746 | 0.55 | 0.9998 | 35126 | 0.0434 | 1123 | 1.9332e-05 | 11.582 | 0
6749 | 0.6 | 1.0772 | 33806 | 0.045 | 1112 | 2.0247e-05 | 12.098 | 0 | 6750 | 0.61 | 1.0877 | 5233 | 0.0311 | 798 | 1.9518e-05 | 12.187 | 0 | 6750 | 0.58 | 1.0421 | 36234 | 0.0423 | 1108 | 1.9102e-05 | 11.861 | 0
6749 | 0.62 | 1.1192 | 34736 | 0.042 | 930 | 2.2559e-05 | 12.381 | 0 | 6750 | 0.63 | 1.1274 | 6003 | 0.0397 | 770 | 2.5766e-05 | 12.45 | 0 | 6748 | 0.6 | 1.0852 | 37353 | 0.0431 | 1119 | 1.9245e-05 | 12.148 | 0
6749 | 0.65 | 1.1598 | 82988 | 0.0406 | 48252 | 4.205e-07 | 12.649 | 0 | 6748 | 0.65 | 1.1581 | 105589 | 0.0307 | 99586 | 1.5424e-07 | 12.654 | 0 | 6748 | 0.63 | 1.1255 | 70887 | 0.0403 | 33534 | 6.0088e-07 | 12.428 | 0
6748 | 0.67 | 1.2036 | 84573 | 0.0439 | 1585 | 1.3839e-05 | 12.955 | 0 | 6750 | 0.67 | 1.1913 | 107654 | 0.0332 | 2065 | 8.0484e-06 | 12.88 | 0 | 6749 | 0.65 | 1.1682 | 75969 | 0.0428 | 5082 | 4.207e-06 | 12.714 | 0
6748 | 0.7 | 1.2477 | 85682 | 0.044 | 1109 | 1.9847e-05 | 13.24 | 0 | 6751 | 0.69 | 1.2246 | 108923 | 0.0333 | 1269 | 1.3125e-05 | 13.116 | 0 | 6747 | 0.68 | 1.2088 | 77880 | 0.0406 | 1911 | 1.0615e-05 | 12.988 | 0
6748 | 0.73 | 1.2896 | 86630 | 0.0419 | 948 | 2.212e-05 | 13.515 | 0 | 6749 | 0.71 | 1.2568 | 110202 | 0.0322 | 1279 | 1.2588e-05 | 13.317 | 0 | 6749 | 0.7 | 1.2493 | 79784 | 0.0405 | 1904 | 1.0638e-05 | 13.26 | 0
6747 | 0.75 | 1.3316 | 87426 | 0.042 | 796 | 2.6363e-05 | 13.807 | 0 | 6750 | 0.72 | 1.2879 | 111473 | 0.0311 | 1271 | 1.2227e-05 | 13.54 | 0 | 6748 | 0.72 | 1.2895 | 81690 | 0.0401 | 1906 | 1.053e-05 | 13.527 | 0
6748 | 0.78 | 1.378 | 88221 | 0.0465 | 795 | 2.9233e-05 | 14.129 | 0 | 6750 | 0.74 | 1.3203 | 112901 | 0.0324 | 1428 | 1.1334e-05 | 13.761 | 0 | 6749 | 0.75 | 1.333 | 83601 | 0.0435 | 1911 | 1.1381e-05 | 13.814 | 0
6748 | 0.81 | 1.423 | 89010 | 0.0449 | 789 | 2.8479e-05 | 14.43 | 0 | 6748 | 0.76 | 1.3506 | 114176 | 0.0303 | 1275 | 1.1874e-05 | 13.961 | 0 | 6748 | 0.78 | 1.3757 | 85192 | 0.0428 | 1591 | 1.3441e-05 | 14.11 | 0
6749 | 0.84 | 1.4705 | 89817 | 0.0475 | 807 | 2.9449e-05 | 14.758 | 0 | 6751 | 0.78 | 1.382 | 115611 | 0.0315 | 1435 | 1.0969e-05 | 14.173 | 0 | 6749 | 0.81 | 1.4193 | 86464 | 0.0436 | 1272 | 1.7134e-05 | 14.414 | 0
6749 | 0.87 | 1.5184 | 90613 | 0.0479 | 796 | 3.0094e-05 | 15.107 | 0 | 6749 | 0.81 | 1.4154 | 117201 | 0.0333 | 1590 | 1.0481e-05 | 14.406 | 0 | 6749 | 0.84 | 1.4618 | 87414 | 0.0425 | 950 | 2.2384e-05 | 14.716 | 0
6751 | 0.91 | 1.5669 | 91400 | 0.0485 | 787 | 3.0794e-05 | 15.44 | 0 | 6749 | 0.83 | 1.4479 | 118784 | 0.0325 | 1583 | 1.0275e-05 | 14.621 | 0 | 6749 | 0.87 | 1.5076 | 88213 | 0.0458 | 799 | 2.8636e-05 | 15.029 | 0
6747 | 0.94 | 1.6129 | 92192 | 0.046 | 792 | 2.9047e-05 | 15.783 | 0 | 6750 | 0.85 | 1.4792 | 120223 | 0.0313 | 1439 | 1.0858e-05 | 14.839 | 0 | 6749 | 0.9 | 1.5525 | 89004 | 0.0449 | 791 | 2.8376e-05 | 15.348 | 0
6750 | 0.97 | 1.6625 | 92962 | 0.0496 | 770 | 3.2227e-05 | 16.128 | 0 | 6749 | 0.87 | 1.5112 | 121491 | 0.0321 | 1268 | 1.2646e-05 | 15.08 | 0 | 6750 | 0.93 | 1.5983 | 89800 | 0.0458 | 796 | 2.8769e-05 | 15.67 | 4
6749 | 1.01 | 1.7087 | 93753 | 0.0462 | 791 | 2.9185e-05 | 16.488 | 0 | 6749 | 0.89 | 1.5466 | 122599 | 0.0354 | 1108 | 1.5975e-05 | 15.319 | 0 | 6749 | 0.96 | 1.6387 | 90413 | 0.0404 | 613 | 3.2945e-05 | 15.977 | 4
6750 | 1.04 | 1.7567 | 94547 | 0.048 | 794 | 3.0214e-05 | 16.84 | 0 | 6749 | 0.92 | 1.5837 | 123400 | 0.0371 | 801 | 2.3158e-05 | 15.584 | 0 | 6750 | 0.99 | 1.6857 | 91208 | 0.047 | 795 | 2.9541e-05 | 16.313 | 4
6749 | 1.08 | 1.8051 | 95345 | 0.0484 | 798 | 3.0338e-05 | 17.222 | 0 | 6749 | 0.95 | 1.6226 | 124034 | 0.0389 | 634 | 3.0647e-05 | 15.882 | 0 | 6749 | 1.03 | 1.7345 | 92005 | 0.0489 | 797 | 3.0652e-05 | 16.667 | 4
6750 | 1.11 | 1.8474 | 95981 | 0.0423 | 636 | 3.3223e-05 | 17.543 | 0 | 6749 | 1 | 1.6966 | 125123 | 0.074 | 1089 | 3.3976e-05 | 16.405 | 0 | 6746 | 1.06 | 1.7835 | 92802 | 0.049 | 797 | 3.0734e-05 | 17.047 | 4
6747 | 1.15 | 1.891 | 96622 | 0.0436 | 641 | 3.4025e-05 | 17.888 | 0 | 6749 | 1.03 | 1.7364 | 125758 | 0.0398 | 635 | 3.137e-05 | 16.706 | 0 | 6750 | 1.09 | 1.8243 | 93437 | 0.0408 | 635 | 3.2118e-05 | 17.355 | 4
6747 | 1.18 | 1.9345 | 97258 | 0.0436 | 636 | 3.4245e-05 | 18.243 | 0 | 6749 | 1.05 | 1.7678 | 126237 | 0.0314 | 479 | 3.2756e-05 | 16.951 | 0 | 6748 | 1.13 | 1.8662 | 94071 | 0.0419 | 634 | 3.3052e-05 | 17.709 | 4
6750 | 1.22 | 1.9793 | 97891 | 0.0448 | 633 | 3.5363e-05 | 18.605 | 0 | 6748 | 1.08 | 1.8018 | 126710 | 0.034 | 473 | 3.5909e-05 | 17.209 | 0 | 6749 | 1.16 | 1.9109 | 94714 | 0.0447 | 643 | 3.4728e-05 | 18.066 | 4
6746 | 1.26 | 2.0211 | 98378 | 0.0418 | 487 | 4.2937e-05 | 18.981 | 0 | 6749 | 1.1 | 1.8353 | 127185 | 0.0336 | 475 | 3.5326e-05 | 17.471 | 0 | 6750 | 1.2 | 1.9561 | 95351 | 0.0452 | 637 | 3.551e-05 | 18.424 | 4
6748 | 1.3 | 2.0732 | 99015 | 0.052 | 637 | 4.0855e-05 | 19.42 | 0 | 6749 | 1.13 | 1.87 | 127658 | 0.0347 | 473 | 3.666e-05 | 17.74 | 0 | 6748 | 1.24 | 2.0038 | 95986 | 0.0477 | 635 | 3.7591e-05 | 18.827 | 4
6750 | 1.34 | 2.1142 | 99491 | 0.041 | 476 | 4.3036e-05 | 19.786 | 0 | 6750 | 1.16 | 1.9056 | 128139 | 0.0356 | 481 | 3.7016e-05 | 18.037 | 0 | 6750 | 1.28 | 2.0551 | 96620 | 0.0512 | 634 | 4.0402e-05 | 19.274 | 4
6749 | 1.38 | 2.1583 | 99945 | 0.0442 | 454 | 4.8656e-05 | 20.215 | 0 | 6751 | 1.19 | 1.9423 | 128615 | 0.0366 | 476 | 3.8487e-05 | 18.336 | 0 | 6749 | 1.32 | 2.0977 | 97098 | 0.0426 | 478 | 4.4602e-05 | 19.643 | 4
6751 | 1.43 | 2.2077 | 100423 | 0.0494 | 478 | 5.1632e-05 | 20.689 | 0 | 6749 | 1.23 | 1.984 | 129089 | 0.0418 | 474 | 4.4072e-05 | 18.703 | 0 | 6749 | 1.36 | 2.1445 | 97553 | 0.0468 | 455 | 5.1418e-05 | 20.073 | 4
6749 | 1.48 | 2.2584 | 100897 | 0.0507 | 474 | 5.3439e-05 | 21.165 | 0 | 6751 | 1.26 | 2.0284 | 129566 | 0.0443 | 477 | 4.6446e-05 | 19.085 | 0 | 6750 | 1.41 | 2.1898 | 98027 | 0.0453 | 474 | 4.7774e-05 | 20.488 | 4
6751 | 1.53 | 2.3099 | 101377 | 0.0516 | 480 | 5.3709e-05 | 21.678 | 0 | 6749 | 1.29 | 2.06 | 129888 | 0.0316 | 322 | 4.9131e-05 | 19.332 | 0 | 6749 | 1.45 | 2.2319 | 98501 | 0.0421 | 474 | 4.4409e-05 | 20.914 | 4
6748 | 1.59 | 2.3703 | 101854 | 0.0603 | 477 | 6.3249e-05 | 22.344 | 0 | 6748 | 1.32 | 2.0928 | 130209 | 0.0328 | 321 | 5.1043e-05 | 19.632 | 0 | 6752 | 1.49 | 2.2795 | 98980 | 0.0476 | 479 | 4.9676e-05 | 21.389 | 4
6750 | 1.64 | 2.4141 | 102170 | 0.0439 | 316 | 6.9415e-05 | 22.814 | 0 | 6750 | 1.35 | 2.1282 | 130524 | 0.0354 | 315 | 5.6254e-05 | 19.942 | 0 | 6749 | 1.54 | 2.3286 | 99456 | 0.0491 | 476 | 5.1565e-05 | 21.883 | 4
6750 | 1.69 | 2.4628 | 102485 | 0.0486 | 315 | 7.7191e-05 | 23.375 | 0 | 6749 | 1.39 | 2.1686 | 130820 | 0.0404 | 296 | 6.8193e-05 | 20.329 | 0 | 6751 | 1.61 | 2.3893 | 99931 | 0.0608 | 475 | 6.3958e-05 | 22.546 | 4
6750 | 1.76 | 2.5178 | 102801 | 0.0551 | 316 | 8.7136e-05 | 24.017 | 0 | 6749 | 1.43 | 2.2069 | 131144 | 0.0384 | 324 | 5.9213e-05 | 20.691 | 0 | 6747 | 1.65 | 2.4306 | 100245 | 0.0412 | 314 | 6.5653e-05 | 22.991 | 4
6749 | 1.84 | 2.5835 | 103121 | 0.0657 | 320 | 0.00010259 | 24.851 | 0 | 6749 | 1.47 | 2.25 | 131462 | 0.043 | 318 | 6.7625e-05 | 21.133 | 0 | 6749 | 1.71 | 2.4763 | 100561 | 0.0457 | 316 | 7.2342e-05 | 23.529 | 4
6748 | 1.94 | 2.6645 | 103421 | 0.081 | 300 | 0.00013497 | 25.963 | 0 | 6749 | 1.51 | 2.2959 | 131779 | 0.0459 | 317 | 7.2429e-05 | 21.571 | 0 | 6748 | 1.77 | 2.5298 | 100881 | 0.0535 | 320 | 8.3641e-05 | 24.169 | 4
6750 | 2.01 | 2.713 | 103580 | 0.0486 | 159 | 0.00015274 | 26.652 | 0 | 6749 | 1.57 | 2.3506 | 132095 | 0.0548 | 316 | 8.6646e-05 | 22.157 | 0 | 6748 | 1.85 | 2.5919 | 101199 | 0.062 | 318 | 9.7563e-05 | 24.971 | 4
6746 | 2.1 | 2.7764 | 103740 | 0.0633 | 160 | 0.00019797 | 27.605 | 0 | 6749 | 1.6 | 2.3826 | 132252 | 0.032 | 157 | 0.00010191 | 22.504 | 0 | 6749 | 1.95 | 2.6693 | 101516 | 0.0774 | 317 | 0.00012213 | 26.007 | 4
6747 | 2.22 | 2.8554 | 103898 | 0.0791 | 158 | 0.00025019 | 28.908 | 0 | 6749 | 1.64 | 2.4179 | 132411 | 0.0353 | 159 | 0.00011101 | 22.876 | 0 | 6749 | 2.01 | 2.7156 | 101674 | 0.0463 | 158 | 0.00014658 | 26.688 | 4
6746 | 2.41 | 2.9668 | 104055 | 0.1113 | 157 | 0.00035449 | 31.039 | 0 | 6749 | 1.69 | 2.4559 | 132569 | 0.0379 | 158 | 0.00012 | 23.336 | 0 | 6748 | 2.09 | 2.7687 | 101833 | 0.0531 | 159 | 0.00016689 | 27.51 | 4
6747 | 2.82 | 3.1648 | 104213 | 0.198 | 158 | 0.00062665 | 35.707 | 0 | 6749 | 1.74 | 2.4992 | 132725 | 0.0433 | 156 | 0.00013888 | 23.835 | 0 | 6750 | 2.19 | 2.8389 | 101990 | 0.0702 | 157 | 0.00022354 | 28.624 | 4
[9 empty] | 6749 | 1.81 | 2.5602 | 132886 | 0.061 | 161 | 0.00018944 | 24.588 | 0 | 6748 | 2.35 | 2.9327 | 102150 | 0.0938 | 160 | 0.00029328 | 30.341 | 4
Invalid Pts Column | [8 empty] | 6748 | 1.92 | 2.6467 | 133044 | 0.0865 | 158 | 0.00027383 | 25.747 | 0 | 6749 | 2.6 | 3.0661 | 102312 | 0.1334 | 162 | 0.00041157 | 33.175 | 4
0 - Valid Datapoint | [8 empty] | 6748 | 2.18 | 2.8265 | 133204 | 0.1798 | 160 | 0.00056178 | 28.487 | 0
1 - The specimen was not predominantly elastic (W-2a >= 1.25Pmax/B * 0.2% Yield Strength) | [17 empty] | Invalid Pts Column
2 - The crack deviated > 20 degrees from the plane of symmetry | [8 empty] | Invalid Pts Column | [8 empty] | 0 - Valid Datapoint
3 - The difference between the front and back crack lengths > 0.25*B | [8 empty] | 0 - Valid Datapoint | [8 empty] | 1 - The specimen was not predominantly elastic (W-2a >= 1.25Pmax/B * 0.2% Yield Strength)
4 - The difference between the left and right average crack lengths > 0.025*W | [8 empty] | 1 - The specimen was not predominantly elastic (W-2a >= 1.25Pmax/B * 0.2% Yield Strength) | [8 empty] | 2 - The crack deviated > 20 degrees from the plane of symmetry
[9 empty] | 2 - The crack deviated > 20 degrees from the plane of symmetry | [8 empty] | 3 - The difference between the front and back crack lengths > 0.25*B
COMMENTS: | [8 empty] | 3 - The difference between the front and back crack lengths > 0.25*B | [8 empty] | 4 - The difference between the left and right average crack lengths > 0.025*W
| Testing was haulted at 935 cycles at which point an overload of 1.8 x Pmax was applied | [7 empty] | 4 - The difference between the left and right average crack lengths > 0.025*W
| At 935 cycles average maximum clip gage opening was 0.0146 inches, after the overload it was 0.0147 inches. | [16 empty] | COMMENTS:
| Testing was haulted at 34,599 cycles at which point an overload of 1.8 x Pmax was applied | [7 empty] | COMMENTS: | [9 empty] | Invalid Data - The difference between the left and right average crack lengths > 0.025W starting at: 1.5888 (in)
| At 34,599 cycles average maximum clip gage opening was 0.0151 inches, after the overload it was 0.0153 inches. | [8 empty] | Testing was haulted at 5,865 cycles at which point an overload of 2.4 x Pmax was applied | [8 empty] | Testing was haulted at 2,209 cycles at which point an overload of 1.8 x Pmax was applied
[10 empty] | At 5,865 cycles average maximum clip gage opening was 0.0226 inches, after the overload it was 0.0228 inches. | [8 empty] | At 2,209 cycles average maximum clip gage opening was 0.0174 inches, after the overload it was 0.0175 inches.
Testing was haulted at 37,983 cycles at which point an overload of 1.8 x Pmax was applied
At 37,983 cycles average maximum clip gage opening was 0.0190 inches, after the overload it was 0.0191 inches.