## digitizedData
[13 empty] | a= | 4.98 |  |  |  | a= | 4.98
[8 empty] | I forgot to take the snapshot |  |  |  |  | c= | 6.27 |  |  |  | c= | 6.27
[11 empty] | complete |  |  |  |  | complete
initial notch |  | beachmark1 |  |  | beachmark2 |  |  | beachmark2prime |  |  | beachmark3 |  |  | elliptical | deviations | beachmark3prime |  |  | elliptical | deviations |  | along a | [5 empty] | along c
x | y | x | y |  | x | y |  | x | y |  | x | y |  | y |  | x | y |  | y |  |  | x | y |  | N |  |  | x | y
-3.9624 | 0.06258065 | -8.01992 | 0.4380645 | -83.71194 | -10.28461 | 0.6570968 | -83.4929 | -10.50497 | 0.7509677 | -83.39903 | -13.93348 | 1.095161 | -83.05484 | 9.882979 | 88.92% | -14.15384 | 1.189032 | -82.96097 | 10.07858 | 88.2% | origin | 0.01564516 | 0.03129032 | -84.11871 |  |  | center | -3.901536e-05 | 0 | -84.15 | 0 | 0
-3.90099 | 0.6570968 | -7.89671 | 1.470645 | -82.67935 | -10.03561 | 1.689677 | -82.46032 | -10.24025 | 1.783548 | -82.36645 | -13.58952 | 1.877419 | -82.27258 | 9.576073 | 80.39% | -13.74831 | 2.503226 | -81.64677 | 9.71801 | 74.24% | notch | 0.02161451 | 3.942581 | -80.20742 |  |  |  | -1.194963 | 0 | -84.15 | 1.194924 | 1.194924
-3.651526 | 1.501935 | -7.522318 | 2.659677 | -81.49032 | -9.566958 | 2.91 | -81.24 | -9.849507 | 2.722258 | -81.42774 | -13.08965 | 3.191613 | -80.95839 |  |  | -13.21661 | 3.660968 | -80.48903 |  |  | benchmark1 | -0.002457968 | 7.290645 | -76.85935 | 0 | 7.290645 |  | -2.641652 | 0.06258065 | -84.08742 | 1.448043 | 2.642966
-3.369913 | 2.065161 | -7.084176 | 3.504516 | -80.64548 | -9.191396 | 3.629677 | -80.52032 | -9.380152 | 3.660968 | -80.48903 | -12.27533 | 4.505806 | -79.64419 |  |  | -12.37084 | 4.975161 | -79.17484 |  |  | benchmark1prime | -0.002809106 | 7.431452 | -76.71855 | 5000 | 7.431452 | edge of notch | -3.930954 | 0.06258065 | -84.08742 | 1.289302 | 3.932268
-3.088066 | 2.534516 | -6.488879 | 4.380645 | -79.76935 | -8.533597 | 4.662258 | -79.48774 | -8.910641 | 4.537097 | -79.6129 | -11.27232 | 5.82 | -78.33 |  |  | -10.9911 | 6.539677 | -77.61032 |  |  | beachmark2 | -0.02173156 | 8.714355 | -75.43565 | 15000 | 8.714355 |  | -5.251858 | 0.1251613 | -84.02484 | 1.322386 | 5.254654
-2.648831 | 2.94129 | -5.95593 | 5.037742 | -79.11226 | -7.969278 | 5.350645 | -78.79935 | -8.189637 | 5.444516 | -78.70548 | -10.01759 | 7.071613 | -77.07839 |  |  | -9.328028 | 7.979032 | -76.17097 |  |  | benchmark2prime | -0.02219974 | 8.902097 | -75.2479 | 20000 | 8.902097 |  | -6.541394 | 0.2190323 | -83.93097 | 1.292948 | 6.547602
-2.021152 | 3.441935 | -5.359775 | 5.569677 | -78.58032 | -6.996625 | 6.226774 | -77.92323 | -7.436797 | 6.195484 | -77.95452 | -8.636597 | 8.135484 | -76.01452 |  |  | -7.161426 | 9.261935 | -74.88806 |  |  | benchmark3 | -0.02668651 | 10.70129 | -73.44871 | 30000 | 10.70129 |  | -7.547912 | 0.3129032 | -83.8371 | 1.010886 | 7.558488 | c | N
-1.14159 | 3.817419 | -3.507169 | 6.664839 | -77.48516 | -5.552667 | 7.259355 | -76.89065 | -6.4952 | 6.915161 | -77.23484 | -6.972436 | 9.136774 | -75.01323 |  |  | -5.056781 | 10.16935 | -73.98065 |  |  | benchmark3prime | -0.01150953 | 10.92032 | -73.22968 | 35000 | 10.92032 | beach mark 1 | -7.988318 | 0.3754839 | -83.77452 | 0.4448295 | 8.003317 | 8.003317 | 0 | beachmark1
-0.3242177 | 3.91129 | -2.501665 | 6.977742 | -77.17226 | -4.233557 | 7.916452 | -76.23355 | -5.301954 | 7.603548 | -76.54645 | -5.087604 | 9.919032 | -74.23097 |  |  | -2.699551 | 10.67 | -73.48 | [8 empty] | beach mark 1 prime | -8.14555 | 0.3754839 | -83.77452 | 0.1572319 | 8.160549 | 8.160549 | 5000 | beachmark1prime
0.3991272 | 3.88 | -0.3328791 | 7.384516 | -76.76548 | -2.851087 | 8.385806 | -75.76419 | -4.045347 | 8.104194 | -76.04581 | -2.604822 | 10.51355 | -73.63645 |  |  | -0.7190142 | 10.90468 | -73.24532 | [9 empty] | -9.309378 | 0.5006452 | -83.64935 | 1.170539 | 9.331088 | 10.34985 | 15000 | beachmark2
1.216967 | 3.786129 | -4.512205 | 6.164194 | -77.98581 | -1.373809 | 8.667419 | -75.48258 | -2.568616 | 8.604839 | -75.54516 | -0.6869825 | 10.67 | -73.48 |  |  | 0.7275585 | 10.88903 | -73.26097 | [8 empty] | beach mark 2 | -10.31605 | 0.6570968 | -83.4929 | 1.018759 | 10.34985 | 10.53853 | 20000 | beachmark2 prime
1.909568 | 3.473226 | -1.213144 | 7.290645 | -76.85935 | -0.2734977 | 8.792581 | -75.35742 | -0.9025814 | 8.855161 | -75.29484 | -0.1839184 | 10.70129 | -73.44871 |  |  | 2.268626 | 10.81081 | -73.33919 | [8 empty] | beach mark 2 prime | -10.50473 | 0.6570968 | -83.4929 | 0.1886783 | 10.53853 | 13.93999 | 30000 | beachmark3
2.476383 | 3.160323 | 0.736376 | 7.353226 | -76.79677 | 0.764389 | 8.73 | -75.42 | -0.1793926 | 8.886452 | -75.26355 | 0.7909195 | 10.70129 | -73.44871 |  |  | 3.967629 | 10.45097 | -73.69903 | [9 empty] | -12.14033 | 0.8135484 | -83.33645 | 1.643068 | 12.18159 | 14.2859 | 35000 | beachmark3prime
2.917647 | 2.753548 | 1.837077 | 7.321935 | -76.82806 | 1.896615 | 8.667419 | -75.48258 | 0.6382133 | 8.886452 | -75.26355 | 2.363395 | 10.63871 | -73.51129 | [13 empty] | beach mark 3 | -13.87066 | 1.126452 | -83.02355 | 1.758396 | 13.93999
3.296096 | 2.315484 | 2.686754 | 7.071613 | -77.07839 | 2.809106 | 8.448387 | -75.70161 | 1.927749 | 8.792581 | -75.35742 | 3.936728 | 10.23194 | -73.91806 | [13 empty] | beach mark 3 prime | -14.21657 | 1.126452 | -83.02355 | 0.3459102 | 14.2859
3.517391 | 1.846129 | 3.505062 | 6.79 | -77.36 | 4.005083 | 8.041613 | -76.10839 | 3.123258 | 8.573548 | -75.57645
3.833494 | 1.189032 | 4.10309 | 6.570968 | -77.57903 |  |  | -84.15 | 4.067313 | 8.307581 | -75.84242
3.897713 | 0.6570968
3.93033 | 0.1877419

## BeachMarksvsPrediction
FCGR | BS7910 mean - off nominal, 1.17*C R=0.1,0.8*C R=0.5, tabular | [6 empty] | R=0.5 | C | 4.688e-13 | R=0.1 | 4.6566e-13
loading mission, R=0.5 5k cycles followed by R=0.1 10k cycles | [8 empty] | n | 2.88 |  | 2.88
mission definition: |  |  | 10,90,200,700,3x1000,700,200,90,10,10,100,390,500,8x1000,500,390,100,10
160 elements along front
initial crack size a=7.29, c=8 |  |  | mm
no shape constraint
| step 0 |  |  | step11 |  | step27 |  |  | step 38 |  | step 54 |  | step 65
| 7.98911876 | -83.769902 |  | 8.185108216 | -83.75097912 | 10.28769148 | -83.51877576 |  | 10.52733799 | -83.48890738 | 13.7916366 | -83.01212719 | 14.20814351 | -82.94185408
| 7.979207807 | -83.62474611 |  | 8.173386941 | -83.65580382 | 10.26669752 | -83.41609166 |  | 10.50647302 | -83.38527282 | 13.76719483 | -82.89641313 | 14.17243811 | -82.78291403
| 7.966130009 | -83.4798886 |  | 8.156671228 | -83.5212746 | 10.24397035 | -83.3027795 |  | 10.47682909 | -83.23864615 | 13.73101902 | -82.73776578 | 14.11704928 | -82.55920538
| 7.949887558 | -83.33531456 |  | 8.137865343 | -83.38486707 | 10.20793859 | -83.13002428 |  | 10.43939165 | -83.06292305 | 13.67600701 | -82.51958858 | 14.05598825 | -82.3369127
| 7.930490173 | -83.19109577 |  | 8.115521209 | -83.23876045 | 10.16893939 | -82.95809068 |  | 10.39857813 | -82.88797596 | 13.61465044 | -82.30333778 | 13.98834843 | -82.1163474
| 7.907983903 | -83.04750507 |  | 8.090247324 | -83.0933035 | 10.12633199 | -82.78685609 |  | 10.35350211 | -82.71418635 | 13.54651513 | -82.08891756 | 13.91389997 | -81.89838337
| 7.882352973 | -82.90438204 |  | 8.061971785 | -82.9483428 | 10.0786678 | -82.61727616 |  | 10.3030642 | -82.54176638 | 13.47146003 | -81.87723023 | 13.83230048 | -81.68280071
| 7.85362135 | -82.76183821 |  | 8.030709046 | -82.80412068 | 10.02561838 | -82.4492094 |  | 10.24715413 | -82.37104379 | 13.38943311 | -81.66802302 | 13.7439272 | -81.46995059
| 7.821786591 | -82.61984631 |  | 7.996456822 | -82.66054359 | 9.967768309 | -82.28275763 |  | 10.18641748 | -82.20197596 | 13.30109874 | -81.46143105 | 13.64942671 | -81.25973308
| 7.786937454 | -82.4787563 |  | 7.959227599 | -82.51750828 | 9.905783757 | -82.11766798 |  | 10.12154442 | -82.03437027 | 13.20715007 | -81.25715632 | 13.54944399 | -81.0518672
| 7.749017084 | -82.33830004 |  | 7.919162954 | -82.37541591 | 9.840221126 | -81.95412131 |  | 10.05306468 | -81.86831587 | 13.10837966 | -81.05537282 | 13.44477279 | -80.84674222
| 7.708154975 | -82.19891426 |  | 7.876268614 | -82.2341727 | 9.771271481 | -81.7918762 |  | 9.981194739 | -81.7037214 | 13.00508238 | -80.85574011 | 13.33549016 | -80.64378506
| 7.66429244 | -82.06034943 |  | 7.830557368 | -82.0937925 | 9.699087467 | -81.63096606 |  | 9.906075788 | -81.54062089 | 12.89749257 | -80.65828439 | 13.22190508 | -80.4432207
| 7.617481976 | -81.92274875 |  | 7.782060044 | -81.95435752 | 9.623803609 | -81.47150581 |  | 9.827788447 | -81.37900583 | 12.78581536 | -80.46314197 | 13.10416464 | -80.24506149
| 7.567667934 | -81.78594141 |  | 7.73078834 | -81.81590158 | 9.545583965 | -81.31362211 |  | 9.746382923 | -81.21878233 | 12.67028279 | -80.27046639 | 12.9824856 | -80.04939963
| 7.515250864 | -81.65094629 |  | 7.676760419 | -81.67846674 | 9.464507434 | -81.15725449 |  | 9.662065526 | -81.06014598 | 12.55102972 | -80.08016212 | 12.85686296 | -79.85592508
| 7.459891141 | -81.51681449 |  | 7.619988882 | -81.54209986 | 9.380597181 | -81.00226723 |  | 9.574895936 | -80.90300626 | 12.42813365 | -79.8920266 | 12.72773701 | -79.66501548
| 7.40163783 | -81.3836759 |  | 7.560560664 | -81.40700182 | 9.293945815 | -80.84869341 |  | 9.484991752 | -80.74741702 | 12.30176597 | -79.70606776 | 12.59517801 | -79.47652586
| 7.34082093 | -81.25223229 |  | 7.498433379 | -81.27308544 | 9.204677008 | -80.69665357 |  | 9.392430009 | -80.59339327 | 12.17212338 | -79.52241392 | 12.45927344 | -79.29041769
| 7.277151062 | -81.12181384 |  | 7.433631867 | -81.14042642 | 9.112904152 | -80.54624487 |  | 9.297232987 | -80.44089591 | 12.03936593 | -79.34117824 | 12.32002187 | -79.10657602
| 7.210744635 | -80.99265783 |  | 7.366229536 | -81.00916433 | 9.018502204 | -80.3972027 |  | 9.199548586 | -80.29010198 | 11.90332151 | -79.16203214 | 12.17768042 | -78.92522303
| 7.141946353 | -80.8653756 |  | 7.296185828 | -80.87921083 | 8.921654615 | -80.24976692 |  | 9.099385763 | -80.14097217 | 11.76426928 | -78.9852497 | 12.03223387 | -78.74622054
| 7.070783508 | -80.73992454 |  | 7.223572031 | -80.75069252 | 8.822406176 | -80.10395387 |  | 8.996787348 | -79.99352133 | 11.62229219 | -78.81083113 | 11.88389343 | -78.56972232
| 6.997004093 | -80.61581388 |  | 7.14841124 | -80.62364152 | 8.720790741 | -79.9597748 |  | 8.891793295 | -79.84776211 | 11.47744454 | -78.63878142 | 11.73266663 | -78.39565321
| 6.92134303 | -80.49419371 |  | 7.070660739 | -80.49797584 | 8.616991593 | -79.81745544 |  | 8.784494164 | -79.70377694 | 11.32999594 | -78.46935911 | 11.57881902 | -78.22425606
| 6.843279374 | -80.3741331 |  | 6.990491719 | -80.37396313 | 8.510900722 | -79.67681769 |  | 8.674763143 | -79.56137174 | 11.17979955 | -78.30234269 | 11.42198175 | -78.0550783
| 6.76272523 | -80.25548098 |  | 6.907909312 | -80.25157925 | 8.402472905 | -79.5377946 |  | 8.562861759 | -79.42086767 | 11.02680637 | -78.13763855 | 11.26266322 | -77.88862933
| 6.679830383 | -80.138444 |  | 6.822927184 | -80.13082222 | 8.291773613 | -79.40048218 |  | 8.448744267 | -79.28220094 | 10.87114204 | -77.97533115 | 11.10074685 | -77.72472695
| 6.594741039 | -80.02319585 |  | 6.73560176 | -80.01175719 | 8.178882616 | -79.2649933 |  | 8.332411382 | -79.1453741 | 10.71297177 | -77.81550244 | 10.93629267 | -77.5633643
| 6.507337676 | -79.90954808 |  | 6.645957304 | -79.89440807 | 8.063913282 | -79.13144948 |  | 8.213810191 | -79.01032324 | 10.55249348 | -77.65824794 | 10.76943918 | -77.40461162
| 6.417606437 | -79.79747414 |  | 6.554137825 | -79.77894634 | 7.946851219 | -78.99981746 |  | 8.09310638 | -78.87723681 | 10.38970048 | -77.50350319 | 10.59998211 | -77.2482445
| 6.325528816 | -79.68695033 |  | 6.460006952 | -79.66518633 | 7.827569981 | -78.86997679 |  | 7.970314411 | -78.74613665 | 10.2244239 | -77.35111436 | 10.42823542 | -77.09454789
| 6.231009962 | -79.57787466 |  | 6.363677506 | -79.55325261 | 7.706142259 | -78.74204347 |  | 7.845449235 | -78.61705624 | 10.05677041 | -77.20120876 | 10.25417607 | -76.94349776
| 6.13457944 | -79.47084522 |  | 6.265216344 | -79.44319848 | 7.58264786 | -78.61613344 |  | 7.718504634 | -78.49000591 | 9.886861145 | -77.05390579 | 10.07783305 | -76.79511279
| 6.03588444 | -79.36545108 |  | 6.164653221 | -79.33503977 | 7.457200647 | -78.49236964 |  | 7.589415704 | -78.36493465 | 9.71485946 | -76.90933083 | 9.899326383 | -76.64947725
| 5.935006184 | -79.26178229 |  | 6.062151199 | -79.22892728 | 7.329781093 | -78.37072527 |  | 7.458360686 | -78.24202091 | 9.540739997 | -76.76743598 | 9.718429651 | -76.50638754
| 5.831911741 | -79.15980926 |  | 5.957613518 | -79.12474311 | 7.20030774 | -78.25111144 |  | 7.325297989 | -78.12121528 | 9.364388956 | -76.6281041 | 9.535567145 | -76.36615177
| 5.726923387 | -79.05984289 |  | 5.851169469 | -79.02259692 | 7.068838654 | -78.13356112 |  | 7.190304142 | -78.0025744 | 9.185872157 | -76.49137142 | 9.350666837 | -76.22868606
| 5.619788739 | -78.96163548 |  | 5.742808715 | -78.92246027 | 6.935497926 | -78.01817446 |  | 7.053415494 | -77.88612404 | 9.005343784 | -76.35735658 | 9.163728079 | -76.09398318
| 5.511041383 | -78.86565936 |  | 5.632452074 | -78.82424527 | 6.800385889 | -77.90504384 |  | 6.914604402 | -77.77185428 | 8.82293279 | -76.22616352 | 8.974653907 | -75.96198201
| 5.40041122 | -78.77165126 |  | 5.520448809 | -78.72824581 | 6.663496854 | -77.79418765 |  | 6.774032869 | -77.65992195 | 8.638638974 | -76.09779383 | 8.78369928 | -75.83286622
| 5.287919984 | -78.67962211 |  | 5.406568835 | -78.63424461 | 6.524680769 | -77.68553008 |  | 6.631572644 | -77.55025458 | 8.452284068 | -75.97211969 | 8.590689689 | -75.70651547
| 5.173612706 | -78.58960227 |  | 5.291079688 | -78.54244625 | 6.384025912 | -77.57918117 |  | 6.487378472 | -77.44299083 | 8.264012125 | -75.84922011 | 8.395957509 | -75.58313881
| 5.05778306 | -78.50180559 |  | 5.173889014 | -78.45275712 | 6.241618842 | -77.47521749 |  | 6.341416048 | -77.33810814 | 8.073949382 | -75.72914682 | 8.19937244 | -75.46263409
| 4.940212227 | -78.41604997 |  | 5.054998584 | -78.3651706 | 6.097519873 | -77.37367233 |  | 6.193917491 | -77.23576305 | 7.882172462 | -75.61191593 | 8.001198022 | -75.34514095
| 4.8213393 | -78.33263492 |  | 4.934523597 | -78.27976062 | 5.951740565 | -77.27453954 |  | 6.044509573 | -77.13569955 | 7.68867835 | -75.49752042 | 7.801034177 | -75.23042281
| 4.700803081 | -78.25128744 |  | 4.812501643 | -78.19654526 | 5.804232698 | -77.17777884 |  | 5.893659329 | -77.03823269 | 7.493371693 | -75.38593932 | 7.59932915 | -75.11875849
| 4.578692631 | -78.17206328 |  | 4.689005093 | -78.11556104 | 5.65515097 | -77.08348799 |  | 5.741233178 | -76.94327093 | 7.296426575 | -75.27731436 | 7.39605989 | -75.01015205
| 4.455474876 | -78.09524345 |  | 4.564065343 | -78.0368128 | 5.5047533 | -76.99182804 |  | 5.587257085 | -76.85083643 | 7.098167912 | -75.1718363 | 7.191164882 | -74.90458294
| 4.330706396 | -78.0205328 |  | 4.437862263 | -77.96039711 | 5.352711967 | -76.90260312 |  | 5.431834039 | -76.76099333 | 6.89815729 | -75.06926938 | 6.984538924 | -74.80199701
| 4.204751999 | -77.94813822 |  | 4.310186229 | -77.88617027 | 5.199193027 | -76.8159153 |  | 5.274766169 | -76.67362599 | 6.696612159 | -74.96970922 | 6.776449143 | -74.70251718
| 4.077426278 | -77.87793877 |  | 4.181215655 | -77.81422639 | 5.04415991 | -76.7317404 |  | 5.116351339 | -76.58889301 | 6.493475511 | -74.87311895 | 6.566989585 | -74.60617137
| 3.948657391 | -77.809893 |  | 4.051006411 | -77.74458035 | 4.887764032 | -76.65015649 |  | 4.956577267 | -76.50677684 | 6.288932607 | -74.77958754 | 6.356207051 | -74.51297016
| 3.818939068 | -77.74424899 |  | 3.919589522 | -77.67723046 | 4.730275689 | -76.57130281 |  | 4.79547086 | -76.42729823 | 6.083328046 | -74.68926561 | 6.144043278 | -74.42288503
| 3.688233885 | -77.68096338 |  | 3.787151255 | -77.61225456 | 4.571346293 | -76.49502327 |  | 4.633134191 | -76.3505243 | 5.876206625 | -74.60194948 | 5.930390842 | -74.33586319
| 3.556409306 | -77.61995688 |  | 3.653465569 | -77.54953211 | 4.411143639 | -76.42142016 |  | 4.469352806 | -76.27637317 | 5.667790329 | -74.51772076 | 5.715524318 | -74.25200636
| 3.42329092 | -77.56114676 |  | 3.518624367 | -77.48910826 | 4.249709314 | -76.35050904 |  | 4.304504979 | -76.20502125 | 5.458121948 | -74.43658772 | 5.499581611 | -74.1713652
| 3.289124317 | -77.50464016 |  | 3.382733296 | -77.43102753 | 4.087048401 | -76.28227494 |  | 4.138527646 | -76.13642544 | 5.24718307 | -74.3585565 | 5.282599889 | -74.09396226
| 3.154006661 | -77.45046901 |  | 3.24586198 | -77.37531415 | 3.92329846 | -76.21675386 |  | 3.971431927 | -76.07057298 | 5.035128303 | -74.28369129 | 5.06445715 | -74.01976154
| 3.018188094 | -77.39871726 |  | 3.108032682 | -77.32197031 | 3.758621434 | -76.15399393 |  | 3.803146538 | -76.00742542 | 4.822152375 | -74.21205026 | 4.845359423 | -73.94883236
| 2.881411575 | -77.34927407 |  | 2.969446635 | -77.27106258 | 3.592988593 | -76.09397974 |  | 3.633909449 | -75.9470696 | 4.608207255 | -74.14361125 | 4.624860864 | -73.88103511
| 2.743770205 | -77.30216819 |  | 2.829995585 | -77.22253632 | 3.42615724 | -76.03663381 |  | 3.463726844 | -75.88950202 | 4.3929717 | -74.07827538 | 4.403482909 | -73.81652927
| 2.60542644 | -77.25744578 |  | 2.689750194 | -77.17640269 | 3.258412398 | -75.98206417 |  | 3.292634619 | -75.83473453 | 4.176809005 | -74.01614193 | 4.181265118 | -73.75530529
| 2.466291937 | -77.21506959 |  | 2.548736683 | -77.13265734 | 3.090044354 | -75.93036059 |  | 3.120663775 | -75.78277912 | 3.96008807 | -73.95728377 | 3.958150273 | -73.69732292
| 2.326488899 | -77.17506998 |  | 2.406853385 | -77.09126274 | 2.920689569 | -75.88140481 |  | 2.947930882 | -75.73366702 | 3.742330201 | -73.90155354 | 3.734478214 | -73.64264641
| 2.186045039 | -77.13744665 |  | 2.264391069 | -77.05230019 | 2.750535696 | -75.83524679 |  | 2.774214433 | -75.68733607 | 3.523760354 | -73.84901784 | 3.509671696 | -73.59113325
| 2.044836753 | -77.10216355 |  | 2.121319249 | -77.01575598 | 2.579625985 | -75.79188903 |  | 2.599916892 | -75.64389075 | 3.304414972 | -73.79970311 | 3.284418268 | -73.54295526
| 1.903205692 | -77.06929987 |  | 1.977630076 | -76.98162387 | 2.40795864 | -75.75132578 |  | 2.424965171 | -75.60330779 | 3.084274472 | -73.75362511 | 3.058152954 | -73.49800444
| 1.760967602 | -77.03880513 |  | 1.833393411 | -76.94991661 | 2.235670656 | -75.71358334 |  | 2.249365007 | -75.56558079 | 2.863501709 | -73.71081911 | 2.831361946 | -73.45637977
| 1.618199381 | -77.01069355 |  | 1.688628951 | -76.92063261 | 2.062929091 | -75.67867959 |  | 2.073038037 | -75.53068657 | 2.642299022 | -73.67130319 | 2.604113328 | -73.41807138
| 1.47517818 | -76.98501077 |  | 1.543543666 | -76.89380301 | 1.889703328 | -75.64659583 |  | 1.896232796 | -75.49866869 | 2.420619565 | -73.63503202 | 2.376455998 | -73.38305594
| 1.331661492 | -76.96170598 |  | 1.397897827 | -76.86937754 | 1.715826427 | -75.61730456 |  | 1.718976968 | -75.46952552 | 2.198242674 | -73.60194561 | 2.148298709 | -73.35129471
| 1.187813739 | -76.9408032 |  | 1.251843063 | -76.84738039 | 1.541425527 | -75.59083748 |  | 1.541306191 | -75.44325769 | 1.975321479 | -73.57206206 | 1.91937581 | -73.32274309
| 1.043541491 | -76.92228683 |  | 1.105448865 | -76.82782042 | 1.366636964 | -75.5672214 |  | 1.363224596 | -75.41985872 | 1.752018956 | -73.54540109 | 1.690177994 | -73.29745571
| 0.8990196708 | -76.90617767 |  | 0.9587334478 | -76.81069808 | 1.191626567 | -75.5464755 |  | 1.18465043 | -75.39931867 | 1.528533727 | -73.52198466 | 1.460768912 | -73.27542753
| 0.7541453706 | -76.89246324 |  | 0.8119044456 | -76.79603217 | 1.01636119 | -75.52859571 |  | 1.005832813 | -75.38167471 | 1.304810332 | -73.50180943 | 1.231191083 | -73.25665937
| 0.6090652958 | -76.88115772 |  | 0.664798561 | -76.78379902 | 0.8407199228 | -75.51357894 |  | 0.8267066701 | -75.36693202 | 1.080681413 | -73.4848758 | 1.001208311 | -73.24113251
| 0.4640804212 | -76.87227604 |  | 0.5175721774 | -76.77400701 | 0.664767484 | -75.50143484 |  | 0.6473664988 | -75.35510244 | 0.8562172042 | -73.47118781 | 0.7711807567 | -73.22885429
| 0.3188815921 | -76.86579338 |  | 0.3701862149 | -76.76665264 | 0.4886642381 | -75.49215963 |  | 0.4678577912 | -75.34617723 | 0.6316096495 | -73.46072815 | 0.5409583953 | -73.21978128
| 0.1734738337 | -76.861714 |  | 0.2225111459 | -76.76173661 | 0.3125476847 | -75.48573175 |  | 0.2881539498 | -75.34013653 | 0.407020976 | -73.4534607 | 0.3104707427 | -73.21389224
| 0.0280924221 | -76.86004494 |  | 0.07499213399 | -76.75927493 | 0.1364246894 | -75.48213114 |  | 0.1084789513 | -75.33698006 | 0.1824465787 | -73.44935962 | 0.08005210107 | -73.21121676
| -0.1173712205 | -76.86078458 |  | -0.07265889246 | -76.75925971 | -0.03996855353 | -75.4813678 |  | -0.07134374741 | -75.33672255 | -0.04246318519 | -73.44845149 | -0.1503524278 | -73.21179872
| -0.2626799852 | -76.86393069 |  | -0.2204046352 | -76.76169501 | -0.21616069 | -75.48347862 |  | -0.2510203667 | -75.33939175 | -0.2671203025 | -73.4507831 | -0.3806459326 | -73.21565875
| -0.4080875556 | -76.8694906 |  | -0.3680517777 | -76.76657978 | -0.3923568129 | -75.48848195 |  | -0.4306713343 | -75.3449884 | -0.4918002126 | -73.45634565 | -0.6108882561 | -73.22277171
| -0.5532641813 | -76.87745397 |  | -0.5154407867 | -76.77390351 | -0.5684149355 | -75.4963617 |  | -0.6100572285 | -75.35348621 | -0.7163359148 | -73.4651169 | -0.841113496 | -73.23311983
| -0.6984341907 | -76.88783515 |  | -0.6629116615 | -76.78368669 | -0.7444832126 | -75.50712313 |  | -0.7895326447 | -75.36489104 | -0.9409296887 | -73.47711624 | -1.071126086 | -73.24670246
| -0.8434100129 | -76.90062604 |  | -0.8102122015 | -76.79591895 | -0.9202423642 | -75.5207366 |  | -0.9686802843 | -75.37917015 | -1.165185307 | -73.4923462 | -1.300979232 | -73.26354271
| -0.9880471366 | -76.91581334 |  | -0.9570732848 | -76.81057443 | -1.095807932 | -75.53719441 |  | -1.147508701 | -75.39631119 | -1.38926012 | -73.5108256 | -1.530536549 | -73.28364074
| -1.132417929 | -76.93340464 |  | -1.103740958 | -76.8276767 | -1.271069427 | -75.55647846 |  | -1.326061366 | -75.41631846 | -1.613023832 | -73.53254209 | -1.759796252 | -73.3069989
| -1.276105953 | -76.95334292 |  | -1.250169398 | -76.84722539 | -1.445962142 | -75.57858524 |  | -1.504421617 | -75.43921974 | -1.836406101 | -73.5574858 | -1.988559193 | -73.33359382
| -1.41934962 | -76.97565281 |  | -1.396296022 | -76.8692176 | -1.620480933 | -75.60353188 |  | -1.682352184 | -75.46500832 | -2.0594157 | -73.58565301 | -2.217208445 | -73.36346479
| -1.562344086 | -77.00036973 |  | -1.542065499 | -76.89364927 | -1.794560453 | -75.63132143 |  | -1.859769836 | -75.49367765 | -2.281985427 | -73.61702474 | -2.445261574 | -73.39654704
| -1.704821583 | -77.02745304 |  | -1.687410078 | -76.92051285 | -1.968212162 | -75.66195701 |  | -2.036631579 | -75.52521374 | -2.504142859 | -73.65160821 | -2.67278909 | -73.43285578
| -1.846597836 | -77.05686415 |  | -1.832283685 | -76.94980434 | -2.141325683 | -75.69541597 |  | -2.212980522 | -75.55961699 | -2.725756227 | -73.68940027 | -2.89978548 | -73.47241384
| -1.987441327 | -77.08854297 |  | -1.976390917 | -76.98146208 | -2.313836292 | -75.73168704 |  | -2.388899145 | -75.59690884 | -2.946751253 | -73.73041161 | -3.126047133 | -73.51521598
| -2.127665526 | -77.12255244 |  | -2.119989786 | -77.01554499 | -2.485738608 | -75.77077758 |  | -2.564153642 | -75.63705106 | -3.167129755 | -73.77467085 | -3.351945199 | -73.56136096
| -2.266702088 | -77.15874263 |  | -2.263110946 | -77.05207165 | -2.657092849 | -75.81271181 |  | -2.738622872 | -75.6800199 | -3.386980555 | -73.82220956 | -3.577074862 | -73.61078069
| -2.405013282 | -77.19722122 |  | -2.405504691 | -77.09098974 | -2.827719804 | -75.85745682 |  | -2.912264829 | -75.72580911 | -3.606089251 | -73.87297798 | -3.801498458 | -73.66348244
| -2.542585314 | -77.23798608 |  | -2.547245996 | -77.13232649 | -2.997326229 | -75.90493541 |  | -3.085166401 | -75.77444255 | -3.82409565 | -73.92687261 | -4.025120243 | -73.71943735
| -2.679403998 | -77.28103646 |  | -2.688388264 | -77.17610575 | -3.166282053 | -75.95524579 |  | -3.257157975 | -75.82586516 | -4.04148746 | -73.9840068 | -4.247689772 | -73.77858095
| -2.815706514 | -77.32645924 |  | -2.828731684 | -77.22226923 | -3.334399814 | -76.00833825 |  | -3.428578901 | -75.88018297 | -4.258033411 | -74.04433749 | -4.469669567 | -73.84105568
| -2.951231949 | -77.37418183 |  | -2.9683273 | -77.27084093 | -3.501599824 | -76.06419346 |  | -3.599011957 | -75.93727622 | -4.473640118 | -74.10785694 | -4.690803514 | -73.90682379
| -3.085891424 | -77.42418022 |  | -3.10707539 | -77.32179351 | -3.667899532 | -76.12282425 |  | -3.768420247 | -75.99713884 | -4.688338193 | -74.17459655 | -4.910784934 | -73.9758095
| -3.220541557 | -77.47680521 |  | -3.244928622 | -77.37511646 | -3.833189644 | -76.18419751 |  | -3.93684075 | -76.05978998 | -4.901995552 | -74.24453055 | -5.129448126 | -74.04795154
| -3.354443971 | -77.53180826 |  | -3.381603036 | -77.43070158 | -3.997408138 | -76.24828726 |  | -4.10418022 | -76.12519906 | -5.114542082 | -74.31763475 | -5.347320423 | -74.12341788
| -3.487120621 | -77.58900029 |  | -3.517338765 | -77.48865487 | -4.160550359 | -76.31509148 |  | -4.270364803 | -76.193334 | -5.325983993 | -74.39390672 | -5.56391715 | -74.20204675
| -3.619343244 | -77.64873348 |  | -3.652157532 | -77.54900595 | -4.322673256 | -76.38463741 |  | -4.435355765 | -76.26417166 | -5.536404523 | -74.47338648 | -5.779547354 | -74.28395434
| -3.750589373 | -77.71080262 |  | -3.785819542 | -77.61166018 | -4.483607832 | -76.4568555 |  | -4.599401334 | -76.33781974 | -5.745594687 | -74.55600036 | -5.993862582 | -74.36900788
| -3.880494205 | -77.77504144 |  | -3.918390704 | -77.67665787 | -4.643076534 | -76.53162183 |  | -4.762135715 | -76.41412341 | -5.953209838 | -74.64159763 | -6.206604094 | -74.45709816
| -4.009346077 | -77.84159954 |  | -4.049914832 | -77.74403482 | -4.801424476 | -76.60909988 |  | -4.923503399 | -76.49305609 | -6.159711895 | -74.73036665 | -6.418242613 | -74.54842511
| -4.137091782 | -77.91046763 |  | -4.180199042 | -77.8137044 | -4.958473344 | -76.68921079 |  | -5.083464278 | -76.57459546 | -6.364879168 | -74.82222447 | -6.628403457 | -74.64284082
| -4.2639244 | -77.98177682 |  | -4.309205613 | -77.8856579 | -5.114260728 | -76.7719769 |  | -5.242076492 | -76.6587713 | -6.568773412 | -74.91719879 | -6.837391314 | -74.74048533
| -4.389493854 | -78.05535605 |  | -4.436831596 | -77.95984913 | -5.26863399 | -76.85732182 |  | -5.399507974 | -76.74568355 | -6.77121172 | -75.01519605 | -7.044829754 | -74.84118066
| -4.513530065 | -78.13105472 |  | -4.563136512 | -78.03632478 | -5.421565622 | -76.94523298 |  | -5.555407548 | -76.83514568 | -6.972173824 | -75.1161988 | -7.250469599 | -74.9447964
| -4.636326866 | -78.20906451 |  | -4.688158634 | -78.11512431 | -5.572806772 | -77.03555639 |  | -5.709723969 | -76.92712264 | -7.171334035 | -75.2200523 | -7.454762221 | -75.05157245
| -4.757614855 | -78.28923142 |  | -4.811712483 | -78.19614233 | -5.722537585 | -77.12838996 |  | -5.862422288 | -77.02158318 | -7.368924478 | -75.32690156 | -7.657342343 | -75.1613373
| -4.877260213 | -78.37147259 |  | -4.933815221 | -78.2794006 | -5.870824705 | -77.22377384 |  | -6.013650885 | -77.11861418 | -7.565027849 | -75.4368248 | -7.858370236 | -75.2741797
| -4.995515236 | -78.45597574 |  | -5.0542891 | -78.36478965 | -6.017564593 | -77.32164918 |  | -6.163162923 | -77.218057 | -7.759518656 | -75.54975693 | -8.057681275 | -75.38999832
| -5.112322371 | -78.54272657 |  | -5.173217158 | -78.45238183 | -6.162633101 | -77.42194815 |  | -6.311044963 | -77.31997125 | -7.952262047 | -75.66559423 | -8.255252242 | -75.50877001
| -5.227371221 | -78.63151061 |  | -5.290510565 | -78.54213008 | -6.305890085 | -77.52457597 |  | -6.45732814 | -77.42438467 | -8.143099051 | -75.7842058 | -8.450957908 | -75.63042378
| -5.340922596 | -78.72254793 |  | -5.406223571 | -78.63409674 | -6.447364966 | -77.62954504 |  | -6.601789297 | -77.53113609 | -8.332081952 | -75.90560663 | -8.645049666 | -75.75513439
| -5.45263923 | -78.81558819 |  | -5.520209576 | -78.72818339 | -6.587166637 | -77.73692941 |  | -6.744586189 | -77.64033714 | -8.519355591 | -76.02990458 | -8.837227431 | -75.88271991
| -5.562779724 | -78.91086856 |  | -5.63243152 | -78.82437274 | -6.725200219 | -77.84665706 |  | -6.885513336 | -77.75183151 | -8.704795956 | -76.15703341 | -9.027343123 | -76.01307172
| -5.671006082 | -79.00811976 |  | -5.742840193 | -78.92263632 | -6.861379199 | -77.95865284 |  | -7.024608157 | -77.86563849 | -8.888291942 | -76.28691753 | -9.215534764 | -76.14627878
| -5.777249798 | -79.10728819 |  | -5.851197466 | -79.02277253 | -6.995664096 | -78.07285904 |  | -7.161668906 | -77.98156391 | -9.069779088 | -76.41951879 | -9.401557701 | -76.28216972
| -5.881490643 | -79.20836326 |  | -5.957683598 | -79.12496075 | -7.128064911 | -78.18925706 |  | -7.297050815 | -78.09989042 | -9.249253618 | -76.55484952 | -9.585783568 | -76.42102133
| -5.983888945 | -79.31152174 |  | -6.062302404 | -79.22923065 | -7.258633728 | -78.30788482 |  | -7.430335408 | -78.22024329 | -9.426781049 | -76.6929736 | -9.767785224 | -76.56252177
| -6.084480457 | -79.41683877 |  | -6.16485637 | -79.33540374 | -7.387234243 | -78.42862251 |  | -7.561850292 | -78.34291546 | -9.602177281 | -76.83376476 | -9.947570359 | -76.70668903
| -6.182785608 | -79.52383164 |  | -6.26538591 | -79.44353595 | -7.513652878 | -78.55125569 |  | -7.691307306 | -78.46763611 | -9.77514528 | -76.97698982 | -10.12517353 | -76.85358029
| -6.279153041 | -79.63289787 |  | -6.363908595 | -79.5536744 | -7.638174814 | -78.67604154 |  | -7.818670742 | -78.59435658 | -9.946066047 | -77.12296766 | -10.30066436 | -77.0032941
| -6.373168884 | -79.74358867 |  | -6.460265914 | -79.66566564 | -7.76066065 | -78.80284701 |  | -7.943910624 | -78.72304511 | -10.11474582 | -77.27155769 | -10.47379492 | -77.15566364
| -6.465231478 | -79.85639938 |  | -6.554417869 | -79.77948285 | -7.881138611 | -78.93170857 |  | -8.067071694 | -78.85374914 | -10.2812154 | -77.42282315 | -10.64447832 | -77.31063483
| -6.554994262 | -79.97094302 |  | -6.64628263 | -79.89503606 | -7.999493991 | -79.06250295 |  | -8.188103171 | -78.98641209 | -10.44530424 | -77.57664106 | -10.81267268 | -77.46817679
| -6.642304783 | -80.08703257 |  | -6.735896993 | -80.01238031 | -8.115532771 | -79.19499844 |  | -8.306984351 | -79.1210102 | -10.60673433 | -77.7327525 | -10.97841386 | -77.62833831
| -6.727227641 | -80.20476075 |  | -6.823280593 | -80.13155645 | -8.229510226 | -79.32948204 |  | -8.423635396 | -79.25745524 | -10.76585733 | -77.89150518 | -11.14176756 | -77.79121481
| -6.809676588 | -80.32401935 |  | -6.908295533 | -80.25239056 | -8.341296889 | -79.46581115 |  | -8.538201273 | -79.39592772 | -10.92248362 | -78.05274776 | -11.3025003 | -77.95661608
| -6.889593545 | -80.44472935 |  | -6.990942957 | -80.37490329 | -8.450863277 | -79.60395675 |  | -8.650414349 | -79.53611117 | -11.07655925 | -78.21646464 | -11.4604864 | -78.12444828
| -6.967000029 | -80.56693159 |  | -7.071090956 | -80.4989214 | -8.558207359 | -79.74392558 |  | -8.760325264 | -79.67806441 | -11.22806139 | -78.38268824 | -11.6156714 | -78.2946919
| -7.041822984 | -80.69052085 |  | -7.148785948 | -80.62453473 | -8.663238735 | -79.8856119 |  | -8.86792698 | -79.82178865 | -11.37684171 | -78.55131657 | -11.76810748 | -78.46745826
| -7.114249498 | -80.81583849 |  | -7.223962271 | -80.75165658 | -8.765856075 | -80.02888282 |  | -8.973255653 | -79.9673588 | -11.52273268 | -78.72221438 | -11.91761127 | -78.64260486
| -7.184124903 | -80.94266468 |  | -7.296649095 | -80.88035368 | -8.866074388 | -80.17376819 |  | -9.076272897 | -80.11477012 | -11.66573445 | -78.89543657 | -12.06443642 | -78.82051311
| -7.25132042 | -81.07078976 |  | -7.366704689 | -81.01038921 | -8.964026705 | -80.32048607 |  | -9.176722121 | -80.26368579 | -11.80601098 | -79.07126773 | -12.20817849 | -79.00079144
| -7.315821411 | -81.2002007 |  | -7.434104604 | -81.14171709 | -9.05952881 | -80.46879337 |  | -9.274673049 | -80.41424278 | -11.94326264 | -79.24944683 | -12.3487566 | -79.18343788
| -7.37768673 | -81.33104866 |  | -7.498875488 | -81.27439424 | -9.152401962 | -80.61844347 |  | -9.370077489 | -80.5664304 | -12.07720353 | -79.42969933 | -12.48613498 | -79.36853814
| -7.436754953 | -81.46302107 |  | -7.561030378 | -81.40846026 | -9.242815867 | -80.76977927 |  | -9.462829991 | -80.72016833 | -12.20805986 | -79.61245542 | -12.62029286 | -79.5562291
| -7.493113629 | -81.59634458 |  | -7.620471823 | -81.54371271 | -9.330613602 | -80.92266457 |  | -9.55299396 | -80.87568068 | -12.33559399 | -79.79756777 | -12.75096359 | -79.74631
| -7.546784379 | -81.73114168 |  | -7.677208233 | -81.68016431 | -9.415716073 | -81.07708935 |  | -9.640301606 | -81.03263341 | -12.45968247 | -79.985038 | -12.87797123 | -79.93868784
| -7.597695836 | -81.86731893 |  | -7.731161861 | -81.81760995 | -9.498061989 | -81.23308161 |  | -9.724726755 | -81.19111713 | -12.5802232 | -80.17491577 | -13.00117325 | -80.13336541
| -7.645688062 | -82.00450273 |  | -7.782377124 | -81.95613913 | -9.577511256 | -81.39054522 |  | -9.806182833 | -81.35115841 | -12.69697882 | -80.36711248 | -13.12046394 | -80.33051359
| -7.690684856 | -82.14248311 |  | -7.830820176 | -82.09564838 | -9.653906428 | -81.54935636 |  | -9.884602632 | -81.51286376 | -12.80965588 | -80.56152014 | -13.23551572 | -80.53002135
| -7.732666818 | -82.28119004 |  | -7.876515296 | -82.23620582 | -9.727164778 | -81.70957173 |  | -9.959757812 | -81.67603962 | -12.91807217 | -80.75824697 | -13.34634952 | -80.73235111
| -7.77147612 | -82.42002699 |  | -7.919391965 | -82.3776128 | -9.797244365 | -81.8713715 |  | -10.03153629 | -81.84067914 | -13.02215474 | -80.95752329 | -13.45240851 | -80.93676257
| -7.807276623 | -82.55950282 |  | -7.959388409 | -82.51973545 | -9.863982927 | -82.0346542 |  | -10.09982574 | -82.00675972 | -13.12172051 | -81.15919514 | -13.55392206 | -81.14384646
| -7.839991659 | -82.69927261 |  | -7.996478782 | -82.66268251 | -9.927192101 | -82.19931246 |  | -10.16448572 | -82.17429723 | -13.21662016 | -81.36307445 | -13.65050618 | -81.35315539
| -7.869570737 | -82.83898681 |  | -8.030532846 | -82.80636982 | -9.986555615 | -82.36524539 |  | -10.22523669 | -82.34343856 | -13.30655738 | -81.56899393 | -13.74171274 | -81.56472611
| -7.895978115 | -82.9782283 |  | -8.061415612 | -82.95089234 | -10.04158838 | -82.53259922 |  | -10.28140902 | -82.51408444 | -13.39097168 | -81.77715293 | -13.82663496 | -81.77876409
| -7.919110108 | -83.11594458 |  | -8.08890425 | -83.09612206 | -10.09156249 | -82.70164223 |  | -10.33216105 | -82.68646555 | -13.46884309 | -81.98798906 | -13.90397829 | -81.99582436
| -7.938550453 | -83.24817643 |  | -8.112869449 | -83.24192528 | -10.13562348 | -82.8724122 |  | -10.37656333 | -82.86058681 | -13.53873349 | -82.20171943 | -13.97238826 | -82.21609003
| -7.9552459 | -83.37997138 |  | -8.133323138 | -83.38802342 | -10.1733467 | -83.04466973 |  | -10.41438366 | -83.03625733 | -13.59971087 | -82.41813047 | -14.03172819 | -82.43890563
| -7.969149376 | -83.51039354 |  | -8.150516841 | -83.53475599 | -10.20565337 | -83.21791332 |  | -10.44683431 | -83.21307908 | -13.65282561 | -82.63646214 | -14.08439827 | -82.66328331
| -7.980401727 | -83.64003016 |  | -8.161409221 | -83.64349483 | -10.23128256 | -83.37021289 |  | -10.47013195 | -83.35312012 | -13.69572129 | -82.82865223 | -14.11634721 | -82.80766271
| -7.98911876 | -83.769902 |  | -8.166429921 | -83.69790541 | -10.24363606 | -83.44643916 |  | -10.48159984 | -83.42317079 | -13.71673632 | -82.92484331 | -14.132028 | -82.87991689
|  |  |  | -8.171076115 | -83.75234931 | -10.25574648 | -83.52270448 |  | -10.49306773 | -83.49322146 | -13.73720546 | -83.02115204 | -14.14741756 | -82.9522337

## Comparison
FCGR | BS7910 mean - off nominal, 1.17*C R=0.1,0.8*C R=0.5, tabular | [7 empty] | R=0.5 | C | 4.688e-13 |  | R=0.1 | 4.6566e-13 | [8 empty] | FCGR | BS7910 mean, R=0.1, R=0.5, tabular | [7 empty] | R=0.5 | C | 5.86e-13 |  | R=0.1 | 3.98e-13
loading mission, R=0.5 5k cycles followed by R=0.1 10k cycles | [9 empty] | n | 2.88 |  |  | 2.88 | [8 empty] | loading mission, R=0.5 5k cycles followed by R=0.1 10k cycles | [9 empty] | n | 2.88 |  |  | 2.88
mission definition: |  |  | 10,90,200,700,3x1000,700,200,90,10,10,100,390,500,8x1000,500,390,100,10 | [19 empty] | mission definition: |  |  | 10,90,200,700,3x1000,700,200,90,10,10,100,390,500,8x1000,500,390,100,10
160 elements along front | [22 empty] | 160 elements along front
initial crack size a=7.29, c=8 |  |  | mm | [19 empty] | initial crack size a=7.29, c=8 |  |  | mm | initial notch
no shape constraint | [14 empty] | 45deg | [7 empty] | no shape constraint | [14 empty] | 45deg
| x | y | z | N | length | KI | KII | KIII | DeltaN | N | 2c | c |  |  | x | y | z | N | length | KI | KII | KIII |  | x | y | z | N | length | KI | KII | KIII | DeltaN | N | 2c | c |  |  | x | y | z | N | length | KI | KII | KIII
0 | -1.089468e-11 | -76.86019 | 0 | 0 | 7.289812 | 452.5997 | 0.3305744 | 0.3010901 |  | 0 | 0.0160023 | 8.00115 | 0 |  | 5.388276 | -78.76172 | 0 | 0 | 7.620173 | 464.8802 | 0.19764 | 0.001734534 | 0 | -1.089468e-11 | -76.86019 | 0 | 0 | 7.289812 | 452.5997 | 0.3305744 | 0.3010901 |  | 0 | 0.0160023 | 8.00115 | 0 |  | 5.388276 | -78.76172 | 0 | 0 | 7.620173 | 464.8802 | 0.19764 | 0.001734534
1 | -1.089467e-11 | -76.86012 | 0 | 9.9425 | 7.289884 | 452.9603 | -0.2529784 | -0.05552682 |  | 5049.2 | 0.01638 | 8.19 | 11 |  | 5.388275 | -78.76172 | 0 | 9.9425 | 7.620175 | 465.6625 | -0.0720982 | -0.04831944 | 1 | -1.089466e-11 | -76.86006 | 0 | 9.9441 | 7.289937 | 452.9603 | -0.2529372 | -0.05550347 |  | 5045.1 | 0.01648 | 8.24 | 11 |  | 5.388316 | -78.76168 | 0 | 9.9441 | 7.62023 | 465.6667 | -0.0710804 | -0.04569205
2 | -1.089442e-11 | -76.85832 | 0 | 100.88 | 7.291682 | 453.0348 | -0.1730885 | -0.044748 |  | 15065 | 0.0205945 | 10.29725 | 27 |  | 5.389662 | -78.76034 | 0 | 100.88 | 7.622136 | 465.9534 | 0.007067085 | 0.02431485 | 2 | -1.089433e-11 | -76.85779 | 0 | 100.88 | 7.292211 | 453.0898 | -0.1974404 | -0.04766383 |  | 15065 | 0.02 | 10 | 27 |  | 5.390072 | -78.75993 | 0 | 100.88 | 7.622713 | 465.9218 | 0.0134307 | 0.01231228
3 | -1.089385e-11 | -76.85432 | 0 | 302.97 | 7.295679 | 453.3501 | -0.08943087 | -0.03537112 |  | 20069 | 0.02107 | 10.535 | 38 |  | 5.39275 | -78.75725 | 0 | 302.97 | 7.626504 | 466.102 | -0.08395132 | 0.001129451 | 3 | -1.089363e-11 | -76.85273 | 0 | 302.97 | 7.29727 | 453.5 | -0.0882961 | -0.02960225 |  | 20067 | 0.0206 | 10.3 | 38 |  | 5.393983 | -78.75602 | 0 | 302.97 | 7.628244 | 466.3357 | -0.1074814 | 0.008234356
4 | -1.089187e-11 | -76.8403 | 0 | 1011.4 | 7.309698 | 453.8148 | -0.08425661 | -0.05016527 |  | 30061 | 0.02765 | 13.825 | 54 |  | 5.403573 | -78.74643 | 0 | 1011.4 | 7.641809 | 466.8855 | -0.1175217 | -0.01155769 | 4 | -1.089111e-11 | -76.83498 | 0 | 1010.1 | 7.315024 | 454.0751 | -0.0772144 | -0.01739471 |  | 30062 | 0.02574 | 12.87 | 54 |  | 5.40771 | -78.74229 | 0 | 1010.1 | 7.647657 | 467.2162 | -0.2060055 | -0.005607225
5 | -1.088901e-11 | -76.82021 | 0 | 2021.1 | 7.329787 | 454.6898 | -0.0587549 | -0.04652153 |  | 35065 | 0.02849 | 14.245 | 65 |  | 5.419111 | -78.73089 | 0 | 2021.1 | 7.663783 | 467.9626 | -0.2297157 | -0.006415559 | 5 | -1.08875e-11 | -76.80951 | 0 | 2019.6 | 7.340487 | 455.0799 | 0.0009370809 | -0.006285195 |  | 35062 | 0.02667 | 13.335 | 65 |  | 5.427432 | -78.72257 | 0 | 2019.6 | 7.675548 | 468.562 | -0.1616869 | -0.01637434
6 | -1.088615e-11 | -76.80001 | 0 | 3032.1 | 7.349993 | 455.4347 | -0.0437127 | -0.03717352 |  | 39049 | 0.03276 | 16.38 | 72 |  | 5.43476 | -78.71524 | 0 | 3032.1 | 7.685914 | 468.874 | -0.2317205 | 0.007265902 | 6 | -1.088386e-11 | -76.78388 | 0 | 3028 | 7.36612 | 456.1599 | -0.04599615 | -0.04294575 |  | 39070 | 0.02972 | 14.86 | 72 |  | 5.447329 | -78.70267 | 0 | 3028 | 7.703686 | 469.7728 | -0.1903271 | -0.01703599
7 | -1.088328e-11 | -76.7797 | 0 | 4039.8 | 7.370296 | 456.22 | -0.1123029 | -0.06373665 | [6 empty] | 5.450504 | -78.6995 | 0 | 4039.8 | 7.70818 | 469.9541 | -0.2555574 | -0.003205098 | 7 | -1.08802e-11 | -76.75806 | 0 | 4037.7 | 7.391939 | 457.1646 | -0.1522362 | -0.06465903 | [6 empty] | 5.467386 | -78.68261 | 0 | 4037.7 | 7.732052 | 471.0123 | -0.2929716 | -0.02356065
8 | -1.088124e-11 | -76.76542 | 0 | 4746.6 | 7.384584 | 456.8103 | -0.0391621 | -0.0325285 | [6 empty] | 5.461601 | -78.6884 | 0 | 4746.6 | 7.723874 | 470.7139 | -0.2795447 | -0.01600046 | 8 | -1.087761e-11 | -76.73982 | 0 | 4742.2 | 7.41018 | 457.8013 | -0.1024444 | -0.0759359 | [6 empty] | 5.481588 | -78.66841 | 0 | 4742.2 | 7.752136 | 471.9734 | -0.2756802 | 0.008153935
9 | -1.088066e-11 | -76.76132 | 0 | 4948.5 | 7.388682 | 456.9203 | -0.1888181 | -0.07704582 | [6 empty] | 5.464787 | -78.68521 | 0 | 4948.5 | 7.72838 | 470.9358 | -0.3573697 | -0.04101884 | 9 | -1.087687e-11 | -76.7346 | 0 | 4944.2 | 7.415402 | 458.1742 | -0.1521701 | -0.07756388 | [6 empty] | 5.485657 | -78.66434 | 0 | 4944.2 | 7.757891 | 472.2938 | -0.2064293 | 0.007284139
10 | -1.08804e-11 | -76.75947 | 0 | 5039.1 | 7.390528 | 456.9903 | -0.1786315 | -0.08519522 | [6 empty] | 5.466223 | -78.68378 | 0 | 5039.1 | 7.73041 | 471.125 | -0.3631366 | 0.0004656875 | 10 | -1.087655e-11 | -76.73231 | 0 | 5035.1 | 7.417694 | 458.2198 | -0.1881805 | -0.06162825 | [6 empty] | 5.487436 | -78.66256 | 0 | 5035.1 | 7.760406 | 472.4452 | -0.1868341 | 0.002230254
11 | -1.088038e-11 | -76.75927 | 0 | 5049.2 | 7.390733 | 822.64 | -0.3167866 | -0.1889298 | [6 empty] | 5.466383 | -78.68362 | 0 | 5049.2 | 7.730636 | 847.9811 | -0.5394094 | -0.04810291 | 11 | -1.087651e-11 | -76.73204 | 0 | 5045.1 | 7.417956 | 824.8244 | -0.3358504 | -0.1184551 | [6 empty] | 5.48764 | -78.66236 | 0 | 5045.1 | 7.760694 | 850.5264 | -0.3378655 | 0.0007735919
12 | -1.088021e-11 | -76.75814 | 0 | 5059.3 | 7.391859 | 822.7152 | -0.1920813 | -0.1580779 | [6 empty] | 5.467246 | -78.68275 | 0 | 5059.3 | 7.731856 | 848.2262 | -0.545103 | -0.04581706 | 12 | -1.087638e-11 | -76.73105 | 0 | 5055.1 | 7.418953 | 825.0049 | -0.2638484 | -0.1203464 | [6 empty] | 5.4884 | -78.6616 | 0 | 5055.1 | 7.761769 | 850.3859 | -0.3679838 | 0.003506201
13 | -1.087861e-11 | -76.74688 | 0 | 5159.9 | 7.403121 | 823.5298 | -0.4580586 | -0.1631992 | [6 empty] | 5.475882 | -78.67412 | 0 | 5159.9 | 7.74407 | 849.2492 | -0.5582916 | -0.04485455 | 13 | -1.087495e-11 | -76.72106 | 0 | 5155.7 | 7.428935 | 825.5947 | -0.1771453 | -0.1219149 | [6 empty] | 5.495996 | -78.654 | 0 | 5155.7 | 7.772512 | 851.5466 | -0.4107518 | -0.01578724
14 | -1.087238e-11 | -76.70285 | 0 | 5552.2 | 7.447152 | 826.6051 | -0.3651519 | -0.09615095 | [6 empty] | 5.509676 | -78.64032 | 0 | 5552.2 | 7.791862 | 853.3215 | -0.2700638 | 0.03699659 | 14 | -1.086942e-11 | -76.68205 | 0 | 5547.8 | 7.467946 | 828.7898 | 0.2551005 | -0.5038175 | [6 empty] | 5.525719 | -78.62428 | 0 | 5547.8 | 7.814546 | 856.4744 | -0.1343205 | -0.483146
15 | -1.08643e-11 | -76.64587 | 0 | 6054.7 | 7.504129 | 831.2051 | 0.1045068 | -0.7128984 | [6 empty] | 5.55355 | -78.59645 | 0 | 6054.7 | 7.85391 | 859.5585 | -0.2224963 | -0.6235562 | 15 | -1.086228e-11 | -76.63162 | 0 | 6050.2 | 7.518378 | 831.9898 | 0.03705921 | -0.3922623 | [6 empty] | 5.564353 | -78.58565 | 0 | 6050.2 | 7.869184 | 860.9248 | -0.09413888 | -0.4380526
16 | -1.084793e-11 | -76.53035 | 0 | 7059.4 | 7.619645 | 838.6651 | -0.1845897 | -0.6881406 | [6 empty] | 5.643046 | -78.50695 | 0 | 7059.4 | 7.980476 | 870.0142 | -0.5460364 | -0.536916 | 16 | -1.084786e-11 | -76.52988 | 0 | 7054.4 | 7.620123 | 839.3462 | -0.02086725 | -0.3598183 | [6 empty] | 5.642615 | -78.50738 | 0 | 7054.4 | 7.979863 | 869.8539 | -0.3656755 | -0.3736611
17 | -1.083117e-11 | -76.41213 | 0 | 8062.1 | 7.737872 | 847.777 | 0.08388659 | -0.6956787 | [6 empty] | 5.735488 | -78.41451 | 0 | 8062.1 | 8.111209 | 881.5854 | -0.7478031 | -0.4070082 | 17 | -1.083314e-11 | -76.42605 | 0 | 8057.9 | 7.723954 | 846.313 | -0.1109273 | -0.2787995 | [6 empty] | 5.722901 | -78.4271 | 0 | 8057.9 | 8.093404 | 879.6108 | -0.1345968 | -0.2621603
18 | -1.081394e-11 | -76.29064 | 0 | 9056.8 | 7.859359 | 856.7719 | -0.1962262 | -0.6086074 | [6 empty] | 5.831338 | -78.31866 | 0 | 9056.8 | 8.246761 | 893.0692 | -0.3943461 | -0.4063581 | 18 | -1.081814e-11 | -76.32026 | 0 | 9053.5 | 7.829742 | 854.326 | -0.1830673 | -0.2701821 | [6 empty] | 5.805457 | -78.34454 | 0 | 9053.5 | 8.210156 | 889.7685 | -0.05964185 | -0.2216263
19 | -1.079625e-11 | -76.16577 | 0 | 10060 | 7.984233 | 865.997 | 0.1294649 | -0.6892432 | [6 empty] | 5.930711 | -78.21929 | 0 | 10060 | 8.387296 | 904.7721 | -0.4713212 | -0.3732875 | 19 | -1.080281e-11 | -76.21212 | 0 | 10056 | 7.937881 | 861.6821 | -0.1250175 | -0.2441281 | [6 empty] | 5.890476 | -78.25952 | 0 | 10056 | 8.330391 | 899.5253 | -0.3147524 | -0.2308554
20 | -1.077803e-11 | -76.03732 | 0 | 11062 | 8.112683 | 875.3381 | -0.3706345 | -0.6731957 | [6 empty] | 6.033817 | -78.11618 | 0 | 11062 | 8.533109 | 916.8506 | -0.4588552 | -0.3885979 | 20 | -1.078717e-11 | -76.10174 | 0 | 11058 | 8.04826 | 869.7272 | -0.07977513 | -0.2777357 | [6 empty] | 5.977967 | -78.17203 | 0 | 11058 | 8.454122 | 909.8533 | -0.1540335 | -0.2255424
21 | -1.075928e-11 | -75.90508 | 0 | 12064 | 8.244918 | 885.1642 | -0.4059815 | -0.4708977 | [6 empty] | 6.140912 | -78.00909 | 0 | 12064 | 8.684564 | 929.2838 | -0.3100093 | -0.1227846 | 21 | -1.077116e-11 | -75.98883 | 0 | 12061 | 8.161169 | 877.6093 | -0.01151227 | -0.2735577 | [6 empty] | 6.068161 | -78.08184 | 0 | 12061 | 8.581676 | 920.3573 | -0.6191163 | -0.2906592
22 | -1.073993e-11 | -75.76851 | 0 | 13066 | 8.381486 | 894.842 | -0.1289599 | -0.315696 | [6 empty] | 6.252237 | -77.89776 | 0 | 13066 | 8.842002 | 941.8179 | -0.2383503 | 0.0995674 | 22 | -1.075479e-11 | -75.87336 | 0 | 13063 | 8.27664 | 885.9407 | 0.1392457 | -0.3570577 | [6 empty] | 6.161209 | -77.98879 | 0 | 13063 | 8.713266 | 931.392 | -0.2163761 | -0.1355962
23 | -1.072005e-11 | -75.62825 | 0 | 14065 | 8.521747 | 905.5775 | 0.2029883 | -0.2409339 | [6 empty] | 6.368151 | -77.78185 | 0 | 14065 | 9.005928 | 955.3745 | -0.1808909 | 0.1399207 | 23 | -1.0738e-11 | -75.75486 | 0 | 14065 | 8.395144 | 894.6808 | 0.3447632 | -0.3023016 | [6 empty] | 6.257334 | -77.89267 | 0 | 14065 | 8.849206 | 942.4317 | -0.3814318 | -0.1686985
24 | -1.070978e-11 | -75.55564 | 0 | 14565 | 8.594358 | 911.1628 | -0.04431526 | -0.2154054 | [6 empty] | 6.428526 | -77.72147 | 0 | 14565 | 9.091311 | 962.1021 | -0.2748111 | 0.127671 | 24 | -1.07294e-11 | -75.69421 | 0 | 14565 | 8.455795 | 899.2683 | 0.3533677 | -0.2855131 | [6 empty] | 6.306984 | -77.84302 | 0 | 14565 | 8.919423 | 948.3065 | -0.5052258 | -0.2653011
25 | -1.070159e-11 | -75.49802 | 0 | 14955 | 8.651984 | 915.4354 | -0.03155101 | -0.2876792 | [6 empty] | 6.476617 | -77.67338 | 0 | 14955 | 9.159322 | 966.9957 | -0.1559375 | 0.09749276 | 25 | -1.072265e-11 | -75.6466 | 0 | 14955 | 8.503404 | 902.711 | 0.2378287 | -0.2755452 | [6 empty] | 6.346586 | -77.80341 | 0 | 14955 | 8.975428 | 952.7292 | -0.5933775 | -0.2275815
26 | -1.069948e-11 | -75.48304 | 0 | 15055 | 8.666956 | 916.7317 | -0.07967249 | -0.2703224 | [6 empty] | 6.489135 | -77.66086 | 0 | 15055 | 9.177026 | 968.9082 | -0.2223651 | 0.1550255 | 26 | -1.072089e-11 | -75.63409 | 0 | 15055 | 8.515907 | 903.3996 | 0.2428001 | -0.2578656 | [6 empty] | 6.356743 | -77.79326 | 0 | 15055 | 8.989792 | 953.7683 | -0.323574 | -0.2228869
27 | -1.069926e-11 | -75.48154 | 0 | 15065 | 8.668459 | 509.3636 | 0.009778475 | -0.136338 | [6 empty] | 6.490394 | -77.65961 | 0 | 15065 | 9.178807 | 538.4644 | -0.1886817 | 0.08209044 | 27 | -1.07207e-11 | -75.63285 | 0 | 15065 | 8.517151 | 501.9809 | 0.09685952 | -0.1220077 | [6 empty] | 6.35777 | -77.79223 | 0 | 15065 | 8.991244 | 529.9513 | -0.2740971 | -0.1417852
28 | -1.069923e-11 | -75.48126 | 0 | 15075 | 8.668745 | 509.3436 | -0.08335926 | -0.162829 | [6 empty] | 6.490635 | -77.65936 | 0 | 15075 | 9.179148 | 538.5669 | -0.09652523 | 0.09950595 | 28 | -1.072067e-11 | -75.6325 | 0 | 15075 | 8.517497 | 502.0331 | 0.1375666 | -0.09847097 | [6 empty] | 6.35806 | -77.79194 | 0 | 15075 | 8.991655 | 529.8911 | -0.282297 | -0.1169906
29 | -1.069885e-11 | -75.47869 | 0 | 15165 | 8.671313 | 509.4036 | -0.08768979 | -0.1709079 | [6 empty] | 6.492807 | -77.65719 | 0 | 15165 | 9.182219 | 538.6127 | -0.1289657 | 0.08068447 | 29 | -1.072021e-11 | -75.62939 | 0 | 15165 | 8.520611 | 502.1422 | 0.1157639 | -0.1443557 | [6 empty] | 6.360672 | -77.78933 | 0 | 15165 | 8.995349 | 530.0739 | -0.29067 | -0.1194766
30 | -1.069804e-11 | -75.47298 | 0 | 15365 | 8.677023 | 509.7013 | -0.0516965 | -0.1669764 | [6 empty] | 6.497635 | -77.65236 | 0 | 15365 | 9.189047 | 538.9217 | -0.1979645 | 0.07351058 | 30 | -1.071924e-11 | -75.62247 | 0 | 15365 | 8.527534 | 502.4487 | 0.1402121 | -0.1200734 | [6 empty] | 6.366484 | -77.78352 | 0 | 15365 | 9.003568 | 530.3553 | -0.1213872 | -0.1190288
31 | -1.069522e-11 | -75.45296 | 0 | 16064 | 8.69704 | 510.4545 | -0.00357322 | -0.1703615 | [6 empty] | 6.514566 | -77.63543 | 0 | 16064 | 9.212991 | 539.8975 | -0.2527234 | 0.08839145 | 31 | -1.071579e-11 | -75.59819 | 0 | 16066 | 8.551814 | 503.45 | 0.1592458 | -0.1194734 | [6 empty] | 6.386861 | -77.76314 | 0 | 16066 | 9.032386 | 531.7283 | -0.2227112 | -0.1179339
32 | -1.069113e-11 | -75.42423 | 0 | 17065 | 8.725772 | 511.7277 | 0.1562565 | -0.1435514 | [6 empty] | 6.53889 | -77.61111 | 0 | 17065 | 9.247391 | 541.4013 | -0.1840089 | 0.08541844 | 32 | -1.071086e-11 | -75.56329 | 0 | 17067 | 8.586708 | 505.01 | 0.1200928 | -0.1557377 | [6 empty] | 6.416205 | -77.7338 | 0 | 17067 | 9.073884 | 533.8777 | -0.1792686 | -0.1142355
33 | -1.068704e-11 | -75.39528 | 0 | 18066 | 8.754721 | 512.9203 | 0.148774 | -0.1037518 | [6 empty] | 6.563432 | -77.58657 | 0 | 18066 | 9.282097 | 543.0715 | -0.2965873 | 0.06352255 | 33 | -1.070585e-11 | -75.52806 | 0 | 18068 | 8.621938 | 506.5965 | 0.01783993 | -0.1242663 | [6 empty] | 6.445907 | -77.70409 | 0 | 18068 | 9.115889 | 535.6249 | -0.3847211 | -0.09403508
34 | -1.06829e-11 | -75.36619 | 0 | 19067 | 8.783811 | 514.1214 | 0.1145816 | -0.1169974 | [6 empty] | 6.58826 | -77.56174 | 0 | 19067 | 9.317209 | 544.5091 | -0.2319798 | 0.06048398 | 34 | -1.070082e-11 | -75.49262 | 0 | 19068 | 8.65738 | 508.0778 | 0.01874902 | -0.1483651 | [6 empty] | 6.476065 | -77.67393 | 0 | 19068 | 9.15854 | 537.2903 | -0.1905642 | -0.08884416
35 | -1.068e-11 | -75.34569 | 0 | 19769 | 8.804315 | 515.0117 | 0.06043341 | -0.1580345 | [6 empty] | 6.605778 | -77.54422 | 0 | 19769 | 9.341984 | 545.664 | -0.204662 | 0.08376045 | 35 | -1.069725e-11 | -75.46742 | 0 | 19767 | 8.682585 | 509.1143 | -0.1868777 | -0.1432449 | [6 empty] | 6.497115 | -77.65289 | 0 | 19767 | 9.188308 | 538.6302 | -0.2318522 | -0.07266571
36 | -1.067916e-11 | -75.33978 | 0 | 19969 | 8.810219 | 515.2338 | -0.03072739 | -0.1628033 | [6 empty] | 6.610804 | -77.5392 | 0 | 19969 | 9.349092 | 546.0293 | -0.1883668 | 0.05521288 | 36 | -1.069625e-11 | -75.46019 | 0 | 19967 | 8.689806 | 509.4036 | -0.1320265 | -0.1255371 | [6 empty] | 6.503218 | -77.64678 | 0 | 19967 | 9.196939 | 538.9932 | -0.4001695 | -0.08312391
37 | -1.067881e-11 | -75.33712 | 0 | 20059 | 8.81288 | 515.2778 | 0.0002781424 | -0.1744536 | [6 empty] | 6.61307 | -77.53693 | 0 | 20059 | 9.352297 | 546.1065 | -0.1813811 | 0.07363544 | 37 | -1.069579e-11 | -75.45694 | 0 | 20057 | 8.69306 | 509.5643 | -0.1076069 | -0.09897134 | [6 empty] | 6.505971 | -77.64403 | 0 | 20057 | 9.200832 | 539.1492 | -0.2309667 | -0.08255802
38 | -1.067875e-11 | -75.33682 | 0 | 20069 | 8.813175 | 927.5936 | 0.1975736 | -0.2860154 | [6 empty] | 6.613322 | -77.53668 | 0 | 20069 | 9.352653 | 982.9397 | -0.4608816 | 0.1471977 | 38 | -1.069574e-11 | -75.45658 | 0 | 20067 | 8.693422 | 917.3379 | -0.3504702 | -0.2105306 | [6 empty] | 6.506277 | -77.64372 | 0 | 20067 | 9.201265 | 970.5706 | -0.3086269 | -0.1606875
39 | -1.067852e-11 | -75.33527 | 0 | 20079 | 8.81473 | 927.6236 | 0.03221374 | -0.3032032 | [6 empty] | 6.614636 | -77.53536 | 0 | 20079 | 9.354512 | 983.3929 | -0.4112939 | 0.136416 | 39 | -1.069555e-11 | -75.45528 | 0 | 20077 | 8.694717 | 917.2921 | -0.274485 | -0.243406 | [6 empty] | 6.507356 | -77.64264 | 0 | 20077 | 9.202792 | 970.4906 | -0.4796774 | -0.165074
40 | -1.067633e-11 | -75.31972 | 0 | 20179 | 8.830278 | 928.9574 | -0.1083518 | -0.3067661 | [6 empty] | 6.627801 | -77.5222 | 0 | 20179 | 9.37313 | 984.6476 | -0.4389655 | 0.1524803 | 40 | -1.06937e-11 | -75.44233 | 0 | 20177 | 8.707669 | 918.2472 | -0.2619279 | -0.206496 | [6 empty] | 6.518151 | -77.63185 | 0 | 20177 | 9.218058 | 971.5969 | -0.4481664 | -0.09910537
41 | -1.06677e-11 | -75.25884 | 0 | 20568 | 8.891158 | 933.1179 | -0.4279195 | -0.251794 | [6 empty] | 6.679371 | -77.47063 | 0 | 20568 | 9.44606 | 990.6511 | -0.5492184 | 0.3617277 | 41 | -1.068652e-11 | -75.39168 | 0 | 20567 | 8.758325 | 922.0506 | -0.1952264 | -0.2109679 | [6 empty] | 6.560409 | -77.58959 | 0 | 20567 | 9.277819 | 976.8112 | -0.4518207 | -0.1457894
42 | -1.065647e-11 | -75.17974 | 0 | 21067 | 8.97026 | 939.1387 | -0.5755628 | -0.2348363 | [6 empty] | 6.746779 | -77.40322 | 0 | 21067 | 9.54139 | 998.3508 | -0.4141392 | 0.1918446 | 42 | -1.067722e-11 | -75.32601 | 0 | 21067 | 8.823987 | 926.6905 | -0.05807605 | -0.2358806 | [6 empty] | 6.615429 | -77.53457 | 0 | 21067 | 9.355629 | 983.1957 | -0.5116345 | -0.1542113
43 | -1.063364e-11 | -75.01863 | 0 | 22071 | 9.131372 | 951.5158 | -0.4090973 | -0.3837755 | [6 empty] | 6.884881 | -77.26512 | 0 | 22071 | 9.736696 | 1013.539 | -0.5797869 | 0.1210094 | 43 | -1.065835e-11 | -75.19296 | 0 | 22068 | 8.957039 | 936.6733 | -0.3359538 | -0.06984141 | [6 empty] | 6.72774 | -77.42226 | 0 | 22068 | 9.514462 | 995.9719 | -0.3592254 | 0.2548201
44 | -1.060991e-11 | -74.85124 | 0 | 23070 | 9.298755 | 964.5936 | -0.2219494 | -0.3147445 | [6 empty] | 7.029564 | -77.12044 | 0 | 23070 | 9.941308 | 1029.771 | -0.5347784 | 0.0249271 | 44 | -1.063892e-11 | -75.05589 | 0 | 23072 | 9.094109 | 947.6031 | -0.1436239 | -0.01245371 | [6 empty] | 6.844404 | -77.3056 | 0 | 23072 | 9.679449 | 1008.589 | -0.4411551 | 0.09060319
45 | -1.058518e-11 | -74.67675 | 0 | 24064 | 9.473247 | 977.94 | 0.1762368 | -0.2821277 | [6 empty] | 7.181255 | -76.96874 | 0 | 24064 | 10.15583 | 1046.493 | -0.2216857 | 0.05619584 | 45 | -1.061887e-11 | -74.91436 | 0 | 24071 | 9.235636 | 958.0933 | -0.09727691 | -0.07735766 | [6 empty] | 6.965539 | -77.18446 | 0 | 24071 | 9.85076 | 1022.144 | -0.3739343 | -0.06672926
46 | -1.055951e-11 | -74.49551 | 0 | 25061 | 9.654491 | 993.1742 | -0.149797 | -0.1398583 | [6 empty] | 7.340861 | -76.80914 | 0 | 25061 | 10.38155 | 1064.159 | -0.4405905 | 0.07579387 | 46 | -1.059817e-11 | -74.76838 | 0 | 25065 | 9.381619 | 968.9466 | 0.2137684 | -0.1622861 | [6 empty] | 7.091629 | -77.05837 | 0 | 25065 | 10.02908 | 1036.094 | -0.3775759 | -0.1126346
47 | -1.053259e-11 | -74.30558 | 0 | 26060 | 9.844422 | 1007.521 | -0.005386591 | -0.05199475 | [6 empty] | 7.509124 | -76.64088 | 0 | 26060 | 10.61951 | 1081.936 | -0.3029422 | -0.0112433 | 47 | -1.057677e-11 | -74.6174 | 0 | 26068 | 9.5326 | 980.522 | -0.1321467 | -0.202388 | [6 empty] | 7.222761 | -76.92724 | 0 | 26068 | 10.21453 | 1050.167 | -0.248438 | -0.0735648
48 | -1.050448e-11 | -74.10726 | 0 | 27061 | 10.04274 | 1022.72 | -0.2301157 | -0.0003637962 | [6 empty] | 7.686375 | -76.46363 | 0 | 27061 | 10.87018 | 1101.214 | -0.4945177 | 0.1505092 | 48 | -1.055471e-11 | -74.46177 | 0 | 27069 | 9.688231 | 992.6565 | 0.1742023 | 0.06880135 | [6 empty] | 7.359757 | -76.79024 | 0 | 27069 | 10.40827 | 1065.188 | 0.06913569 | -0.07388295
49 | -1.047506e-11 | -73.89986 | 0 | 28063 | 10.25014 | 1039.534 | 0.005853953 | -0.07256398 | [6 empty] | 7.873661 | -76.27634 | 0 | 28063 | 11.13504 | 1121.598 | 0.1814919 | 0.07222939 | 49 | -1.05318e-11 | -74.30012 | 0 | 28064 | 9.849879 | 1005.019 | -0.175952 | -0.07581981 | [6 empty] | 7.502577 | -76.64742 | 0 | 28064 | 10.61025 | 1080.929 | -0.06907278 | -0.09111163
50 | -1.044415e-11 | -73.68179 | 0 | 29064 | 10.46821 | 1056.938 | -0.01459648 | -0.1278571 | [6 empty] | 8.072256 | -76.07774 | 0 | 29064 | 11.4159 | 1142.527 | -0.1496059 | -0.01309906 | 50 | -1.050806e-11 | -74.13266 | 0 | 29062 | 10.01734 | 1018.7 | 0.2043679 | -0.0469549 | [6 empty] | 7.652227 | -76.49777 | 0 | 29062 | 10.82188 | 1096.872 | -0.2193137 | -0.07125748
51 | -1.042791e-11 | -73.56716 | 0 | 29561 | 10.58284 | 1067 | 0.007772815 | -0.09951997 | [6 empty] | 8.177347 | -75.97265 | 0 | 29561 | 11.56452 | 1153.528 | -0.3214778 | 0.1305625 | 51 | -1.04957e-11 | -74.04553 | 0 | 29561 | 10.10447 | 1025.3 | -0.3223815 | -0.1692656 | [6 empty] | 7.730455 | -76.41955 | 0 | 29561 | 10.93251 | 1105.081 | 0.1280642 | -0.09269285
52 | -1.041485e-11 | -73.47516 | 0 | 29951 | 10.67484 | 1074.719 | 0.03933215 | -0.09432788 | [6 empty] | 8.261815 | -75.88818 | 0 | 29951 | 11.68397 | 1163.148 | -0.252609 | 0.1000559 | 52 | -1.04859e-11 | -73.97639 | 0 | 29952 | 10.17361 | 1030.435 | -0.2180047 | -0.0810107 | [6 empty] | 7.792933 | -76.35707 | 0 | 29952 | 11.02087 | 1112.293 | -0.05460094 | -0.009679307
53 | -1.041143e-11 | -73.45105 | 0 | 30051 | 10.69895 | 1076.819 | 0.2385877 | -0.05867375 | [6 empty] | 8.284023 | -75.86598 | 0 | 30051 | 11.71538 | 1165.527 | -0.1570718 | 0.1041342 | 53 | -1.048335e-11 | -73.95836 | 0 | 30052 | 10.19164 | 1031.9 | -0.1496973 | -0.1421843 | [6 empty] | 7.809258 | -76.34074 | 0 | 30052 | 11.04396 | 1114 | -0.1679273 | -0.04245437
54 | -1.041111e-11 | -73.44862 | 0 | 30061 | 10.70138 | 598.18 | 0.2765732 | -0.02767749 | [6 empty] | 8.286258 | -75.86374 | 0 | 30061 | 11.71854 | 647.7604 | -0.01884674 | 0.06431189 | 54 | -1.04831e-11 | -73.95655 | 0 | 30062 | 10.19345 | 573.4442 | 0.1200286 | -0.08760641 | [6 empty] | 7.810898 | -76.3391 | 0 | 30062 | 11.04628 | 618.8152 | 0.03727818 | -0.04238352
55 | -1.041102e-11 | -73.44816 | 0 | 30071 | 10.70184 | 598.3362 | 0.1791267 | -0.04586184 | [6 empty] | 8.286678 | -75.86332 | 0 | 30071 | 11.71914 | 647.5726 | -0.07042169 | 0.106428 | 55 | -1.048302e-11 | -73.95604 | 0 | 30072 | 10.19396 | 573.3938 | -0.09278999 | -0.1034106 | [6 empty] | 7.811355 | -76.33865 | 0 | 30072 | 11.04692 | 618.9675 | 0.004482262 | -0.07023491
56 | -1.041043e-11 | -73.44397 | 0 | 30161 | 10.70603 | 597.8249 | 0.3292081 | 0.2203056 | [6 empty] | 8.290453 | -75.85955 | 0 | 30161 | 11.72447 | 647.2723 | -0.007612619 | 0.2696562 | 56 | -1.048236e-11 | -73.95141 | 0 | 30162 | 10.19859 | 573.7631 | -0.1287414 | -0.08307261 | [6 empty] | 7.815471 | -76.33453 | 0 | 30162 | 11.05274 | 619.2324 | -0.1282468 | -0.06185541
57 | -1.040913e-11 | -73.4347 | 0 | 30361 | 10.7153 | 598.8575 | 0.2189899 | 0.298684 | [6 empty] | 8.298833 | -75.85117 | 0 | 30361 | 11.73633 | 647.8801 | 0.1658258 | 0.2365505 | 57 | -1.04809e-11 | -73.94111 | 0 | 30363 | 10.20889 | 574.0135 | -0.03001464 | -0.05909597 | [6 empty] | 7.824629 | -76.32537 | 0 | 30363 | 11.0657 | 619.7657 | -0.07425206 | -0.07799716
58 | -1.040449e-11 | -73.40207 | 0 | 31062 | 10.74793 | 600.0506 | 0.296328 | 0.2809535 | [6 empty] | 8.328243 | -75.82176 | 0 | 31062 | 11.77792 | 649.8072 | 0.3463925 | 0.1752211 | 58 | -1.047579e-11 | -73.90502 | 0 | 31065 | 10.24498 | 575.5173 | 0.06812055 | -0.08937657 | [6 empty] | 7.856774 | -76.29323 | 0 | 31065 | 11.11116 | 621.6909 | 0.1364764 | -0.1214172
59 | -1.039788e-11 | -73.35531 | 0 | 32064 | 10.79469 | 602.1711 | 0.09790985 | 0.5447898 | [6 empty] | 8.370433 | -75.77957 | 0 | 32064 | 11.83758 | 652.3363 | 0.279288 | 0.2817182 | 59 | -1.046843e-11 | -73.85308 | 0 | 32068 | 10.29692 | 577.953 | 0.02208021 | -0.04569068 | [6 empty] | 7.903123 | -76.24688 | 0 | 32068 | 11.1767 | 624.3367 | -0.214945 | -0.08484122
60 | -1.039113e-11 | -73.3078 | 0 | 33068 | 10.8422 | 604.3638 | 0.03108593 | 0.5252992 | [6 empty] | 8.413496 | -75.7365 | 0 | 33068 | 11.89848 | 654.8624 | 0.2394694 | 0.2552273 | 60 | -1.046098e-11 | -73.80057 | 0 | 33071 | 10.34943 | 580.167 | 0.006308653 | -0.07573024 | [6 empty] | 7.950065 | -76.19993 | 0 | 33071 | 11.24309 | 627.1406 | -0.1751748 | -0.07792483
61 | -1.038435e-11 | -73.2599 | 0 | 34066 | 10.8901 | 606.83 | -0.2157918 | 0.4650239 | [6 empty] | 8.456844 | -75.69316 | 0 | 34066 | 11.95979 | 657.5047 | 0.05850315 | 0.2378378 | 61 | -1.045346e-11 | -73.7475 | 0 | 34065 | 10.4025 | 582.5265 | 0.01684745 | -0.07966863 | [6 empty] | 7.997624 | -76.15238 | 0 | 34065 | 11.31035 | 630.0237 | -0.1078876 | -0.1108007
62 | -1.037953e-11 | -73.22595 | 0 | 34765 | 10.92405 | 608.3531 | -0.121755 | 0.4486352 | [6 empty] | 8.487533 | -75.66247 | 0 | 34765 | 12.00319 | 659.4235 | 0.205152 | 0.2295839 | 62 | -1.044812e-11 | -73.70986 | 0 | 34762 | 10.44014 | 584.286 | 0.1177535 | 0.02489469 | [6 empty] | 8.031447 | -76.11855 | 0 | 34762 | 11.35818 | 632.1887 | 0.001762565 | -0.07498287
63 | -1.037817e-11 | -73.21632 | 0 | 34965 | 10.93368 | 608.76 | -0.03261962 | 0.4797932 | [6 empty] | 8.496146 | -75.65385 | 0 | 34965 | 12.01537 | 659.9823 | 0.2141628 | 0.2192818 | 63 | -1.044659e-11 | -73.69906 | 0 | 34962 | 10.45094 | 584.6767 | 0.003080587 | 0.001299522 | [6 empty] | 8.04113 | -76.10887 | 0 | 34962 | 11.37188 | 632.4944 | -0.04056908 | -0.07580827
64 | -1.037755e-11 | -73.21191 | 0 | 35055 | 10.93809 | 609.0296 | -0.009529228 | 0.46426 | [6 empty] | 8.500134 | -75.64987 | 0 | 35055 | 12.02101 | 660.2414 | 0.2174523 | 0.2148067 | 64 | -1.044591e-11 | -73.69418 | 0 | 35052 | 10.45582 | 584.9585 | 0.03556168 | 0.009737476 | [6 empty] | 8.045519 | -76.10448 | 0 | 35052 | 11.37808 | 632.8714 | -0.05439828 | -0.04283318
65 | -1.037748e-11 | -73.21142 | 0 | 35065 | 10.93858 | 1096.465 | -0.04959873 | 0.7854302 | [6 empty] | 8.500577 | -75.64942 | 0 | 35065 | 12.02163 | 1188.495 | 0.4902639 | 0.4052923 | 65 | -1.044583e-11 | -73.69364 | 0 | 35062 | 10.45636 | 1053.119 | 0.1065338 | -0.02756672 | [6 empty] | 8.046008 | -76.10399 | 0 | 35062 | 11.37877 | 1139.303 | -0.008827413 | -0.1510917
66 | -1.037712e-11 | -73.20886 | 0 | 35075 | 10.94114 | 1096.665 | 0.02836812 | 0.8153322 | [6 empty] | 8.502952 | -75.64705 | 0 | 35075 | 12.02499 | 1188.793 | 0.6561369 | 0.4108026 | 66 | -1.044556e-11 | -73.69171 | 0 | 35072 | 10.45829 | 1053.319 | 0.1150017 | 0.0324309 | [6 empty] | 8.047767 | -76.10223 | 0 | 35072 | 11.38126 | 1139.48 | 0.06310753 | -0.1646882
67 | -1.037348e-11 | -73.18321 | 0 | 35175 | 10.96679 | 1099.065 | 0.09885013 | 0.8153501 | [6 empty] | 8.526729 | -75.62327 | 0 | 35175 | 12.05862 | 1191.216 | 0.0141039 | 0.4003517 | 67 | -1.044282e-11 | -73.67247 | 0 | 35172 | 10.47753 | 1054.337 | 0.03004961 | -0.1848343 | [6 empty] | 8.06538 | -76.08462 | 0 | 35172 | 11.40617 | 1141.361 | -0.227911 | -0.2238097
68 | -1.03592e-11 | -73.08252 | 0 | 35563 | 11.06748 | 1107.57 | 0.3357716 | 0.6803011 | [6 empty] | 8.620151 | -75.52985 | 0 | 35563 | 12.19074 | 1201.882 | -0.08845151 | 0.2341436 | 68 | -1.043217e-11 | -73.5972 | 0 | 35562 | 10.5528 | 1060.837 | -0.05322385 | -0.1932896 | [6 empty] | 8.134473 | -76.01553 | 0 | 35562 | 11.50388 | 1148.91 | -0.4367702 | -0.03242197
69 | -1.034047e-11 | -72.95031 | 0 | 36065 | 11.19969 | 1120.565 | 0.2867287 | 0.7940155 | [6 empty] | 8.743366 | -75.40663 | 0 | 36065 | 12.36499 | 1214.968 | -0.09919984 | 0.4322977 | 69 | -1.041823e-11 | -73.49891 | 0 | 36062 | 10.65109 | 1069.2 | -0.2343763 | -0.1603318 | [6 empty] | 8.224926 | -75.92507 | 0 | 36062 | 11.6318 | 1158.731 | -0.5230653 | -0.04216196
70 | -1.030163e-11 | -72.67616 | 0 | 37060 | 11.47384 | 1149.418 | -0.4155124 | 0.7955786 | [6 empty] | 8.999046 | -75.15095 | 0 | 37060 | 12.72658 | 1243.161 | -0.06678735 | 0.4296581 | 70 | -1.038969e-11 | -73.29762 | 0 | 37063 | 10.85238 | 1087.218 | 0.2384492 | -0.2277384 | [6 empty] | 8.411009 | -75.73899 | 0 | 37063 | 11.89496 | 1179.339 | -0.2547604 | -0.105266
71 | -1.025966e-11 | -72.38012 | 0 | 38055 | 11.76988 | 1188.337 | -0.6922889 | 0.9254228 | [6 empty] | 9.273181 | -74.87682 | 0 | 38055 | 13.11426 | 1275.328 | 0.1122504 | 0.5264203 | 71 | -1.035971e-11 | -73.08607 | 0 | 38065 | 11.06393 | 1105.965 | 0.1622956 | -0.2144095 | [6 empty] | 8.607458 | -75.54254 | 0 | 38065 | 12.17278 | 1200.362 | -0.7814138 | -0.01296905
72 | -1.021317e-11 | -72.05235 | 0 | 39049 | 12.09765 | 1247.361 | -0.6384615 | 0.9712846 | [6 empty] | 9.57046 | -74.57954 | 0 | 39049 | 13.53468 | 1310.29 | 0.3718589 | 0.4720733 | 72 | -1.032806e-11 | -72.86302 | 0 | 39070 | 11.28698 | 1127.4 | 0.04219843 | -0.184606 | [6 empty] | 8.815726 | -75.33427 | 0 | 39070 | 12.46732 | 1222.92 | -0.3301696 | -0.09365977
73 | -1.015934e-11 | -71.67249 | 0 | 40046 | 12.47751 | 1402.929 | -0.1324389 | 0.7257932 | [6 empty] | 9.893741 | -74.25626 | 0 | 40046 | 13.99187 | 1353.53 | 0.304603 | 0.4038802 | 73 | -1.029461e-11 | -72.62669 | 0 | 40066 | 11.52331 | 1153.636 | -0.1118203 | -0.1899926 | [6 empty] | 9.036288 | -75.11371 | 0 | 40066 | 12.77924 | 1247.587 | 0.009453566 | -0.01768846
[15 empty] | 10.25101 | -73.89899 | 0 | 41054 | 14.49713 | 1440.449 | 0.7844438 | 0.2895616 | 74 | -1.025868e-11 | -72.37331 | 0 | 41074 | 11.77669 | 1186.438 | -0.1771248 | -0.1495166 | [6 empty] | 9.270963 | -74.87904 | 0 | 41074 | 13.11112 | 1274.797 | 0.1771962 | -0.0519642
[23 empty] | 75 | -1.021955e-11 | -72.09713 | 0 | 42066 | 12.05287 | 1234.7 | -0.05745868 | -0.2401272 | [6 empty] | 9.522449 | -74.62755 | 0 | 42066 | 13.46678 | 1304.818 | 0.1304064 | -0.05876348
[23 empty] | 76 | -1.017531e-11 | -71.78511 | 0 | 43069 | 12.36489 | 1332.328 | 0.2320904 | -0.3897047 | [6 empty] | 9.792967 | -74.35703 | 0 | 43069 | 13.84935 | 1339.274 | 0.1684582 | -0.1925941