## MASTER
ID | Data Source | Condition Heat Treatment | Property Type | Alloy | Environment
9518 | AIR FORCE | T651 | K1 Environmentally Assisted Cracking | 7075 | Unknown | 1
8962 | AIR FORCE | T651 | Plane Strain Fracture Toughness (K1C) | 7075 | Unknown | 2
9554 | Additional NASA Data | T651 | Plane Strain Fracture Toughness (K1C) | 7075 | Unknown | 3
8287 | Additional NASA Data | T6 | Fatigue Crack Growth Rate (da/dN vs delta K) | 7075 | LAB AIR | 4
9818 | Additional NASA Data | T651 | Fatigue Crack Growth Rate (da/dN vs delta K) | 7075 | LAB AIR | 5
7797 | AIR FORCE | T6 | Fatigue Crack Growth Rate (da/dN vs delta K) | 7075 | HHA | 6
10017 | AIR FORCE | T6511 | Fatigue Life (a vs N) | 7075 | LAB AIR | 7
10030 | AIR FORCE | T6511 | Fatigue Crack Growth Rate (da/dN vs delta K) | 7075 | LAB AIR | 8
10031 | AIR FORCE | T6511 | Fatigue Crack Growth Rate (da/dN vs delta K) | 7075 | LAB AIR | 9
10018 | AIR FORCE | T6511 | Fatigue Life (a vs N) | 7075 | LAB AIR | 10
10019 | AIR FORCE | T6511 | Fatigue Life (a vs N) | 7075 | LAB AIR | 11
10032 | AIR FORCE | T6511 | Fatigue Crack Growth Rate (da/dN vs delta K) | 7075 | LAB AIR | 12
10033 | AIR FORCE | T6511 | Fatigue Crack Growth Rate (da/dN vs delta K) | 7075 | LAB AIR | 13
10020 | AIR FORCE | T6511 | Fatigue Life (a vs N) | 7075 | LAB AIR | 14
10021 | AIR FORCE | T6511 | Fatigue Life (a vs N) | 7075 | LAB AIR | 15
10034 | AIR FORCE | T6511 | Fatigue Crack Growth Rate (da/dN vs delta K) | 7075 | LAB AIR | 16
9451 | AIR FORCE | T651 | Fatigue Crack Growth Rate (da/dN vs delta K) | 7075 | HHA | 17
9355 | AIR FORCE | T651 | Fatigue Life (a vs N) | 7075 | HHA | 18
11162 | AIR FORCE | T7351 | Fatigue Life (a vs N) | 7075 | HHA | 19
11309 | AIR FORCE | T7351 | Fatigue Crack Growth Rate (da/dN vs delta K) | 7075 | HHA | 20
10050 | Additional NASA Data | T6511 | Fatigue Crack Growth Rate (da/dN vs delta K) | 7075 | LAB AIR | 21
20257 | AIR FORCE | T7351 | Fatigue Crack Growth Rate (da/dN vs delta K) | 7075 | Unknown | 22
20271 | AIR FORCE | T7351 | Fatigue Crack Growth Rate (da/dN vs delta K) | 7075 | LAB AIR | 23
11715 | AIR FORCE | T73511 | Fatigue Life (a vs N) | 7075 | LHA | 24
11768 | AIR FORCE | T73511 | Fatigue Crack Growth Rate (da/dN vs delta K) | 7075 | LHA | 25
13703 | AIR FORCE | T7651 | Fatigue Life (a vs N) | 7075 | LHA | 26
13778 | AIR FORCE | T7651 | Fatigue Crack Growth Rate (da/dN vs delta K) | 7075 | LHA | 27
12920 | AIR FORCE | T74511 | Fatigue Life (a vs N) | 7075 | LAB AIR | 28
12948 | AIR FORCE | T74511 | Fatigue Crack Growth Rate (da/dN vs delta K) | 7075 | LAB AIR | 29
13478 | AIR FORCE | T7651 | Plane Strain Fracture Toughness (K1C) | 7075 | Unknown | 30
13479 | AIR FORCE | T7651 | Plane Strain Fracture Toughness (K1C) | 7075 | Unknown | 31
13480 | AIR FORCE | T7651 | Plane Strain Fracture Toughness (K1C) | 7075 | Unknown | 32
13481 | AIR FORCE | T7651 | Plane Strain Fracture Toughness (K1C) | 7075 | Unknown | 33
13518 | AIR FORCE | T7651 | Plane Strain Fracture Toughness (K1C) | 7075 | Unknown | 34
12727 | AIR FORCE | T74 | Fatigue Life (a vs N) | 7075 | LAB AIR | 35
12757 | AIR FORCE | T74 | Fatigue Crack Growth Rate (da/dN vs delta K) | 7075 | LAB AIR | 36
13890 | Additional NASA Data | T7651 | Plane Strain Fracture Toughness (K1C) | 7075 | Unknown | 37
13891 | Additional NASA Data | T7651 | Plane Strain Fracture Toughness (K1C) | 7075 | Unknown | 38
7869 | Additional NASA Data | T6 | Plane Strain Fracture Toughness (K1C) | 7075 | Unknown | 39
7402 | AIR FORCE | T6 | Plane Strain Fracture Toughness (K1C) | 7075 | Unknown | 40
7416 | AIR FORCE | T6 | Plane Strain Fracture Toughness (K1C) | 7075 | Unknown | 41
7870 | Additional NASA Data | T6 | Plane Strain Fracture Toughness (K1C) | 7075 | Unknown | 42
20270 | AIR FORCE | T7351 | Fatigue Crack Growth Rate (da/dN vs delta K) | 7075 | LAB AIR | 43
20273 | AIR FORCE | T7351 | Fatigue Crack Growth Rate (da/dN vs delta K) | 7075 | LAB AIR | 44
11977 | AIR FORCE | T7352 | Fatigue Life (a vs N) | 7075 | LHA | 45
11996 | AIR FORCE | T7352 | Fatigue Crack Growth Rate (da/dN vs delta K) | 7075 | LHA | 46
9368 | AIR FORCE | T651 | Fatigue Life (a vs N) | 7075 | LAB AIR | 47
9467 | AIR FORCE | T651 | Fatigue Crack Growth Rate (da/dN vs delta K) | 7075 | LAB AIR | 48
11522 | Additional NASA Data | T7351 | Fatigue Crack Growth Rate (da/dN vs delta K) | 7075 | LAB AIR | 49
11769 | AIR FORCE | T73511 | Fatigue Crack Growth Rate (da/dN vs delta K) | 7075 | LHA | 50
11716 | AIR FORCE | T73511 | Fatigue Life (a vs N) | 7075 | LHA | 51
13762 | AIR FORCE | T7651 | Fatigue Crack Growth Rate (da/dN vs delta K) | 7075 | LHA | 52
13687 | AIR FORCE | T7651 | Fatigue Life (a vs N) | 7075 | LHA | 53
8916 | AIR FORCE | T651 | Plane Strain Fracture Toughness (K1C) | 7075 | Unknown | 54
8963 | AIR FORCE | T651 | Plane Strain Fracture Toughness (K1C) | 7075 | Unknown | 55
11412 | Additional NASA Data | T7351 | Plane Stress Fracture Toughness (KC) | 7075 | Unknown | 56
8964 | AIR FORCE | T651 | Plane Strain Fracture Toughness (K1C) | 7075 | Unknown | 57
13892 | Additional NASA Data | T7651 | Plane Strain Fracture Toughness (K1C) | 7075 | Unknown | 58
13862 | Additional NASA Data | T7651 | Plane Strain Fracture Toughness (K1C) | 7075 | Unknown | 59
8965 | AIR FORCE | T651 | Plane Strain Fracture Toughness (K1C) | 7075 | Unknown | 60
8966 | AIR FORCE | T651 | Plane Strain Fracture Toughness (K1C) | 7075 | Unknown | 61
11827 | AIR FORCE | T73511 | Fatigue Crack Growth Rate (da/dN vs delta K) | 7075 | LAB AIR | 62
11755 | AIR FORCE | T73511 | Fatigue Life (a vs N) | 7075 | LAB AIR | 63
8967 | AIR FORCE | T651 | Plane Strain Fracture Toughness (K1C) | 7075 | Unknown | 64
8968 | AIR FORCE | T651 | Plane Strain Fracture Toughness (K1C) | 7075 | Unknown | 65
10542 | AIR FORCE | T7351 | Plane Strain Fracture Toughness (K1C) | 7075 | Unknown | 66
8969 | AIR FORCE | T651 | Plane Strain Fracture Toughness (K1C) | 7075 | Unknown | 67
11599 | AIR FORCE | T73511 | Plane Strain Fracture Toughness (K1C) | 7075 | Unknown | 68
8970 | AIR FORCE | T651 | Plane Strain Fracture Toughness (K1C) | 7075 | Unknown | 69
11756 | AIR FORCE | T73511 | Fatigue Life (a vs N) | 7075 | LAB AIR | 70
11828 | AIR FORCE | T73511 | Fatigue Crack Growth Rate (da/dN vs delta K) | 7075 | LAB AIR | 71
11753 | AIR FORCE | T73511 | Fatigue Life (a vs N) | 7075 | LAB AIR | 72
11825 | AIR FORCE | T73511 | Fatigue Crack Growth Rate (da/dN vs delta K) | 7075 | LAB AIR | 73
10543 | AIR FORCE | T7351 | Plane Strain Fracture Toughness (K1C) | 7075 | Unknown | 74
8971 | AIR FORCE | T651 | Plane Strain Fracture Toughness (K1C) | 7075 | Unknown | 75
11600 | AIR FORCE | T73511 | Plane Strain Fracture Toughness (K1C) | 7075 | Unknown | 76
8972 | AIR FORCE | T651 | Plane Strain Fracture Toughness (K1C) | 7075 | Unknown | 77
11757 | AIR FORCE | T73511 | Fatigue Life (a vs N) | 7075 | LAB AIR | 78
11758 | AIR FORCE | T73511 | Fatigue Life (a vs N) | 7075 | LAB AIR | 79
11829 | AIR FORCE | T73511 | Fatigue Crack Growth Rate (da/dN vs delta K) | 7075 | LAB AIR | 80
11830 | AIR FORCE | T73511 | Fatigue Crack Growth Rate (da/dN vs delta K) | 7075 | LAB AIR | 81
11831 | AIR FORCE | T73511 | Fatigue Crack Growth Rate (da/dN vs delta K) | 7075 | LAB AIR | 82
11759 | AIR FORCE | T73511 | Fatigue Life (a vs N) | 7075 | LAB AIR | 83
8973 | AIR FORCE | T651 | Plane Strain Fracture Toughness (K1C) | 7075 | Unknown | 84
8974 | AIR FORCE | T651 | Plane Strain Fracture Toughness (K1C) | 7075 | Unknown | 85
9555 | Additional NASA Data | T651 | Plane Strain Fracture Toughness (K1C) | 7075 | Unknown | 86
11399 | Additional NASA Data | T7351 | Plane Strain Fracture Toughness (K1C) | 7075 | Unknown | 87
11877 | Additional NASA Data | T73511 | Plane Strain Fracture Toughness (K1C) | 7075 | Unknown | 88
13859 | Additional NASA Data | T7651 | Plane Strain Fracture Toughness (K1C) | 7075 | Unknown | 89
13420 | AIR FORCE | T7651 | Plane Strain Fracture Toughness (K1C) | 7075 | Unknown | 90
10347 | AIR FORCE | T73 | Fatigue Life (a vs N) | 7075 | DRY AIR | 91
10377 | AIR FORCE | T73 | Fatigue Crack Growth Rate (da/dN vs delta K) | 7075 | DRY AIR | 92
8752 | AIR FORCE | T651 | Plane Strain Fracture Toughness (K1C) | 7075 | Unknown | 93
13421 | AIR FORCE | T7651 | Plane Strain Fracture Toughness (K1C) | 7075 | Unknown | 94
13422 | AIR FORCE | T7651 | Plane Strain Fracture Toughness (K1C) | 7075 | Unknown | 95
10368 | AIR FORCE | T73 | Fatigue Crack Growth Rate (da/dN vs delta K) | 7075 | HHA | 96
10338 | AIR FORCE | T73 | Fatigue Life (a vs N) | 7075 | HHA | 97
10339 | AIR FORCE | T73 | Fatigue Life (a vs N) | 7075 | HHA | 98
10369 | AIR FORCE | T73 | Fatigue Crack Growth Rate (da/dN vs delta K) | 7075 | HHA | 99
10378 | AIR FORCE | T73 | Fatigue Crack Growth Rate (da/dN vs delta K) | 7075 | STW | 100
10348 | AIR FORCE | T73 | Fatigue Life (a vs N) | 7075 | STW | 101
10349 | AIR FORCE | T73 | Fatigue Life (a vs N) | 7075 | STW | 102
10379 | AIR FORCE | T73 | Fatigue Crack Growth Rate (da/dN vs delta K) | 7075 | STW | 103
10380 | AIR FORCE | T73 | Fatigue Crack Growth Rate (da/dN vs delta K) | 7075 | DRY AIR | 104
10350 | AIR FORCE | T73 | Fatigue Life (a vs N) | 7075 | DRY AIR | 105
10351 | AIR FORCE | T73 | Fatigue Life (a vs N) | 7075 | STW | 106
10381 | AIR FORCE | T73 | Fatigue Crack Growth Rate (da/dN vs delta K) | 7075 | STW | 107
10370 | AIR FORCE | T73 | Fatigue Crack Growth Rate (da/dN vs delta K) | 7075 | HHA | 108
10340 | AIR FORCE | T73 | Fatigue Life (a vs N) | 7075 | HHA | 109
11826 | AIR FORCE | T73511 | Fatigue Crack Growth Rate (da/dN vs delta K) | 7075 | LAB AIR | 110
11754 | AIR FORCE | T73511 | Fatigue Life (a vs N) | 7075 | LAB AIR | 111
11367 | Additional NASA Data | T7351 | Plane Strain Fracture Toughness (K1C) | 7075 | Unknown | 112
10501 | AIR FORCE | T7351 | Plane Strain Fracture Toughness (K1C) | 7075 | Unknown | 113
10502 | AIR FORCE | T7351 | Plane Strain Fracture Toughness (K1C) | 7075 | Unknown | 114
11368 | Additional NASA Data | T7351 | Plane Strain Fracture Toughness (K1C) | 7075 | Unknown | 115
13893 | Additional NASA Data | T7651 | Plane Strain Fracture Toughness (K1C) | 7075 | Unknown | 116
13466 | AIR FORCE | T7651 | Plane Strain Fracture Toughness (K1C) | 7075 | Unknown | 117
11111 | AIR FORCE | T7351 | Fatigue Life (a vs N) | 7075 | LHA | 118
11214 | AIR FORCE | T7351 | Fatigue Crack Growth Rate (da/dN vs delta K) | 7075 | LHA | 119
13693 | AIR FORCE | T7651 | Fatigue Life (a vs N) | 7075 | LHA | 120
13768 | AIR FORCE | T7651 | Fatigue Crack Growth Rate (da/dN vs delta K) | 7075 | LHA | 121
13769 | AIR FORCE | T7651 | Fatigue Crack Growth Rate (da/dN vs delta K) | 7075 | STW | 122
13694 | AIR FORCE | T7651 | Fatigue Life (a vs N) | 7075 | STW | 123
13695 | AIR FORCE | T7651 | Fatigue Life (a vs N) | 7075 | LHA | 124
13770 | AIR FORCE | T7651 | Fatigue Crack Growth Rate (da/dN vs delta K) | 7075 | LHA | 125
11210 | AIR FORCE | T7351 | Fatigue Crack Growth Rate (da/dN vs delta K) | 7075 | STW | 126
11107 | AIR FORCE | T7351 | Fatigue Life (a vs N) | 7075 | STW | 127
11108 | AIR FORCE | T7351 | Fatigue Life (a vs N) | 7075 | LHA | 128
11211 | AIR FORCE | T7351 | Fatigue Crack Growth Rate (da/dN vs delta K) | 7075 | LHA | 129
10497 | AIR FORCE | T7351 | Plane Strain Fracture Toughness (K1C) | 7075 | Unknown | 130
11369 | Additional NASA Data | T7351 | Plane Strain Fracture Toughness (K1C) | 7075 | Unknown | 131
13459 | AIR FORCE | T7651 | Plane Strain Fracture Toughness (K1C) | 7075 | Unknown | 132
11215 | AIR FORCE | T7351 | Fatigue Crack Growth Rate (da/dN vs delta K) | 7075 | LHA | 133
11112 | AIR FORCE | T7351 | Fatigue Life (a vs N) | 7075 | LHA | 134
10498 | AIR FORCE | T7351 | Plane Strain Fracture Toughness (K1C) | 7075 | Unknown | 135
10499 | AIR FORCE | T7351 | Plane Strain Fracture Toughness (K1C) | 7075 | Unknown | 136
13894 | Additional NASA Data | T7651 | Plane Strain Fracture Toughness (K1C) | 7075 | Unknown | 137
13460 | AIR FORCE | T7651 | Plane Strain Fracture Toughness (K1C) | 7075 | Unknown | 138
10503 | AIR FORCE | T7351 | Plane Strain Fracture Toughness (K1C) | 7075 | Unknown | 139
8720 | AIR FORCE | T651 | Plane Strain Fracture Toughness (K1C) | 7075 | Unknown | 140
13461 | AIR FORCE | T7651 | Plane Strain Fracture Toughness (K1C) | 7075 | Unknown | 141
13593 | AIR FORCE | T7651 | Plane Strain Fracture Toughness (K1C) | 7075 | Unknown | 142
13594 | AIR FORCE | T7651 | Plane Strain Fracture Toughness (K1C) | 7075 | Unknown | 143
13595 | AIR FORCE | T7651 | Plane Strain Fracture Toughness (K1C) | 7075 | Unknown | 144
10557 | AIR FORCE | T7351 | Plane Strain Fracture Toughness (K1C) | 7075 | Unknown | 145
10558 | AIR FORCE | T7351 | Plane Strain Fracture Toughness (K1C) | 7075 | Unknown | 146
10559 | AIR FORCE | T7351 | Plane Strain Fracture Toughness (K1C) | 7075 | Unknown | 147
10560 | AIR FORCE | T7351 | Plane Strain Fracture Toughness (K1C) | 7075 | Unknown | 148
10561 | AIR FORCE | T7351 | Plane Strain Fracture Toughness (K1C) | 7075 | Unknown | 149
10562 | AIR FORCE | T7351 | Plane Strain Fracture Toughness (K1C) | 7075 | Unknown | 150
10658 | AIR FORCE | T7351 | Plane Strain Fracture Toughness (K1C) | 7075 | Unknown | 151
10659 | AIR FORCE | T7351 | Plane Strain Fracture Toughness (K1C) | 7075 | Unknown | 152
11109 | AIR FORCE | T7351 | Fatigue Life (a vs N) | 7075 | LHA | 153
13704 | AIR FORCE | T7651 | Fatigue Life (a vs N) | 7075 | LHA | 154
13705 | AIR FORCE | T7651 | Fatigue Life (a vs N) | 7075 | SCS | 155
13709 | AIR FORCE | T7651 | Fatigue Life (a vs N) | 7075 | LHA | 156
13779 | AIR FORCE | T7651 | Fatigue Crack Growth Rate (da/dN vs delta K) | 7075 | LHA | 157
13780 | AIR FORCE | T7651 | Fatigue Crack Growth Rate (da/dN vs delta K) | 7075 | SCS | 158
13784 | AIR FORCE | T7651 | Fatigue Crack Growth Rate (da/dN vs delta K) | 7075 | LHA | 159
11212 | AIR FORCE | T7351 | Fatigue Crack Growth Rate (da/dN vs delta K) | 7075 | LHA | 160
11717 | AIR FORCE | T73511 | Fatigue Life (a vs N) | 7075 | LHA | 161
11770 | AIR FORCE | T73511 | Fatigue Crack Growth Rate (da/dN vs delta K) | 7075 | LHA | 162
13781 | AIR FORCE | T7651 | Fatigue Crack Growth Rate (da/dN vs delta K) | 7075 | LHA | 163
13763 | AIR FORCE | T7651 | Fatigue Crack Growth Rate (da/dN vs delta K) | 7075 | STW | 164
13706 | AIR FORCE | T7651 | Fatigue Life (a vs N) | 7075 | LHA | 165
13688 | AIR FORCE | T7651 | Fatigue Life (a vs N) | 7075 | STW | 166
13482 | AIR FORCE | T7651 | Plane Strain Fracture Toughness (K1C) | 7075 | Unknown | 167
13689 | AIR FORCE | T7651 | Fatigue Life (a vs N) | 7075 | STW | 168
13764 | AIR FORCE | T7651 | Fatigue Crack Growth Rate (da/dN vs delta K) | 7075 | STW | 169
10492 | AIR FORCE | T7351 | Plane Strain Fracture Toughness (K1C) | 7075 | Unknown | 170
13765 | AIR FORCE | T7651 | Fatigue Crack Growth Rate (da/dN vs delta K) | 7075 | LHA | 171
13690 | AIR FORCE | T7651 | Fatigue Life (a vs N) | 7075 | LHA | 172
11207 | AIR FORCE | T7351 | Fatigue Crack Growth Rate (da/dN vs delta K) | 7075 | LHA | 173
11104 | AIR FORCE | T7351 | Fatigue Life (a vs N) | 7075 | LHA | 174
10493 | AIR FORCE | T7351 | Plane Strain Fracture Toughness (K1C) | 7075 | Unknown | 175
13691 | AIR FORCE | T7651 | Fatigue Life (a vs N) | 7075 | STW | 176
13766 | AIR FORCE | T7651 | Fatigue Crack Growth Rate (da/dN vs delta K) | 7075 | STW | 177
10494 | AIR FORCE | T7351 | Plane Strain Fracture Toughness (K1C) | 7075 | Unknown | 178
8975 | AIR FORCE | T651 | Plane Strain Fracture Toughness (K1C) | 7075 | Unknown | 179
8976 | AIR FORCE | T651 | Plane Strain Fracture Toughness (K1C) | 7075 | Unknown | 180
10660 | AIR FORCE | T7351 | Plane Strain Fracture Toughness (K1C) | 7075 | Unknown | 181
10661 | AIR FORCE | T7351 | Plane Strain Fracture Toughness (K1C) | 7075 | Unknown | 182
13519 | AIR FORCE | T7651 | Plane Strain Fracture Toughness (K1C) | 7075 | Unknown | 183
8977 | AIR FORCE | T651 | Plane Strain Fracture Toughness (K1C) | 7075 | Unknown | 184
9892 | AIR FORCE | T6510 | Plane Strain Fracture Toughness (K1C) | 7075 | Unknown | 185
8978 | AIR FORCE | T651 | Plane Strain Fracture Toughness (K1C) | 7075 | Unknown | 186
8979 | AIR FORCE | T651 | Plane Strain Fracture Toughness (K1C) | 7075 | Unknown | 187
10662 | AIR FORCE | T7351 | Plane Strain Fracture Toughness (K1C) | 7075 | Unknown | 188
8980 | AIR FORCE | T651 | Plane Strain Fracture Toughness (K1C) | 7075 | Unknown | 189
8867 | AIR FORCE | T651 | Plane Strain Fracture Toughness (K1C) | 7075 | Unknown | 190
13520 | AIR FORCE | T7651 | Plane Strain Fracture Toughness (K1C) | 7075 | Unknown | 191
13542 | AIR FORCE | T7651 | Plane Strain Fracture Toughness (K1C) | 7075 | Unknown | 192
13483 | AIR FORCE | T7651 | Plane Strain Fracture Toughness (K1C) | 7075 | Unknown | 193
8981 | AIR FORCE | T651 | Plane Strain Fracture Toughness (K1C) | 7075 | Unknown | 194
8982 | AIR FORCE | T651 | Plane Strain Fracture Toughness (K1C) | 7075 | Unknown | 195
10663 | AIR FORCE | T7351 | Plane Strain Fracture Toughness (K1C) | 7075 | Unknown | 196
11508 | Additional NASA Data | T7351 | Fatigue Crack Growth Rate (da/dN vs delta K) | 7075 | LAB AIR | 197
10664 | AIR FORCE | T7351 | Plane Strain Fracture Toughness (K1C) | 7075 | Unknown | 198
9893 | AIR FORCE | T6510 | Plane Strain Fracture Toughness (K1C) | 7075 | Unknown | 199
9941 | Additional NASA Data | T6510 | Plane Strain Fracture Toughness (K1C) | 7075 | Unknown | 200
9958 | Additional NASA Data | T6510 | Plane Strain Fracture Toughness (K1C) | 7075 | Unknown | 201
9871 | AIR FORCE | T6510 | Plane Strain Fracture Toughness (K1C) | 7075 | Unknown | 202
9552 | Additional NASA Data | T651 | Plane Strain Fracture Toughness (K1C) | 7075 | Unknown | 203
10967 | AIR FORCE | T7351 | Plane Strain Fracture Toughness (K1C) | 7075 | Unknown | 204
10551 | AIR FORCE | T7351 | Plane Strain Fracture Toughness (K1C) | 7075 | Unknown | 205
10526 | AIR FORCE | T7351 | Plane Strain Fracture Toughness (K1C) | 7075 | Unknown | 206
8923 | AIR FORCE | T651 | Plane Strain Fracture Toughness (K1C) | 7075 | Unknown | 207
8893 | AIR FORCE | T651 | Plane Strain Fracture Toughness (K1C) | 7075 | Unknown | 208
9556 | Additional NASA Data | T651 | Plane Strain Fracture Toughness (K1C) | 7075 | Unknown | 209
9557 | Additional NASA Data | T651 | Plane Strain Fracture Toughness (K1C) | 7075 | Unknown | 210
9558 | Additional NASA Data | T651 | Plane Strain Fracture Toughness (K1C) | 7075 | Unknown | 211
11372 | Additional NASA Data | T7351 | Plane Strain Fracture Toughness (K1C) | 7075 | Unknown | 212
11400 | Additional NASA Data | T7351 | Plane Strain Fracture Toughness (K1C) | 7075 | Unknown | 213
11401 | Additional NASA Data | T7351 | Plane Strain Fracture Toughness (K1C) | 7075 | Unknown | 214
13543 | AIR FORCE | T7651 | Plane Strain Fracture Toughness (K1C) | 7075 | Unknown | 215
13863 | Additional NASA Data | T7651 | Plane Strain Fracture Toughness (K1C) | 7075 | Unknown | 216
13895 | Additional NASA Data | T7651 | Plane Strain Fracture Toughness (K1C) | 7075 | Unknown | 217
13948 | Additional NASA Data | T7651(SP) | Plane Strain Fracture Toughness (K1C) | 7075 | Unknown | 218
9894 | AIR FORCE | T6510 | Plane Strain Fracture Toughness (K1C) | 7075 | Unknown | 219
8983 | AIR FORCE | T651 | Plane Strain Fracture Toughness (K1C) | 7075 | Unknown | 220
8753 | AIR FORCE | T651 | Plane Strain Fracture Toughness (K1C) | 7075 | Unknown | 221
8984 | AIR FORCE | T651 | Plane Strain Fracture Toughness (K1C) | 7075 | Unknown | 222
13949 | Additional NASA Data | T7651(SP) | Plane Strain Fracture Toughness (K1C) | 7075 | Unknown | 223
13864 | Additional NASA Data | T7651 | Plane Strain Fracture Toughness (K1C) | 7075 | Unknown | 224
13521 | AIR FORCE | T7651 | Plane Strain Fracture Toughness (K1C) | 7075 | Unknown | 225
11370 | Additional NASA Data | T7351 | Plane Strain Fracture Toughness (K1C) | 7075 | Unknown | 226
13596 | AIR FORCE | T7651 | Plane Strain Fracture Toughness (K1C) | 7075 | Unknown | 227
8985 | AIR FORCE | T651 | Plane Strain Fracture Toughness (K1C) | 7075 | Unknown | 228
14162 | AIR FORCE | T76511 | Fatigue Life (a vs N) | 7075 | LHA | 229
14209 | AIR FORCE | T76511 | Fatigue Crack Growth Rate (da/dN vs delta K) | 7075 | LHA | 230
11213 | AIR FORCE | T7351 | Fatigue Crack Growth Rate (da/dN vs delta K) | 7075 | LHA | 231
11771 | AIR FORCE | T73511 | Fatigue Crack Growth Rate (da/dN vs delta K) | 7075 | LHA | 232
11772 | AIR FORCE | T73511 | Fatigue Crack Growth Rate (da/dN vs delta K) | 7075 | SCS | 233
11773 | AIR FORCE | T73511 | Fatigue Crack Growth Rate (da/dN vs delta K) | 7075 | STW | 234
11774 | AIR FORCE | T73511 | Fatigue Crack Growth Rate (da/dN vs delta K) | 7075 | LHA | 235
11718 | AIR FORCE | T73511 | Fatigue Life (a vs N) | 7075 | LHA | 236
11719 | AIR FORCE | T73511 | Fatigue Life (a vs N) | 7075 | SCS | 237
11720 | AIR FORCE | T73511 | Fatigue Life (a vs N) | 7075 | STW | 238
11721 | AIR FORCE | T73511 | Fatigue Life (a vs N) | 7075 | LHA | 239
11110 | AIR FORCE | T7351 | Fatigue Life (a vs N) | 7075 | LHA | 240
8832 | AIR FORCE | T651 | Plane Strain Fracture Toughness (K1C) | 7075 | Unknown | 241
8986 | AIR FORCE | T651 | Plane Strain Fracture Toughness (K1C) | 7075 | Unknown | 242
8924 | AIR FORCE | T651 | Plane Strain Fracture Toughness (K1C) | 7075 | Unknown | 243
8754 | AIR FORCE | T651 | Plane Strain Fracture Toughness (K1C) | 7075 | Unknown | 244
13484 | AIR FORCE | T7651 | Plane Strain Fracture Toughness (K1C) | 7075 | Unknown | 245
10665 | AIR FORCE | T7351 | Plane Strain Fracture Toughness (K1C) | 7075 | Unknown | 246
10666 | AIR FORCE | T7351 | Plane Strain Fracture Toughness (K1C) | 7075 | Unknown | 247
10667 | AIR FORCE | T7351 | Plane Strain Fracture Toughness (K1C) | 7075 | Unknown | 248
8987 | AIR FORCE | T651 | Plane Strain Fracture Toughness (K1C) | 7075 | Unknown | 249
8755 | AIR FORCE | T651 | Plane Strain Fracture Toughness (K1C) | 7075 | Unknown | 250
10668 | AIR FORCE | T7351 | Plane Strain Fracture Toughness (K1C) | 7075 | Unknown | 251
13522 | AIR FORCE | T7651 | Plane Strain Fracture Toughness (K1C) | 7075 | Unknown | 252
11373 | Additional NASA Data | T7351 | Plane Strain Fracture Toughness (K1C) | 7075 | Unknown | 253
9895 | AIR FORCE | T6510 | Plane Strain Fracture Toughness (K1C) | 7075 | Unknown | 254
14006 | AIR FORCE | T76511 | Plane Strain Fracture Toughness (K1C) | 7075 | Unknown | 255
14264 | Additional NASA Data | T76511 | Plane Strain Fracture Toughness (K1C) | 7075 | Unknown | 256
13434 | AIR FORCE | T7651 | Plane Strain Fracture Toughness (K1C) | 7075 | Unknown | 257
13435 | AIR FORCE | T7651 | Plane Strain Fracture Toughness (K1C) | 7075 | Unknown | 258
13880 | Additional NASA Data | T7651 | Plane Strain Fracture Toughness (K1C) | 7075 | Unknown | 259
13433 | AIR FORCE | T7651 | Plane Strain Fracture Toughness (K1C) | 7075 | Unknown | 260
8708 | AIR FORCE | T651 | Plane Strain Fracture Toughness (K1C) | 7075 | Unknown | 261
10656 | AIR FORCE | T7351 | Plane Strain Fracture Toughness (K1C) | 7075 | Unknown | 262
10506 | AIR FORCE | T7351 | Plane Strain Fracture Toughness (K1C) | 7075 | Unknown | 263
8709 | AIR FORCE | T651 | Plane Strain Fracture Toughness (K1C) | 7075 | Unknown | 264
8710 | AIR FORCE | T651 | Plane Strain Fracture Toughness (K1C) | 7075 | Unknown | 265
10657 | AIR FORCE | T7351 | Plane Strain Fracture Toughness (K1C) | 7075 | Unknown | 266
10654 | AIR FORCE | T7351 | Plane Strain Fracture Toughness (K1C) | 7075 | Unknown | 267
9575 | Additional NASA Data | T651 | Plane Strain Fracture Toughness (K1C) | 7075 | Unknown | 268
9576 | Additional NASA Data | T651 | Plane Strain Fracture Toughness (K1C) | 7075 | Unknown | 269
8711 | AIR FORCE | T651 | Plane Strain Fracture Toughness (K1C) | 7075 | Unknown | 270
8712 | AIR FORCE | T651 | Plane Strain Fracture Toughness (K1C) | 7075 | Unknown | 271
13881 | Additional NASA Data | T7651 | Plane Strain Fracture Toughness (K1C) | 7075 | Unknown | 272
12017 | Additional NASA Data | T7352 | Plane Strain Fracture Toughness (K1C) | 7075 | Unknown | 273
11391 | Additional NASA Data | T7351 | Plane Strain Fracture Toughness (K1C) | 7075 | Unknown | 274
11393 | Additional NASA Data | T7351 | Plane Strain Fracture Toughness (K1C) | 7075 | Unknown | 275
8960 | AIR FORCE | T651 | Plane Strain Fracture Toughness (K1C) | 7075 | Unknown | 276
10655 | AIR FORCE | T7351 | Plane Strain Fracture Toughness (K1C) | 7075 | Unknown | 277
11084 | AIR FORCE | T7351 | Fatigue Life (a vs N) | 7075 | 3.5PCT NACL | 278
11085 | AIR FORCE | T7351 | Fatigue Life (a vs N) | 7075 | DIST H2O | 279
11086 | AIR FORCE | T7351 | Fatigue Life (a vs N) | 7075 | LAB AIR | 280
11087 | AIR FORCE | T7351 | Fatigue Life (a vs N) | 7075 | DIST H2O | 281
11088 | AIR FORCE | T7351 | Fatigue Life (a vs N) | 7075 | 3.5PCT NACL | 282
11089 | AIR FORCE | T7351 | Fatigue Life (a vs N) | 7075 | LAB AIR | 283
9835 | Additional NASA Data | T651 | Fatigue Crack Growth Rate (da/dN vs delta K) | 7075 | LAB AIR | 284
11392 | Additional NASA Data | T7351 | Plane Strain Fracture Toughness (K1C) | 7075 | Unknown | 285
11184 | AIR FORCE | T7351 | Fatigue Crack Growth Rate (da/dN vs delta K) | 7075 | 3.5PCT NACL | 286
11185 | AIR FORCE | T7351 | Fatigue Crack Growth Rate (da/dN vs delta K) | 7075 | DIST H2O | 287
11186 | AIR FORCE | T7351 | Fatigue Crack Growth Rate (da/dN vs delta K) | 7075 | LAB AIR | 288
11187 | AIR FORCE | T7351 | Fatigue Crack Growth Rate (da/dN vs delta K) | 7075 | DIST H2O | 289
11188 | AIR FORCE | T7351 | Fatigue Crack Growth Rate (da/dN vs delta K) | 7075 | 3.5PCT NACL | 290
11189 | AIR FORCE | T7351 | Fatigue Crack Growth Rate (da/dN vs delta K) | 7075 | LAB AIR | 291
8713 | AIR FORCE | T651 | Plane Strain Fracture Toughness (K1C) | 7075 | Unknown | 292
11960 | AIR FORCE | T7352 | Plane Strain Fracture Toughness (K1C) | 7075 | Unknown | 293
13429 | AIR FORCE | T7651 | Plane Strain Fracture Toughness (K1C) | 7075 | Unknown | 294
14007 | AIR FORCE | T76511 | Plane Strain Fracture Toughness (K1C) | 7075 | Unknown | 295
13430 | AIR FORCE | T7651 | Plane Strain Fracture Toughness (K1C) | 7075 | Unknown | 296
8961 | AIR FORCE | T651 | Plane Strain Fracture Toughness (K1C) | 7075 | Unknown | 297
10507 | AIR FORCE | T7351 | Plane Strain Fracture Toughness (K1C) | 7075 | Unknown | 298
13431 | AIR FORCE | T7651 | Plane Strain Fracture Toughness (K1C) | 7075 | Unknown | 299
10508 | AIR FORCE | T7351 | Plane Strain Fracture Toughness (K1C) | 7075 | Unknown | 300
14013 | AIR FORCE | T76511 | Plane Strain Fracture Toughness (K1C) | 7075 | Unknown | 301
14268 | Additional NASA Data | T76511 | Plane Strain Fracture Toughness (K1C) | 7075 | Unknown | 302
14014 | AIR FORCE | T76511 | Plane Strain Fracture Toughness (K1C) | 7075 | Unknown | 303
11670 | AIR FORCE | T73511 | Plane Strain Fracture Toughness (K1C) | 7075 | Unknown | 304
11671 | AIR FORCE | T73511 | Plane Strain Fracture Toughness (K1C) | 7075 | Unknown | 305
11672 | AIR FORCE | T73511 | Plane Strain Fracture Toughness (K1C) | 7075 | Unknown | 306
8833 | AIR FORCE | T651 | Plane Strain Fracture Toughness (K1C) | 7075 | Unknown | 307
13485 | AIR FORCE | T7651 | Plane Strain Fracture Toughness (K1C) | 7075 | Unknown | 308
8804 | AIR FORCE | T651 | Plane Strain Fracture Toughness (K1C) | 7075 | Unknown | 309
13486 | AIR FORCE | T7651 | Plane Strain Fracture Toughness (K1C) | 7075 | Unknown | 310
9896 | AIR FORCE | T6510 | Plane Strain Fracture Toughness (K1C) | 7075 | Unknown | 311
8805 | AIR FORCE | T651 | Plane Strain Fracture Toughness (K1C) | 7075 | Unknown | 312
8801 | AIR FORCE | T651 | Plane Strain Fracture Toughness (K1C) | 7075 | Unknown | 313
8868 | AIR FORCE | T651 | Plane Strain Fracture Toughness (K1C) | 7075 | Unknown | 314
9897 | AIR FORCE | T6510 | Plane Strain Fracture Toughness (K1C) | 7075 | Unknown | 315
9942 | Additional NASA Data | T6510 | Plane Strain Fracture Toughness (K1C) | 7075 | Unknown | 316
9622 | Additional NASA Data | T651 | Plane Strain Fracture Toughness (K1C) | 7075 | Unknown | 317
9623 | Additional NASA Data | T651 | Plane Strain Fracture Toughness (K1C) | 7075 | Unknown | 318
10432 | Additional NASA Data | T73 | Plane Strain Fracture Toughness (K1C) | 7075 | Unknown | 319
8869 | AIR FORCE | T651 | Plane Strain Fracture Toughness (K1C) | 7075 | Unknown | 320
8802 | AIR FORCE | T651 | Plane Strain Fracture Toughness (K1C) | 7075 | Unknown | 321
13950 | Additional NASA Data | T7651(SP) | Plane Strain Fracture Toughness (K1C) | 7075 | Unknown | 322
13523 | AIR FORCE | T7651 | Plane Strain Fracture Toughness (K1C) | 7075 | Unknown | 323
13923 | Additional NASA Data | T7651 | Fatigue Crack Growth Rate (da/dN vs delta K) | 7075 | LAB AIR | 324
11523 | Additional NASA Data | T7351 | Fatigue Crack Growth Rate (da/dN vs delta K) | 7075 | LAB AIR | 325
11413 | Additional NASA Data | T7351 | Plane Stress Fracture Toughness (KC) | 7075 | Unknown | 326
14036 | AIR FORCE | T76511 | Plane Strain Fracture Toughness (K1C) | 7075 | Unknown | 327
10287 | AIR FORCE | T73 | Plane Strain Fracture Toughness (K1C) | 7075 | Unknown | 328
10288 | AIR FORCE | T73 | Plane Strain Fracture Toughness (K1C) | 7075 | Unknown | 329
13903 | Additional NASA Data | T7651 | Plane Stress Fracture Toughness (KC) | 7075 | Unknown | 330
11594 | AIR FORCE | T73511 | Plane Strain Fracture Toughness (K1C) | 7075 | Unknown | 331
14010 | AIR FORCE | T76511 | Plane Strain Fracture Toughness (K1C) | 7075 | Unknown | 332
13451 | AIR FORCE | T7651 | Plane Strain Fracture Toughness (K1C) | 7075 | Unknown | 333
13452 | AIR FORCE | T7651 | Plane Strain Fracture Toughness (K1C) | 7075 | Unknown | 334
14032 | AIR FORCE | T76511 | Plane Strain Fracture Toughness (K1C) | 7075 | Unknown | 335
13597 | AIR FORCE | T7651 | Plane Strain Fracture Toughness (K1C) | 7075 | Unknown | 336
13467 | AIR FORCE | T7651 | Plane Strain Fracture Toughness (K1C) | 7075 | Unknown | 337
13468 | AIR FORCE | T7651 | Plane Strain Fracture Toughness (K1C) | 7075 | Unknown | 338
13598 | AIR FORCE | T7651 | Plane Strain Fracture Toughness (K1C) | 7075 | Unknown | 339
9898 | AIR FORCE | T6510 | Plane Strain Fracture Toughness (K1C) | 7075 | Unknown | 340
13469 | AIR FORCE | T7651 | Plane Strain Fracture Toughness (K1C) | 7075 | Unknown | 341
13599 | AIR FORCE | T7651 | Plane Strain Fracture Toughness (K1C) | 7075 | Unknown | 342
13524 | AIR FORCE | T7651 | Plane Strain Fracture Toughness (K1C) | 7075 | Unknown | 343
13525 | AIR FORCE | T7651 | Plane Strain Fracture Toughness (K1C) | 7075 | Unknown | 344
8988 | AIR FORCE | T651 | Plane Strain Fracture Toughness (K1C) | 7075 | Unknown | 345
11608 | AIR FORCE | T73511 | Plane Strain Fracture Toughness (K1C) | 7075 | Unknown | 346
11591 | AIR FORCE | T73511 | Plane Strain Fracture Toughness (K1C) | 7075 | Unknown | 347
8989 | AIR FORCE | T651 | Plane Strain Fracture Toughness (K1C) | 7075 | Unknown | 348
9559 | Additional NASA Data | T651 | Plane Strain Fracture Toughness (K1C) | 7075 | Unknown | 349
11860 | Additional NASA Data | T73511 | Plane Strain Fracture Toughness (K1C) | 7075 | Unknown | 350
12707 | Additional NASA Data | T73652 | Plane Strain Fracture Toughness (K1C) | 7075 | Unknown | 351
13896 | Additional NASA Data | T7651 | Plane Strain Fracture Toughness (K1C) | 7075 | Unknown | 352
13951 | Additional NASA Data | T7651(SP) | Plane Strain Fracture Toughness (K1C) | 7075 | Unknown | 353
13952 | Additional NASA Data | T7651(SP) | Plane Strain Fracture Toughness (K1C) | 7075 | Unknown | 354
12616 | AIR FORCE | T73652 | Plane Strain Fracture Toughness (K1C) | 7075 | Unknown | 355
12617 | AIR FORCE | T73652 | Plane Strain Fracture Toughness (K1C) | 7075 | Unknown | 356
13487 | AIR FORCE | T7651 | Plane Strain Fracture Toughness (K1C) | 7075 | Unknown | 357
13488 | AIR FORCE | T7651 | Plane Strain Fracture Toughness (K1C) | 7075 | Unknown | 358
13489 | AIR FORCE | T7651 | Plane Strain Fracture Toughness (K1C) | 7075 | Unknown | 359
8941 | AIR FORCE | T651 | Plane Strain Fracture Toughness (K1C) | 7075 | Unknown | 360
9624 | Additional NASA Data | T651 | Plane Strain Fracture Toughness (K1C) | 7075 | Unknown | 361
13904 | Additional NASA Data | T7651 | Plane Stress Fracture Toughness (KC) | 7075 | Unknown | 362
13924 | Additional NASA Data | T7651 | Fatigue Crack Growth Rate (da/dN vs delta K) | 7075 | LAB AIR | 363
11524 | Additional NASA Data | T7351 | Fatigue Crack Growth Rate (da/dN vs delta K) | 7075 | LAB AIR | 364
11414 | Additional NASA Data | T7351 | Plane Stress Fracture Toughness (KC) | 7075 | Unknown | 365
8990 | AIR FORCE | T651 | Plane Strain Fracture Toughness (K1C) | 7075 | Unknown | 366
11710 | AIR FORCE | T73511 | Fatigue Life (a vs N) | 7075 | LHA | 367
11763 | AIR FORCE | T73511 | Fatigue Crack Growth Rate (da/dN vs delta K) | 7075 | LHA | 368
13490 | AIR FORCE | T7651 | Plane Strain Fracture Toughness (K1C) | 7075 | Unknown | 369
13491 | AIR FORCE | T7651 | Plane Strain Fracture Toughness (K1C) | 7075 | Unknown | 370
13492 | AIR FORCE | T7651 | Plane Strain Fracture Toughness (K1C) | 7075 | Unknown | 371
13493 | AIR FORCE | T7651 | Plane Strain Fracture Toughness (K1C) | 7075 | Unknown | 372
13526 | AIR FORCE | T7651 | Plane Strain Fracture Toughness (K1C) | 7075 | Unknown | 373
10225 | AIR FORCE | T73 | Plane Strain Fracture Toughness (K1C) | 7075 | Unknown | 374
8870 | AIR FORCE | T651 | Plane Strain Fracture Toughness (K1C) | 7075 | Unknown | 375
13600 | AIR FORCE | T7651 | Plane Strain Fracture Toughness (K1C) | 7075 | Unknown | 376
8991 | AIR FORCE | T651 | Plane Strain Fracture Toughness (K1C) | 7075 | Unknown | 377
8992 | AIR FORCE | T651 | Plane Strain Fracture Toughness (K1C) | 7075 | Unknown | 378
13601 | AIR FORCE | T7651 | Plane Strain Fracture Toughness (K1C) | 7075 | Unknown | 379
13897 | Additional NASA Data | T7651 | Plane Strain Fracture Toughness (K1C) | 7075 | Unknown | 380
13898 | Additional NASA Data | T7651 | Plane Strain Fracture Toughness (K1C) | 7075 | Unknown | 381
13865 | Additional NASA Data | T7651 | Plane Strain Fracture Toughness (K1C) | 7075 | Unknown | 382
8871 | AIR FORCE | T651 | Plane Strain Fracture Toughness (K1C) | 7075 | Unknown | 383
9560 | Additional NASA Data | T651 | Plane Strain Fracture Toughness (K1C) | 7075 | Unknown | 384
7871 | Additional NASA Data | T6 | Plane Strain Fracture Toughness (K1C) | 7075 | Unknown | 385
7417 | AIR FORCE | T6 | Plane Strain Fracture Toughness (K1C) | 7075 | Unknown | 386
10433 | Additional NASA Data | T73 | Plane Strain Fracture Toughness (K1C) | 7075 | Unknown | 387
10434 | Additional NASA Data | T73 | Plane Strain Fracture Toughness (K1C) | 7075 | Unknown | 388
9625 | Additional NASA Data | T651 | Plane Strain Fracture Toughness (K1C) | 7075 | Unknown | 389
10289 | AIR FORCE | T73 | Plane Strain Fracture Toughness (K1C) | 7075 | Unknown | 390
13602 | AIR FORCE | T7651 | Plane Strain Fracture Toughness (K1C) | 7075 | Unknown | 391
13603 | AIR FORCE | T7651 | Plane Strain Fracture Toughness (K1C) | 7075 | Unknown | 392
13604 | AIR FORCE | T7651 | Plane Strain Fracture Toughness (K1C) | 7075 | Unknown | 393
13550 | AIR FORCE | T7651 | Plane Strain Fracture Toughness (K1C) | 7075 | Unknown | 394
13882 | Additional NASA Data | T7651 | Plane Strain Fracture Toughness (K1C) | 7075 | Unknown | 395
9581 | Additional NASA Data | T651 | Plane Strain Fracture Toughness (K1C) | 7075 | Unknown | 396
9561 | Additional NASA Data | T651 | Plane Strain Fracture Toughness (K1C) | 7075 | Unknown | 397
11506 | Additional NASA Data | T7351 | Fatigue Crack Growth Rate (da/dN vs delta K) | 7075 | LAB AIR | 398
11520 | Additional NASA Data | T7351 | Fatigue Crack Growth Rate (da/dN vs delta K) | 7075 | LAB AIR | 399
11415 | Additional NASA Data | T7351 | Plane Stress Fracture Toughness (KC) | 7075 | Unknown | 400
11418 | Additional NASA Data | T7351 | Plane Stress Fracture Toughness (KC) | 7075 | Unknown | 401
11410 | Additional NASA Data | T7351 | Plane Stress Fracture Toughness (KC) | 7075 | Unknown | 402
13925 | Additional NASA Data | T7651 | Fatigue Crack Growth Rate (da/dN vs delta K) | 7075 | LAB AIR | 403
8993 | AIR FORCE | T651 | Plane Strain Fracture Toughness (K1C) | 7075 | Unknown | 404
13767 | AIR FORCE | T7651 | Fatigue Crack Growth Rate (da/dN vs delta K) | 7075 | LHA | 405
13692 | AIR FORCE | T7651 | Fatigue Life (a vs N) | 7075 | LHA | 406
13417 | AIR FORCE | T7651 | Plane Strain Fracture Toughness (K1C) | 7075 | Unknown | 407
13418 | AIR FORCE | T7651 | Plane Strain Fracture Toughness (K1C) | 7075 | Unknown | 408
8994 | AIR FORCE | T651 | Plane Strain Fracture Toughness (K1C) | 7075 | Unknown | 409
8995 | AIR FORCE | T651 | Plane Strain Fracture Toughness (K1C) | 7075 | Unknown | 410
9801 | Additional NASA Data | T651 | Fatigue Crack Growth Rate (da/dN vs delta K) | 7075 | 3.5PCT NACL | 411
9802 | Additional NASA Data | T651 | Fatigue Crack Growth Rate (da/dN vs delta K) | 7075 | GN2 | 412
13905 | Additional NASA Data | T7651 | Plane Stress Fracture Toughness (KC) | 7075 | Unknown | 413
11416 | Additional NASA Data | T7351 | Plane Stress Fracture Toughness (KC) | 7075 | Unknown | 414
9456 | AIR FORCE | T651 | Fatigue Crack Growth Rate (da/dN vs delta K) | 7075 | 3.5PCT NACL | 415
9357 | AIR FORCE | T651 | Fatigue Life (a vs N) | 7075 | 3.5PCT NACL | 416
9358 | AIR FORCE | T651 | Fatigue Life (a vs N) | 7075 | GN2 | 417
9457 | AIR FORCE | T651 | Fatigue Crack Growth Rate (da/dN vs delta K) | 7075 | GN2 | 418
9458 | AIR FORCE | T651 | Fatigue Crack Growth Rate (da/dN vs delta K) | 7075 | GN2 | 419
9359 | AIR FORCE | T651 | Fatigue Life (a vs N) | 7075 | GN2 | 420
8996 | AIR FORCE | T651 | Plane Strain Fracture Toughness (K1C) | 7075 | Unknown | 421
8956 | AIR FORCE | T651 | Plane Strain Fracture Toughness (K1C) | 7075 | Unknown | 422
8957 | AIR FORCE | T651 | Plane Strain Fracture Toughness (K1C) | 7075 | Unknown | 423
8958 | AIR FORCE | T651 | Plane Strain Fracture Toughness (K1C) | 7075 | Unknown | 424
8959 | AIR FORCE | T651 | Plane Strain Fracture Toughness (K1C) | 7075 | Unknown | 425
9580 | Additional NASA Data | T651 | Plane Strain Fracture Toughness (K1C) | 7075 | Unknown | 426
9582 | Additional NASA Data | T651 | Plane Strain Fracture Toughness (K1C) | 7075 | Unknown | 427
9583 | Additional NASA Data | T651 | Plane Strain Fracture Toughness (K1C) | 7075 | Unknown | 428
9584 | Additional NASA Data | T651 | Plane Strain Fracture Toughness (K1C) | 7075 | AIR | 429
9586 | Additional NASA Data | T651 | Plane Strain Fracture Toughness (K1C) | 7075 | Unknown | 430
9587 | Additional NASA Data | T651 | Plane Strain Fracture Toughness (K1C) | 7075 | AIR | 431
13866 | Additional NASA Data | T7651 | Plane Strain Fracture Toughness (K1C) | 7075 | Unknown | 432
8997 | AIR FORCE | T651 | Plane Strain Fracture Toughness (K1C) | 7075 | Unknown | 433
8998 | AIR FORCE | T651 | Plane Strain Fracture Toughness (K1C) | 7075 | Unknown | 434
8999 | AIR FORCE | T651 | Plane Strain Fracture Toughness (K1C) | 7075 | Unknown | 435
9000 | AIR FORCE | T651 | Plane Strain Fracture Toughness (K1C) | 7075 | Unknown | 436
9001 | AIR FORCE | T651 | Plane Strain Fracture Toughness (K1C) | 7075 | Unknown | 437
8926 | AIR FORCE | T651 | Plane Strain Fracture Toughness (K1C) | 7075 | Unknown | 438
7403 | AIR FORCE | T6 | Plane Strain Fracture Toughness (K1C) | 7075 | Unknown | 439
9002 | AIR FORCE | T651 | Plane Strain Fracture Toughness (K1C) | 7075 | Unknown | 440
9003 | AIR FORCE | T651 | Plane Strain Fracture Toughness (K1C) | 7075 | Unknown | 441
9004 | AIR FORCE | T651 | Plane Strain Fracture Toughness (K1C) | 7075 | Unknown | 442
13605 | AIR FORCE | T7651 | Plane Strain Fracture Toughness (K1C) | 7075 | Unknown | 443
9005 | AIR FORCE | T651 | Plane Strain Fracture Toughness (K1C) | 7075 | Unknown | 444
8927 | AIR FORCE | T651 | Plane Strain Fracture Toughness (K1C) | 7075 | Unknown | 445
7404 | AIR FORCE | T6 | Plane Strain Fracture Toughness (K1C) | 7075 | Unknown | 446
7418 | AIR FORCE | T6 | Plane Strain Fracture Toughness (K1C) | 7075 | Unknown | 447
7419 | AIR FORCE | T6 | Plane Strain Fracture Toughness (K1C) | 7075 | Unknown | 448
10290 | AIR FORCE | T73 | Plane Strain Fracture Toughness (K1C) | 7075 | Unknown | 449
9006 | AIR FORCE | T651 | Plane Strain Fracture Toughness (K1C) | 7075 | Unknown | 450
13606 | AIR FORCE | T7651 | Plane Strain Fracture Toughness (K1C) | 7075 | Unknown | 451
13607 | AIR FORCE | T7651 | Plane Strain Fracture Toughness (K1C) | 7075 | Unknown | 452
13867 | Additional NASA Data | T7651 | Plane Strain Fracture Toughness (K1C) | 7075 | Unknown | 453
8928 | AIR FORCE | T651 | Plane Strain Fracture Toughness (K1C) | 7075 | Unknown | 454
9562 | Additional NASA Data | T651 | Plane Strain Fracture Toughness (K1C) | 7075 | Unknown | 455
7420 | AIR FORCE | T6 | Plane Strain Fracture Toughness (K1C) | 7075 | Unknown | 456
7423 | AIR FORCE | T6 | Plane Strain Fracture Toughness (K1C) | 7075 | Unknown | 457
7405 | AIR FORCE | T6 | Plane Strain Fracture Toughness (K1C) | 7075 | Unknown | 458
7872 | Additional NASA Data | T6 | Plane Strain Fracture Toughness (K1C) | 7075 | Unknown | 459
7873 | Additional NASA Data | T6 | Plane Strain Fracture Toughness (K1C) | 7075 | Unknown | 460
7874 | Additional NASA Data | T6 | Plane Strain Fracture Toughness (K1C) | 7075 | Unknown | 461
7854 | Additional NASA Data | T6 | Plane Strain Fracture Toughness (K1C) | 7075 | Unknown | 462
9626 | Additional NASA Data | T651 | Plane Strain Fracture Toughness (K1C) | 7075 | Unknown | 463
10435 | Additional NASA Data | T73 | Plane Strain Fracture Toughness (K1C) | 7075 | Unknown | 464
10388 | Additional NASA Data | T73 | Plane Strain Fracture Toughness (K1C) | 7075 | Unknown | 465
9007 | AIR FORCE | T651 | Plane Strain Fracture Toughness (K1C) | 7075 | Unknown | 466
9008 | AIR FORCE | T651 | Plane Strain Fracture Toughness (K1C) | 7075 | Unknown | 467
13860 | Additional NASA Data | T7651 | Plane Strain Fracture Toughness (K1C) | 7075 | Unknown | 468
10371 | AIR FORCE | T73 | Fatigue Crack Growth Rate (da/dN vs delta K) | 7075 | DRY AIR | 469
10372 | AIR FORCE | T73 | Fatigue Crack Growth Rate (da/dN vs delta K) | 7075 | STW | 470
10341 | AIR FORCE | T73 | Fatigue Life (a vs N) | 7075 | DRY AIR | 471
10342 | AIR FORCE | T73 | Fatigue Life (a vs N) | 7075 | STW | 472
10397 | Additional NASA Data | T73 | Plane Strain Fracture Toughness (K1C) | 7075 | Unknown | 473
10365 | AIR FORCE | T73 | Fatigue Crack Growth Rate (da/dN vs delta K) | 7075 | HHA | 474
10335 | AIR FORCE | T73 | Fatigue Life (a vs N) | 7075 | HHA | 475
9009 | AIR FORCE | T651 | Plane Strain Fracture Toughness (K1C) | 7075 | Unknown | 476
10307 | AIR FORCE | T73 | Plane Strain Fracture Toughness (K1C) | 7075 | Unknown | 477
10343 | AIR FORCE | T73 | Fatigue Life (a vs N) | 7075 | DRY AIR | 478
10373 | AIR FORCE | T73 | Fatigue Crack Growth Rate (da/dN vs delta K) | 7075 | DRY AIR | 479
10374 | AIR FORCE | T73 | Fatigue Crack Growth Rate (da/dN vs delta K) | 7075 | STW | 480
10344 | AIR FORCE | T73 | Fatigue Life (a vs N) | 7075 | STW | 481
9010 | AIR FORCE | T651 | Plane Strain Fracture Toughness (K1C) | 7075 | Unknown | 482
9011 | AIR FORCE | T651 | Plane Strain Fracture Toughness (K1C) | 7075 | Unknown | 483
10345 | AIR FORCE | T73 | Fatigue Life (a vs N) | 7075 | DRY AIR | 484
10375 | AIR FORCE | T73 | Fatigue Crack Growth Rate (da/dN vs delta K) | 7075 | DRY AIR | 485
10366 | AIR FORCE | T73 | Fatigue Crack Growth Rate (da/dN vs delta K) | 7075 | HHA | 486
10336 | AIR FORCE | T73 | Fatigue Life (a vs N) | 7075 | HHA | 487
10346 | AIR FORCE | T73 | Fatigue Life (a vs N) | 7075 | STW | 488
10376 | AIR FORCE | T73 | Fatigue Crack Growth Rate (da/dN vs delta K) | 7075 | STW | 489
13423 | AIR FORCE | T7651 | Plane Strain Fracture Toughness (K1C) | 7075 | Unknown | 490
10367 | AIR FORCE | T73 | Fatigue Crack Growth Rate (da/dN vs delta K) | 7075 | HHA | 491
10337 | AIR FORCE | T73 | Fatigue Life (a vs N) | 7075 | HHA | 492
13608 | AIR FORCE | T7651 | Plane Strain Fracture Toughness (K1C) | 7075 | Unknown | 493
13609 | AIR FORCE | T7651 | Plane Strain Fracture Toughness (K1C) | 7075 | Unknown | 494
13610 | AIR FORCE | T7651 | Plane Strain Fracture Toughness (K1C) | 7075 | Unknown | 495
13868 | Additional NASA Data | T7651 | Plane Strain Fracture Toughness (K1C) | 7075 | Unknown | 496
13611 | AIR FORCE | T7651 | Plane Strain Fracture Toughness (K1C) | 7075 | Unknown | 497
13612 | AIR FORCE | T7651 | Plane Strain Fracture Toughness (K1C) | 7075 | Unknown | 498
13613 | AIR FORCE | T7651 | Plane Strain Fracture Toughness (K1C) | 7075 | Unknown | 499
13427 | AIR FORCE | T7651 | Plane Strain Fracture Toughness (K1C) | 7075 | Unknown | 500
13428 | AIR FORCE | T7651 | Plane Strain Fracture Toughness (K1C) | 7075 | Unknown | 501
10504 | AIR FORCE | T7351 | Plane Strain Fracture Toughness (K1C) | 7075 | Unknown | 502
13424 | AIR FORCE | T7651 | Plane Strain Fracture Toughness (K1C) | 7075 | Unknown | 503
13425 | AIR FORCE | T7651 | Plane Strain Fracture Toughness (K1C) | 7075 | Unknown | 504
13426 | AIR FORCE | T7651 | Plane Strain Fracture Toughness (K1C) | 7075 | Unknown | 505
11113 | AIR FORCE | T7351 | Fatigue Life (a vs N) | 7075 | LHA | 506
11216 | AIR FORCE | T7351 | Fatigue Crack Growth Rate (da/dN vs delta K) | 7075 | LHA | 507
10505 | AIR FORCE | T7351 | Plane Strain Fracture Toughness (K1C) | 7075 | Unknown | 508
10500 | AIR FORCE | T7351 | Plane Strain Fracture Toughness (K1C) | 7075 | Unknown | 509
10563 | AIR FORCE | T7351 | Plane Strain Fracture Toughness (K1C) | 7075 | Unknown | 510
10564 | AIR FORCE | T7351 | Plane Strain Fracture Toughness (K1C) | 7075 | Unknown | 511
10565 | AIR FORCE | T7351 | Plane Strain Fracture Toughness (K1C) | 7075 | Unknown | 512
10566 | AIR FORCE | T7351 | Plane Strain Fracture Toughness (K1C) | 7075 | Unknown | 513
10567 | AIR FORCE | T7351 | Plane Strain Fracture Toughness (K1C) | 7075 | Unknown | 514
13614 | AIR FORCE | T7651 | Plane Strain Fracture Toughness (K1C) | 7075 | Unknown | 515
10669 | AIR FORCE | T7351 | Plane Strain Fracture Toughness (K1C) | 7075 | Unknown | 516
9012 | AIR FORCE | T651 | Plane Strain Fracture Toughness (K1C) | 7075 | Unknown | 517
10670 | AIR FORCE | T7351 | Plane Strain Fracture Toughness (K1C) | 7075 | Unknown | 518
9013 | AIR FORCE | T651 | Plane Strain Fracture Toughness (K1C) | 7075 | Unknown | 519
10568 | AIR FORCE | T7351 | Plane Strain Fracture Toughness (K1C) | 7075 | Unknown | 520
13707 | AIR FORCE | T7651 | Fatigue Life (a vs N) | 7075 | LHA | 521
13708 | AIR FORCE | T7651 | Fatigue Life (a vs N) | 7075 | SCS | 522
13782 | AIR FORCE | T7651 | Fatigue Crack Growth Rate (da/dN vs delta K) | 7075 | LHA | 523
13783 | AIR FORCE | T7651 | Fatigue Crack Growth Rate (da/dN vs delta K) | 7075 | SCS | 524
11764 | AIR FORCE | T73511 | Fatigue Crack Growth Rate (da/dN vs delta K) | 7075 | LHA | 525
11711 | AIR FORCE | T73511 | Fatigue Life (a vs N) | 7075 | LHA | 526
13494 | AIR FORCE | T7651 | Plane Strain Fracture Toughness (K1C) | 7075 | Unknown | 527
13495 | AIR FORCE | T7651 | Plane Strain Fracture Toughness (K1C) | 7075 | Unknown | 528
10495 | AIR FORCE | T7351 | Plane Strain Fracture Toughness (K1C) | 7075 | Unknown | 529
11105 | AIR FORCE | T7351 | Fatigue Life (a vs N) | 7075 | STW | 530
11208 | AIR FORCE | T7351 | Fatigue Crack Growth Rate (da/dN vs delta K) | 7075 | STW | 531
11951 | AIR FORCE | T7352 | Plane Strain Fracture Toughness (K1C) | 7075 | Unknown | 532
10569 | AIR FORCE | T7351 | Plane Strain Fracture Toughness (K1C) | 7075 | Unknown | 533
10570 | AIR FORCE | T7351 | Plane Strain Fracture Toughness (K1C) | 7075 | Unknown | 534
10671 | AIR FORCE | T7351 | Plane Strain Fracture Toughness (K1C) | 7075 | Unknown | 535
10571 | AIR FORCE | T7351 | Plane Strain Fracture Toughness (K1C) | 7075 | Unknown | 536
10579 | AIR FORCE | T7351 | Plane Strain Fracture Toughness (K1C) | 7075 | Unknown | 537
10672 | AIR FORCE | T7351 | Plane Strain Fracture Toughness (K1C) | 7075 | Unknown | 538
9014 | AIR FORCE | T651 | Plane Strain Fracture Toughness (K1C) | 7075 | Unknown | 539
9015 | AIR FORCE | T651 | Plane Strain Fracture Toughness (K1C) | 7075 | Unknown | 540
10673 | AIR FORCE | T7351 | Plane Strain Fracture Toughness (K1C) | 7075 | Unknown | 541
10572 | AIR FORCE | T7351 | Plane Strain Fracture Toughness (K1C) | 7075 | Unknown | 542
10573 | AIR FORCE | T7351 | Plane Strain Fracture Toughness (K1C) | 7075 | Unknown | 543
10580 | AIR FORCE | T7351 | Plane Strain Fracture Toughness (K1C) | 7075 | Unknown | 544
10581 | AIR FORCE | T7351 | Plane Strain Fracture Toughness (K1C) | 7075 | Unknown | 545
10552 | AIR FORCE | T7351 | Plane Strain Fracture Toughness (K1C) | 7075 | Unknown | 546
8872 | AIR FORCE | T651 | Plane Strain Fracture Toughness (K1C) | 7075 | Unknown | 547
11952 | AIR FORCE | T7352 | Plane Strain Fracture Toughness (K1C) | 7075 | Unknown | 548
13527 | AIR FORCE | T7651 | Plane Strain Fracture Toughness (K1C) | 7075 | Unknown | 549
9016 | AIR FORCE | T651 | Plane Strain Fracture Toughness (K1C) | 7075 | Unknown | 550
9017 | AIR FORCE | T651 | Plane Strain Fracture Toughness (K1C) | 7075 | Unknown | 551
9018 | AIR FORCE | T651 | Plane Strain Fracture Toughness (K1C) | 7075 | Unknown | 552
9019 | AIR FORCE | T651 | Plane Strain Fracture Toughness (K1C) | 7075 | Unknown | 553
10463 | NASA | T7351 | Plane Strain Fracture Toughness (K1C) | 7075 | Unknown | 554
10464 | NASA | T7351 | Plane Strain Fracture Toughness (K1C) | 7075 | Unknown | 555
9899 | AIR FORCE | T6510 | Plane Strain Fracture Toughness (K1C) | 7075 | Unknown | 556
9872 | AIR FORCE | T6510 | Plane Strain Fracture Toughness (K1C) | 7075 | Unknown | 557
9020 | AIR FORCE | T651 | Plane Strain Fracture Toughness (K1C) | 7075 | Unknown | 558
8894 | AIR FORCE | T651 | Plane Strain Fracture Toughness (K1C) | 7075 | Unknown | 559
9563 | Additional NASA Data | T651 | Plane Strain Fracture Toughness (K1C) | 7075 | Unknown | 560
9627 | Additional NASA Data | T651 | Plane Strain Fracture Toughness (K1C) | 7075 | Unknown | 561
9628 | Additional NASA Data | T651 | Plane Strain Fracture Toughness (K1C) | 7075 | Unknown | 562
9943 | Additional NASA Data | T6510 | Plane Strain Fracture Toughness (K1C) | 7075 | Unknown | 563
9959 | Additional NASA Data | T6510 | Plane Strain Fracture Toughness (K1C) | 7075 | Unknown | 564
10574 | AIR FORCE | T7351 | Plane Strain Fracture Toughness (K1C) | 7075 | Unknown | 565
10575 | AIR FORCE | T7351 | Plane Strain Fracture Toughness (K1C) | 7075 | Unknown | 566
13899 | Additional NASA Data | T7651 | Plane Strain Fracture Toughness (K1C) | 7075 | Unknown | 567
11953 | AIR FORCE | T7352 | Plane Strain Fracture Toughness (K1C) | 7075 | Unknown | 568
12033 | Additional NASA Data | T7352 | Plane Strain Fracture Toughness (K1C) | 7075 | Unknown | 569
12034 | Additional NASA Data | T7352 | Plane Strain Fracture Toughness (K1C) | 7075 | Unknown | 570
13496 | AIR FORCE | T7651 | Plane Strain Fracture Toughness (K1C) | 7075 | Unknown | 571
11402 | Additional NASA Data | T7351 | Plane Strain Fracture Toughness (K1C) | 7075 | Unknown | 572
11403 | Additional NASA Data | T7351 | Plane Strain Fracture Toughness (K1C) | 7075 | Unknown | 573
11385 | Additional NASA Data | T7351 | Plane Strain Fracture Toughness (K1C) | 7075 | Unknown | 574
11374 | Additional NASA Data | T7351 | Plane Strain Fracture Toughness (K1C) | 7075 | Unknown | 575
11375 | Additional NASA Data | T7351 | Plane Strain Fracture Toughness (K1C) | 7075 | Unknown | 576
11577 | Additional NASA Data | T73510 | Plane Strain Fracture Toughness (K1C) | 7075 | Unknown | 577
10674 | AIR FORCE | T7351 | Plane Strain Fracture Toughness (K1C) | 7075 | Unknown | 578
9900 | AIR FORCE | T6510 | Plane Strain Fracture Toughness (K1C) | 7075 | Unknown | 579
9564 | Additional NASA Data | T651 | Plane Strain Fracture Toughness (K1C) | 7075 | Unknown | 580
13900 | Additional NASA Data | T7651 | Plane Strain Fracture Toughness (K1C) | 7075 | Unknown | 581
13869 | Additional NASA Data | T7651 | Plane Strain Fracture Toughness (K1C) | 7075 | Unknown | 582
13615 | AIR FORCE | T7651 | Plane Strain Fracture Toughness (K1C) | 7075 | Unknown | 583
10675 | AIR FORCE | T7351 | Plane Strain Fracture Toughness (K1C) | 7075 | Unknown | 584
11712 | AIR FORCE | T73511 | Fatigue Life (a vs N) | 7075 | STW | 585
11765 | AIR FORCE | T73511 | Fatigue Crack Growth Rate (da/dN vs delta K) | 7075 | STW | 586
14161 | AIR FORCE | T76511 | Fatigue Life (a vs N) | 7075 | LHA | 587
14208 | AIR FORCE | T76511 | Fatigue Crack Growth Rate (da/dN vs delta K) | 7075 | LHA | 588
11766 | AIR FORCE | T73511 | Fatigue Crack Growth Rate (da/dN vs delta K) | 7075 | SCS | 589
11767 | AIR FORCE | T73511 | Fatigue Crack Growth Rate (da/dN vs delta K) | 7075 | STW | 590
11713 | AIR FORCE | T73511 | Fatigue Life (a vs N) | 7075 | SCS | 591
11714 | AIR FORCE | T73511 | Fatigue Life (a vs N) | 7075 | STW | 592
11209 | AIR FORCE | T7351 | Fatigue Crack Growth Rate (da/dN vs delta K) | 7075 | LHA | 593
11106 | AIR FORCE | T7351 | Fatigue Life (a vs N) | 7075 | LHA | 594
12613 | Additional NASA Data | T73651 | Fatigue Crack Growth Rate (da/dN vs delta K) | 7075 | LAB AIR | 595
11552 | AIR FORCE | T73510 | Plane Strain Fracture Toughness (K1C) | 7075 | Unknown | 596
10676 | AIR FORCE | T7351 | Plane Strain Fracture Toughness (K1C) | 7075 | Unknown | 597
9021 | AIR FORCE | T651 | Plane Strain Fracture Toughness (K1C) | 7075 | Unknown | 598
8895 | AIR FORCE | T651 | Plane Strain Fracture Toughness (K1C) | 7075 | Unknown | 599
10582 | AIR FORCE | T7351 | Plane Strain Fracture Toughness (K1C) | 7075 | Unknown | 600
13497 | AIR FORCE | T7651 | Plane Strain Fracture Toughness (K1C) | 7075 | Unknown | 601
13544 | AIR FORCE | T7651 | Plane Strain Fracture Toughness (K1C) | 7075 | Unknown | 602
10677 | AIR FORCE | T7351 | Plane Strain Fracture Toughness (K1C) | 7075 | Unknown | 603
9022 | AIR FORCE | T651 | Plane Strain Fracture Toughness (K1C) | 7075 | Unknown | 604
9023 | AIR FORCE | T651 | Plane Strain Fracture Toughness (K1C) | 7075 | Unknown | 605
8756 | AIR FORCE | T651 | Plane Strain Fracture Toughness (K1C) | 7075 | Unknown | 606
13545 | AIR FORCE | T7651 | Plane Strain Fracture Toughness (K1C) | 7075 | Unknown | 607
13498 | AIR FORCE | T7651 | Plane Strain Fracture Toughness (K1C) | 7075 | Unknown | 608
9024 | AIR FORCE | T651 | Plane Strain Fracture Toughness (K1C) | 7075 | Unknown | 609
8757 | AIR FORCE | T651 | Plane Strain Fracture Toughness (K1C) | 7075 | Unknown | 610
13546 | AIR FORCE | T7651 | Plane Strain Fracture Toughness (K1C) | 7075 | Unknown | 611
13528 | AIR FORCE | T7651 | Plane Strain Fracture Toughness (K1C) | 7075 | Unknown | 612
13616 | AIR FORCE | T7651 | Plane Strain Fracture Toughness (K1C) | 7075 | Unknown | 613
13529 | AIR FORCE | T7651 | Plane Strain Fracture Toughness (K1C) | 7075 | Unknown | 614
13617 | AIR FORCE | T7651 | Plane Strain Fracture Toughness (K1C) | 7075 | Unknown | 615
9901 | AIR FORCE | T6510 | Plane Strain Fracture Toughness (K1C) | 7075 | Unknown | 616
9944 | Additional NASA Data | T6510 | Plane Strain Fracture Toughness (K1C) | 7075 | Unknown | 617
13551 | AIR FORCE | T7651 | Plane Strain Fracture Toughness (K1C) | 7075 | Unknown | 618
13883 | Additional NASA Data | T7651 | Plane Strain Fracture Toughness (K1C) | 7075 | Unknown | 619
14265 | Additional NASA Data | T76511 | Plane Strain Fracture Toughness (K1C) | 7075 | Unknown | 620
9902 | AIR FORCE | T6510 | Plane Strain Fracture Toughness (K1C) | 7075 | Unknown | 621
11961 | AIR FORCE | T7352 | Plane Strain Fracture Toughness (K1C) | 7075 | Unknown | 622
14008 | AIR FORCE | T76511 | Plane Strain Fracture Toughness (K1C) | 7075 | Unknown | 623
14009 | AIR FORCE | T76511 | Plane Strain Fracture Toughness (K1C) | 7075 | Unknown | 624
13436 | AIR FORCE | T7651 | Plane Strain Fracture Toughness (K1C) | 7075 | Unknown | 625
13437 | AIR FORCE | T7651 | Plane Strain Fracture Toughness (K1C) | 7075 | Unknown | 626
13432 | AIR FORCE | T7651 | Plane Strain Fracture Toughness (K1C) | 7075 | Unknown | 627
14015 | AIR FORCE | T76511 | Plane Strain Fracture Toughness (K1C) | 7075 | Unknown | 628
13870 | Additional NASA Data | T7651 | Plane Strain Fracture Toughness (K1C) | 7075 | Unknown | 629
14266 | Additional NASA Data | T76511 | Plane Strain Fracture Toughness (K1C) | 7075 | Unknown | 630
14016 | AIR FORCE | T76511 | Plane Strain Fracture Toughness (K1C) | 7075 | Unknown | 631
13618 | AIR FORCE | T7651 | Plane Strain Fracture Toughness (K1C) | 7075 | Unknown | 632
11419 | Additional NASA Data | T7351 | Plane Stress Fracture Toughness (KC) | 7075 | Unknown | 633
11673 | AIR FORCE | T73511 | Plane Strain Fracture Toughness (K1C) | 7075 | Unknown | 634
11674 | AIR FORCE | T73511 | Plane Strain Fracture Toughness (K1C) | 7075 | Unknown | 635
11675 | AIR FORCE | T73511 | Plane Strain Fracture Toughness (K1C) | 7075 | Unknown | 636
8834 | AIR FORCE | T651 | Plane Strain Fracture Toughness (K1C) | 7075 | Unknown | 637
9903 | AIR FORCE | T6510 | Plane Strain Fracture Toughness (K1C) | 7075 | Unknown | 638
8835 | AIR FORCE | T651 | Plane Strain Fracture Toughness (K1C) | 7075 | Unknown | 639
8806 | AIR FORCE | T651 | Plane Strain Fracture Toughness (K1C) | 7075 | Unknown | 640
8803 | AIR FORCE | T651 | Plane Strain Fracture Toughness (K1C) | 7075 | Unknown | 641
8807 | AIR FORCE | T651 | Plane Strain Fracture Toughness (K1C) | 7075 | Unknown | 642
8896 | AIR FORCE | T651 | Plane Strain Fracture Toughness (K1C) | 7075 | Unknown | 643
9945 | Additional NASA Data | T6510 | Plane Strain Fracture Toughness (K1C) | 7075 | Unknown | 644
10291 | AIR FORCE | T73 | Plane Strain Fracture Toughness (K1C) | 7075 | Unknown | 645
9629 | Additional NASA Data | T651 | Plane Strain Fracture Toughness (K1C) | 7075 | Unknown | 646
9630 | Additional NASA Data | T651 | Plane Strain Fracture Toughness (K1C) | 7075 | Unknown | 647
9631 | Additional NASA Data | T651 | Plane Strain Fracture Toughness (K1C) | 7075 | Unknown | 648
10436 | Additional NASA Data | T73 | Plane Strain Fracture Toughness (K1C) | 7075 | Unknown | 649
13871 | Additional NASA Data | T7651 | Plane Strain Fracture Toughness (K1C) | 7075 | Unknown | 650
13619 | AIR FORCE | T7651 | Plane Strain Fracture Toughness (K1C) | 7075 | Unknown | 651
13926 | Additional NASA Data | T7651 | Fatigue Crack Growth Rate (da/dN vs delta K) | 7075 | LAB AIR | 652
11521 | Additional NASA Data | T7351 | Fatigue Crack Growth Rate (da/dN vs delta K) | 7075 | LAB AIR | 653
11417 | Additional NASA Data | T7351 | Plane Stress Fracture Toughness (KC) | 7075 | Unknown | 654
11411 | Additional NASA Data | T7351 | Plane Stress Fracture Toughness (KC) | 7075 | Unknown | 655
13906 | Additional NASA Data | T7651 | Plane Stress Fracture Toughness (KC) | 7075 | Unknown | 656
12614 | AIR FORCE | T73652 | Plane Strain Fracture Toughness (K1C) | 7075 | Unknown | 657
12615 | AIR FORCE | T73652 | Plane Strain Fracture Toughness (K1C) | 7075 | Unknown | 658
11590 | AIR FORCE | T73511 | Plane Strain Fracture Toughness (K1C) | 7075 | Unknown | 659
11592 | AIR FORCE | T73511 | Plane Strain Fracture Toughness (K1C) | 7075 | Unknown | 660
11861 | Additional NASA Data | T73511 | Plane Strain Fracture Toughness (K1C) | 7075 | Unknown | 661
12708 | Additional NASA Data | T73652 | Plane Strain Fracture Toughness (K1C) | 7075 | Unknown | 662
11593 | AIR FORCE | T73511 | Plane Strain Fracture Toughness (K1C) | 7075 | Unknown | 663
13453 | AIR FORCE | T7651 | Plane Strain Fracture Toughness (K1C) | 7075 | Unknown | 664
13620 | AIR FORCE | T7651 | Plane Strain Fracture Toughness (K1C) | 7075 | Unknown | 665
13454 | AIR FORCE | T7651 | Plane Strain Fracture Toughness (K1C) | 7075 | Unknown | 666
13621 | AIR FORCE | T7651 | Plane Strain Fracture Toughness (K1C) | 7075 | Unknown | 667
13470 | AIR FORCE | T7651 | Plane Strain Fracture Toughness (K1C) | 7075 | Unknown | 668
13622 | AIR FORCE | T7651 | Plane Strain Fracture Toughness (K1C) | 7075 | Unknown | 669
13623 | AIR FORCE | T7651 | Plane Strain Fracture Toughness (K1C) | 7075 | Unknown | 670
13624 | AIR FORCE | T7651 | Plane Strain Fracture Toughness (K1C) | 7075 | Unknown | 671
8873 | AIR FORCE | T651 | Plane Strain Fracture Toughness (K1C) | 7075 | Unknown | 672
9025 | AIR FORCE | T651 | Plane Strain Fracture Toughness (K1C) | 7075 | Unknown | 673
9026 | AIR FORCE | T651 | Plane Strain Fracture Toughness (K1C) | 7075 | Unknown | 674
9565 | Additional NASA Data | T651 | Plane Strain Fracture Toughness (K1C) | 7075 | Unknown | 675
9946 | Additional NASA Data | T6510 | Plane Strain Fracture Toughness (K1C) | 7075 | Unknown | 676
13901 | Additional NASA Data | T7651 | Plane Strain Fracture Toughness (K1C) | 7075 | Unknown | 677
13872 | Additional NASA Data | T7651 | Plane Strain Fracture Toughness (K1C) | 7075 | Unknown | 678
11876 | Additional NASA Data | T73511 | Plane Strain Fracture Toughness (K1C) | 7075 | Unknown | 679
9904 | AIR FORCE | T6510 | Plane Strain Fracture Toughness (K1C) | 7075 | Unknown | 680
11597 | AIR FORCE | T73511 | Plane Strain Fracture Toughness (K1C) | 7075 | Unknown | 681
11598 | AIR FORCE | T73511 | Plane Strain Fracture Toughness (K1C) | 7075 | Unknown | 682
9947 | Additional NASA Data | T6510 | Plane Strain Fracture Toughness (K1C) | 7075 | Unknown | 683
9905 | AIR FORCE | T6510 | Plane Strain Fracture Toughness (K1C) | 7075 | Unknown | 684
9632 | Additional NASA Data | T651 | Plane Strain Fracture Toughness (K1C) | 7075 | Unknown | 685
8942 | AIR FORCE | T651 | Plane Strain Fracture Toughness (K1C) | 7075 | Unknown | 686
9798 | Additional NASA Data | T651 | Fatigue Crack Growth Rate (da/dN vs delta K) | 7075 | LAB AIR | 687
11505 | Additional NASA Data | T7351 | Fatigue Crack Growth Rate (da/dN vs delta K) | 7075 | LAB AIR | 688
11310 | AIR FORCE | T7351 | Fatigue Crack Growth Rate (da/dN vs delta K) | 7075 | 3.5PCT NACL | 689
11163 | AIR FORCE | T7351 | Fatigue Life (a vs N) | 7075 | 3.5PCT NACL | 690
9360 | AIR FORCE | T651 | Fatigue Life (a vs N) | 7075 | 3.5PCT NACL | 691
9459 | AIR FORCE | T651 | Fatigue Crack Growth Rate (da/dN vs delta K) | 7075 | 3.5PCT NACL | 692
11164 | AIR FORCE | T7351 | Fatigue Life (a vs N) | 7075 | 3.5PCT NACL | 693
11165 | AIR FORCE | T7351 | Fatigue Life (a vs N) | 7075 | GN2 | 694
11311 | AIR FORCE | T7351 | Fatigue Crack Growth Rate (da/dN vs delta K) | 7075 | 3.5PCT NACL | 695
11312 | AIR FORCE | T7351 | Fatigue Crack Growth Rate (da/dN vs delta K) | 7075 | GN2 | 696
9799 | Additional NASA Data | T651 | Fatigue Crack Growth Rate (da/dN vs delta K) | 7075 | 3.5PCT NACL | 697
9800 | Additional NASA Data | T651 | Fatigue Crack Growth Rate (da/dN vs delta K) | 7075 | GN2 | 698
11166 | AIR FORCE | T7351 | Fatigue Life (a vs N) | 7075 | 3.5PCT NACL | 699
11313 | AIR FORCE | T7351 | Fatigue Crack Growth Rate (da/dN vs delta K) | 7075 | 3.5PCT NACL | 700
11314 | AIR FORCE | T7351 | Fatigue Crack Growth Rate (da/dN vs delta K) | 7075 | GN2 | 701
11167 | AIR FORCE | T7351 | Fatigue Life (a vs N) | 7075 | GN2 | 702
9460 | AIR FORCE | T651 | Fatigue Crack Growth Rate (da/dN vs delta K) | 7075 | 3.5PCT NACL | 703
9361 | AIR FORCE | T651 | Fatigue Life (a vs N) | 7075 | 3.5PCT NACL | 704
11168 | AIR FORCE | T7351 | Fatigue Life (a vs N) | 7075 | 3.5PCT NACL | 705
11315 | AIR FORCE | T7351 | Fatigue Crack Growth Rate (da/dN vs delta K) | 7075 | 3.5PCT NACL | 706
9362 | AIR FORCE | T651 | Fatigue Life (a vs N) | 7075 | GN2 | 707
9461 | AIR FORCE | T651 | Fatigue Crack Growth Rate (da/dN vs delta K) | 7075 | GN2 | 708
11169 | AIR FORCE | T7351 | Fatigue Life (a vs N) | 7075 | GN2 | 709
11316 | AIR FORCE | T7351 | Fatigue Crack Growth Rate (da/dN vs delta K) | 7075 | GN2 | 710
11507 | Additional NASA Data | T7351 | Fatigue Crack Growth Rate (da/dN vs delta K) | 7075 | LAB AIR | 711
10462 | NASA | T7351 | Plane Strain Fracture Toughness (K1C) | 7075 | Unknown | 712
13419 | AIR FORCE | T7651 | Plane Strain Fracture Toughness (K1C) | 7075 | Unknown | 713
13861 | Additional NASA Data | T7651 | Plane Strain Fracture Toughness (K1C) | 7075 | Unknown | 714
10544 | AIR FORCE | T7351 | Plane Strain Fracture Toughness (K1C) | 7075 | Unknown | 715
10545 | AIR FORCE | T7351 | Plane Strain Fracture Toughness (K1C) | 7075 | Unknown | 716
10546 | AIR FORCE | T7351 | Plane Strain Fracture Toughness (K1C) | 7075 | Unknown | 717
8874 | AIR FORCE | T651 | Plane Strain Fracture Toughness (K1C) | 7075 | Unknown | 718
13625 | AIR FORCE | T7651 | Plane Strain Fracture Toughness (K1C) | 7075 | Unknown | 719
7406 | AIR FORCE | T6 | Plane Strain Fracture Toughness (K1C) | 7075 | Unknown | 720
10226 | AIR FORCE | T73 | Plane Strain Fracture Toughness (K1C) | 7075 | Unknown | 721
10496 | AIR FORCE | T7351 | Plane Strain Fracture Toughness (K1C) | 7075 | Unknown | 722
9027 | AIR FORCE | T651 | Plane Strain Fracture Toughness (K1C) | 7075 | Unknown | 723
13626 | AIR FORCE | T7651 | Plane Strain Fracture Toughness (K1C) | 7075 | Unknown | 724
10678 | AIR FORCE | T7351 | Plane Strain Fracture Toughness (K1C) | 7075 | Unknown | 725
10437 | Additional NASA Data | T73 | Plane Strain Fracture Toughness (K1C) | 7075 | Unknown | 726
10512 | AIR FORCE | T7351 | Plane Strain Fracture Toughness (K1C) | 7075 | Unknown | 727
10586 | AIR FORCE | T7351 | Plane Strain Fracture Toughness (K1C) | 7075 | Unknown | 728
9633 | Additional NASA Data | T651 | Plane Strain Fracture Toughness (K1C) | 7075 | Unknown | 729
8875 | AIR FORCE | T651 | Plane Strain Fracture Toughness (K1C) | 7075 | Unknown | 730
8758 | AIR FORCE | T651 | Plane Strain Fracture Toughness (K1C) | 7075 | Unknown | 731
8943 | AIR FORCE | T651 | Plane Strain Fracture Toughness (K1C) | 7075 | Unknown | 732
7407 | AIR FORCE | T6 | Plane Strain Fracture Toughness (K1C) | 7075 | Unknown | 733
7875 | Additional NASA Data | T6 | Plane Strain Fracture Toughness (K1C) | 7075 | Unknown | 734
13873 | Additional NASA Data | T7651 | Plane Strain Fracture Toughness (K1C) | 7075 | Unknown | 735
11404 | Additional NASA Data | T7351 | Plane Strain Fracture Toughness (K1C) | 7075 | Unknown | 736
11376 | Additional NASA Data | T7351 | Plane Strain Fracture Toughness (K1C) | 7075 | Unknown | 737
13627 | AIR FORCE | T7651 | Plane Strain Fracture Toughness (K1C) | 7075 | Unknown | 738
13628 | AIR FORCE | T7651 | Plane Strain Fracture Toughness (K1C) | 7075 | Unknown | 739
13629 | AIR FORCE | T7651 | Plane Strain Fracture Toughness (K1C) | 7075 | Unknown | 740
13630 | AIR FORCE | T7651 | Plane Strain Fracture Toughness (K1C) | 7075 | Unknown | 741
10679 | AIR FORCE | T7351 | Plane Strain Fracture Toughness (K1C) | 7075 | Unknown | 742
11371 | Additional NASA Data | T7351 | Plane Strain Fracture Toughness (K1C) | 7075 | Unknown | 743
10680 | AIR FORCE | T7351 | Plane Strain Fracture Toughness (K1C) | 7075 | Unknown | 744
10513 | AIR FORCE | T7351 | Plane Strain Fracture Toughness (K1C) | 7075 | Unknown | 745
8944 | AIR FORCE | T651 | Plane Strain Fracture Toughness (K1C) | 7075 | Unknown | 746
8917 | AIR FORCE | T651 | Plane Strain Fracture Toughness (K1C) | 7075 | Unknown | 747
10576 | AIR FORCE | T7351 | Plane Strain Fracture Toughness (K1C) | 7075 | Unknown | 748
8918 | AIR FORCE | T651 | Plane Strain Fracture Toughness (K1C) | 7075 | Unknown | 749
7408 | AIR FORCE | T6 | Plane Strain Fracture Toughness (K1C) | 7075 | Unknown | 750
8919 | AIR FORCE | T651 | Plane Strain Fracture Toughness (K1C) | 7075 | Unknown | 751
13438 | AIR FORCE | T7651 | Plane Strain Fracture Toughness (K1C) | 7075 | Unknown | 752
13631 | AIR FORCE | T7651 | Plane Strain Fracture Toughness (K1C) | 7075 | Unknown | 753
13632 | AIR FORCE | T7651 | Plane Strain Fracture Toughness (K1C) | 7075 | Unknown | 754
7409 | AIR FORCE | T6 | Plane Strain Fracture Toughness (K1C) | 7075 | Unknown | 755
13633 | AIR FORCE | T7651 | Plane Strain Fracture Toughness (K1C) | 7075 | Unknown | 756
13439 | AIR FORCE | T7651 | Plane Strain Fracture Toughness (K1C) | 7075 | Unknown | 757
8920 | AIR FORCE | T651 | Plane Strain Fracture Toughness (K1C) | 7075 | Unknown | 758
10577 | AIR FORCE | T7351 | Plane Strain Fracture Toughness (K1C) | 7075 | Unknown | 759
10578 | AIR FORCE | T7351 | Plane Strain Fracture Toughness (K1C) | 7075 | Unknown | 760
9634 | Additional NASA Data | T651 | Plane Strain Fracture Toughness (K1C) | 7075 | Unknown | 761
8921 | AIR FORCE | T651 | Plane Strain Fracture Toughness (K1C) | 7075 | Unknown | 762
7410 | AIR FORCE | T6 | Plane Strain Fracture Toughness (K1C) | 7075 | Unknown | 763
7876 | Additional NASA Data | T6 | Plane Strain Fracture Toughness (K1C) | 7075 | Unknown | 764
13499 | AIR FORCE | T7651 | Plane Strain Fracture Toughness (K1C) | 7075 | Unknown | 765
13874 | Additional NASA Data | T7651 | Plane Strain Fracture Toughness (K1C) | 7075 | Unknown | 766
13884 | Additional NASA Data | T7651 | Plane Strain Fracture Toughness (K1C) | 7075 | Unknown | 767
11405 | Additional NASA Data | T7351 | Plane Strain Fracture Toughness (K1C) | 7075 | Unknown | 768
13634 | AIR FORCE | T7651 | Plane Strain Fracture Toughness (K1C) | 7075 | Unknown | 769
13500 | AIR FORCE | T7651 | Plane Strain Fracture Toughness (K1C) | 7075 | Unknown | 770
13440 | AIR FORCE | T7651 | Plane Strain Fracture Toughness (K1C) | 7075 | Unknown | 771
14029 | AIR FORCE | T76511 | Plane Strain Fracture Toughness (K1C) | 7075 | Unknown | 772
14030 | AIR FORCE | T76511 | Plane Strain Fracture Toughness (K1C) | 7075 | Unknown | 773
11595 | AIR FORCE | T73511 | Plane Strain Fracture Toughness (K1C) | 7075 | Unknown | 774
10583 | AIR FORCE | T7351 | Plane Strain Fracture Toughness (K1C) | 7075 | Unknown | 775
11954 | AIR FORCE | T7352 | Plane Strain Fracture Toughness (K1C) | 7075 | Unknown | 776
9906 | AIR FORCE | T6510 | Plane Strain Fracture Toughness (K1C) | 7075 | Unknown | 777
9028 | AIR FORCE | T651 | Plane Strain Fracture Toughness (K1C) | 7075 | Unknown | 778
8922 | AIR FORCE | T651 | Plane Strain Fracture Toughness (K1C) | 7075 | Unknown | 779
10584 | AIR FORCE | T7351 | Plane Strain Fracture Toughness (K1C) | 7075 | Unknown | 780
10585 | AIR FORCE | T7351 | Plane Strain Fracture Toughness (K1C) | 7075 | Unknown | 781
11955 | AIR FORCE | T7352 | Plane Strain Fracture Toughness (K1C) | 7075 | Unknown | 782
9907 | AIR FORCE | T6510 | Plane Strain Fracture Toughness (K1C) | 7075 | Unknown | 783
9873 | AIR FORCE | T6510 | Plane Strain Fracture Toughness (K1C) | 7075 | Unknown | 784
9524 | AIR FORCE | T651 | K1 Environmentally Assisted Cracking | 7075 | Unknown | 785
9549 | Additional NASA Data | T651 | Plane Strain Fracture Toughness (K1C) | 7075 | Unknown | 786
9948 | Additional NASA Data | T6510 | Plane Strain Fracture Toughness (K1C) | 7075 | Unknown | 787
9859 | Additional NASA Data | T651;ROLL | Plane Strain Fracture Toughness (K1C) | 7075 | Unknown | 788
9960 | Additional NASA Data | T6510 | Plane Strain Fracture Toughness (K1C) | 7075 | Unknown | 789
8876 | AIR FORCE | T651 | Plane Strain Fracture Toughness (K1C) | 7075 | Unknown | 790
9566 | Additional NASA Data | T651 | Plane Strain Fracture Toughness (K1C) | 7075 | Unknown | 791
11956 | AIR FORCE | T7352 | Plane Strain Fracture Toughness (K1C) | 7075 | Unknown | 792
11862 | Additional NASA Data | T73511 | Plane Strain Fracture Toughness (K1C) | 7075 | Unknown | 793
12035 | Additional NASA Data | T7352 | Plane Strain Fracture Toughness (K1C) | 7075 | Unknown | 794
12036 | Additional NASA Data | T7352 | Plane Strain Fracture Toughness (K1C) | 7075 | Unknown | 795
12018 | Additional NASA Data | T7352 | Plane Strain Fracture Toughness (K1C) | 7075 | Unknown | 796
12709 | Additional NASA Data | T73652 | Plane Strain Fracture Toughness (K1C) | 7075 | Unknown | 797
11912 | AIR FORCE | T7352 | Plane Strain Fracture Toughness (K1C) | 7075 | Unknown | 798
11578 | Additional NASA Data | T73510 | Plane Strain Fracture Toughness (K1C) | 7075 | Unknown | 799
11339 | AIR FORCE | T7351 | K1 Environmentally Assisted Cracking | 7075 | Unknown | 800
11366 | Additional NASA Data | T7351 | Plane Strain Fracture Toughness (K1C) | 7075 | Unknown | 801
9949 | Additional NASA Data | T6510 | Plane Strain Fracture Toughness (K1C) | 7075 | Unknown | 802
9908 | AIR FORCE | T6510 | Plane Strain Fracture Toughness (K1C) | 7075 | Unknown | 803
8877 | AIR FORCE | T651 | Plane Strain Fracture Toughness (K1C) | 7075 | Unknown | 804
9029 | AIR FORCE | T651 | Plane Strain Fracture Toughness (K1C) | 7075 | Unknown | 805
8925 | AIR FORCE | T651 | Plane Strain Fracture Toughness (K1C) | 7075 | Unknown | 806
8759 | AIR FORCE | T651 | Plane Strain Fracture Toughness (K1C) | 7075 | Unknown | 807
9874 | AIR FORCE | T6510 | Plane Strain Fracture Toughness (K1C) | 7075 | Unknown | 808
11553 | AIR FORCE | T73510 | Plane Strain Fracture Toughness (K1C) | 7075 | Unknown | 809
9909 | AIR FORCE | T6510 | Plane Strain Fracture Toughness (K1C) | 7075 | Unknown | 810
8878 | AIR FORCE | T651 | Plane Strain Fracture Toughness (K1C) | 7075 | Unknown | 811
8954 | AIR FORCE | T651 | Plane Strain Fracture Toughness (K1C) | 7075 | Unknown | 812
11596 | AIR FORCE | T73511 | Plane Strain Fracture Toughness (K1C) | 7075 | Unknown | 813
9030 | AIR FORCE | T651 | Plane Strain Fracture Toughness (K1C) | 7075 | Unknown | 814
8760 | AIR FORCE | T651 | Plane Strain Fracture Toughness (K1C) | 7075 | Unknown | 815
12618 | AIR FORCE | T73652 | Plane Strain Fracture Toughness (K1C) | 7075 | Unknown | 816
9910 | AIR FORCE | T6510 | Plane Strain Fracture Toughness (K1C) | 7075 | Unknown | 817
9950 | Additional NASA Data | T6510 | Plane Strain Fracture Toughness (K1C) | 7075 | Unknown | 818
10305 | AIR FORCE | T73 | Plane Strain Fracture Toughness (K1C) | 7075 | Unknown | 819
9031 | AIR FORCE | T651 | Plane Strain Fracture Toughness (K1C) | 7075 | Unknown | 820
10306 | AIR FORCE | T73 | Plane Strain Fracture Toughness (K1C) | 7075 | Unknown | 821
10438 | Additional NASA Data | T73 | Plane Strain Fracture Toughness (K1C) | 7075 | Unknown | 822
9951 | Additional NASA Data | T6510 | Plane Strain Fracture Toughness (K1C) | 7075 | Unknown | 823
9911 | AIR FORCE | T6510 | Plane Strain Fracture Toughness (K1C) | 7075 | Unknown | 824
9567 | Additional NASA Data | T651 | Plane Strain Fracture Toughness (K1C) | 7075 | Unknown | 825
9032 | AIR FORCE | T651 | Plane Strain Fracture Toughness (K1C) | 7075 | Unknown | 826
10292 | AIR FORCE | T73 | Plane Strain Fracture Toughness (K1C) | 7075 | Unknown | 827
10403 | Additional NASA Data | T73 | Plane Strain Fracture Toughness (K1C) | 7075 | Unknown | 828
10185 | AIR FORCE | T73 | Plane Strain Fracture Toughness (K1C) | 7075 | Unknown | 829
7862 | Additional NASA Data | T6 | Plane Strain Fracture Toughness (K1C) | 7075 | Unknown | 830
7393 | AIR FORCE | T6 | Plane Strain Fracture Toughness (K1C) | 7075 | Unknown | 831
8879 | AIR FORCE | T651 | Plane Strain Fracture Toughness (K1C) | 7075 | Unknown | 832
8880 | AIR FORCE | T651 | Plane Strain Fracture Toughness (K1C) | 7075 | Unknown | 833
9860 | Additional NASA Data | T651;ROLL | Plane Strain Fracture Toughness (K1C) | 7075 | Unknown | 834
9635 | Additional NASA Data | T651 | Plane Strain Fracture Toughness (K1C) | 7075 | Unknown | 835
8881 | AIR FORCE | T651 | Plane Strain Fracture Toughness (K1C) | 7075 | Unknown | 836
9636 | Additional NASA Data | T651 | Plane Strain Fracture Toughness (K1C) | 7075 | Unknown | 837
9637 | Additional NASA Data | T651 | Plane Strain Fracture Toughness (K1C) | 7075 | Unknown | 838
8882 | AIR FORCE | T651 | Plane Strain Fracture Toughness (K1C) | 7075 | Unknown | 839
8883 | AIR FORCE | T651 | Plane Strain Fracture Toughness (K1C) | 7075 | Unknown | 840
8884 | AIR FORCE | T651 | Plane Strain Fracture Toughness (K1C) | 7075 | Unknown | 841
9638 | Additional NASA Data | T651 | Plane Strain Fracture Toughness (K1C) | 7075 | Unknown | 842
7486 | AIR FORCE | T6 | Plane Stress Fracture Toughness (KC) | 7075 | Unknown | 843
7786 | AIR FORCE | T6 | Fatigue Crack Growth Rate (da/dN vs delta K) | 7075 | LAB AIR | 844
7489 | AIR FORCE | T6 | Plane Stress Fracture Toughness (KC) | 7075 | Unknown | 845
9235 | AIR FORCE | T651 | Plane Stress Fracture Toughness (KC) | 7075 | Unknown | 846
9236 | AIR FORCE | T651 | Plane Stress Fracture Toughness (KC) | 7075 | Unknown | 847
9237 | AIR FORCE | T651 | Plane Stress Fracture Toughness (KC) | 7075 | Unknown | 848
11026 | AIR FORCE | T7351 | Plane Stress Fracture Toughness (KC) | 7075 | Unknown | 849
11027 | AIR FORCE | T7351 | Plane Stress Fracture Toughness (KC) | 7075 | Unknown | 850
11028 | AIR FORCE | T7351 | Plane Stress Fracture Toughness (KC) | 7075 | Unknown | 851
10973 | AIR FORCE | T7351 | Plane Stress Fracture Toughness (KC) | 7075 | Unknown | 852
10309 | AIR FORCE | T73 | Plane Stress Fracture Toughness (KC) | 7075 | Unknown | 853
7596 | AIR FORCE | T6 | Plane Stress Fracture Toughness (KC) | 7075 | Unknown | 854
10974 | AIR FORCE | T7351 | Plane Stress Fracture Toughness (KC) | 7075 | Unknown | 855
10310 | AIR FORCE | T73 | Plane Stress Fracture Toughness (KC) | 7075 | Unknown | 856
7597 | AIR FORCE | T6 | Plane Stress Fracture Toughness (KC) | 7075 | Unknown | 857
10975 | AIR FORCE | T7351 | Plane Stress Fracture Toughness (KC) | 7075 | Unknown | 858
7598 | AIR FORCE | T6 | Plane Stress Fracture Toughness (KC) | 7075 | Unknown | 859
7599 | AIR FORCE | T6 | Plane Stress Fracture Toughness (KC) | 7075 | Unknown | 860
10321 | AIR FORCE | T73 | Plane Stress Fracture Toughness (KC) | 7075 | Unknown | 861
7600 | AIR FORCE | T6 | Plane Stress Fracture Toughness (KC) | 7075 | Unknown | 862
13101 | AIR FORCE | T76 | Plane Stress Fracture Toughness (KC) | 7075 | Unknown | 863
7601 | AIR FORCE | T6 | Plane Stress Fracture Toughness (KC) | 7075 | Unknown | 864
10311 | AIR FORCE | T73 | Plane Stress Fracture Toughness (KC) | 7075 | Unknown | 865
10312 | AIR FORCE | T73 | Plane Stress Fracture Toughness (KC) | 7075 | Unknown | 866
7526 | AIR FORCE | T6 | Plane Stress Fracture Toughness (KC) | 7075 | Unknown | 867
7498 | AIR FORCE | T6 | Plane Stress Fracture Toughness (KC) | 7075 | Unknown | 868
7499 | AIR FORCE | T6 | Plane Stress Fracture Toughness (KC) | 7075 | Unknown | 869
7538 | AIR FORCE | T6 | Plane Stress Fracture Toughness (KC) | 7075 | Unknown | 870
13102 | AIR FORCE | T76 | Plane Stress Fracture Toughness (KC) | 7075 | Unknown | 871
13132 | AIR FORCE | T76 | Fatigue Life (a vs N) | 7075 | LHA | 872
13159 | AIR FORCE | T76 | Fatigue Crack Growth Rate (da/dN vs delta K) | 7075 | LHA | 873
13160 | AIR FORCE | T76 | Fatigue Crack Growth Rate (da/dN vs delta K) | 7075 | LHA | 874
13133 | AIR FORCE | T76 | Fatigue Life (a vs N) | 7075 | LHA | 875
13134 | AIR FORCE | T76 | Fatigue Life (a vs N) | 7075 | SCS | 876
13161 | AIR FORCE | T76 | Fatigue Crack Growth Rate (da/dN vs delta K) | 7075 | SCS | 877
13162 | AIR FORCE | T76 | Fatigue Crack Growth Rate (da/dN vs delta K) | 7075 | LHA | 878
13135 | AIR FORCE | T76 | Fatigue Life (a vs N) | 7075 | LHA | 879
13136 | AIR FORCE | T76 | Fatigue Life (a vs N) | 7075 | LHA | 880
13137 | AIR FORCE | T76 | Fatigue Life (a vs N) | 7075 | STW | 881
13163 | AIR FORCE | T76 | Fatigue Crack Growth Rate (da/dN vs delta K) | 7075 | LHA | 882
13164 | AIR FORCE | T76 | Fatigue Crack Growth Rate (da/dN vs delta K) | 7075 | STW | 883
7430 | AIR FORCE | T6 | Plane Stress Fracture Toughness (KC) | 7075 | Unknown | 884
7431 | AIR FORCE | T6 | Plane Stress Fracture Toughness (KC) | 7075 | Unknown | 885
7432 | AIR FORCE | T6 | Plane Stress Fracture Toughness (KC) | 7075 | Unknown | 886
7537 | AIR FORCE | T6 | Plane Stress Fracture Toughness (KC) | 7075 | Unknown | 887
7433 | AIR FORCE | T6 | Plane Stress Fracture Toughness (KC) | 7075 | Unknown | 888
7434 | AIR FORCE | T6 | Plane Stress Fracture Toughness (KC) | 7075 | Unknown | 889
7435 | AIR FORCE | T6 | Plane Stress Fracture Toughness (KC) | 7075 | Unknown | 890
9238 | AIR FORCE | T651 | Plane Stress Fracture Toughness (KC) | 7075 | Unknown | 891
11023 | AIR FORCE | T7351 | Plane Stress Fracture Toughness (KC) | 7075 | Unknown | 892
9239 | AIR FORCE | T651 | Plane Stress Fracture Toughness (KC) | 7075 | Unknown | 893
7429 | AIR FORCE | T6 | Plane Stress Fracture Toughness (KC) | 7075 | Unknown | 894
9240 | AIR FORCE | T651 | Plane Stress Fracture Toughness (KC) | 7075 | Unknown | 895
9241 | AIR FORCE | T651 | Plane Stress Fracture Toughness (KC) | 7075 | Unknown | 896
11024 | AIR FORCE | T7351 | Plane Stress Fracture Toughness (KC) | 7075 | Unknown | 897
11025 | AIR FORCE | T7351 | Plane Stress Fracture Toughness (KC) | 7075 | Unknown | 898
11052 | AIR FORCE | T7351 | Plane Stress Fracture Toughness (KC) | 7075 | Unknown | 899
9271 | AIR FORCE | T651 | Plane Stress Fracture Toughness (KC) | 7075 | Unknown | 900
9272 | AIR FORCE | T651 | Plane Stress Fracture Toughness (KC) | 7075 | Unknown | 901
9273 | AIR FORCE | T651 | Plane Stress Fracture Toughness (KC) | 7075 | Unknown | 902
7602 | AIR FORCE | T6 | Plane Stress Fracture Toughness (KC) | 7075 | Unknown | 903
9274 | AIR FORCE | T651 | Plane Stress Fracture Toughness (KC) | 7075 | Unknown | 904
11053 | AIR FORCE | T7351 | Plane Stress Fracture Toughness (KC) | 7075 | Unknown | 905
11054 | AIR FORCE | T7351 | Plane Stress Fracture Toughness (KC) | 7075 | Unknown | 906
9275 | AIR FORCE | T651 | Plane Stress Fracture Toughness (KC) | 7075 | Unknown | 907
9230 | AIR FORCE | T651 | Plane Stress Fracture Toughness (KC) | 7075 | Unknown | 908
9232 | AIR FORCE | T651 | Plane Stress Fracture Toughness (KC) | 7075 | Unknown | 909
7603 | AIR FORCE | T6 | Plane Stress Fracture Toughness (KC) | 7075 | Unknown | 910
7436 | AIR FORCE | T6 | Plane Stress Fracture Toughness (KC) | 7075 | Unknown | 911
11055 | AIR FORCE | T7351 | Plane Stress Fracture Toughness (KC) | 7075 | Unknown | 912
7437 | AIR FORCE | T6 | Plane Stress Fracture Toughness (KC) | 7075 | Unknown | 913
7438 | AIR FORCE | T6 | Plane Stress Fracture Toughness (KC) | 7075 | Unknown | 914
9276 | AIR FORCE | T651 | Plane Stress Fracture Toughness (KC) | 7075 | Unknown | 915
11056 | AIR FORCE | T7351 | Plane Stress Fracture Toughness (KC) | 7075 | Unknown | 916
13103 | AIR FORCE | T76 | Plane Stress Fracture Toughness (KC) | 7075 | Unknown | 917
7604 | AIR FORCE | T6 | Plane Stress Fracture Toughness (KC) | 7075 | Unknown | 918
7469 | AIR FORCE | T6 | Plane Stress Fracture Toughness (KC) | 7075 | Unknown | 919
7470 | AIR FORCE | T6 | Plane Stress Fracture Toughness (KC) | 7075 | Unknown | 920
7471 | AIR FORCE | T6 | Plane Stress Fracture Toughness (KC) | 7075 | Unknown | 921
7472 | AIR FORCE | T6 | Plane Stress Fracture Toughness (KC) | 7075 | Unknown | 922
7521 | AIR FORCE | T6 | Plane Stress Fracture Toughness (KC) | 7075 | Unknown | 923
7522 | AIR FORCE | T6 | Plane Stress Fracture Toughness (KC) | 7075 | Unknown | 924
11029 | AIR FORCE | T7351 | Plane Stress Fracture Toughness (KC) | 7075 | Unknown | 925
7711 | AIR FORCE | T6 | Fatigue Life (a vs N) | 7075 | LAB AIR | 926
7712 | AIR FORCE | T6 | Fatigue Life (a vs N) | 7075 | LAB AIR | 927
7713 | AIR FORCE | T6 | Fatigue Life (a vs N) | 7075 | LAB AIR | 928
7764 | AIR FORCE | T6 | Fatigue Crack Growth Rate (da/dN vs delta K) | 7075 | LAB AIR | 929
7765 | AIR FORCE | T6 | Fatigue Crack Growth Rate (da/dN vs delta K) | 7075 | LAB AIR | 930
7766 | AIR FORCE | T6 | Fatigue Crack Growth Rate (da/dN vs delta K) | 7075 | LAB AIR | 931
11030 | AIR FORCE | T7351 | Plane Stress Fracture Toughness (KC) | 7075 | Unknown | 932
7456 | AIR FORCE | T6 | Plane Stress Fracture Toughness (KC) | 7075 | Unknown | 933
9277 | AIR FORCE | T651 | Plane Stress Fracture Toughness (KC) | 7075 | Unknown | 934
10022 | AIR FORCE | T6511 | Fatigue Crack Growth Rate (da/dN vs delta K) | 7075 | STW | 935
10010 | AIR FORCE | T6511 | Fatigue Life (a vs N) | 7075 | STW | 936
9278 | AIR FORCE | T651 | Plane Stress Fracture Toughness (KC) | 7075 | Unknown | 937
10990 | AIR FORCE | T7351 | Plane Stress Fracture Toughness (KC) | 7075 | Unknown | 938
9279 | AIR FORCE | T651 | Plane Stress Fracture Toughness (KC) | 7075 | Unknown | 939
9468 | AIR FORCE | T651 | Fatigue Crack Growth Rate (da/dN vs delta K) | 7075 | LAB AIR | 940
9447 | AIR FORCE | T651 | Fatigue Crack Growth Rate (da/dN vs delta K) | 7075 | LAB AIR | 941
9369 | AIR FORCE | T651 | Fatigue Life (a vs N) | 7075 | LAB AIR | 942
9448 | AIR FORCE | T651 | Fatigue Crack Growth Rate (da/dN vs delta K) | 7075 | LAB AIR | 943
9352 | AIR FORCE | T651 | Fatigue Life (a vs N) | 7075 | LAB AIR | 944
9280 | AIR FORCE | T651 | Plane Stress Fracture Toughness (KC) | 7075 | Unknown | 945
9351 | AIR FORCE | T651 | Fatigue Life (a vs N) | 7075 | LAB AIR | 946
9356 | AIR FORCE | T651 | Fatigue Life (a vs N) | 7075 | HHA | 947
7784 | AIR FORCE | T6 | Fatigue Crack Growth Rate (da/dN vs delta K) | 7075 | LHA | 948
7787 | AIR FORCE | T6 | Fatigue Crack Growth Rate (da/dN vs delta K) | 7075 | 3.5PCT NACL | 949
9446 | AIR FORCE | T651 | Fatigue Crack Growth Rate (da/dN vs delta K) | 7075 | LAB AIR | 950
9455 | AIR FORCE | T651 | Fatigue Crack Growth Rate (da/dN vs delta K) | 7075 | HHA | 951
13678 | AIR FORCE | T7651 | Plane Stress Fracture Toughness (KC) | 7075 | Unknown | 952
11307 | AIR FORCE | T7351 | Fatigue Crack Growth Rate (da/dN vs delta K) | 7075 | LAB AIR | 953
13679 | AIR FORCE | T7651 | Plane Stress Fracture Toughness (KC) | 7075 | Unknown | 954
9449 | AIR FORCE | T651 | Fatigue Crack Growth Rate (da/dN vs delta K) | 7075 | LAB AIR | 955
9281 | AIR FORCE | T651 | Plane Stress Fracture Toughness (KC) | 7075 | Unknown | 956
9353 | AIR FORCE | T651 | Fatigue Life (a vs N) | 7075 | LAB AIR | 957
10991 | AIR FORCE | T7351 | Plane Stress Fracture Toughness (KC) | 7075 | Unknown | 958
7439 | AIR FORCE | T6 | Plane Stress Fracture Toughness (KC) | 7075 | Unknown | 959
9282 | AIR FORCE | T651 | Plane Stress Fracture Toughness (KC) | 7075 | Unknown | 960
9354 | AIR FORCE | T651 | Fatigue Life (a vs N) | 7075 | LAB AIR | 961
9450 | AIR FORCE | T651 | Fatigue Crack Growth Rate (da/dN vs delta K) | 7075 | LAB AIR | 962
10992 | AIR FORCE | T7351 | Plane Stress Fracture Toughness (KC) | 7075 | Unknown | 963
10993 | AIR FORCE | T7351 | Plane Stress Fracture Toughness (KC) | 7075 | Unknown | 964
9283 | AIR FORCE | T651 | Plane Stress Fracture Toughness (KC) | 7075 | Unknown | 965
9284 | AIR FORCE | T651 | Plane Stress Fracture Toughness (KC) | 7075 | Unknown | 966
10994 | AIR FORCE | T7351 | Plane Stress Fracture Toughness (KC) | 7075 | Unknown | 967
10995 | AIR FORCE | T7351 | Plane Stress Fracture Toughness (KC) | 7075 | Unknown | 968
10996 | AIR FORCE | T7351 | Plane Stress Fracture Toughness (KC) | 7075 | Unknown | 969
10997 | AIR FORCE | T7351 | Plane Stress Fracture Toughness (KC) | 7075 | Unknown | 970
10998 | AIR FORCE | T7351 | Plane Stress Fracture Toughness (KC) | 7075 | Unknown | 971
10999 | AIR FORCE | T7351 | Plane Stress Fracture Toughness (KC) | 7075 | Unknown | 972
11000 | AIR FORCE | T7351 | Plane Stress Fracture Toughness (KC) | 7075 | Unknown | 973
11001 | AIR FORCE | T7351 | Plane Stress Fracture Toughness (KC) | 7075 | Unknown | 974
11002 | AIR FORCE | T7351 | Plane Stress Fracture Toughness (KC) | 7075 | Unknown | 975
11003 | AIR FORCE | T7351 | Plane Stress Fracture Toughness (KC) | 7075 | Unknown | 976
11004 | AIR FORCE | T7351 | Plane Stress Fracture Toughness (KC) | 7075 | Unknown | 977
11031 | AIR FORCE | T7351 | Plane Stress Fracture Toughness (KC) | 7075 | Unknown | 978
11032 | AIR FORCE | T7351 | Plane Stress Fracture Toughness (KC) | 7075 | Unknown | 979
11033 | AIR FORCE | T7351 | Plane Stress Fracture Toughness (KC) | 7075 | Unknown | 980
9242 | AIR FORCE | T651 | Plane Stress Fracture Toughness (KC) | 7075 | Unknown | 981
11034 | AIR FORCE | T7351 | Plane Stress Fracture Toughness (KC) | 7075 | Unknown | 982
9243 | AIR FORCE | T651 | Plane Stress Fracture Toughness (KC) | 7075 | Unknown | 983
11035 | AIR FORCE | T7351 | Plane Stress Fracture Toughness (KC) | 7075 | Unknown | 984
11036 | AIR FORCE | T7351 | Plane Stress Fracture Toughness (KC) | 7075 | Unknown | 985
9244 | AIR FORCE | T651 | Plane Stress Fracture Toughness (KC) | 7075 | Unknown | 986
9245 | AIR FORCE | T651 | Plane Stress Fracture Toughness (KC) | 7075 | Unknown | 987
11037 | AIR FORCE | T7351 | Plane Stress Fracture Toughness (KC) | 7075 | Unknown | 988
11038 | AIR FORCE | T7351 | Plane Stress Fracture Toughness (KC) | 7075 | Unknown | 989
9246 | AIR FORCE | T651 | Plane Stress Fracture Toughness (KC) | 7075 | Unknown | 990
11039 | AIR FORCE | T7351 | Plane Stress Fracture Toughness (KC) | 7075 | Unknown | 991
11040 | AIR FORCE | T7351 | Plane Stress Fracture Toughness (KC) | 7075 | Unknown | 992
11041 | AIR FORCE | T7351 | Plane Stress Fracture Toughness (KC) | 7075 | Unknown | 993
11005 | AIR FORCE | T7351 | Plane Stress Fracture Toughness (KC) | 7075 | Unknown | 994
11006 | AIR FORCE | T7351 | Plane Stress Fracture Toughness (KC) | 7075 | Unknown | 995
11007 | AIR FORCE | T7351 | Plane Stress Fracture Toughness (KC) | 7075 | Unknown | 996
9285 | AIR FORCE | T651 | Plane Stress Fracture Toughness (KC) | 7075 | Unknown | 997
9370 | AIR FORCE | T651 | Fatigue Life (a vs N) | 7075 | LAB AIR | 998
9469 | AIR FORCE | T651 | Fatigue Crack Growth Rate (da/dN vs delta K) | 7075 | LAB AIR | 999
9286 | AIR FORCE | T651 | Plane Stress Fracture Toughness (KC) | 7075 | Unknown | 1000
11008 | AIR FORCE | T7351 | Plane Stress Fracture Toughness (KC) | 7075 | Unknown | 1001
11009 | AIR FORCE | T7351 | Plane Stress Fracture Toughness (KC) | 7075 | Unknown | 1002
11010 | AIR FORCE | T7351 | Plane Stress Fracture Toughness (KC) | 7075 | Unknown | 1003
11011 | AIR FORCE | T7351 | Plane Stress Fracture Toughness (KC) | 7075 | Unknown | 1004
11012 | AIR FORCE | T7351 | Plane Stress Fracture Toughness (KC) | 7075 | Unknown | 1005
11013 | AIR FORCE | T7351 | Plane Stress Fracture Toughness (KC) | 7075 | Unknown | 1006
11014 | AIR FORCE | T7351 | Plane Stress Fracture Toughness (KC) | 7075 | Unknown | 1007
11015 | AIR FORCE | T7351 | Plane Stress Fracture Toughness (KC) | 7075 | Unknown | 1008
11016 | AIR FORCE | T7351 | Plane Stress Fracture Toughness (KC) | 7075 | Unknown | 1009
11017 | AIR FORCE | T7351 | Plane Stress Fracture Toughness (KC) | 7075 | Unknown | 1010
11018 | AIR FORCE | T7351 | Plane Stress Fracture Toughness (KC) | 7075 | Unknown | 1011
11019 | AIR FORCE | T7351 | Plane Stress Fracture Toughness (KC) | 7075 | Unknown | 1012
11020 | AIR FORCE | T7351 | Plane Stress Fracture Toughness (KC) | 7075 | Unknown | 1013
11021 | AIR FORCE | T7351 | Plane Stress Fracture Toughness (KC) | 7075 | Unknown | 1014
7454 | AIR FORCE | T6 | Plane Stress Fracture Toughness (KC) | 7075 | Unknown | 1015
7455 | AIR FORCE | T6 | Plane Stress Fracture Toughness (KC) | 7075 | Unknown | 1016
11042 | AIR FORCE | T7351 | Plane Stress Fracture Toughness (KC) | 7075 | Unknown | 1017
11043 | AIR FORCE | T7351 | Plane Stress Fracture Toughness (KC) | 7075 | Unknown | 1018
11044 | AIR FORCE | T7351 | Plane Stress Fracture Toughness (KC) | 7075 | Unknown | 1019
11045 | AIR FORCE | T7351 | Plane Stress Fracture Toughness (KC) | 7075 | Unknown | 1020
11046 | AIR FORCE | T7351 | Plane Stress Fracture Toughness (KC) | 7075 | Unknown | 1021
11047 | AIR FORCE | T7351 | Plane Stress Fracture Toughness (KC) | 7075 | Unknown | 1022
11048 | AIR FORCE | T7351 | Plane Stress Fracture Toughness (KC) | 7075 | Unknown | 1023
11049 | AIR FORCE | T7351 | Plane Stress Fracture Toughness (KC) | 7075 | Unknown | 1024
11050 | AIR FORCE | T7351 | Plane Stress Fracture Toughness (KC) | 7075 | Unknown | 1025
11564 | AIR FORCE | T73510 | Fatigue Life (a vs N) | 7075 | LAB AIR | 1026
11573 | AIR FORCE | T73510 | Fatigue Crack Growth Rate (da/dN vs delta K) | 7075 | LAB AIR | 1027
9931 | AIR FORCE | T6510 | Fatigue Life (a vs N) | 7075 | LAB AIR | 1028
9938 | AIR FORCE | T6510 | Fatigue Crack Growth Rate (da/dN vs delta K) | 7075 | LAB AIR | 1029
9939 | AIR FORCE | T6510 | Fatigue Crack Growth Rate (da/dN vs delta K) | 7075 | LAB AIR | 1030
9932 | AIR FORCE | T6510 | Fatigue Life (a vs N) | 7075 | LAB AIR | 1031
11574 | AIR FORCE | T73510 | Fatigue Crack Growth Rate (da/dN vs delta K) | 7075 | LAB AIR | 1032
11565 | AIR FORCE | T73510 | Fatigue Life (a vs N) | 7075 | LAB AIR | 1033
11566 | AIR FORCE | T73510 | Fatigue Life (a vs N) | 7075 | LAB AIR | 1034
11575 | AIR FORCE | T73510 | Fatigue Crack Growth Rate (da/dN vs delta K) | 7075 | LAB AIR | 1035
11576 | AIR FORCE | T73510 | Fatigue Crack Growth Rate (da/dN vs delta K) | 7075 | LAB AIR | 1036
11567 | AIR FORCE | T73510 | Fatigue Life (a vs N) | 7075 | LAB AIR | 1037
9930 | AIR FORCE | T6510 | Fatigue Life (a vs N) | 7075 | LAB AIR | 1038
9937 | AIR FORCE | T6510 | Fatigue Crack Growth Rate (da/dN vs delta K) | 7075 | LAB AIR | 1039
9936 | AIR FORCE | T6510 | Fatigue Crack Growth Rate (da/dN vs delta K) | 7075 | LHA | 1040
9940 | AIR FORCE | T6510 | Fatigue Crack Growth Rate (da/dN vs delta K) | 7075 | LAB AIR | 1041
9933 | AIR FORCE | T6510 | Fatigue Life (a vs N) | 7075 | LAB AIR | 1042
9929 | AIR FORCE | T6510 | Fatigue Life (a vs N) | 7075 | LHA | 1043
11964 | AIR FORCE | T7352 | Fatigue Life (a vs N) | 7075 | LAB AIR | 1044
11983 | AIR FORCE | T7352 | Fatigue Crack Growth Rate (da/dN vs delta K) | 7075 | LAB AIR | 1045
11561 | AIR FORCE | T73510 | Fatigue Life (a vs N) | 7075 | LAB AIR | 1046
11570 | AIR FORCE | T73510 | Fatigue Crack Growth Rate (da/dN vs delta K) | 7075 | LAB AIR | 1047
11559 | AIR FORCE | T73510 | Fatigue Life (a vs N) | 7075 | LAB AIR | 1048
11568 | AIR FORCE | T73510 | Fatigue Crack Growth Rate (da/dN vs delta K) | 7075 | LAB AIR | 1049
9927 | AIR FORCE | T6510 | Fatigue Life (a vs N) | 7075 | LAB AIR | 1050
9934 | AIR FORCE | T6510 | Fatigue Crack Growth Rate (da/dN vs delta K) | 7075 | LAB AIR | 1051
9935 | AIR FORCE | T6510 | Fatigue Crack Growth Rate (da/dN vs delta K) | 7075 | LAB AIR | 1052
9928 | AIR FORCE | T6510 | Fatigue Life (a vs N) | 7075 | LAB AIR | 1053
11569 | AIR FORCE | T73510 | Fatigue Crack Growth Rate (da/dN vs delta K) | 7075 | LAB AIR | 1054
11560 | AIR FORCE | T73510 | Fatigue Life (a vs N) | 7075 | LAB AIR | 1055
9247 | AIR FORCE | T651 | Plane Stress Fracture Toughness (KC) | 7075 | Unknown | 1056
11051 | AIR FORCE | T7351 | Plane Stress Fracture Toughness (KC) | 7075 | Unknown | 1057
10976 | AIR FORCE | T7351 | Plane Stress Fracture Toughness (KC) | 7075 | Unknown | 1058
11057 | AIR FORCE | T7351 | Plane Stress Fracture Toughness (KC) | 7075 | Unknown | 1059
10970 | AIR FORCE | T7351 | Plane Stress Fracture Toughness (KC) | 7075 | Unknown | 1060
10971 | AIR FORCE | T7351 | Plane Stress Fracture Toughness (KC) | 7075 | Unknown | 1061
10972 | AIR FORCE | T7351 | Plane Stress Fracture Toughness (KC) | 7075 | Unknown | 1062
9233 | AIR FORCE | T651 | Plane Stress Fracture Toughness (KC) | 7075 | Unknown | 1063
9234 | AIR FORCE | T651 | Plane Stress Fracture Toughness (KC) | 7075 | Unknown | 1064
9231 | AIR FORCE | T651 | Plane Stress Fracture Toughness (KC) | 7075 | Unknown | 1065
10977 | AIR FORCE | T7351 | Plane Stress Fracture Toughness (KC) | 7075 | Unknown | 1066
10978 | AIR FORCE | T7351 | Plane Stress Fracture Toughness (KC) | 7075 | Unknown | 1067
10979 | AIR FORCE | T7351 | Plane Stress Fracture Toughness (KC) | 7075 | Unknown | 1068
10980 | AIR FORCE | T7351 | Plane Stress Fracture Toughness (KC) | 7075 | Unknown | 1069
10981 | AIR FORCE | T7351 | Plane Stress Fracture Toughness (KC) | 7075 | Unknown | 1070
10982 | AIR FORCE | T7351 | Plane Stress Fracture Toughness (KC) | 7075 | Unknown | 1071
10983 | AIR FORCE | T7351 | Plane Stress Fracture Toughness (KC) | 7075 | Unknown | 1072
10984 | AIR FORCE | T7351 | Plane Stress Fracture Toughness (KC) | 7075 | Unknown | 1073
10985 | AIR FORCE | T7351 | Plane Stress Fracture Toughness (KC) | 7075 | Unknown | 1074
10986 | AIR FORCE | T7351 | Plane Stress Fracture Toughness (KC) | 7075 | Unknown | 1075
10987 | AIR FORCE | T7351 | Plane Stress Fracture Toughness (KC) | 7075 | Unknown | 1076
10988 | AIR FORCE | T7351 | Plane Stress Fracture Toughness (KC) | 7075 | Unknown | 1077
10989 | AIR FORCE | T7351 | Plane Stress Fracture Toughness (KC) | 7075 | Unknown | 1078
11984 | AIR FORCE | T7352 | Fatigue Crack Growth Rate (da/dN vs delta K) | 7075 | HHA | 1079
11965 | AIR FORCE | T7352 | Fatigue Life (a vs N) | 7075 | HHA | 1080
11966 | AIR FORCE | T7352 | Fatigue Life (a vs N) | 7075 | LAB AIR | 1081
11985 | AIR FORCE | T7352 | Fatigue Crack Growth Rate (da/dN vs delta K) | 7075 | LAB AIR | 1082
11986 | AIR FORCE | T7352 | Fatigue Crack Growth Rate (da/dN vs delta K) | 7075 | 3.5PCT NACL | 1083
11987 | AIR FORCE | T7352 | Fatigue Crack Growth Rate (da/dN vs delta K) | 7075 | HHA | 1084
11988 | AIR FORCE | T7352 | Fatigue Crack Growth Rate (da/dN vs delta K) | 7075 | LAB AIR | 1085
11967 | AIR FORCE | T7352 | Fatigue Life (a vs N) | 7075 | 3.5PCT NACL | 1086
11968 | AIR FORCE | T7352 | Fatigue Life (a vs N) | 7075 | HHA | 1087
11969 | AIR FORCE | T7352 | Fatigue Life (a vs N) | 7075 | LAB AIR | 1088
7487 | AIR FORCE | T6 | Plane Stress Fracture Toughness (KC) | 7075 | Unknown | 1089
7490 | AIR FORCE | T6 | Plane Stress Fracture Toughness (KC) | 7075 | Unknown | 1090
7491 | AIR FORCE | T6 | Plane Stress Fracture Toughness (KC) | 7075 | Unknown | 1091
7605 | AIR FORCE | T6 | Plane Stress Fracture Toughness (KC) | 7075 | Unknown | 1092
10313 | AIR FORCE | T73 | Plane Stress Fracture Toughness (KC) | 7075 | Unknown | 1093
7606 | AIR FORCE | T6 | Plane Stress Fracture Toughness (KC) | 7075 | Unknown | 1094
7500 | AIR FORCE | T6 | Plane Stress Fracture Toughness (KC) | 7075 | Unknown | 1095
7501 | AIR FORCE | T6 | Plane Stress Fracture Toughness (KC) | 7075 | Unknown | 1096
7502 | AIR FORCE | T6 | Plane Stress Fracture Toughness (KC) | 7075 | Unknown | 1097
7503 | AIR FORCE | T6 | Plane Stress Fracture Toughness (KC) | 7075 | Unknown | 1098
7504 | AIR FORCE | T6 | Plane Stress Fracture Toughness (KC) | 7075 | Unknown | 1099
7505 | AIR FORCE | T6 | Plane Stress Fracture Toughness (KC) | 7075 | Unknown | 1100
7506 | AIR FORCE | T6 | Plane Stress Fracture Toughness (KC) | 7075 | Unknown | 1101
7507 | AIR FORCE | T6 | Plane Stress Fracture Toughness (KC) | 7075 | Unknown | 1102
10314 | AIR FORCE | T73 | Plane Stress Fracture Toughness (KC) | 7075 | Unknown | 1103
10315 | AIR FORCE | T73 | Plane Stress Fracture Toughness (KC) | 7075 | Unknown | 1104
7607 | AIR FORCE | T6 | Plane Stress Fracture Toughness (KC) | 7075 | Unknown | 1105
7608 | AIR FORCE | T6 | Plane Stress Fracture Toughness (KC) | 7075 | Unknown | 1106
7508 | AIR FORCE | T6 | Plane Stress Fracture Toughness (KC) | 7075 | Unknown | 1107
7609 | AIR FORCE | T6 | Plane Stress Fracture Toughness (KC) | 7075 | Unknown | 1108
7509 | AIR FORCE | T6 | Plane Stress Fracture Toughness (KC) | 7075 | Unknown | 1109
7510 | AIR FORCE | T6 | Plane Stress Fracture Toughness (KC) | 7075 | Unknown | 1110
7511 | AIR FORCE | T6 | Plane Stress Fracture Toughness (KC) | 7075 | Unknown | 1111
7512 | AIR FORCE | T6 | Plane Stress Fracture Toughness (KC) | 7075 | Unknown | 1112
7513 | AIR FORCE | T6 | Plane Stress Fracture Toughness (KC) | 7075 | Unknown | 1113
7610 | AIR FORCE | T6 | Plane Stress Fracture Toughness (KC) | 7075 | Unknown | 1114
7514 | AIR FORCE | T6 | Plane Stress Fracture Toughness (KC) | 7075 | Unknown | 1115
7492 | AIR FORCE | T6 | Plane Stress Fracture Toughness (KC) | 7075 | Unknown | 1116
7611 | AIR FORCE | T6 | Plane Stress Fracture Toughness (KC) | 7075 | Unknown | 1117
13104 | AIR FORCE | T76 | Plane Stress Fracture Toughness (KC) | 7075 | Unknown | 1118
7515 | AIR FORCE | T6 | Plane Stress Fracture Toughness (KC) | 7075 | Unknown | 1119
7516 | AIR FORCE | T6 | Plane Stress Fracture Toughness (KC) | 7075 | Unknown | 1120
7517 | AIR FORCE | T6 | Plane Stress Fracture Toughness (KC) | 7075 | Unknown | 1121
7518 | AIR FORCE | T6 | Plane Stress Fracture Toughness (KC) | 7075 | Unknown | 1122
7519 | AIR FORCE | T6 | Plane Stress Fracture Toughness (KC) | 7075 | Unknown | 1123
7520 | AIR FORCE | T6 | Plane Stress Fracture Toughness (KC) | 7075 | Unknown | 1124
7612 | AIR FORCE | T6 | Plane Stress Fracture Toughness (KC) | 7075 | Unknown | 1125
10316 | AIR FORCE | T73 | Plane Stress Fracture Toughness (KC) | 7075 | Unknown | 1126
10317 | AIR FORCE | T73 | Plane Stress Fracture Toughness (KC) | 7075 | Unknown | 1127
7613 | AIR FORCE | T6 | Plane Stress Fracture Toughness (KC) | 7075 | Unknown | 1128
7614 | AIR FORCE | T6 | Plane Stress Fracture Toughness (KC) | 7075 | Unknown | 1129
7497 | AIR FORCE | T6 | Plane Stress Fracture Toughness (KC) | 7075 | Unknown | 1130
7775 | AIR FORCE | T6 | Fatigue Crack Growth Rate (da/dN vs delta K) | 7075 | LAB AIR | 1131
7722 | AIR FORCE | T6 | Fatigue Life (a vs N) | 7075 | LAB AIR | 1132
13105 | AIR FORCE | T76 | Plane Stress Fracture Toughness (KC) | 7075 | Unknown | 1133
13138 | AIR FORCE | T76 | Fatigue Life (a vs N) | 7075 | LHA | 1134
13165 | AIR FORCE | T76 | Fatigue Crack Growth Rate (da/dN vs delta K) | 7075 | LHA | 1135
11058 | AIR FORCE | T7351 | Plane Stress Fracture Toughness (KC) | 7075 | Unknown | 1136
9287 | AIR FORCE | T651 | Plane Stress Fracture Toughness (KC) | 7075 | Unknown | 1137
7615 | AIR FORCE | T6 | Plane Stress Fracture Toughness (KC) | 7075 | Unknown | 1138
7616 | AIR FORCE | T6 | Plane Stress Fracture Toughness (KC) | 7075 | Unknown | 1139
9288 | AIR FORCE | T651 | Plane Stress Fracture Toughness (KC) | 7075 | Unknown | 1140
9289 | AIR FORCE | T651 | Plane Stress Fracture Toughness (KC) | 7075 | Unknown | 1141
7617 | AIR FORCE | T6 | Plane Stress Fracture Toughness (KC) | 7075 | Unknown | 1142
11059 | AIR FORCE | T7351 | Plane Stress Fracture Toughness (KC) | 7075 | Unknown | 1143
7618 | AIR FORCE | T6 | Plane Stress Fracture Toughness (KC) | 7075 | Unknown | 1144
9290 | AIR FORCE | T651 | Plane Stress Fracture Toughness (KC) | 7075 | Unknown | 1145
11060 | AIR FORCE | T7351 | Plane Stress Fracture Toughness (KC) | 7075 | Unknown | 1146
11061 | AIR FORCE | T7351 | Plane Stress Fracture Toughness (KC) | 7075 | Unknown | 1147
13106 | AIR FORCE | T76 | Plane Stress Fracture Toughness (KC) | 7075 | Unknown | 1148
11062 | AIR FORCE | T7351 | Plane Stress Fracture Toughness (KC) | 7075 | Unknown | 1149
9291 | AIR FORCE | T651 | Plane Stress Fracture Toughness (KC) | 7075 | Unknown | 1150
7619 | AIR FORCE | T6 | Plane Stress Fracture Toughness (KC) | 7075 | Unknown | 1151
7525 | AIR FORCE | T6 | Plane Stress Fracture Toughness (KC) | 7075 | Unknown | 1152
7523 | AIR FORCE | T6 | Plane Stress Fracture Toughness (KC) | 7075 | Unknown | 1153
9292 | AIR FORCE | T651 | Plane Stress Fracture Toughness (KC) | 7075 | Unknown | 1154
7524 | AIR FORCE | T6 | Plane Stress Fracture Toughness (KC) | 7075 | Unknown | 1155
11063 | AIR FORCE | T7351 | Plane Stress Fracture Toughness (KC) | 7075 | Unknown | 1156
9293 | AIR FORCE | T651 | Plane Stress Fracture Toughness (KC) | 7075 | Unknown | 1157
11064 | AIR FORCE | T7351 | Plane Stress Fracture Toughness (KC) | 7075 | Unknown | 1158
9294 | AIR FORCE | T651 | Plane Stress Fracture Toughness (KC) | 7075 | Unknown | 1159
13680 | AIR FORCE | T7651 | Plane Stress Fracture Toughness (KC) | 7075 | Unknown | 1160
9295 | AIR FORCE | T651 | Plane Stress Fracture Toughness (KC) | 7075 | Unknown | 1161
11065 | AIR FORCE | T7351 | Plane Stress Fracture Toughness (KC) | 7075 | Unknown | 1162
11066 | AIR FORCE | T7351 | Plane Stress Fracture Toughness (KC) | 7075 | Unknown | 1163
9296 | AIR FORCE | T651 | Plane Stress Fracture Toughness (KC) | 7075 | Unknown | 1164
9297 | AIR FORCE | T651 | Plane Stress Fracture Toughness (KC) | 7075 | Unknown | 1165
9298 | AIR FORCE | T651 | Plane Stress Fracture Toughness (KC) | 7075 | Unknown | 1166
11022 | AIR FORCE | T7351 | Plane Stress Fracture Toughness (KC) | 7075 | Unknown | 1167
11562 | AIR FORCE | T73510 | Fatigue Life (a vs N) | 7075 | LAB AIR | 1168
11571 | AIR FORCE | T73510 | Fatigue Crack Growth Rate (da/dN vs delta K) | 7075 | LAB AIR | 1169
9299 | AIR FORCE | T651 | Plane Stress Fracture Toughness (KC) | 7075 | Unknown | 1170
11572 | AIR FORCE | T73510 | Fatigue Crack Growth Rate (da/dN vs delta K) | 7075 | LAB AIR | 1171
11563 | AIR FORCE | T73510 | Fatigue Life (a vs N) | 7075 | LAB AIR | 1172
9300 | AIR FORCE | T651 | Plane Stress Fracture Toughness (KC) | 7075 | Unknown | 1173
7496 | AIR FORCE | T6 | Plane Stress Fracture Toughness (KC) | 7075 | Unknown | 1174
11962 | AIR FORCE | T7352 | Fatigue Life (a vs N) | 7075 | LAB AIR | 1175
11981 | AIR FORCE | T7352 | Fatigue Crack Growth Rate (da/dN vs delta K) | 7075 | LAB AIR | 1176
11982 | AIR FORCE | T7352 | Fatigue Crack Growth Rate (da/dN vs delta K) | 7075 | LAB AIR | 1177
11963 | AIR FORCE | T7352 | Fatigue Life (a vs N) | 7075 | LAB AIR | 1178
9301 | AIR FORCE | T651 | Plane Stress Fracture Toughness (KC) | 7075 | Unknown | 1179
11067 | AIR FORCE | T7351 | Plane Stress Fracture Toughness (KC) | 7075 | Unknown | 1180
11970 | AIR FORCE | T7352 | Fatigue Life (a vs N) | 7075 | LAB AIR | 1181
11989 | AIR FORCE | T7352 | Fatigue Crack Growth Rate (da/dN vs delta K) | 7075 | LAB AIR | 1182
11990 | AIR FORCE | T7352 | Fatigue Crack Growth Rate (da/dN vs delta K) | 7075 | LAB AIR | 1183
11971 | AIR FORCE | T7352 | Fatigue Life (a vs N) | 7075 | LAB AIR | 1184
7788 | AIR FORCE | T6 | Fatigue Crack Growth Rate (da/dN vs delta K) | 7075 | LAB AIR | 1185
7789 | AIR FORCE | T6 | Fatigue Crack Growth Rate (da/dN vs delta K) | 7075 | LAB AIR | 1186
7790 | AIR FORCE | T6 | Fatigue Crack Growth Rate (da/dN vs delta K) | 7075 | LAB AIR | 1187
9452 | AIR FORCE | T651 | Fatigue Crack Growth Rate (da/dN vs delta K) | 7075 | LAB AIR | 1188
10029 | AIR FORCE | T6511 | Fatigue Crack Growth Rate (da/dN vs delta K) | 7075 | HHA | 1189
7800 | AIR FORCE | T6 | Fatigue Crack Growth Rate (da/dN vs delta K) | 7075 | HHA | 1190
10023 | AIR FORCE | T6511 | Fatigue Crack Growth Rate (da/dN vs delta K) | 7075 | LAB AIR | 1191
10011 | AIR FORCE | T6511 | Fatigue Life (a vs N) | 7075 | LAB AIR | 1192
10012 | AIR FORCE | T6511 | Fatigue Life (a vs N) | 7075 | LAB AIR | 1193
10024 | AIR FORCE | T6511 | Fatigue Crack Growth Rate (da/dN vs delta K) | 7075 | LAB AIR | 1194
10025 | AIR FORCE | T6511 | Fatigue Crack Growth Rate (da/dN vs delta K) | 7075 | STW | 1195
10013 | AIR FORCE | T6511 | Fatigue Life (a vs N) | 7075 | STW | 1196
9453 | AIR FORCE | T651 | Fatigue Crack Growth Rate (da/dN vs delta K) | 7075 | LAB AIR | 1197
10014 | AIR FORCE | T6511 | Fatigue Life (a vs N) | 7075 | LAB AIR | 1198
10026 | AIR FORCE | T6511 | Fatigue Crack Growth Rate (da/dN vs delta K) | 7075 | LAB AIR | 1199
10027 | AIR FORCE | T6511 | Fatigue Crack Growth Rate (da/dN vs delta K) | 7075 | LAB AIR | 1200
10015 | AIR FORCE | T6511 | Fatigue Life (a vs N) | 7075 | LAB AIR | 1201
10016 | AIR FORCE | T6511 | Fatigue Life (a vs N) | 7075 | LAB AIR | 1202
10028 | AIR FORCE | T6511 | Fatigue Crack Growth Rate (da/dN vs delta K) | 7075 | LAB AIR | 1203
11146 | AIR FORCE | T7351 | Fatigue Life (a vs N) | 7075 | HHA | 1204
11249 | AIR FORCE | T7351 | Fatigue Crack Growth Rate (da/dN vs delta K) | 7075 | HHA | 1205
11250 | AIR FORCE | T7351 | Fatigue Crack Growth Rate (da/dN vs delta K) | 7075 | HHA | 1206
11147 | AIR FORCE | T7351 | Fatigue Life (a vs N) | 7075 | HHA | 1207
10382 | AIR FORCE | T73 | Fatigue Crack Growth Rate (da/dN vs delta K) | 7075 | LAB AIR | 1208
9454 | AIR FORCE | T651 | Fatigue Crack Growth Rate (da/dN vs delta K) | 7075 | LAB AIR | 1209
11148 | AIR FORCE | T7351 | Fatigue Life (a vs N) | 7075 | HHA | 1210
11251 | AIR FORCE | T7351 | Fatigue Crack Growth Rate (da/dN vs delta K) | 7075 | HHA | 1211
11252 | AIR FORCE | T7351 | Fatigue Crack Growth Rate (da/dN vs delta K) | 7075 | HHA | 1212
11149 | AIR FORCE | T7351 | Fatigue Life (a vs N) | 7075 | HHA | 1213
12003 | AIR FORCE | T7352 | Fatigue Crack Growth Rate (da/dN vs delta K) | 7075 | LAB AIR | 1214
12001 | AIR FORCE | T7352 | Fatigue Crack Growth Rate (da/dN vs delta K) | 7075 | LAB AIR | 1215
9912 | AIR FORCE | T6510 | Plane Strain Fracture Toughness (K1C) | 7075 | Unknown | 1216
9875 | AIR FORCE | T6510 | Plane Strain Fracture Toughness (K1C) | 7075 | Unknown | 1217
9913 | AIR FORCE | T6510 | Plane Strain Fracture Toughness (K1C) | 7075 | Unknown | 1218
9876 | AIR FORCE | T6510 | Plane Strain Fracture Toughness (K1C) | 7075 | Unknown | 1219
9877 | AIR FORCE | T6510 | Plane Strain Fracture Toughness (K1C) | 7075 | Unknown | 1220
9878 | AIR FORCE | T6510 | Plane Strain Fracture Toughness (K1C) | 7075 | Unknown | 1221
11554 | AIR FORCE | T73510 | Plane Strain Fracture Toughness (K1C) | 7075 | Unknown | 1222
9879 | AIR FORCE | T6510 | Plane Strain Fracture Toughness (K1C) | 7075 | Unknown | 1223
9914 | AIR FORCE | T6510 | Plane Strain Fracture Toughness (K1C) | 7075 | Unknown | 1224
9880 | AIR FORCE | T6510 | Plane Strain Fracture Toughness (K1C) | 7075 | Unknown | 1225
9915 | AIR FORCE | T6510 | Plane Strain Fracture Toughness (K1C) | 7075 | Unknown | 1226
9916 | AIR FORCE | T6510 | Plane Strain Fracture Toughness (K1C) | 7075 | Unknown | 1227
9881 | AIR FORCE | T6510 | Plane Strain Fracture Toughness (K1C) | 7075 | Unknown | 1228
9882 | AIR FORCE | T6510 | Plane Strain Fracture Toughness (K1C) | 7075 | Unknown | 1229
9917 | AIR FORCE | T6510 | Plane Strain Fracture Toughness (K1C) | 7075 | Unknown | 1230
9883 | AIR FORCE | T6510 | Plane Strain Fracture Toughness (K1C) | 7075 | Unknown | 1231
9918 | AIR FORCE | T6510 | Plane Strain Fracture Toughness (K1C) | 7075 | Unknown | 1232
11913 | AIR FORCE | T7352 | Plane Strain Fracture Toughness (K1C) | 7075 | Unknown | 1233
11914 | AIR FORCE | T7352 | Plane Strain Fracture Toughness (K1C) | 7075 | Unknown | 1234
11915 | AIR FORCE | T7352 | Plane Strain Fracture Toughness (K1C) | 7075 | Unknown | 1235
11916 | AIR FORCE | T7352 | Plane Strain Fracture Toughness (K1C) | 7075 | Unknown | 1236
9919 | AIR FORCE | T6510 | Plane Strain Fracture Toughness (K1C) | 7075 | Unknown | 1237
11917 | AIR FORCE | T7352 | Plane Strain Fracture Toughness (K1C) | 7075 | Unknown | 1238
11918 | AIR FORCE | T7352 | Plane Strain Fracture Toughness (K1C) | 7075 | Unknown | 1239
10681 | AIR FORCE | T7351 | Plane Strain Fracture Toughness (K1C) | 7075 | Unknown | 1240
10682 | AIR FORCE | T7351 | Plane Strain Fracture Toughness (K1C) | 7075 | Unknown | 1241
10683 | AIR FORCE | T7351 | Plane Strain Fracture Toughness (K1C) | 7075 | Unknown | 1242
14019 | AIR FORCE | T76511 | Plane Strain Fracture Toughness (K1C) | 7075 | Unknown | 1243
11601 | AIR FORCE | T73511 | Plane Strain Fracture Toughness (K1C) | 7075 | Unknown | 1244
11602 | AIR FORCE | T73511 | Plane Strain Fracture Toughness (K1C) | 7075 | Unknown | 1245
14020 | AIR FORCE | T76511 | Plane Strain Fracture Toughness (K1C) | 7075 | Unknown | 1246
14021 | AIR FORCE | T76511 | Plane Strain Fracture Toughness (K1C) | 7075 | Unknown | 1247
9999 | AIR FORCE | T6511 | Plane Strain Fracture Toughness (K1C) | 7075 | Unknown | 1248
10004 | AIR FORCE | T6511 | Plane Strain Fracture Toughness (K1C) | 7075 | Unknown | 1249
11603 | AIR FORCE | T73511 | Plane Strain Fracture Toughness (K1C) | 7075 | Unknown | 1250
10000 | AIR FORCE | T6511 | Plane Strain Fracture Toughness (K1C) | 7075 | Unknown | 1251
10005 | AIR FORCE | T6511 | Plane Strain Fracture Toughness (K1C) | 7075 | Unknown | 1252
11604 | AIR FORCE | T73511 | Plane Strain Fracture Toughness (K1C) | 7075 | Unknown | 1253
14022 | AIR FORCE | T76511 | Plane Strain Fracture Toughness (K1C) | 7075 | Unknown | 1254
8761 | AIR FORCE | T651 | Plane Strain Fracture Toughness (K1C) | 7075 | Unknown | 1255
9033 | AIR FORCE | T651 | Plane Strain Fracture Toughness (K1C) | 7075 | Unknown | 1256
8762 | AIR FORCE | T651 | Plane Strain Fracture Toughness (K1C) | 7075 | Unknown | 1257
10514 | AIR FORCE | T7351 | Plane Strain Fracture Toughness (K1C) | 7075 | Unknown | 1258
10684 | AIR FORCE | T7351 | Plane Strain Fracture Toughness (K1C) | 7075 | Unknown | 1259
10685 | AIR FORCE | T7351 | Plane Strain Fracture Toughness (K1C) | 7075 | Unknown | 1260
10686 | AIR FORCE | T7351 | Plane Strain Fracture Toughness (K1C) | 7075 | Unknown | 1261
10687 | AIR FORCE | T7351 | Plane Strain Fracture Toughness (K1C) | 7075 | Unknown | 1262
10515 | AIR FORCE | T7351 | Plane Strain Fracture Toughness (K1C) | 7075 | Unknown | 1263
8763 | AIR FORCE | T651 | Plane Strain Fracture Toughness (K1C) | 7075 | Unknown | 1264
10688 | AIR FORCE | T7351 | Plane Strain Fracture Toughness (K1C) | 7075 | Unknown | 1265
10689 | AIR FORCE | T7351 | Plane Strain Fracture Toughness (K1C) | 7075 | Unknown | 1266
9034 | AIR FORCE | T651 | Plane Strain Fracture Toughness (K1C) | 7075 | Unknown | 1267
8764 | AIR FORCE | T651 | Plane Strain Fracture Toughness (K1C) | 7075 | Unknown | 1268
9035 | AIR FORCE | T651 | Plane Strain Fracture Toughness (K1C) | 7075 | Unknown | 1269
9036 | AIR FORCE | T651 | Plane Strain Fracture Toughness (K1C) | 7075 | Unknown | 1270
9037 | AIR FORCE | T651 | Plane Strain Fracture Toughness (K1C) | 7075 | Unknown | 1271
9038 | AIR FORCE | T651 | Plane Strain Fracture Toughness (K1C) | 7075 | Unknown | 1272
8765 | AIR FORCE | T651 | Plane Strain Fracture Toughness (K1C) | 7075 | Unknown | 1273
9039 | AIR FORCE | T651 | Plane Strain Fracture Toughness (K1C) | 7075 | Unknown | 1274
9040 | AIR FORCE | T651 | Plane Strain Fracture Toughness (K1C) | 7075 | Unknown | 1275
9041 | AIR FORCE | T651 | Plane Strain Fracture Toughness (K1C) | 7075 | Unknown | 1276
8766 | AIR FORCE | T651 | Plane Strain Fracture Toughness (K1C) | 7075 | Unknown | 1277
9042 | AIR FORCE | T651 | Plane Strain Fracture Toughness (K1C) | 7075 | Unknown | 1278
9043 | AIR FORCE | T651 | Plane Strain Fracture Toughness (K1C) | 7075 | Unknown | 1279
11919 | AIR FORCE | T7352 | Plane Strain Fracture Toughness (K1C) | 7075 | Unknown | 1280
11920 | AIR FORCE | T7352 | Plane Strain Fracture Toughness (K1C) | 7075 | Unknown | 1281
11921 | AIR FORCE | T7352 | Plane Strain Fracture Toughness (K1C) | 7075 | Unknown | 1282
11922 | AIR FORCE | T7352 | Plane Strain Fracture Toughness (K1C) | 7075 | Unknown | 1283
11923 | AIR FORCE | T7352 | Plane Strain Fracture Toughness (K1C) | 7075 | Unknown | 1284
11924 | AIR FORCE | T7352 | Plane Strain Fracture Toughness (K1C) | 7075 | Unknown | 1285
7411 | AIR FORCE | T6 | Plane Strain Fracture Toughness (K1C) | 7075 | Unknown | 1286
9884 | AIR FORCE | T6510 | Plane Strain Fracture Toughness (K1C) | 7075 | Unknown | 1287
9044 | AIR FORCE | T651 | Plane Strain Fracture Toughness (K1C) | 7075 | Unknown | 1288
9045 | AIR FORCE | T651 | Plane Strain Fracture Toughness (K1C) | 7075 | Unknown | 1289
9046 | AIR FORCE | T651 | Plane Strain Fracture Toughness (K1C) | 7075 | Unknown | 1290
9047 | AIR FORCE | T651 | Plane Strain Fracture Toughness (K1C) | 7075 | Unknown | 1291
9048 | AIR FORCE | T651 | Plane Strain Fracture Toughness (K1C) | 7075 | Unknown | 1292
9885 | AIR FORCE | T6510 | Plane Strain Fracture Toughness (K1C) | 7075 | Unknown | 1293
9920 | AIR FORCE | T6510 | Plane Strain Fracture Toughness (K1C) | 7075 | Unknown | 1294
11555 | AIR FORCE | T73510 | Plane Strain Fracture Toughness (K1C) | 7075 | Unknown | 1295
9921 | AIR FORCE | T6510 | Plane Strain Fracture Toughness (K1C) | 7075 | Unknown | 1296
9922 | AIR FORCE | T6510 | Plane Strain Fracture Toughness (K1C) | 7075 | Unknown | 1297
9886 | AIR FORCE | T6510 | Plane Strain Fracture Toughness (K1C) | 7075 | Unknown | 1298
9887 | AIR FORCE | T6510 | Plane Strain Fracture Toughness (K1C) | 7075 | Unknown | 1299
11556 | AIR FORCE | T73510 | Plane Strain Fracture Toughness (K1C) | 7075 | Unknown | 1300
9888 | AIR FORCE | T6510 | Plane Strain Fracture Toughness (K1C) | 7075 | Unknown | 1301
11557 | AIR FORCE | T73510 | Plane Strain Fracture Toughness (K1C) | 7075 | Unknown | 1302
11558 | AIR FORCE | T73510 | Plane Strain Fracture Toughness (K1C) | 7075 | Unknown | 1303
9889 | AIR FORCE | T6510 | Plane Strain Fracture Toughness (K1C) | 7075 | Unknown | 1304
9923 | AIR FORCE | T6510 | Plane Strain Fracture Toughness (K1C) | 7075 | Unknown | 1305
9924 | AIR FORCE | T6510 | Plane Strain Fracture Toughness (K1C) | 7075 | Unknown | 1306
9925 | AIR FORCE | T6510 | Plane Strain Fracture Toughness (K1C) | 7075 | Unknown | 1307
9890 | AIR FORCE | T6510 | Plane Strain Fracture Toughness (K1C) | 7075 | Unknown | 1308
10488 | AIR FORCE | T7351 | Plane Strain Fracture Toughness (K1C) | 7075 | Unknown | 1309
11925 | AIR FORCE | T7352 | Plane Strain Fracture Toughness (K1C) | 7075 | Unknown | 1310
11926 | AIR FORCE | T7352 | Plane Strain Fracture Toughness (K1C) | 7075 | Unknown | 1311
11927 | AIR FORCE | T7352 | Plane Strain Fracture Toughness (K1C) | 7075 | Unknown | 1312
11928 | AIR FORCE | T7352 | Plane Strain Fracture Toughness (K1C) | 7075 | Unknown | 1313
10489 | AIR FORCE | T7351 | Plane Strain Fracture Toughness (K1C) | 7075 | Unknown | 1314
10516 | AIR FORCE | T7351 | Plane Strain Fracture Toughness (K1C) | 7075 | Unknown | 1315
10690 | AIR FORCE | T7351 | Plane Strain Fracture Toughness (K1C) | 7075 | Unknown | 1316
10691 | AIR FORCE | T7351 | Plane Strain Fracture Toughness (K1C) | 7075 | Unknown | 1317
10692 | AIR FORCE | T7351 | Plane Strain Fracture Toughness (K1C) | 7075 | Unknown | 1318
10517 | AIR FORCE | T7351 | Plane Strain Fracture Toughness (K1C) | 7075 | Unknown | 1319
11605 | AIR FORCE | T73511 | Plane Strain Fracture Toughness (K1C) | 7075 | Unknown | 1320
10006 | AIR FORCE | T6511 | Plane Strain Fracture Toughness (K1C) | 7075 | Unknown | 1321
10001 | AIR FORCE | T6511 | Plane Strain Fracture Toughness (K1C) | 7075 | Unknown | 1322
14023 | AIR FORCE | T76511 | Plane Strain Fracture Toughness (K1C) | 7075 | Unknown | 1323
10007 | AIR FORCE | T6511 | Plane Strain Fracture Toughness (K1C) | 7075 | Unknown | 1324
10002 | AIR FORCE | T6511 | Plane Strain Fracture Toughness (K1C) | 7075 | Unknown | 1325
11606 | AIR FORCE | T73511 | Plane Strain Fracture Toughness (K1C) | 7075 | Unknown | 1326
11607 | AIR FORCE | T73511 | Plane Strain Fracture Toughness (K1C) | 7075 | Unknown | 1327
14024 | AIR FORCE | T76511 | Plane Strain Fracture Toughness (K1C) | 7075 | Unknown | 1328
10003 | AIR FORCE | T6511 | Plane Strain Fracture Toughness (K1C) | 7075 | Unknown | 1329
10008 | AIR FORCE | T6511 | Plane Strain Fracture Toughness (K1C) | 7075 | Unknown | 1330
10009 | AIR FORCE | T6511 | Plane Strain Fracture Toughness (K1C) | 7075 | Unknown | 1331
9049 | AIR FORCE | T651 | Plane Strain Fracture Toughness (K1C) | 7075 | Unknown | 1332
10693 | AIR FORCE | T7351 | Plane Strain Fracture Toughness (K1C) | 7075 | Unknown | 1333
10694 | AIR FORCE | T7351 | Plane Strain Fracture Toughness (K1C) | 7075 | Unknown | 1334
9050 | AIR FORCE | T651 | Plane Strain Fracture Toughness (K1C) | 7075 | Unknown | 1335
9051 | AIR FORCE | T651 | Plane Strain Fracture Toughness (K1C) | 7075 | Unknown | 1336
8767 | AIR FORCE | T651 | Plane Strain Fracture Toughness (K1C) | 7075 | Unknown | 1337
10518 | AIR FORCE | T7351 | Plane Strain Fracture Toughness (K1C) | 7075 | Unknown | 1338
10695 | AIR FORCE | T7351 | Plane Strain Fracture Toughness (K1C) | 7075 | Unknown | 1339
10696 | AIR FORCE | T7351 | Plane Strain Fracture Toughness (K1C) | 7075 | Unknown | 1340
10490 | AIR FORCE | T7351 | Plane Strain Fracture Toughness (K1C) | 7075 | Unknown | 1341
10509 | AIR FORCE | T7351 | Plane Strain Fracture Toughness (K1C) | 7075 | Unknown | 1342
8705 | AIR FORCE | T651 | Plane Strain Fracture Toughness (K1C) | 7075 | Unknown | 1343
9052 | AIR FORCE | T651 | Plane Strain Fracture Toughness (K1C) | 7075 | Unknown | 1344
8706 | AIR FORCE | T651 | Plane Strain Fracture Toughness (K1C) | 7075 | Unknown | 1345
8768 | AIR FORCE | T651 | Plane Strain Fracture Toughness (K1C) | 7075 | Unknown | 1346
9053 | AIR FORCE | T651 | Plane Strain Fracture Toughness (K1C) | 7075 | Unknown | 1347
8707 | AIR FORCE | T651 | Plane Strain Fracture Toughness (K1C) | 7075 | Unknown | 1348
10510 | AIR FORCE | T7351 | Plane Strain Fracture Toughness (K1C) | 7075 | Unknown | 1349
10511 | AIR FORCE | T7351 | Plane Strain Fracture Toughness (K1C) | 7075 | Unknown | 1350
8722 | AIR FORCE | T651 | Plane Strain Fracture Toughness (K1C) | 7075 | Unknown | 1351
8697 | AIR FORCE | T651 | Plane Strain Fracture Toughness (K1C) | 7075 | Unknown | 1352
8700 | AIR FORCE | T651 | Plane Strain Fracture Toughness (K1C) | 7075 | Unknown | 1353
10491 | AIR FORCE | T7351 | Plane Strain Fracture Toughness (K1C) | 7075 | Unknown | 1354
9054 | AIR FORCE | T651 | Plane Strain Fracture Toughness (K1C) | 7075 | Unknown | 1355
8769 | AIR FORCE | T651 | Plane Strain Fracture Toughness (K1C) | 7075 | Unknown | 1356
9055 | AIR FORCE | T651 | Plane Strain Fracture Toughness (K1C) | 7075 | Unknown | 1357
9056 | AIR FORCE | T651 | Plane Strain Fracture Toughness (K1C) | 7075 | Unknown | 1358
8770 | AIR FORCE | T651 | Plane Strain Fracture Toughness (K1C) | 7075 | Unknown | 1359
9057 | AIR FORCE | T651 | Plane Strain Fracture Toughness (K1C) | 7075 | Unknown | 1360
9058 | AIR FORCE | T651 | Plane Strain Fracture Toughness (K1C) | 7075 | Unknown | 1361
11929 | AIR FORCE | T7352 | Plane Strain Fracture Toughness (K1C) | 7075 | Unknown | 1362
11930 | AIR FORCE | T7352 | Plane Strain Fracture Toughness (K1C) | 7075 | Unknown | 1363
11931 | AIR FORCE | T7352 | Plane Strain Fracture Toughness (K1C) | 7075 | Unknown | 1364
11932 | AIR FORCE | T7352 | Plane Strain Fracture Toughness (K1C) | 7075 | Unknown | 1365
13441 | AIR FORCE | T7651 | Plane Strain Fracture Toughness (K1C) | 7075 | Unknown | 1366
11933 | AIR FORCE | T7352 | Plane Strain Fracture Toughness (K1C) | 7075 | Unknown | 1367
11934 | AIR FORCE | T7352 | Plane Strain Fracture Toughness (K1C) | 7075 | Unknown | 1368
11936 | AIR FORCE | T7352 | Plane Strain Fracture Toughness (K1C) | 7075 | Unknown | 1369
9926 | AIR FORCE | T6510 | Plane Strain Fracture Toughness (K1C) | 7075 | Unknown | 1370
9891 | AIR FORCE | T6510 | Plane Strain Fracture Toughness (K1C) | 7075 | Unknown | 1371
11935 | AIR FORCE | T7352 | Plane Strain Fracture Toughness (K1C) | 7075 | Unknown | 1372
11937 | AIR FORCE | T7352 | Plane Strain Fracture Toughness (K1C) | 7075 | Unknown | 1373
9465 | AIR FORCE | T651 | Fatigue Crack Growth Rate (da/dN vs delta K) | 7075 | HHA | 1374
9466 | AIR FORCE | T651 | Fatigue Crack Growth Rate (da/dN vs delta K) | 7075 | HHA | 1375
9366 | AIR FORCE | T651 | Fatigue Life (a vs N) | 7075 | HHA | 1376
9367 | AIR FORCE | T651 | Fatigue Life (a vs N) | 7075 | HHA | 1377
11317 | AIR FORCE | T7351 | Fatigue Crack Growth Rate (da/dN vs delta K) | 7075 | HHA | 1378
11318 | AIR FORCE | T7351 | Fatigue Crack Growth Rate (da/dN vs delta K) | 7075 | HHA | 1379
11201 | AIR FORCE | T7351 | Fatigue Crack Growth Rate (da/dN vs delta K) | 7075 | HHA | 1380
11101 | AIR FORCE | T7351 | Fatigue Life (a vs N) | 7075 | HHA | 1381
11200 | AIR FORCE | T7351 | Fatigue Crack Growth Rate (da/dN vs delta K) | 7075 | HHA | 1382
11198 | AIR FORCE | T7351 | Fatigue Crack Growth Rate (da/dN vs delta K) | 7075 | HHA | 1383
11098 | AIR FORCE | T7351 | Fatigue Life (a vs N) | 7075 | HHA | 1384
11100 | AIR FORCE | T7351 | Fatigue Life (a vs N) | 7075 | HHA | 1385
11099 | AIR FORCE | T7351 | Fatigue Life (a vs N) | 7075 | HHA | 1386
11199 | AIR FORCE | T7351 | Fatigue Crack Growth Rate (da/dN vs delta K) | 7075 | HHA | 1387
9326 | AIR FORCE | T651 | Fatigue Life (a vs N) | 7075 | HHA | 1388
9327 | AIR FORCE | T651 | Fatigue Life (a vs N) | 7075 | HHA | 1389
9411 | AIR FORCE | T651 | Fatigue Crack Growth Rate (da/dN vs delta K) | 7075 | HHA | 1390
9412 | AIR FORCE | T651 | Fatigue Crack Growth Rate (da/dN vs delta K) | 7075 | HHA | 1391
10961 | AIR FORCE | T7351 | Plane Strain Fracture Toughness (K1C) | 7075 | Unknown | 1392
9441 | AIR FORCE | T651 | Fatigue Crack Growth Rate (da/dN vs delta K) | 7075 | LAB AIR | 1393
9437 | AIR FORCE | T651 | Fatigue Crack Growth Rate (da/dN vs delta K) | 7075 | LAB AIR | 1394
11259 | AIR FORCE | T7351 | Fatigue Crack Growth Rate (da/dN vs delta K) | 7075 | LAB AIR | 1395
11260 | AIR FORCE | T7351 | Fatigue Crack Growth Rate (da/dN vs delta K) | 7075 | LAB AIR | 1396
11261 | AIR FORCE | T7351 | Fatigue Crack Growth Rate (da/dN vs delta K) | 7075 | JP-4 | 1397
11262 | AIR FORCE | T7351 | Fatigue Crack Growth Rate (da/dN vs delta K) | 7075 | SSW | 1398
11263 | AIR FORCE | T7351 | Fatigue Crack Growth Rate (da/dN vs delta K) | 7075 | SSW | 1399
11297 | AIR FORCE | T7351 | Fatigue Crack Growth Rate (da/dN vs delta K) | 7075 | LAB AIR | 1400
11299 | AIR FORCE | T7351 | Fatigue Crack Growth Rate (da/dN vs delta K) | 7075 | JP-4 | 1401
11300 | AIR FORCE | T7351 | Fatigue Crack Growth Rate (da/dN vs delta K) | 7075 | SSW | 1402
11303 | AIR FORCE | T7351 | Fatigue Crack Growth Rate (da/dN vs delta K) | 7075 | LAB AIR | 1403
11304 | AIR FORCE | T7351 | Fatigue Crack Growth Rate (da/dN vs delta K) | 7075 | JP-4 | 1404
11305 | AIR FORCE | T7351 | Fatigue Crack Growth Rate (da/dN vs delta K) | 7075 | SSW | 1405
11204 | AIR FORCE | T7351 | Fatigue Crack Growth Rate (da/dN vs delta K) | 7075 | LAB AIR | 1406
11205 | AIR FORCE | T7351 | Fatigue Crack Growth Rate (da/dN vs delta K) | 7075 | 3.5PCT NACL | 1407
11206 | AIR FORCE | T7351 | Fatigue Crack Growth Rate (da/dN vs delta K) | 7075 | DIST H2O | 1408
12000 | AIR FORCE | T7352 | Fatigue Crack Growth Rate (da/dN vs delta K) | 7075 | LAB AIR | 1409
10960 | AIR FORCE | T7351 | Plane Strain Fracture Toughness (K1C) | 7075 | Unknown | 1410
12002 | AIR FORCE | T7352 | Fatigue Crack Growth Rate (da/dN vs delta K) | 7075 | LAB AIR | 1411
12004 | AIR FORCE | T7352 | Fatigue Crack Growth Rate (da/dN vs delta K) | 7075 | LAB AIR | 1412
11341 | AIR FORCE | T7351 | K1 Environmentally Assisted Cracking | 7075 | JP-4 | 1413
11342 | AIR FORCE | T7351 | K1 Environmentally Assisted Cracking | 7075 | SSW | 1414
11347 | AIR FORCE | T7351 | K1 Environmentally Assisted Cracking | 7075 | JP-4 | 1415
11348 | AIR FORCE | T7351 | K1 Environmentally Assisted Cracking | 7075 | SSW | 1416
12005 | AIR FORCE | T7352 | K1 Environmentally Assisted Cracking | 7075 | 3.5PCT NACL | 1417
9428 | AIR FORCE | T651 | Fatigue Crack Growth Rate (da/dN vs delta K) | 7075 | DRY AIR | 1418
9424 | AIR FORCE | T651 | Fatigue Crack Growth Rate (da/dN vs delta K) | 7075 | LAB AIR | 1419
9426 | AIR FORCE | T651 | Fatigue Crack Growth Rate (da/dN vs delta K) | 7075 | DRY AIR | 1420
11833 | AIR FORCE | T73511 | K1 Environmentally Assisted Cracking | 7075 | FCS | 1421
11834 | AIR FORCE | T73511 | K1 Environmentally Assisted Cracking | 7075 | SCS | 1422
13835 | AIR FORCE | T7651 | K1 Environmentally Assisted Cracking | 7075 | FCS | 1423
13836 | AIR FORCE | T7651 | K1 Environmentally Assisted Cracking | 7075 | SCS | 1424
13837 | AIR FORCE | T7651 | K1 Environmentally Assisted Cracking | 7075 | STW | 1425
9427 | AIR FORCE | T651 | Fatigue Crack Growth Rate (da/dN vs delta K) | 7075 | DIST H2O | 1426
9425 | AIR FORCE | T651 | Fatigue Crack Growth Rate (da/dN vs delta K) | 7075 | 3.5PCT NACL | 1427
9502 | AIR FORCE | T651 | Sustained Load Growth Rate (da/dt vs Kmax) | 7075 | Unknown | 1428
9507 | AIR FORCE | T651 | Sustained Load Growth Rate (da/dt vs Kmax) | 7075 | LHA | 1429
9508 | AIR FORCE | T651 | Sustained Load Growth Rate (da/dt vs Kmax) | 7075 | Unknown | 1430
9509 | AIR FORCE | T651 | Sustained Load Growth Rate (da/dt vs Kmax) | 7075 | Unknown | 1431
9510 | AIR FORCE | T651 | Sustained Load Growth Rate (da/dt vs Kmax) | 7075 | Unknown | 1432
9511 | AIR FORCE | T651 | Sustained Load Growth Rate (da/dt vs Kmax) | 7075 | Unknown | 1433
9400 | AIR FORCE | T651 | Fatigue Crack Growth Rate (da/dN vs delta K) | 7075 | 3.5PCT NACL | 1434
9401 | AIR FORCE | T651 | Fatigue Crack Growth Rate (da/dN vs delta K) | 7075 | ALT JP-4/DIST H | 1435
9402 | AIR FORCE | T651 | Fatigue Crack Growth Rate (da/dN vs delta K) | 7075 | DIST H2O | 1436
9403 | AIR FORCE | T651 | Fatigue Crack Growth Rate (da/dN vs delta K) | 7075 | DRY AIR | 1437
9404 | AIR FORCE | T651 | Fatigue Crack Growth Rate (da/dN vs delta K) | 7075 | H2O/SAT JP-4 | 1438
9405 | AIR FORCE | T651 | Fatigue Crack Growth Rate (da/dN vs delta K) | 7075 | STW | 1439
9406 | AIR FORCE | T651 | Fatigue Crack Growth Rate (da/dN vs delta K) | 7075 | 3.5PCT NACL | 1440
9407 | AIR FORCE | T651 | Fatigue Crack Growth Rate (da/dN vs delta K) | 7075 | DIST H2O | 1441
9408 | AIR FORCE | T651 | Fatigue Crack Growth Rate (da/dN vs delta K) | 7075 | DRY AIR | 1442
9409 | AIR FORCE | T651 | Fatigue Crack Growth Rate (da/dN vs delta K) | 7075 | JP-4 | 1443
14247 | AIR FORCE | T76511 | K1 Environmentally Assisted Cracking | 7075 | 3.5PCT NACL | 1444
9516 | AIR FORCE | T651 | K1 Environmentally Assisted Cracking | 7075 | Unknown | 1445
10387 | AIR FORCE | T73 | K1 Environmentally Assisted Cracking | 7075 | STW | 1446
11333 | AIR FORCE | T7351 | Sustained Load Growth Rate (da/dt vs Kmax) | 7075 | Unknown | 1447
11334 | AIR FORCE | T7351 | Sustained Load Growth Rate (da/dt vs Kmax) | 7075 | Unknown | 1448
9497 | AIR FORCE | T651 | Sustained Load Growth Rate (da/dt vs Kmax) | 7075 | 3.5PCT NACL | 1449
9515 | AIR FORCE | T651 | K1 Environmentally Assisted Cracking | 7075 | 3.5PCT NACL | 1450
7830 | AIR FORCE | T6 | K1 Environmentally Assisted Cracking | 7075 | 3.5PCT NACL | 1451
11336 | AIR FORCE | T7351 | K1 Environmentally Assisted Cracking | 7075 | 3.5PCT NACL | 1452
11340 | AIR FORCE | T7351 | K1 Environmentally Assisted Cracking | 7075 | STW | 1453
11335 | AIR FORCE | T7351 | Sustained Load Growth Rate (da/dt vs Kmax) | 7075 | Unknown | 1454
11832 | AIR FORCE | T73511 | K1 Environmentally Assisted Cracking | 7075 | STW | 1455
13834 | AIR FORCE | T7651 | K1 Environmentally Assisted Cracking | 7075 | STW | 1456
18004 | AIR FORCE | UNDERAGE/158F/72HR | Sustained Load Growth Rate (da/dt vs Kmax) | 7075 | Unknown | 1457
7825 | AIR FORCE | T6 | Sustained Load Growth Rate (da/dt vs Kmax) | 7075 | 3.5PCT NACL | 1458
8295 | AIR FORCE | T6;A/320F/10HR | Sustained Load Growth Rate (da/dt vs Kmax) | 7075 | Unknown | 1459
8296 | AIR FORCE | T6;A/320F/15HR | Sustained Load Growth Rate (da/dt vs Kmax) | 7075 | 3.5PCT NACL | 1460
8297 | AIR FORCE | T6;A/320F/20HR | Sustained Load Growth Rate (da/dt vs Kmax) | 7075 | 3.5PCT NACL | 1461
8298 | AIR FORCE | T6;A/320F/40HR | Sustained Load Growth Rate (da/dt vs Kmax) | 7075 | 3.5PCT NACL | 1462
9488 | AIR FORCE | T651 | Sustained Load Growth Rate (da/dt vs Kmax) | 7075 | Unknown | 1463
9489 | AIR FORCE | T651 | Sustained Load Growth Rate (da/dt vs Kmax) | 7075 | Unknown | 1464
9490 | AIR FORCE | T651 | Sustained Load Growth Rate (da/dt vs Kmax) | 7075 | 3.5PCT NACL | 1465
9491 | AIR FORCE | T651 | Sustained Load Growth Rate (da/dt vs Kmax) | 7075 | LAB AIR | 1466
9492 | AIR FORCE | T651 | Sustained Load Growth Rate (da/dt vs Kmax) | 7075 | Unknown | 1467
9493 | AIR FORCE | T651 | Sustained Load Growth Rate (da/dt vs Kmax) | 7075 | Unknown | 1468
9519 | AIR FORCE | T651 | K1 Environmentally Assisted Cracking | 7075 | Unknown | 1469
9520 | AIR FORCE | T651 | K1 Environmentally Assisted Cracking | 7075 | 3.5PCT NACL | 1470
9521 | AIR FORCE | T651 | K1 Environmentally Assisted Cracking | 7075 | DIST H2O | 1471
11337 | AIR FORCE | T7351 | K1 Environmentally Assisted Cracking | 7075 | 3.5PCT NACL | 1472
11338 | AIR FORCE | T7351 | K1 Environmentally Assisted Cracking | 7075 | DIST H2O | 1473
9699 | Additional NASA Data | T651 | Plane Stress Fracture Toughness (KC) | 7075 | Unknown | 1474
9700 | Additional NASA Data | T651 | Plane Stress Fracture Toughness (KC) | 7075 | Unknown | 1475
7918 | Additional NASA Data | T6 | Plane Stress Fracture Toughness (KC) | 7075 | Unknown | 1476
7919 | Additional NASA Data | T6 | Plane Stress Fracture Toughness (KC) | 7075 | Unknown | 1477
7920 | Additional NASA Data | T6 | Plane Stress Fracture Toughness (KC) | 7075 | Unknown | 1478
9701 | Additional NASA Data | T651 | Plane Stress Fracture Toughness (KC) | 7075 | Unknown | 1479
9702 | Additional NASA Data | T651 | Plane Stress Fracture Toughness (KC) | 7075 | Unknown | 1480
7916 | Additional NASA Data | T6 | Plane Stress Fracture Toughness (KC) | 7075 | Unknown | 1481
7917 | Additional NASA Data | T6 | Plane Stress Fracture Toughness (KC) | 7075 | Unknown | 1482
9720 | Additional NASA Data | T651 | Plane Stress Fracture Toughness (KC) | 7075 | Unknown | 1483
9703 | Additional NASA Data | T651 | Plane Stress Fracture Toughness (KC) | 7075 | Unknown | 1484
9704 | Additional NASA Data | T651 | Plane Stress Fracture Toughness (KC) | 7075 | Unknown | 1485
9705 | Additional NASA Data | T651 | Plane Stress Fracture Toughness (KC) | 7075 | Unknown | 1486
9721 | Additional NASA Data | T651 | Plane Stress Fracture Toughness (KC) | 7075 | Unknown | 1487
9722 | Additional NASA Data | T651 | Plane Stress Fracture Toughness (KC) | 7075 | Unknown | 1488
7921 | Additional NASA Data | T6 | Plane Stress Fracture Toughness (KC) | 7075 | Unknown | 1489
7922 | Additional NASA Data | T6 | Plane Stress Fracture Toughness (KC) | 7075 | Unknown | 1490
9723 | Additional NASA Data | T651 | Plane Stress Fracture Toughness (KC) | 7075 | Unknown | 1491
9724 | Additional NASA Data | T651 | Plane Stress Fracture Toughness (KC) | 7075 | Unknown | 1492
9725 | Additional NASA Data | T651 | Plane Stress Fracture Toughness (KC) | 7075 | Unknown | 1493
9726 | Additional NASA Data | T651 | Plane Stress Fracture Toughness (KC) | 7075 | Unknown | 1494
9727 | Additional NASA Data | T651 | Plane Stress Fracture Toughness (KC) | 7075 | Unknown | 1495
9706 | Additional NASA Data | T651 | Plane Stress Fracture Toughness (KC) | 7075 | Unknown | 1496
9707 | Additional NASA Data | T651 | Plane Stress Fracture Toughness (KC) | 7075 | Unknown | 1497
9708 | Additional NASA Data | T651 | Plane Stress Fracture Toughness (KC) | 7075 | Unknown | 1498
9709 | Additional NASA Data | T651 | Plane Stress Fracture Toughness (KC) | 7075 | Unknown | 1499
9710 | Additional NASA Data | T651 | Plane Stress Fracture Toughness (KC) | 7075 | Unknown | 1500
9711 | Additional NASA Data | T651 | Plane Stress Fracture Toughness (KC) | 7075 | Unknown | 1501
9756 | Additional NASA Data | T651 | Plane Stress Fracture Toughness (KC) | 7075 | AIR | 1502
9754 | Additional NASA Data | T651 | Plane Stress Fracture Toughness (KC) | 7075 | Unknown | 1503
9752 | Additional NASA Data | T651 | Plane Stress Fracture Toughness (KC) | 7075 | AIR | 1504
9753 | Additional NASA Data | T651 | Plane Stress Fracture Toughness (KC) | 7075 | AIR | 1505
9755 | Additional NASA Data | T651 | Plane Stress Fracture Toughness (KC) | 7075 | Unknown | 1506
9757 | Additional NASA Data | T651 | Plane Stress Fracture Toughness (KC) | 7075 | AIR | 1507
9728 | Additional NASA Data | T651 | Plane Stress Fracture Toughness (KC) | 7075 | Unknown | 1508
9729 | Additional NASA Data | T651 | Plane Stress Fracture Toughness (KC) | 7075 | Unknown | 1509
9730 | Additional NASA Data | T651 | Plane Stress Fracture Toughness (KC) | 7075 | Unknown | 1510
9731 | Additional NASA Data | T651 | Plane Stress Fracture Toughness (KC) | 7075 | Unknown | 1511
9732 | Additional NASA Data | T651 | Plane Stress Fracture Toughness (KC) | 7075 | Unknown | 1512
9733 | Additional NASA Data | T651 | Plane Stress Fracture Toughness (KC) | 7075 | Unknown | 1513
9734 | Additional NASA Data | T651 | Plane Stress Fracture Toughness (KC) | 7075 | Unknown | 1514
9735 | Additional NASA Data | T651 | Plane Stress Fracture Toughness (KC) | 7075 | Unknown | 1515
9736 | Additional NASA Data | T651 | Plane Stress Fracture Toughness (KC) | 7075 | Unknown | 1516
9737 | Additional NASA Data | T651 | Plane Stress Fracture Toughness (KC) | 7075 | Unknown | 1517
9738 | Additional NASA Data | T651 | Plane Stress Fracture Toughness (KC) | 7075 | Unknown | 1518
9739 | Additional NASA Data | T651 | Plane Stress Fracture Toughness (KC) | 7075 | Unknown | 1519
9740 | Additional NASA Data | T651 | Plane Stress Fracture Toughness (KC) | 7075 | Unknown | 1520
9741 | Additional NASA Data | T651 | Plane Stress Fracture Toughness (KC) | 7075 | Unknown | 1521
9979 | Additional NASA Data | T6510 | Plane Stress Fracture Toughness (KC) | 7075 | Unknown | 1522
9980 | Additional NASA Data | T6510 | Plane Stress Fracture Toughness (KC) | 7075 | Unknown | 1523
9981 | Additional NASA Data | T6510 | Plane Stress Fracture Toughness (KC) | 7075 | Unknown | 1524
11584 | Additional NASA Data | T73510 | Plane Stress Fracture Toughness (KC) | 7075 | Unknown | 1525
10035 | Additional NASA Data | T6511 | Plane Strain Fracture Toughness (K1C) | 7075 | Unknown | 1526
11585 | Additional NASA Data | T73510 | Plane Stress Fracture Toughness (KC) | 7075 | Unknown | 1527
11586 | Additional NASA Data | T73510 | Plane Stress Fracture Toughness (KC) | 7075 | Unknown | 1528
9982 | Additional NASA Data | T6510 | Plane Stress Fracture Toughness (KC) | 7075 | Unknown | 1529
9983 | Additional NASA Data | T6510 | Plane Stress Fracture Toughness (KC) | 7075 | Unknown | 1530
9984 | Additional NASA Data | T6510 | Plane Stress Fracture Toughness (KC) | 7075 | Unknown | 1531
9985 | Additional NASA Data | T6510 | Plane Stress Fracture Toughness (KC) | 7075 | Unknown | 1532
9986 | Additional NASA Data | T6510 | Plane Stress Fracture Toughness (KC) | 7075 | Unknown | 1533
9987 | Additional NASA Data | T6510 | Plane Stress Fracture Toughness (KC) | 7075 | Unknown | 1534
9988 | Additional NASA Data | T6510 | Plane Stress Fracture Toughness (KC) | 7075 | Unknown | 1535
11587 | Additional NASA Data | T73510 | Plane Stress Fracture Toughness (KC) | 7075 | Unknown | 1536
9972 | Additional NASA Data | T6510 | Plane Stress Fracture Toughness (KC) | 7075 | Unknown | 1537
11581 | Additional NASA Data | T73510 | Plane Stress Fracture Toughness (KC) | 7075 | Unknown | 1538
9973 | Additional NASA Data | T6510 | Plane Stress Fracture Toughness (KC) | 7075 | Unknown | 1539
9974 | Additional NASA Data | T6510 | Plane Stress Fracture Toughness (KC) | 7075 | Unknown | 1540
11582 | Additional NASA Data | T73510 | Plane Stress Fracture Toughness (KC) | 7075 | Unknown | 1541
11583 | Additional NASA Data | T73510 | Plane Stress Fracture Toughness (KC) | 7075 | Unknown | 1542
9975 | Additional NASA Data | T6510 | Plane Stress Fracture Toughness (KC) | 7075 | Unknown | 1543
8029 | Additional NASA Data | T6 | Plane Stress Fracture Toughness (KC) | 7075 | Unknown | 1544
9976 | Additional NASA Data | T6510 | Plane Stress Fracture Toughness (KC) | 7075 | Unknown | 1545
12041 | Additional NASA Data | T7352 | Fatigue Crack Growth Rate (da/dN vs delta K) | 7075 | LAB AIR | 1546
7913 | Additional NASA Data | T6 | Plane Stress Fracture Toughness (KC) | 7075 | Unknown | 1547
8180 | Additional NASA Data | T6 | Plane Stress Fracture Toughness (KC) | 7075 | Unknown | 1548
8181 | Additional NASA Data | T6 | Plane Stress Fracture Toughness (KC) | 7075 | Unknown | 1549
8182 | Additional NASA Data | T6 | Plane Stress Fracture Toughness (KC) | 7075 | Unknown | 1550
7907 | Additional NASA Data | T6 | Plane Stress Fracture Toughness (KC) | 7075 | Unknown | 1551
8183 | Additional NASA Data | T6 | Plane Stress Fracture Toughness (KC) | 7075 | Unknown | 1552
8184 | Additional NASA Data | T6 | Plane Stress Fracture Toughness (KC) | 7075 | Unknown | 1553
8234 | Additional NASA Data | T6 | Plane Stress Fracture Toughness (KC) | 7075 | Unknown | 1554
8185 | Additional NASA Data | T6 | Plane Stress Fracture Toughness (KC) | 7075 | Unknown | 1555
8079 | Additional NASA Data | T6 | Plane Stress Fracture Toughness (KC) | 7075 | Unknown | 1556
8186 | Additional NASA Data | T6 | Plane Stress Fracture Toughness (KC) | 7075 | Unknown | 1557
8123 | Additional NASA Data | T6 | Plane Stress Fracture Toughness (KC) | 7075 | Unknown | 1558
8124 | Additional NASA Data | T6 | Plane Stress Fracture Toughness (KC) | 7075 | Unknown | 1559
10444 | Additional NASA Data | T73 | Plane Stress Fracture Toughness (KC) | 7075 | Unknown | 1560
7933 | Additional NASA Data | T6 | Plane Stress Fracture Toughness (KC) | 7075 | Unknown | 1561
7955 | Additional NASA Data | T6 | Plane Stress Fracture Toughness (KC) | 7075 | Unknown | 1562
8125 | Additional NASA Data | T6 | Plane Stress Fracture Toughness (KC) | 7075 | Unknown | 1563
8174 | Additional NASA Data | T6 | Plane Stress Fracture Toughness (KC) | 7075 | Unknown | 1564
10445 | Additional NASA Data | T73 | Plane Stress Fracture Toughness (KC) | 7075 | Unknown | 1565
10449 | Additional NASA Data | T73 | Plane Stress Fracture Toughness (KC) | 7075 | Unknown | 1566
7934 | Additional NASA Data | T6 | Plane Stress Fracture Toughness (KC) | 7075 | Unknown | 1567
13203 | Additional NASA Data | T76 | Plane Stress Fracture Toughness (KC) | 7075 | Unknown | 1568
8187 | Additional NASA Data | T6 | Plane Stress Fracture Toughness (KC) | 7075 | Unknown | 1569
8126 | Additional NASA Data | T6 | Plane Stress Fracture Toughness (KC) | 7075 | Unknown | 1570
8179 | Additional NASA Data | T6 | Plane Stress Fracture Toughness (KC) | 7075 | Unknown | 1571
8188 | Additional NASA Data | T6 | Plane Stress Fracture Toughness (KC) | 7075 | Unknown | 1572
7911 | Additional NASA Data | T6 | Plane Stress Fracture Toughness (KC) | 7075 | Unknown | 1573
8189 | Additional NASA Data | T6 | Plane Stress Fracture Toughness (KC) | 7075 | Unknown | 1574
8127 | Additional NASA Data | T6 | Plane Stress Fracture Toughness (KC) | 7075 | Unknown | 1575
8080 | Additional NASA Data | T6 | Plane Stress Fracture Toughness (KC) | 7075 | Unknown | 1576
7901 | Additional NASA Data | T6 | Plane Stress Fracture Toughness (KC) | 7075 | Unknown | 1577
7902 | Additional NASA Data | T6 | Plane Stress Fracture Toughness (KC) | 7075 | Unknown | 1578
8081 | Additional NASA Data | T6 | Plane Stress Fracture Toughness (KC) | 7075 | Unknown | 1579
13204 | Additional NASA Data | T76 | Plane Stress Fracture Toughness (KC) | 7075 | Unknown | 1580
8285 | Additional NASA Data | T6 | Fatigue Crack Growth Rate (da/dN vs delta K) | 7075 | LAB AIR | 1581
11509 | Additional NASA Data | T7351 | Fatigue Crack Growth Rate (da/dN vs delta K) | 7075 | LAB AIR | 1582
11428 | Additional NASA Data | T7351 | Plane Stress Fracture Toughness (KC) | 7075 | Unknown | 1583
9692 | Additional NASA Data | T651 | Plane Stress Fracture Toughness (KC) | 7075 | Unknown | 1584
8075 | Additional NASA Data | T6 | Plane Stress Fracture Toughness (KC) | 7075 | Unknown | 1585
8000 | Additional NASA Data | T6 | Plane Stress Fracture Toughness (KC) | 7075 | Unknown | 1586
8128 | Additional NASA Data | T6 | Plane Stress Fracture Toughness (KC) | 7075 | Unknown | 1587
8129 | Additional NASA Data | T6 | Plane Stress Fracture Toughness (KC) | 7075 | Unknown | 1588
9773 | Additional NASA Data | T651 | Plane Stress Fracture Toughness (KC) | 7075 | Unknown | 1589
9797 | Additional NASA Data | T651 | Plane Stress Fracture Toughness (KC) | 7075 | Unknown | 1590
11497 | Additional NASA Data | T7351 | Plane Stress Fracture Toughness (KC) | 7075 | Unknown | 1591
8130 | Additional NASA Data | T6 | Plane Stress Fracture Toughness (KC) | 7075 | Unknown | 1592
7929 | Additional NASA Data | T6 | Plane Stress Fracture Toughness (KC) | 7075 | Unknown | 1593
8190 | Additional NASA Data | T6 | Plane Stress Fracture Toughness (KC) | 7075 | Unknown | 1594
8088 | Additional NASA Data | T6 | Plane Stress Fracture Toughness (KC) | 7075 | Unknown | 1595
8062 | Additional NASA Data | T6 | Plane Stress Fracture Toughness (KC) | 7075 | Unknown | 1596
7930 | Additional NASA Data | T6 | Plane Stress Fracture Toughness (KC) | 7075 | Unknown | 1597
13205 | Additional NASA Data | T76 | Plane Stress Fracture Toughness (KC) | 7075 | Unknown | 1598
7909 | Additional NASA Data | T6 | Plane Stress Fracture Toughness (KC) | 7075 | Unknown | 1599
8191 | Additional NASA Data | T6 | Plane Stress Fracture Toughness (KC) | 7075 | Unknown | 1600
8265 | Additional NASA Data | T6 | Fatigue Crack Growth Rate (da/dN vs delta K) | 7075 | LAB AIR | 1601
8192 | Additional NASA Data | T6 | Plane Stress Fracture Toughness (KC) | 7075 | Unknown | 1602
7945 | Additional NASA Data | T6 | Plane Stress Fracture Toughness (KC) | 7075 | Unknown | 1603
8193 | Additional NASA Data | T6 | Plane Stress Fracture Toughness (KC) | 7075 | Unknown | 1604
7946 | Additional NASA Data | T6 | Plane Stress Fracture Toughness (KC) | 7075 | Unknown | 1605
8194 | Additional NASA Data | T6 | Plane Stress Fracture Toughness (KC) | 7075 | Unknown | 1606
8195 | Additional NASA Data | T6 | Plane Stress Fracture Toughness (KC) | 7075 | Unknown | 1607
8131 | Additional NASA Data | T6 | Plane Stress Fracture Toughness (KC) | 7075 | Unknown | 1608
11543 | Additional NASA Data | T7351 | Fatigue Crack Growth Rate (da/dN vs delta K) | 7075 | LAB AIR | 1609
13214 | Additional NASA Data | T76 | Fatigue Crack Growth Rate (da/dN vs delta K) | 7075 | DRY AIR | 1610
13215 | Additional NASA Data | T76 | Fatigue Crack Growth Rate (da/dN vs delta K) | 7075 | HHA | 1611
8288 | Additional NASA Data | T6 | Fatigue Crack Growth Rate (da/dN vs delta K) | 7075 | LAB AIR | 1612
12605 | Additional NASA Data | T73651 | Fatigue Crack Growth Rate (da/dN vs delta K) | 7075 | LAB AIR | 1613
11429 | Additional NASA Data | T7351 | Plane Stress Fracture Toughness (KC) | 7075 | Unknown | 1614
11451 | Additional NASA Data | T7351 | Plane Stress Fracture Toughness (KC) | 7075 | Unknown | 1615
9693 | Additional NASA Data | T651 | Plane Stress Fracture Toughness (KC) | 7075 | Unknown | 1616
7948 | Additional NASA Data | T6 | Plane Stress Fracture Toughness (KC) | 7075 | Unknown | 1617
8268 | Additional NASA Data | T6 | Fatigue Crack Growth Rate (da/dN vs delta K) | 7075 | LAB AIR | 1618
11510 | Additional NASA Data | T7351 | Fatigue Crack Growth Rate (da/dN vs delta K) | 7075 | LAB AIR | 1619
10450 | Additional NASA Data | T73 | Fatigue Crack Growth Rate (da/dN vs delta K) | 7075 | LAB AIR | 1620
9774 | Additional NASA Data | T651 | Plane Stress Fracture Toughness (KC) | 7075 | Unknown | 1621
9789 | Additional NASA Data | T651 | Plane Stress Fracture Toughness (KC) | 7075 | Unknown | 1622
9742 | Additional NASA Data | T651 | Plane Stress Fracture Toughness (KC) | 7075 | Unknown | 1623
9790 | Additional NASA Data | T651 | Plane Stress Fracture Toughness (KC) | 7075 | Unknown | 1624
9838 | Additional NASA Data | T651 | Fatigue Crack Growth Rate (da/dN vs delta K) | 7075 | 3.5PCT NACL | 1625
10454 | Additional NASA Data | T73 | Fatigue Crack Growth Rate (da/dN vs delta K) | 7075 | LAB AIR | 1626
11449 | Additional NASA Data | T7351 | Plane Stress Fracture Toughness (KC) | 7075 | Unknown | 1627
13918 | Additional NASA Data | T7651 | Plane Stress Fracture Toughness (KC) | 7075 | Unknown | 1628
20272 | AIR FORCE | T7351 | Fatigue Crack Growth Rate (da/dN vs delta K) | 7075 | LAB AIR | 1629
9652 | Additional NASA Data | T651 | Plane Stress Fracture Toughness (KC) | 7075 | Unknown | 1630
10053 | Additional NASA Data | T6511 | Fatigue Crack Growth Rate (da/dN vs delta K) | 7075 | ASW | 1631
10054 | Additional NASA Data | T6511 | Fatigue Crack Growth Rate (da/dN vs delta K) | 7075 | LAB AIR | 1632
8063 | Additional NASA Data | T6 | Plane Stress Fracture Toughness (KC) | 7075 | Unknown | 1633
7927 | Additional NASA Data | T6 | Plane Stress Fracture Toughness (KC) | 7075 | Unknown | 1634
8089 | Additional NASA Data | T6 | Plane Stress Fracture Toughness (KC) | 7075 | Unknown | 1635
9775 | Additional NASA Data | T651 | Plane Stress Fracture Toughness (KC) | 7075 | Unknown | 1636
10046 | Additional NASA Data | T6511 | Plane Stress Fracture Toughness (KC) | 7075 | Unknown | 1637
10051 | Additional NASA Data | T6511 | Fatigue Crack Growth Rate (da/dN vs delta K) | 7075 | LAB AIR | 1638
10047 | Additional NASA Data | T6511 | Plane Stress Fracture Toughness (KC) | 7075 | Unknown | 1639
10048 | Additional NASA Data | T6511 | Plane Stress Fracture Toughness (KC) | 7075 | Unknown | 1640
9694 | Additional NASA Data | T651 | Plane Stress Fracture Toughness (KC) | 7075 | Unknown | 1641
11430 | Additional NASA Data | T7351 | Plane Stress Fracture Toughness (KC) | 7075 | Unknown | 1642
11431 | Additional NASA Data | T7351 | Plane Stress Fracture Toughness (KC) | 7075 | Unknown | 1643
11432 | Additional NASA Data | T7351 | Plane Stress Fracture Toughness (KC) | 7075 | Unknown | 1644
10049 | Additional NASA Data | T6511 | Plane Stress Fracture Toughness (KC) | 7075 | Unknown | 1645
10052 | Additional NASA Data | T6511 | Fatigue Crack Growth Rate (da/dN vs delta K) | 7075 | LAB AIR | 1646
9746 | Additional NASA Data | T651 | Plane Stress Fracture Toughness (KC) | 7075 | Unknown | 1647
11433 | Additional NASA Data | T7351 | Plane Stress Fracture Toughness (KC) | 7075 | Unknown | 1648
9825 | Additional NASA Data | T651 | Fatigue Crack Growth Rate (da/dN vs delta K) | 7075 | LAB AIR | 1649
9715 | Additional NASA Data | T651 | Plane Stress Fracture Toughness (KC) | 7075 | Unknown | 1650
9716 | Additional NASA Data | T651 | Plane Stress Fracture Toughness (KC) | 7075 | Unknown | 1651
11511 | Additional NASA Data | T7351 | Fatigue Crack Growth Rate (da/dN vs delta K) | 7075 | LAB AIR | 1652
8286 | Additional NASA Data | T6 | Fatigue Crack Growth Rate (da/dN vs delta K) | 7075 | LAB AIR | 1653
7947 | Additional NASA Data | T6 | Plane Stress Fracture Toughness (KC) | 7075 | Unknown | 1654
8269 | Additional NASA Data | T6 | Fatigue Crack Growth Rate (da/dN vs delta K) | 7075 | LAB AIR | 1655
10451 | Additional NASA Data | T73 | Fatigue Crack Growth Rate (da/dN vs delta K) | 7075 | LAB AIR | 1656
9717 | Additional NASA Data | T651 | Plane Stress Fracture Toughness (KC) | 7075 | Unknown | 1657
9695 | Additional NASA Data | T651 | Plane Stress Fracture Toughness (KC) | 7075 | Unknown | 1658
11434 | Additional NASA Data | T7351 | Plane Stress Fracture Toughness (KC) | 7075 | Unknown | 1659
11464 | Additional NASA Data | T7351 | Plane Stress Fracture Toughness (KC) | 7075 | Unknown | 1660
11465 | Additional NASA Data | T7351 | Plane Stress Fracture Toughness (KC) | 7075 | Unknown | 1661
9776 | Additional NASA Data | T651 | Plane Stress Fracture Toughness (KC) | 7075 | Unknown | 1662
9807 | Additional NASA Data | T651 | Fatigue Crack Growth Rate (da/dN vs delta K) | 7075 | LAB AIR | 1663
9653 | Additional NASA Data | T651 | Plane Stress Fracture Toughness (KC) | 7075 | Unknown | 1664
11482 | Additional NASA Data | T7351 | Plane Stress Fracture Toughness (KC) | 7075 | Unknown | 1665
7950 | Additional NASA Data | T6 | Plane Stress Fracture Toughness (KC) | 7075 | Unknown | 1666
8270 | Additional NASA Data | T6 | Fatigue Crack Growth Rate (da/dN vs delta K) | 7075 | LAB AIR | 1667
11466 | Additional NASA Data | T7351 | Plane Stress Fracture Toughness (KC) | 7075 | Unknown | 1668
11467 | Additional NASA Data | T7351 | Plane Stress Fracture Toughness (KC) | 7075 | Unknown | 1669
11468 | Additional NASA Data | T7351 | Plane Stress Fracture Toughness (KC) | 7075 | Unknown | 1670
8058 | Additional NASA Data | T6 | Plane Stress Fracture Toughness (KC) | 7075 | Unknown | 1671
8059 | Additional NASA Data | T6 | Plane Stress Fracture Toughness (KC) | 7075 | Unknown | 1672
11452 | Additional NASA Data | T7351 | Plane Stress Fracture Toughness (KC) | 7075 | Unknown | 1673
11435 | Additional NASA Data | T7351 | Plane Stress Fracture Toughness (KC) | 7075 | Unknown | 1674
9696 | Additional NASA Data | T651 | Plane Stress Fracture Toughness (KC) | 7075 | Unknown | 1675
11436 | Additional NASA Data | T7351 | Plane Stress Fracture Toughness (KC) | 7075 | Unknown | 1676
11453 | Additional NASA Data | T7351 | Plane Stress Fracture Toughness (KC) | 7075 | Unknown | 1677
11454 | Additional NASA Data | T7351 | Plane Stress Fracture Toughness (KC) | 7075 | Unknown | 1678
11588 | Additional NASA Data | T73510 | Fatigue Crack Growth Rate (da/dN vs delta K) | 7075 | LAB AIR | 1679
11437 | Additional NASA Data | T7351 | Plane Stress Fracture Toughness (KC) | 7075 | Unknown | 1680
9697 | Additional NASA Data | T651 | Plane Stress Fracture Toughness (KC) | 7075 | Unknown | 1681
9751 | Additional NASA Data | T651 | Plane Stress Fracture Toughness (KC) | 7075 | Unknown | 1682
11463 | Additional NASA Data | T7351 | Plane Stress Fracture Toughness (KC) | 7075 | Unknown | 1683
9747 | Additional NASA Data | T651 | Plane Stress Fracture Toughness (KC) | 7075 | Unknown | 1684
11455 | Additional NASA Data | T7351 | Plane Stress Fracture Toughness (KC) | 7075 | Unknown | 1685
11469 | Additional NASA Data | T7351 | Plane Stress Fracture Toughness (KC) | 7075 | Unknown | 1686
11479 | Additional NASA Data | T7351 | Plane Stress Fracture Toughness (KC) | 7075 | Unknown | 1687
11480 | Additional NASA Data | T7351 | Plane Stress Fracture Toughness (KC) | 7075 | Unknown | 1688
11470 | Additional NASA Data | T7351 | Plane Stress Fracture Toughness (KC) | 7075 | Unknown | 1689
11485 | Additional NASA Data | T7351 | Plane Stress Fracture Toughness (KC) | 7075 | Unknown | 1690
11483 | Additional NASA Data | T7351 | Plane Stress Fracture Toughness (KC) | 7075 | Unknown | 1691
9745 | Additional NASA Data | T651 | Plane Stress Fracture Toughness (KC) | 7075 | Unknown | 1692
9743 | Additional NASA Data | T651 | Plane Stress Fracture Toughness (KC) | 7075 | Unknown | 1693
11484 | Additional NASA Data | T7351 | Plane Stress Fracture Toughness (KC) | 7075 | Unknown | 1694
11481 | Additional NASA Data | T7351 | Plane Stress Fracture Toughness (KC) | 7075 | Unknown | 1695
11471 | Additional NASA Data | T7351 | Plane Stress Fracture Toughness (KC) | 7075 | Unknown | 1696
11456 | Additional NASA Data | T7351 | Plane Stress Fracture Toughness (KC) | 7075 | Unknown | 1697
8196 | Additional NASA Data | T6 | Plane Stress Fracture Toughness (KC) | 7075 | Unknown | 1698
8197 | Additional NASA Data | T6 | Plane Stress Fracture Toughness (KC) | 7075 | Unknown | 1699
8198 | Additional NASA Data | T6 | Plane Stress Fracture Toughness (KC) | 7075 | Unknown | 1700
8199 | Additional NASA Data | T6 | Plane Stress Fracture Toughness (KC) | 7075 | Unknown | 1701
8200 | Additional NASA Data | T6 | Plane Stress Fracture Toughness (KC) | 7075 | Unknown | 1702
8201 | Additional NASA Data | T6 | Plane Stress Fracture Toughness (KC) | 7075 | Unknown | 1703
11545 | Additional NASA Data | T7351 | Fatigue Crack Growth Rate (da/dN vs delta K) | 7075 | LAB AIR | 1704
8132 | Additional NASA Data | T6 | Plane Stress Fracture Toughness (KC) | 7075 | Unknown | 1705
10446 | Additional NASA Data | T73 | Plane Stress Fracture Toughness (KC) | 7075 | Unknown | 1706
8133 | Additional NASA Data | T6 | Plane Stress Fracture Toughness (KC) | 7075 | Unknown | 1707
7923 | Additional NASA Data | T6 | Plane Stress Fracture Toughness (KC) | 7075 | Unknown | 1708
10447 | Additional NASA Data | T73 | Plane Stress Fracture Toughness (KC) | 7075 | Unknown | 1709
8134 | Additional NASA Data | T6 | Plane Stress Fracture Toughness (KC) | 7075 | Unknown | 1710
8202 | Additional NASA Data | T6 | Plane Stress Fracture Toughness (KC) | 7075 | Unknown | 1711
7931 | Additional NASA Data | T6 | Plane Stress Fracture Toughness (KC) | 7075 | Unknown | 1712
8203 | Additional NASA Data | T6 | Plane Stress Fracture Toughness (KC) | 7075 | Unknown | 1713
8204 | Additional NASA Data | T6 | Plane Stress Fracture Toughness (KC) | 7075 | Unknown | 1714
7974 | Additional NASA Data | T6 | Plane Stress Fracture Toughness (KC) | 7075 | Unknown | 1715
8135 | Additional NASA Data | T6 | Plane Stress Fracture Toughness (KC) | 7075 | Unknown | 1716
8205 | Additional NASA Data | T6 | Plane Stress Fracture Toughness (KC) | 7075 | Unknown | 1717
8206 | Additional NASA Data | T6 | Plane Stress Fracture Toughness (KC) | 7075 | Unknown | 1718
7882 | Additional NASA Data | T6 | Plane Stress Fracture Toughness (KC) | 7075 | Unknown | 1719
7883 | Additional NASA Data | T6 | Plane Stress Fracture Toughness (KC) | 7075 | Unknown | 1720
8046 | Additional NASA Data | T6 | Plane Stress Fracture Toughness (KC) | 7075 | Unknown | 1721
13206 | Additional NASA Data | T76 | Plane Stress Fracture Toughness (KC) | 7075 | Unknown | 1722
8047 | Additional NASA Data | T6 | Plane Stress Fracture Toughness (KC) | 7075 | Unknown | 1723
8048 | Additional NASA Data | T6 | Plane Stress Fracture Toughness (KC) | 7075 | Unknown | 1724
8049 | Additional NASA Data | T6 | Plane Stress Fracture Toughness (KC) | 7075 | Unknown | 1725
8207 | Additional NASA Data | T6 | Plane Stress Fracture Toughness (KC) | 7075 | Unknown | 1726
8050 | Additional NASA Data | T6 | Plane Stress Fracture Toughness (KC) | 7075 | Unknown | 1727
8051 | Additional NASA Data | T6 | Plane Stress Fracture Toughness (KC) | 7075 | Unknown | 1728
8052 | Additional NASA Data | T6 | Plane Stress Fracture Toughness (KC) | 7075 | Unknown | 1729
8208 | Additional NASA Data | T6 | Plane Stress Fracture Toughness (KC) | 7075 | Unknown | 1730
8209 | Additional NASA Data | T6 | Plane Stress Fracture Toughness (KC) | 7075 | Unknown | 1731
8053 | Additional NASA Data | T6 | Plane Stress Fracture Toughness (KC) | 7075 | Unknown | 1732
8054 | Additional NASA Data | T6 | Plane Stress Fracture Toughness (KC) | 7075 | Unknown | 1733
8210 | Additional NASA Data | T6 | Plane Stress Fracture Toughness (KC) | 7075 | Unknown | 1734
8136 | Additional NASA Data | T6 | Plane Stress Fracture Toughness (KC) | 7075 | Unknown | 1735
8137 | Additional NASA Data | T6 | Plane Stress Fracture Toughness (KC) | 7075 | Unknown | 1736
11546 | Additional NASA Data | T7351 | Fatigue Crack Growth Rate (da/dN vs delta K) | 7075 | LAB AIR | 1737
8211 | Additional NASA Data | T6 | Plane Stress Fracture Toughness (KC) | 7075 | Unknown | 1738
8212 | Additional NASA Data | T6 | Plane Stress Fracture Toughness (KC) | 7075 | Unknown | 1739
8138 | Additional NASA Data | T6 | Plane Stress Fracture Toughness (KC) | 7075 | Unknown | 1740
8139 | Additional NASA Data | T6 | Plane Stress Fracture Toughness (KC) | 7075 | Unknown | 1741
7903 | Additional NASA Data | T6 | Plane Stress Fracture Toughness (KC) | 7075 | Unknown | 1742
7904 | Additional NASA Data | T6 | Plane Stress Fracture Toughness (KC) | 7075 | Unknown | 1743
7975 | Additional NASA Data | T6 | Plane Stress Fracture Toughness (KC) | 7075 | Unknown | 1744
13207 | Additional NASA Data | T76 | Plane Stress Fracture Toughness (KC) | 7075 | Unknown | 1745
11498 | Additional NASA Data | T7351 | Plane Stress Fracture Toughness (KC) | 7075 | Unknown | 1746
8140 | Additional NASA Data | T6 | Plane Stress Fracture Toughness (KC) | 7075 | Unknown | 1747
8141 | Additional NASA Data | T6 | Plane Stress Fracture Toughness (KC) | 7075 | Unknown | 1748
9791 | Additional NASA Data | T651 | Plane Stress Fracture Toughness (KC) | 7075 | Unknown | 1749
7976 | Additional NASA Data | T6 | Plane Stress Fracture Toughness (KC) | 7075 | Unknown | 1750
8142 | Additional NASA Data | T6 | Plane Stress Fracture Toughness (KC) | 7075 | Unknown | 1751
8143 | Additional NASA Data | T6 | Plane Stress Fracture Toughness (KC) | 7075 | Unknown | 1752
8175 | Additional NASA Data | T6 | Plane Stress Fracture Toughness (KC) | 7075 | Unknown | 1753
11499 | Additional NASA Data | T7351 | Plane Stress Fracture Toughness (KC) | 7075 | Unknown | 1754
8176 | Additional NASA Data | T6 | Plane Stress Fracture Toughness (KC) | 7075 | Unknown | 1755
7932 | Additional NASA Data | T6 | Plane Stress Fracture Toughness (KC) | 7075 | Unknown | 1756
7925 | Additional NASA Data | T6 | Plane Stress Fracture Toughness (KC) | 7075 | Unknown | 1757
13208 | Additional NASA Data | T76 | Plane Stress Fracture Toughness (KC) | 7075 | Unknown | 1758
8144 | Additional NASA Data | T6 | Plane Stress Fracture Toughness (KC) | 7075 | Unknown | 1759
12040 | Additional NASA Data | T7352 | Plane Stress Fracture Toughness (KC) | 7075 | Unknown | 1760
8145 | Additional NASA Data | T6 | Plane Stress Fracture Toughness (KC) | 7075 | Unknown | 1761
8240 | Additional NASA Data | T6 | Fatigue Crack Growth Rate (da/dN vs delta K) | 7075 | 3.5PCT NACL | 1762
8241 | Additional NASA Data | T6 | Fatigue Crack Growth Rate (da/dN vs delta K) | 7075 | DIST H2O | 1763
8242 | Additional NASA Data | T6 | Fatigue Crack Growth Rate (da/dN vs delta K) | 7075 | DRY AIR | 1764
8243 | Additional NASA Data | T6 | Fatigue Crack Growth Rate (da/dN vs delta K) | 7075 | HHA | 1765
8177 | Additional NASA Data | T6 | Plane Stress Fracture Toughness (KC) | 7075 | Unknown | 1766
8213 | Additional NASA Data | T6 | Plane Stress Fracture Toughness (KC) | 7075 | Unknown | 1767
13213 | Additional NASA Data | T76 | Fatigue Crack Growth Rate (da/dN vs delta K) | 7075 | HHA | 1768
10452 | Additional NASA Data | T73 | Fatigue Crack Growth Rate (da/dN vs delta K) | 7075 | LAB AIR | 1769
8214 | Additional NASA Data | T6 | Plane Stress Fracture Toughness (KC) | 7075 | Unknown | 1770
11500 | Additional NASA Data | T7351 | Plane Stress Fracture Toughness (KC) | 7075 | Unknown | 1771
9792 | Additional NASA Data | T651 | Plane Stress Fracture Toughness (KC) | 7075 | Unknown | 1772
9713 | Additional NASA Data | T651 | Plane Stress Fracture Toughness (KC) | 7075 | Unknown | 1773
9714 | Additional NASA Data | T651 | Plane Stress Fracture Toughness (KC) | 7075 | Unknown | 1774
9777 | Additional NASA Data | T651 | Plane Stress Fracture Toughness (KC) | 7075 | Unknown | 1775
9793 | Additional NASA Data | T651 | Plane Stress Fracture Toughness (KC) | 7075 | Unknown | 1776
7926 | Additional NASA Data | T6 | Plane Stress Fracture Toughness (KC) | 7075 | Unknown | 1777
13919 | Additional NASA Data | T7651 | Plane Stress Fracture Toughness (KC) | 7075 | Unknown | 1778
20255 | AIR FORCE | T73 | Fatigue Crack Growth Rate (da/dN vs delta K) | 7075 | LAB AIR | 1779
7977 | Additional NASA Data | T6 | Plane Stress Fracture Toughness (KC) | 7075 | Unknown | 1780
8178 | Additional NASA Data | T6 | Plane Stress Fracture Toughness (KC) | 7075 | Unknown | 1781
11501 | Additional NASA Data | T7351 | Plane Stress Fracture Toughness (KC) | 7075 | Unknown | 1782
11502 | Additional NASA Data | T7351 | Plane Stress Fracture Toughness (KC) | 7075 | Unknown | 1783
7978 | Additional NASA Data | T6 | Plane Stress Fracture Toughness (KC) | 7075 | Unknown | 1784
11547 | Additional NASA Data | T7351 | Fatigue Crack Growth Rate (da/dN vs delta K) | 7075 | LAB AIR | 1785
10453 | Additional NASA Data | T73 | Fatigue Crack Growth Rate (da/dN vs delta K) | 7075 | LAB AIR | 1786
9794 | Additional NASA Data | T651 | Plane Stress Fracture Toughness (KC) | 7075 | Unknown | 1787
9778 | Additional NASA Data | T651 | Plane Stress Fracture Toughness (KC) | 7075 | Unknown | 1788
9712 | Additional NASA Data | T651 | Plane Stress Fracture Toughness (KC) | 7075 | Unknown | 1789
7924 | Additional NASA Data | T6 | Plane Stress Fracture Toughness (KC) | 7075 | Unknown | 1790
9795 | Additional NASA Data | T651 | Plane Stress Fracture Toughness (KC) | 7075 | Unknown | 1791
11472 | Additional NASA Data | T7351 | Plane Stress Fracture Toughness (KC) | 7075 | Unknown | 1792
8173 | Additional NASA Data | T6 | Plane Stress Fracture Toughness (KC) | 7075 | Unknown | 1793
8215 | Additional NASA Data | T6 | Plane Stress Fracture Toughness (KC) | 7075 | Unknown | 1794
9779 | Additional NASA Data | T651 | Plane Stress Fracture Toughness (KC) | 7075 | Unknown | 1795
11589 | Additional NASA Data | T73510 | Fatigue Crack Growth Rate (da/dN vs delta K) | 7075 | LAB AIR | 1796
11503 | Additional NASA Data | T7351 | Plane Stress Fracture Toughness (KC) | 7075 | Unknown | 1797
11504 | Additional NASA Data | T7351 | Plane Stress Fracture Toughness (KC) | 7075 | Unknown | 1798
9780 | Additional NASA Data | T651 | Plane Stress Fracture Toughness (KC) | 7075 | Unknown | 1799
9796 | Additional NASA Data | T651 | Plane Stress Fracture Toughness (KC) | 7075 | Unknown | 1800
8283 | Additional NASA Data | T6 | Fatigue Crack Growth Rate (da/dN vs delta K) | 7075 | LAB AIR | 1801
8284 | Additional NASA Data | T6 | Fatigue Crack Growth Rate (da/dN vs delta K) | 7075 | LAB AIR | 1802
8216 | Additional NASA Data | T6 | Plane Stress Fracture Toughness (KC) | 7075 | Unknown | 1803
7914 | Additional NASA Data | T6 | Plane Stress Fracture Toughness (KC) | 7075 | Unknown | 1804
7908 | Additional NASA Data | T6 | Plane Stress Fracture Toughness (KC) | 7075 | Unknown | 1805
9748 | Additional NASA Data | T651 | Plane Stress Fracture Toughness (KC) | 7075 | Unknown | 1806
9698 | Additional NASA Data | T651 | Plane Stress Fracture Toughness (KC) | 7075 | Unknown | 1807
9749 | Additional NASA Data | T651 | Plane Stress Fracture Toughness (KC) | 7075 | Unknown | 1808
11438 | Additional NASA Data | T7351 | Plane Stress Fracture Toughness (KC) | 7075 | Unknown | 1809
11457 | Additional NASA Data | T7351 | Plane Stress Fracture Toughness (KC) | 7075 | Unknown | 1810
11473 | Additional NASA Data | T7351 | Plane Stress Fracture Toughness (KC) | 7075 | Unknown | 1811
11474 | Additional NASA Data | T7351 | Plane Stress Fracture Toughness (KC) | 7075 | Unknown | 1812
8076 | Additional NASA Data | T6 | Plane Stress Fracture Toughness (KC) | 7075 | Unknown | 1813
7912 | Additional NASA Data | T6 | Plane Stress Fracture Toughness (KC) | 7075 | Unknown | 1814
8077 | Additional NASA Data | T6 | Plane Stress Fracture Toughness (KC) | 7075 | Unknown | 1815
8078 | Additional NASA Data | T6 | Plane Stress Fracture Toughness (KC) | 7075 | Unknown | 1816
8055 | Additional NASA Data | T6 | Plane Stress Fracture Toughness (KC) | 7075 | Unknown | 1817
7956 | Additional NASA Data | T6 | Plane Stress Fracture Toughness (KC) | 7075 | Unknown | 1818
8057 | Additional NASA Data | T6 | Plane Stress Fracture Toughness (KC) | 7075 | Unknown | 1819
8082 | Additional NASA Data | T6 | Plane Stress Fracture Toughness (KC) | 7075 | Unknown | 1820
8083 | Additional NASA Data | T6 | Plane Stress Fracture Toughness (KC) | 7075 | Unknown | 1821
8084 | Additional NASA Data | T6 | Plane Stress Fracture Toughness (KC) | 7075 | Unknown | 1822
9750 | Additional NASA Data | T651 | Plane Stress Fracture Toughness (KC) | 7075 | Unknown | 1823
8056 | Additional NASA Data | T6 | Plane Stress Fracture Toughness (KC) | 7075 | Unknown | 1824
8085 | Additional NASA Data | T6 | Plane Stress Fracture Toughness (KC) | 7075 | Unknown | 1825
8086 | Additional NASA Data | T6 | Plane Stress Fracture Toughness (KC) | 7075 | Unknown | 1826
8087 | Additional NASA Data | T6 | Plane Stress Fracture Toughness (KC) | 7075 | Unknown | 1827
11458 | Additional NASA Data | T7351 | Plane Stress Fracture Toughness (KC) | 7075 | Unknown | 1828
9744 | Additional NASA Data | T651 | Plane Stress Fracture Toughness (KC) | 7075 | Unknown | 1829
7910 | Additional NASA Data | T6 | Plane Stress Fracture Toughness (KC) | 7075 | Unknown | 1830
7949 | Additional NASA Data | T6 | Plane Stress Fracture Toughness (KC) | 7075 | Unknown | 1831
8060 | Additional NASA Data | T6 | Plane Stress Fracture Toughness (KC) | 7075 | Unknown | 1832
8061 | Additional NASA Data | T6 | Plane Stress Fracture Toughness (KC) | 7075 | Unknown | 1833
11475 | Additional NASA Data | T7351 | Plane Stress Fracture Toughness (KC) | 7075 | Unknown | 1834
11476 | Additional NASA Data | T7351 | Plane Stress Fracture Toughness (KC) | 7075 | Unknown | 1835
11477 | Additional NASA Data | T7351 | Plane Stress Fracture Toughness (KC) | 7075 | Unknown | 1836
11478 | Additional NASA Data | T7351 | Plane Stress Fracture Toughness (KC) | 7075 | Unknown | 1837
11459 | Additional NASA Data | T7351 | Plane Stress Fracture Toughness (KC) | 7075 | Unknown | 1838
11460 | Additional NASA Data | T7351 | Plane Stress Fracture Toughness (KC) | 7075 | Unknown | 1839
11461 | Additional NASA Data | T7351 | Plane Stress Fracture Toughness (KC) | 7075 | Unknown | 1840
11462 | Additional NASA Data | T7351 | Plane Stress Fracture Toughness (KC) | 7075 | Unknown | 1841
8217 | Additional NASA Data | T6 | Plane Stress Fracture Toughness (KC) | 7075 | Unknown | 1842
8218 | Additional NASA Data | T6 | Plane Stress Fracture Toughness (KC) | 7075 | Unknown | 1843
8219 | Additional NASA Data | T6 | Plane Stress Fracture Toughness (KC) | 7075 | Unknown | 1844
8220 | Additional NASA Data | T6 | Plane Stress Fracture Toughness (KC) | 7075 | Unknown | 1845
8221 | Additional NASA Data | T6 | Plane Stress Fracture Toughness (KC) | 7075 | Unknown | 1846
8222 | Additional NASA Data | T6 | Plane Stress Fracture Toughness (KC) | 7075 | Unknown | 1847
8223 | Additional NASA Data | T6 | Plane Stress Fracture Toughness (KC) | 7075 | Unknown | 1848
8030 | Additional NASA Data | T6 | Plane Stress Fracture Toughness (KC) | 7075 | Unknown | 1849
8031 | Additional NASA Data | T6 | Plane Stress Fracture Toughness (KC) | 7075 | Unknown | 1850
8032 | Additional NASA Data | T6 | Plane Stress Fracture Toughness (KC) | 7075 | Unknown | 1851
8033 | Additional NASA Data | T6 | Plane Stress Fracture Toughness (KC) | 7075 | Unknown | 1852
8034 | Additional NASA Data | T6 | Plane Stress Fracture Toughness (KC) | 7075 | Unknown | 1853
8035 | Additional NASA Data | T6 | Plane Stress Fracture Toughness (KC) | 7075 | Unknown | 1854
8036 | Additional NASA Data | T6 | Plane Stress Fracture Toughness (KC) | 7075 | Unknown | 1855
8224 | Additional NASA Data | T6 | Plane Stress Fracture Toughness (KC) | 7075 | Unknown | 1856
8225 | Additional NASA Data | T6 | Plane Stress Fracture Toughness (KC) | 7075 | Unknown | 1857
8226 | Additional NASA Data | T6 | Plane Stress Fracture Toughness (KC) | 7075 | Unknown | 1858
8227 | Additional NASA Data | T6 | Plane Stress Fracture Toughness (KC) | 7075 | Unknown | 1859
8037 | Additional NASA Data | T6 | Plane Stress Fracture Toughness (KC) | 7075 | Unknown | 1860
8038 | Additional NASA Data | T6 | Plane Stress Fracture Toughness (KC) | 7075 | Unknown | 1861
8039 | Additional NASA Data | T6 | Plane Stress Fracture Toughness (KC) | 7075 | Unknown | 1862
8040 | Additional NASA Data | T6 | Plane Stress Fracture Toughness (KC) | 7075 | Unknown | 1863
8228 | Additional NASA Data | T6 | Plane Stress Fracture Toughness (KC) | 7075 | Unknown | 1864
8229 | Additional NASA Data | T6 | Plane Stress Fracture Toughness (KC) | 7075 | Unknown | 1865
8041 | Additional NASA Data | T6 | Plane Stress Fracture Toughness (KC) | 7075 | Unknown | 1866
8042 | Additional NASA Data | T6 | Plane Stress Fracture Toughness (KC) | 7075 | Unknown | 1867
8043 | Additional NASA Data | T6 | Plane Stress Fracture Toughness (KC) | 7075 | Unknown | 1868
8230 | Additional NASA Data | T6 | Plane Stress Fracture Toughness (KC) | 7075 | Unknown | 1869
8231 | Additional NASA Data | T6 | Plane Stress Fracture Toughness (KC) | 7075 | Unknown | 1870
8044 | Additional NASA Data | T6 | Plane Stress Fracture Toughness (KC) | 7075 | Unknown | 1871
8045 | Additional NASA Data | T6 | Plane Stress Fracture Toughness (KC) | 7075 | Unknown | 1872
8232 | Additional NASA Data | T6 | Plane Stress Fracture Toughness (KC) | 7075 | Unknown | 1873
9961 | Additional NASA Data | T6510 | Plane Strain Fracture Toughness (K1C) | 7075 | Unknown | 1874
9952 | Additional NASA Data | T6510 | Plane Strain Fracture Toughness (K1C) | 7075 | Unknown | 1875
12013 | Additional NASA Data | T7352 | Plane Strain Fracture Toughness (K1C) | 7075 | Unknown | 1876
9817 | Additional NASA Data | T651 | Fatigue Crack Growth Rate (da/dN vs delta K) | 7075 | LAB AIR | 1877
11422 | Additional NASA Data | T7351 | Plane Stress Fracture Toughness (KC) | 7075 | Unknown | 1878
9962 | Additional NASA Data | T6510 | Plane Strain Fracture Toughness (K1C) | 7075 | Unknown | 1879
11423 | Additional NASA Data | T7351 | Plane Stress Fracture Toughness (KC) | 7075 | Unknown | 1880
11420 | Additional NASA Data | T7351 | Plane Stress Fracture Toughness (KC) | 7075 | Unknown | 1881
11579 | Additional NASA Data | T73510 | Plane Strain Fracture Toughness (K1C) | 7075 | Unknown | 1882
11421 | Additional NASA Data | T7351 | Plane Stress Fracture Toughness (KC) | 7075 | Unknown | 1883
9953 | Additional NASA Data | T6510 | Plane Strain Fracture Toughness (K1C) | 7075 | Unknown | 1884
9954 | Additional NASA Data | T6510 | Plane Strain Fracture Toughness (K1C) | 7075 | Unknown | 1885
9963 | Additional NASA Data | T6510 | Plane Strain Fracture Toughness (K1C) | 7075 | Unknown | 1886
7853 | Additional NASA Data | T6 | Plane Strain Fracture Toughness (K1C) | 7075 | Unknown | 1887
12019 | Additional NASA Data | T7352 | Plane Strain Fracture Toughness (K1C) | 7075 | Unknown | 1888
12020 | Additional NASA Data | T7352 | Plane Strain Fracture Toughness (K1C) | 7075 | Unknown | 1889
11360 | Additional NASA Data | T7351 | Plane Strain Fracture Toughness (K1C) | 7075 | Unknown | 1890
11424 | Additional NASA Data | T7351 | Plane Stress Fracture Toughness (KC) | 7075 | Unknown | 1891
11425 | Additional NASA Data | T7351 | Plane Stress Fracture Toughness (KC) | 7075 | Unknown | 1892
11878 | Additional NASA Data | T73511 | Plane Strain Fracture Toughness (K1C) | 7075 | Unknown | 1893
14269 | Additional NASA Data | T76511 | Plane Strain Fracture Toughness (K1C) | 7075 | Unknown | 1894
10044 | Additional NASA Data | T6511 | Plane Strain Fracture Toughness (K1C) | 7075 | Unknown | 1895
9545 | Additional NASA Data | T651 | Plane Strain Fracture Toughness (K1C) | 7075 | Unknown | 1896
11377 | Additional NASA Data | T7351 | Plane Strain Fracture Toughness (K1C) | 7075 | Unknown | 1897
11378 | Additional NASA Data | T7351 | Plane Strain Fracture Toughness (K1C) | 7075 | Unknown | 1898
9568 | Additional NASA Data | T651 | Plane Strain Fracture Toughness (K1C) | 7075 | Unknown | 1899
12021 | Additional NASA Data | T7352 | Plane Strain Fracture Toughness (K1C) | 7075 | Unknown | 1900
12022 | Additional NASA Data | T7352 | Plane Strain Fracture Toughness (K1C) | 7075 | Unknown | 1901
12023 | Additional NASA Data | T7352 | Plane Strain Fracture Toughness (K1C) | 7075 | Unknown | 1902
14270 | Additional NASA Data | T76511 | Plane Strain Fracture Toughness (K1C) | 7075 | Unknown | 1903
7855 | Additional NASA Data | T6 | Plane Strain Fracture Toughness (K1C) | 7075 | Unknown | 1904
7877 | Additional NASA Data | T6 | Plane Strain Fracture Toughness (K1C) | 7075 | Unknown | 1905
9689 | Additional NASA Data | T651 | Plane Stress Fracture Toughness (KC) | 7075 | Unknown | 1906
9591 | Additional NASA Data | T651 | Plane Strain Fracture Toughness (K1C) | 7075 | Unknown | 1907
9964 | Additional NASA Data | T6510 | Plane Strain Fracture Toughness (K1C) | 7075 | Unknown | 1908
9965 | Additional NASA Data | T6510 | Plane Strain Fracture Toughness (K1C) | 7075 | Unknown | 1909
9955 | Additional NASA Data | T6510 | Plane Strain Fracture Toughness (K1C) | 7075 | Unknown | 1910
11580 | Additional NASA Data | T73510 | Plane Strain Fracture Toughness (K1C) | 7075 | Unknown | 1911
9569 | Additional NASA Data | T651 | Plane Strain Fracture Toughness (K1C) | 7075 | Unknown | 1912
9956 | Additional NASA Data | T6510 | Plane Strain Fracture Toughness (K1C) | 7075 | Unknown | 1913
9966 | Additional NASA Data | T6510 | Plane Strain Fracture Toughness (K1C) | 7075 | Unknown | 1914
9592 | Additional NASA Data | T651 | Plane Strain Fracture Toughness (K1C) | 7075 | Unknown | 1915
11386 | Additional NASA Data | T7351 | Plane Strain Fracture Toughness (K1C) | 7075 | Unknown | 1916
11361 | Additional NASA Data | T7351 | Plane Strain Fracture Toughness (K1C) | 7075 | Unknown | 1917
11362 | Additional NASA Data | T7351 | Plane Strain Fracture Toughness (K1C) | 7075 | Unknown | 1918
9639 | Additional NASA Data | T651 | Plane Strain Fracture Toughness (K1C) | 7075 | Unknown | 1919
11879 | Additional NASA Data | T73511 | Plane Strain Fracture Toughness (K1C) | 7075 | Unknown | 1920
10045 | Additional NASA Data | T6511 | Plane Strain Fracture Toughness (K1C) | 7075 | Unknown | 1921
9690 | Additional NASA Data | T651 | Plane Stress Fracture Toughness (KC) | 7075 | Unknown | 1922
11363 | Additional NASA Data | T7351 | Plane Strain Fracture Toughness (K1C) | 7075 | Unknown | 1923
11379 | Additional NASA Data | T7351 | Plane Strain Fracture Toughness (K1C) | 7075 | Unknown | 1924
11387 | Additional NASA Data | T7351 | Plane Strain Fracture Toughness (K1C) | 7075 | Unknown | 1925
9593 | Additional NASA Data | T651 | Plane Strain Fracture Toughness (K1C) | 7075 | Unknown | 1926
9598 | Additional NASA Data | T651 | Plane Strain Fracture Toughness (K1C) | 7075 | Unknown | 1927
9599 | Additional NASA Data | T651 | Plane Strain Fracture Toughness (K1C) | 7075 | Unknown | 1928
11394 | Additional NASA Data | T7351 | Plane Strain Fracture Toughness (K1C) | 7075 | Unknown | 1929
9691 | Additional NASA Data | T651 | Plane Stress Fracture Toughness (KC) | 7075 | Unknown | 1930
9577 | Additional NASA Data | T651 | Plane Strain Fracture Toughness (K1C) | 7075 | Unknown | 1931
9578 | Additional NASA Data | T651 | Plane Strain Fracture Toughness (K1C) | 7075 | Unknown | 1932
9579 | Additional NASA Data | T651 | Plane Strain Fracture Toughness (K1C) | 7075 | Unknown | 1933
12024 | Additional NASA Data | T7352 | Plane Strain Fracture Toughness (K1C) | 7075 | Unknown | 1934
12025 | Additional NASA Data | T7352 | Plane Strain Fracture Toughness (K1C) | 7075 | Unknown | 1935
12015 | Additional NASA Data | T7352 | Plane Strain Fracture Toughness (K1C) | 7075 | Unknown | 1936
9957 | Additional NASA Data | T6510 | Plane Strain Fracture Toughness (K1C) | 7075 | Unknown | 1937
9967 | Additional NASA Data | T6510 | Plane Strain Fracture Toughness (K1C) | 7075 | Unknown | 1938
12026 | Additional NASA Data | T7352 | Plane Strain Fracture Toughness (K1C) | 7075 | Unknown | 1939
12016 | Additional NASA Data | T7352 | Plane Strain Fracture Toughness (K1C) | 7075 | Unknown | 1940
11426 | Additional NASA Data | T7351 | Plane Stress Fracture Toughness (KC) | 7075 | Unknown | 1941
11427 | Additional NASA Data | T7351 | Plane Stress Fracture Toughness (KC) | 7075 | Unknown | 1942
11450 | Additional NASA Data | T7351 | Plane Stress Fracture Toughness (KC) | 7075 | Unknown | 1943
11442 | Additional NASA Data | T7351 | Plane Stress Fracture Toughness (KC) | 7075 | Unknown | 1944
11443 | Additional NASA Data | T7351 | Plane Stress Fracture Toughness (KC) | 7075 | Unknown | 1945
11444 | Additional NASA Data | T7351 | Plane Stress Fracture Toughness (KC) | 7075 | Unknown | 1946
11445 | Additional NASA Data | T7351 | Plane Stress Fracture Toughness (KC) | 7075 | Unknown | 1947
11446 | Additional NASA Data | T7351 | Plane Stress Fracture Toughness (KC) | 7075 | Unknown | 1948
11447 | Additional NASA Data | T7351 | Plane Stress Fracture Toughness (KC) | 7075 | Unknown | 1949
11448 | Additional NASA Data | T7351 | Plane Stress Fracture Toughness (KC) | 7075 | Unknown | 1950
21014 | Additional NASA Data | T651 AL | Fatigue Crack Growth Rate (da/dN vs delta K) | 7075 | LAB AIR | 1951
21015 | Additional NASA Data | T651 AL | Fatigue Crack Growth Rate (da/dN vs delta K) | 7075 | LAB AIR | 1952
21016 | Additional NASA Data | T651 AL | Fatigue Crack Growth Rate (da/dN vs delta K) | 7075 | LAB AIR | 1953
21017 | Additional NASA Data | T651 AL | Fatigue Crack Growth Rate (da/dN vs delta K) | 7075 | LAB AIR | 1954
21018 | Additional NASA Data | T651 AL | Fatigue Crack Growth Rate (da/dN vs delta K) | 7075 | LAB AIR | 1955
21019 | Additional NASA Data | T651 AL | Fatigue Crack Growth Rate (da/dN vs delta K) | 7075 | LAB AIR | 1956
21020 | Additional NASA Data | T651 AL | Fatigue Crack Growth Rate (da/dN vs delta K) | 7075 | LAB AIR | 1957
21021 | Additional NASA Data | T651 AL | Fatigue Crack Growth Rate (da/dN vs delta K) | 7075 | DRY AIR | 1958
21022 | Additional NASA Data | T651 AL | Fatigue Crack Growth Rate (da/dN vs delta K) | 7075 | DRY AIR | 1959
21023 | Additional NASA Data | T651 AL | Fatigue Crack Growth Rate (da/dN vs delta K) | 7075 | DRY AIR | 1960
21024 | Additional NASA Data | T651 AL | Fatigue Crack Growth Rate (da/dN vs delta K) | 7075 | HHA | 1961
21025 | Additional NASA Data | T651 AL | Fatigue Crack Growth Rate (da/dN vs delta K) | 7075 | HHA | 1962
21026 | Additional NASA Data | T651 AL | Fatigue Crack Growth Rate (da/dN vs delta K) | 7075 | HHA | 1963
21027 | Additional NASA Data | T651 AL | Fatigue Crack Growth Rate (da/dN vs delta K) | 7075 | HHA | 1964
21028 | Additional NASA Data | T651 AL | Fatigue Crack Growth Rate (da/dN vs delta K) | 7075 | DIST H2O | 1965
21029 | Additional NASA Data | T651 AL | Fatigue Crack Growth Rate (da/dN vs delta K) | 7075 | NACL | 1966
21054 | Additional NASA Data | T7351 AL | Fatigue Crack Growth Rate (da/dN vs delta K) | 7075 | LAB AIR | 1967
21055 | Additional NASA Data | T7351 AL | Fatigue Crack Growth Rate (da/dN vs delta K) | 7075 | LAB AIR | 1968
21056 | Additional NASA Data | T7351 AL | Fatigue Crack Growth Rate (da/dN vs delta K) | 7075 | LAB AIR | 1969
21057 | Additional NASA Data | T7351 AL | Fatigue Crack Growth Rate (da/dN vs delta K) | 7075 | LAB AIR | 1970
21058 | Additional NASA Data | T7351 AL | Fatigue Crack Growth Rate (da/dN vs delta K) | 7075 | LAB AIR | 1971
21059 | Additional NASA Data | T7351 AL | Fatigue Crack Growth Rate (da/dN vs delta K) | 7075 | LAB AIR | 1972
21060 | Additional NASA Data | T7351 AL | Fatigue Crack Growth Rate (da/dN vs delta K) | 7075 | LAB AIR | 1973
21061 | Additional NASA Data | T7351 AL | Fatigue Crack Growth Rate (da/dN vs delta K) | 7075 | LAB AIR | 1974
21062 | Additional NASA Data | T7351 AL | Fatigue Crack Growth Rate (da/dN vs delta K) | 7075 | LAB AIR | 1975
21063 | Additional NASA Data | T7351 AL | Fatigue Crack Growth Rate (da/dN vs delta K) | 7075 | DRY AIR | 1976
21064 | Additional NASA Data | T7351 AL | Fatigue Crack Growth Rate (da/dN vs delta K) | 7075 | DRY AIR | 1977
21065 | Additional NASA Data | T7351 AL | Fatigue Crack Growth Rate (da/dN vs delta K) | 7075 | DRY AIR | 1978
21066 | Additional NASA Data | T7351 AL | Fatigue Crack Growth Rate (da/dN vs delta K) | 7075 | DRY AIR | 1979
21067 | Additional NASA Data | T7351 AL | Fatigue Crack Growth Rate (da/dN vs delta K) | 7075 | HHA | 1980
21068 | Additional NASA Data | T7351 AL | Fatigue Crack Growth Rate (da/dN vs delta K) | 7075 | HHA | 1981
21069 | Additional NASA Data | T7351 AL | Fatigue Crack Growth Rate (da/dN vs delta K) | 7075 | HHA | 1982
21070 | Additional NASA Data | T7351 AL | Fatigue Crack Growth Rate (da/dN vs delta K) | 7075 | HHA | 1983
21071 | Additional NASA Data | T7351 AL | Fatigue Crack Growth Rate (da/dN vs delta K) | 7075 | HHA | 1984
21072 | Additional NASA Data | T7351 AL | Fatigue Crack Growth Rate (da/dN vs delta K) | 7075 | HHA | 1985
21073 | Additional NASA Data | T7351 AL | Fatigue Crack Growth Rate (da/dN vs delta K) | 7075 | HHA | 1986
21074 | Additional NASA Data | T7351 AL | Fatigue Crack Growth Rate (da/dN vs delta K) | 7075 | JP-4 | 1987
21075 | Additional NASA Data | T7351 AL | Fatigue Crack Growth Rate (da/dN vs delta K) | 7075 | DIST H2O | 1988
21076 | Additional NASA Data | T7351 AL | Fatigue Crack Growth Rate (da/dN vs delta K) | 7075 | DIST H2O | 1989
21077 | Additional NASA Data | T7351 AL | Fatigue Crack Growth Rate (da/dN vs delta K) | 7075 | NACL | 1990
21078 | Additional NASA Data | T7351 AL | Fatigue Crack Growth Rate (da/dN vs delta K) | 7075 | NACL | 1991
21079 | Additional NASA Data | T7351 AL | Fatigue Crack Growth Rate (da/dN vs delta K) | 7075 | NACL | 1992
21080 | Additional NASA Data | T7351 AL | Fatigue Crack Growth Rate (da/dN vs delta K) | 7075 | SEA H2O | 1993
21041 | Additional NASA Data | T6510 AL | Fatigue Crack Growth Rate (da/dN vs delta K) | 7075 | LAB AIR | 1994
21042 | Additional NASA Data | T6510 AL | Fatigue Crack Growth Rate (da/dN vs delta K) | 7075 | LAB AIR | 1995
21043 | Additional NASA Data | T6510 AL | Fatigue Crack Growth Rate (da/dN vs delta K) | 7075 | DRY AIR | 1996
21044 | Additional NASA Data | T6511 AL | Fatigue Crack Growth Rate (da/dN vs delta K) | 7075 | LAB AIR | 1997
21045 | Additional NASA Data | T6511 AL | Fatigue Crack Growth Rate (da/dN vs delta K) | 7075 | LAB AIR | 1998
21046 | Additional NASA Data | T6511 AL | Fatigue Crack Growth Rate (da/dN vs delta K) | 7075 | HHA | 1999
21047 | Additional NASA Data | T73 AL | Fatigue Crack Growth Rate (da/dN vs delta K) | 7075 | LAB AIR | 2000
21048 | Additional NASA Data | T73 AL | Fatigue Crack Growth Rate (da/dN vs delta K) | 7075 | DRY AIR | 2001
21049 | Additional NASA Data | T73 AL | Fatigue Crack Growth Rate (da/dN vs delta K) | 7075 | HHA | 2002
21050 | Additional NASA Data | T73 AL | Fatigue Crack Growth Rate (da/dN vs delta K) | 7075 | ASW | 2003
21007 | Additional NASA Data | T6 AL | Fatigue Crack Growth Rate (da/dN vs delta K) | 7075 | LAB AIR | 2004
21008 | Additional NASA Data | T6 Al | Fatigue Crack Growth Rate (da/dN vs delta K) | 7075 | LAB AIR | 2005
21009 | Additional NASA Data | T6 Al | Fatigue Crack Growth Rate (da/dN vs delta K) | 7075 | LAB AIR | 2006
21010 | Additional NASA Data | T6 Al | Fatigue Crack Growth Rate (da/dN vs delta K) | 7075 | LAB AIR | 2007
21011 | Additional NASA Data | T6 Al | Fatigue Crack Growth Rate (da/dN vs delta K) | 7075 | HHA | 2008
21012 | Additional NASA Data | T6 Al | Fatigue Crack Growth Rate (da/dN vs delta K) | 7075 | HHA | 2009
21082 | Additional NASA Data | T7351 AL | Fatigue Crack Growth Rate (da/dN vs delta K) | 7075 | DRY AIR | 2010
21090 | Additional NASA Data | T73511 AL | Fatigue Crack Growth Rate (da/dN vs delta K) | 7075 | LAB AIR | 2011
21091 | Additional NASA Data | T73511 AL | Fatigue Crack Growth Rate (da/dN vs delta K) | 7075 | LAB AIR | 2012
21092 | Additional NASA Data | T73511 AL | Fatigue Crack Growth Rate (da/dN vs delta K) | 7075 | LAB AIR | 2013
21093 | Additional NASA Data | T73511 AL | Fatigue Crack Growth Rate (da/dN vs delta K) | 7075 | LAB AIR | 2014
21094 | Additional NASA Data | T73511 AL | Fatigue Crack Growth Rate (da/dN vs delta K) | 7075 | DRY AIR | 2015
21095 | Additional NASA Data | T73511 AL | Fatigue Crack Growth Rate (da/dN vs delta K) | 7075 | DRY AIR | 2016
21096 | Additional NASA Data | T73511 AL | Fatigue Crack Growth Rate (da/dN vs delta K) | 7075 | DRY AIR | 2017
21097 | Additional NASA Data | T73511 AL | Fatigue Crack Growth Rate (da/dN vs delta K) | 7075 | DRY AIR | 2018
21098 | Additional NASA Data | T73511 AL | Fatigue Crack Growth Rate (da/dN vs delta K) | 7075 | DRY AIR | 2019
21099 | Additional NASA Data | T73511 AL | Fatigue Crack Growth Rate (da/dN vs delta K) | 7075 | HHA | 2020
21100 | Additional NASA Data | T73511 AL | Fatigue Crack Growth Rate (da/dN vs delta K) | 7075 | HHA | 2021
21101 | Additional NASA Data | T73511 AL | Fatigue Crack Growth Rate (da/dN vs delta K) | 7075 | ASW | 2022
21086 | Additional NASA Data | T73510 AL | Fatigue Crack Growth Rate (da/dN vs delta K) | 7075 | LAB AIR | 2023
21087 | Additional NASA Data | T73510 AL | Fatigue Crack Growth Rate (da/dN vs delta K) | 7075 | LAB AIR | 2024
21088 | Additional NASA Data | T73510 AL | Fatigue Crack Growth Rate (da/dN vs delta K) | 7075 | LAB AIR | 2025
21110 | Additional NASA Data | T7352 AL | Fatigue Crack Growth Rate (da/dN vs delta K) | 7075 | LAB AIR | 2026
21111 | Additional NASA Data | T7352 AL | Fatigue Crack Growth Rate (da/dN vs delta K) | 7075 | DRY AIR | 2027
21121 | Additional NASA Data | T76 | Fatigue Crack Growth Rate (da/dN vs delta K) | 7075 | DRY AIR | 2028
21122 | Additional NASA Data | T7352 AL | Fatigue Crack Growth Rate (da/dN vs delta K) | 7075 | ASW | 2029
21125 | Additional NASA Data | T7651 AL | Fatigue Crack Growth Rate (da/dN vs delta K) | 7075 | DRY AIR | 2030
21126 | Additional NASA Data | T7651 AL | Fatigue Crack Growth Rate (da/dN vs delta K) | 7075 | DRY AIR | 2031
21127 | Additional NASA Data | T7651 AL | Fatigue Crack Growth Rate (da/dN vs delta K) | 7075 | DRY AIR | 2032
21128 | Additional NASA Data | T7651 AL | Fatigue Crack Growth Rate (da/dN vs delta K) | 7075 | DRY AIR | 2033
21129 | Additional NASA Data | T7651 AL | Fatigue Crack Growth Rate (da/dN vs delta K) | 7075 | DRY AIR | 2034
21130 | Additional NASA Data | T7651 AL | Fatigue Crack Growth Rate (da/dN vs delta K) | 7075 | DRY AIR | 2035
21131 | Additional NASA Data | T7651 AL | Fatigue Crack Growth Rate (da/dN vs delta K) | 7075 | ASW | 2036
21132 | Additional NASA Data | T7651 AL | Fatigue Crack Growth Rate (da/dN vs delta K) | 7075 | ASW | 2037
21135 | Additional NASA Data | T76511 | Fatigue Crack Growth Rate (da/dN vs delta K) | 7075 | DRY AIR | 2038
21137 | Additional NASA Data | T74 | Fatigue Crack Growth Rate (da/dN vs delta K) | 7075 | LAB AIR | 2039
21138 | Additional NASA Data | T74511 | Fatigue Crack Growth Rate (da/dN vs delta K) | 7075 | LAB AIR | 2040
21530 | Additional NASA Data | T73511 AL | Fatigue Crack Growth Rate (da/dN vs delta K) | 7075 | Seacoast Atmosphere | 2041
14248 | Additional NASA Data | T76511 | Plane Strain Fracture Toughness (K1C) | 7075 | Unknown | 2042
11838 | Additional NASA Data | T73511 | Plane Strain Fracture Toughness (K1C) | 7075 | Unknown | 2043
10036 | Additional NASA Data | T6511 | Plane Strain Fracture Toughness (K1C) | 7075 | Unknown | 2044
10037 | Additional NASA Data | T6511 | Plane Strain Fracture Toughness (K1C) | 7075 | Unknown | 2045
11839 | Additional NASA Data | T73511 | Plane Strain Fracture Toughness (K1C) | 7075 | Unknown | 2046
21116 | Additional NASA Data | T7352 AL | Fatigue Crack Growth Rate (da/dN vs delta K) | 7075 | LAB AIR | 2047
21117 | Additional NASA Data | T7352 AL | Fatigue Crack Growth Rate (da/dN vs delta K) | 7075 | HHA | 2048
21118 | Additional NASA Data | T7352 AL | Fatigue Crack Growth Rate (da/dN vs delta K) | 7075 | NACL | 2049
21123 | Additional NASA Data | T7352 AL | Fatigue Crack Growth Rate (da/dN vs delta K) | 7075 | DRY AIR | 2050
21124 | Additional NASA Data | T7352 AL | Fatigue Crack Growth Rate (da/dN vs delta K) | 7075 | HHA | 2051
21112 | Additional NASA Data | T7352 AL | Fatigue Crack Growth Rate (da/dN vs delta K) | 7075 | LAB AIR | 2052
21113 | Additional NASA Data | T7352 AL | Fatigue Crack Growth Rate (da/dN vs delta K) | 7075 | LAB AIR | 2053
21114 | Additional NASA Data | T7352 AL | Fatigue Crack Growth Rate (da/dN vs delta K) | 7075 | LAB AIR | 2054
21115 | Additional NASA Data | T7352 AL | Fatigue Crack Growth Rate (da/dN vs delta K) | 7075 | LAB AIR | 2055
21089 | Additional NASA Data | T73510 AL | Fatigue Crack Growth Rate (da/dN vs delta K) | 7075 | LAB AIR | 2056
21529 | Additional NASA Data | T73511 AL | Fatigue Crack Growth Rate (da/dN vs delta K) | 7075 | Seacoast Atmosphere | 2057
21136 | Additional NASA Data | T76511 | Fatigue Crack Growth Rate (da/dN vs delta K) | 7075 | DRY AIR | 2058
21005 | Additional NASA Data | T6 Al | Fatigue Crack Growth Rate (da/dN vs delta K) | 7075 | LAB AIR | 2059
21006 | Additional NASA Data | T6 Al | Fatigue Crack Growth Rate (da/dN vs delta K) | 7075 | LAB AIR | 2060
21133 | Additional NASA Data | T7651 AL | Fatigue Crack Growth Rate (da/dN vs delta K) | 7075 | DRY AIR | 2061
21134 | Additional NASA Data | T7651 AL | Fatigue Crack Growth Rate (da/dN vs delta K) | 7075 | DRY AIR | 2062
21102 | Additional NASA Data | T73511 AL | Fatigue Crack Growth Rate (da/dN vs delta K) | 7075 | LAB AIR | 2063
21103 | Additional NASA Data | T73511 AL | Fatigue Crack Growth Rate (da/dN vs delta K) | 7075 | LAB AIR | 2064
21104 | Additional NASA Data | T73511 AL | Fatigue Crack Growth Rate (da/dN vs delta K) | 7075 | DRY AIR | 2065
21105 | Additional NASA Data | T73511 AL | Fatigue Crack Growth Rate (da/dN vs delta K) | 7075 | DRY AIR | 2066
21106 | Additional NASA Data | T73511 AL | Fatigue Crack Growth Rate (da/dN vs delta K) | 7075 | DRY AIR | 2067
21107 | Additional NASA Data | T73511 AL | Fatigue Crack Growth Rate (da/dN vs delta K) | 7075 | ASW | 2068
21108 | Additional NASA Data | T7352 AL | Fatigue Crack Growth Rate (da/dN vs delta K) | 7075 | LAB AIR | 2069
21109 | Additional NASA Data | T7352 AL | Fatigue Crack Growth Rate (da/dN vs delta K) | 7075 | LAB AIR | 2070
21083 | Additional NASA Data | T7351 AL | Fatigue Crack Growth Rate (da/dN vs delta K) | 7075 | DRY AIR | 2071
21084 | Additional NASA Data | T7351 AL | Fatigue Crack Growth Rate (da/dN vs delta K) | 7075 | ASW | 2072
21013 | Additional NASA Data | T6 Al | Fatigue Crack Growth Rate (da/dN vs delta K) | 7075 | LAB AIR | 2073
21051 | Additional NASA Data | T73 AL | Fatigue Crack Growth Rate (da/dN vs delta K) | 7075 | DRY AIR | 2074
21052 | Additional NASA Data | T73 AL | Fatigue Crack Growth Rate (da/dN vs delta K) | 7075 | HHA | 2075
21053 | Additional NASA Data | T73 AL | Fatigue Crack Growth Rate (da/dN vs delta K) | 7075 | ASW | 2076
21081 | Additional NASA Data | T7351 AL | Fatigue Crack Growth Rate (da/dN vs delta K) | 7075 | LAB AIR | 2077
21030 | Additional NASA Data | T651 AL | Fatigue Crack Growth Rate (da/dN vs delta K) | 7075 | DRY AIR | 2078
21031 | Additional NASA Data | T651 AL | Fatigue Crack Growth Rate (da/dN vs delta K) | 7075 | DRY AIR | 2079
21032 | Additional NASA Data | T651 AL | Fatigue Crack Growth Rate (da/dN vs delta K) | 7075 | DIST H2O | 2080
21033 | Additional NASA Data | T651 AL | Fatigue Crack Growth Rate (da/dN vs delta K) | 7075 | DIST H2O | 2081
21034 | Additional NASA Data | T651 AL | Fatigue Crack Growth Rate (da/dN vs delta K) | 7075 | DIST H2O | 2082
21035 | Additional NASA Data | T651 AL | Fatigue Crack Growth Rate (da/dN vs delta K) | 7075 | NACL | 2083
21036 | Additional NASA Data | T651 AL | Fatigue Crack Growth Rate (da/dN vs delta K) | 7075 | NACL | 2084
21037 | Additional NASA Data | T651 AL | Fatigue Crack Growth Rate (da/dN vs delta K) | 7075 | NACL | 2085
21038 | Additional NASA Data | T651 AL | Fatigue Crack Growth Rate (da/dN vs delta K) | 7075 | ASW | 2086
21039 | Additional NASA Data | T651 AL | Fatigue Crack Growth Rate (da/dN vs delta K) | 7075 | ASW | 2087
21040 | Additional NASA Data | T651 AL | Fatigue Crack Growth Rate (da/dN vs delta K) | 7075 | ASW | 2088
9533 | Additional NASA Data | T651 | Plane Strain Fracture Toughness (K1C) | 7075 | Unknown | 2089
10038 | Additional NASA Data | T6511 | Plane Strain Fracture Toughness (K1C) | 7075 | Unknown | 2090
14249 | Additional NASA Data | T76511 | Plane Strain Fracture Toughness (K1C) | 7075 | Unknown | 2091
11840 | Additional NASA Data | T73511 | Plane Strain Fracture Toughness (K1C) | 7075 | Unknown | 2092
11841 | Additional NASA Data | T73511 | Plane Strain Fracture Toughness (K1C) | 7075 | Unknown | 2093
10039 | Additional NASA Data | T6511 | Plane Strain Fracture Toughness (K1C) | 7075 | Unknown | 2094
9534 | Additional NASA Data | T651 | Plane Strain Fracture Toughness (K1C) | 7075 | Unknown | 2095
13846 | Additional NASA Data | T7651 | Plane Strain Fracture Toughness (K1C) | 7075 | Unknown | 2096
11355 | Additional NASA Data | T7351 | Plane Strain Fracture Toughness (K1C) | 7075 | Unknown | 2097
21085 | Additional NASA Data | T7351 AL | Fatigue Crack Growth Rate (da/dN vs delta K) | 7075 | NACL | 2098
21531 | Additional NASA Data | T7351 AL | Fatigue Crack Growth Rate (da/dN vs delta K) | 7075 | Nitrogen | 2099
21119 | Additional NASA Data | T7352 AL | Fatigue Crack Growth Rate (da/dN vs delta K) | 7075 | LAB AIR | 2100
21120 | Additional NASA Data | T7352 AL | Fatigue Crack Growth Rate (da/dN vs delta K) | 7075 | LAB AIR | 2101
11525 | Additional NASA Data | T7351 | Fatigue Crack Growth Rate (da/dN vs delta K) | 7075 | LAB AIR | 2102
13927 | Additional NASA Data | T7651 | Fatigue Crack Growth Rate (da/dN vs delta K) | 7075 | LAB AIR | 2103
13928 | Additional NASA Data | T7651 | Fatigue Crack Growth Rate (da/dN vs delta K) | 7075 | LAB AIR | 2104
20256 | AIR FORCE | T73 | Fatigue Crack Growth Rate (da/dN vs delta K) | 7075 | LAB AIR | 2105
20265 | AIR FORCE | T7351 | Fatigue Crack Growth Rate (da/dN vs delta K) | 7075 | LAB AIR | 2106
20268 | AIR FORCE | T7351 | Fatigue Crack Growth Rate (da/dN vs delta K) | 7075 | LAB AIR | 2107
20252 | AIR FORCE | T6 | Fatigue Crack Growth Rate (da/dN vs delta K) | 7075 | LAB AIR | 2108
20253 | AIR FORCE | T6 | Fatigue Crack Growth Rate (da/dN vs delta K) | 7075 | LAB AIR | 2109
20269 | AIR FORCE | T7351 | Fatigue Crack Growth Rate (da/dN vs delta K) | 7075 | LAB AIR | 2110
20278 | AIR FORCE | T73511 | Fatigue Crack Growth Rate (da/dN vs delta K) | 7075 | LAB AIR | 2111
20280 | AIR FORCE | T73511 | Fatigue Crack Growth Rate (da/dN vs delta K) | 7075 | LAB AIR | 2112
20279 | AIR FORCE | T73511 | Fatigue Crack Growth Rate (da/dN vs delta K) | 7075 | LAB AIR | 2113
20281 | AIR FORCE | T73511 | Fatigue Crack Growth Rate (da/dN vs delta K) | 7075 | LAB AIR | 2114
20302 | AIR FORCE | T6 | Fatigue Crack Growth Rate (da/dN vs delta K) | 7075 | LAB AIR | 2115
20303 | AIR FORCE | T76 | Fatigue Crack Growth Rate (da/dN vs delta K) | 7075 | LAB AIR | 2116
20304 | AIR FORCE | T76 | Fatigue Crack Growth Rate (da/dN vs delta K) | 7075 | LAB AIR | 2117
20323 | AIR FORCE | T76511 | Fatigue Crack Growth Rate (da/dN vs delta K) | 7075 | LAB AIR | 2118
20324 | AIR FORCE | T76511 | Fatigue Crack Growth Rate (da/dN vs delta K) | 7075 | LAB AIR | 2119
21541 | Online Literature | T73 | Fatigue Crack Growth Rate (da/dN vs delta K) | 7075 | LAB AIR | 2120
1 | Purdue Aging Aircraft Data |  | Fatigue Life (a vs N) | 7075-T6 | Unknown | 2121
24 | Purdue Aging Aircraft Data |  | Fatigue Life (a vs N) | 7075-T6 | Unknown | 2122
25 | Purdue Aging Aircraft Data |  | Fatigue Life (a vs N) | 7075-T6 | Unknown | 2123
26 | Purdue Aging Aircraft Data |  | Fatigue Life (a vs N) | 7075-T6 | Unknown | 2124
27 | Purdue Aging Aircraft Data |  | Fatigue Life (a vs N) | 7075-T6 | Unknown | 2125
28 | Purdue Aging Aircraft Data |  | Fatigue Life (a vs N) | 7075-T6 | Unknown | 2126
29 | Purdue Aging Aircraft Data |  | Fatigue Life (a vs N) | 7075-T6 | Unknown | 2127
30 | Purdue Aging Aircraft Data |  | Fatigue Life (a vs N) | 7075-T6 | Unknown | 2128
31 | Purdue Aging Aircraft Data |  | Fatigue Life (a vs N) | 7075-T6 | Unknown | 2129
32 | Purdue Aging Aircraft Data |  | Fatigue Life (a vs N) | 7075-T6 | Unknown | 2130
33 | Purdue Aging Aircraft Data |  | Fatigue Life (a vs N) | 7075-T6 | Unknown | 2131
39 | Purdue Aging Aircraft Data |  | Fatigue Crack Growth Rate (da/dN vs delta K) | 7075-T6 | Unknown | 2132
40 | Purdue Aging Aircraft Data |  | Fatigue Crack Growth Rate (da/dN vs delta K) | 7075-T6 | Unknown | 2133
63 | Purdue Aging Aircraft Data |  | Fatigue Crack Growth Rate (da/dN vs delta K) | 7075-T6 | Unknown | 2134
64 | Purdue Aging Aircraft Data |  | Fatigue Crack Growth Rate (da/dN vs delta K) | 7075-T6 | Unknown | 2135
65 | Purdue Aging Aircraft Data |  | Fatigue Crack Growth Rate (da/dN vs delta K) | 7075-T6 | Unknown | 2136
66 | Purdue Aging Aircraft Data |  | Fatigue Crack Growth Rate (da/dN vs delta K) | 7075-T6 | Unknown | 2137
67 | Purdue Aging Aircraft Data |  | Fatigue Crack Growth Rate (da/dN vs delta K) | 7075-T6 | Unknown | 2138
68 | Purdue Aging Aircraft Data |  | Fatigue Crack Growth Rate (da/dN vs delta K) | 7075-T6 | Unknown | 2139
69 | Purdue Aging Aircraft Data |  | Fatigue Crack Growth Rate (da/dN vs delta K) | 7075-T6 | Unknown | 2140
70 | Purdue Aging Aircraft Data |  | Fatigue Crack Growth Rate (da/dN vs delta K) | 7075-T6 | Unknown | 2141
71 | Purdue Aging Aircraft Data |  | Fatigue Crack Growth Rate (da/dN vs delta K) | 7075-T6 | Unknown | 2142
72 | Purdue Aging Aircraft Data |  | Fatigue Crack Growth Rate (da/dN vs delta K) | 7075-T6 | Unknown | 2143
20240 | Purdue Aging Aircraft Data |  | Fatigue Life (a vs N) | 7075-T6 | Unknown | 2144

## MODS
Only Fatigue Crack Growth Rate | [8 empty] | Only Fatigue Crack Growth Rate |  |  | Total LA, LHA, DA, UNK: | 296 |  |  | Only Fatigue Crack Growth Rate |  |  | Total LA, LHA, DA, UNK: | 296
[9 empty] | Sort on Environment | [6 empty] | Sort on Environment
ID | Data Source | Condition Heat Treatment | Property Type | Alloy | Environment |  |  |  | ID | Data Source | Condition Heat Treatment | Property Type | Alloy | Environment |  | ID | Data Source | Condition Heat Treatment | Property Type | Alloy | Environment
8287 | Additional NASA Data | T6 | Fatigue Crack Growth Rate (da/dN vs delta K) | 7075 | LAB AIR | AIR | 0 | 1 | 10377 | AIR FORCE | T73 | Fatigue Crack Growth Rate (da/dN vs delta K) | 7075 | DRY AIR | 1 | 7764 | AIR FORCE | T6 | Fatigue Crack Growth Rate (da/dN vs delta K) | 7075 | LAB AIR | 11
9818 | Additional NASA Data | T651 | Fatigue Crack Growth Rate (da/dN vs delta K) | 7075 | LAB AIR | DRY AIR | 46 | 2 | 10380 | AIR FORCE | T73 | Fatigue Crack Growth Rate (da/dN vs delta K) | 7075 | DRY AIR | 2 | 7765 | AIR FORCE | T6 | Fatigue Crack Growth Rate (da/dN vs delta K) | 7075 | LAB AIR | 47
7797 | AIR FORCE | T6 | Fatigue Crack Growth Rate (da/dN vs delta K) | 7075 | HHA | LAB AIR | 202 | 3 | 10371 | AIR FORCE | T73 | Fatigue Crack Growth Rate (da/dN vs delta K) | 7075 | DRY AIR | 3 | 7766 | AIR FORCE | T6 | Fatigue Crack Growth Rate (da/dN vs delta K) | 7075 | LAB AIR | 86
10030 | AIR FORCE | T6511 | Fatigue Crack Growth Rate (da/dN vs delta K) | 7075 | LAB AIR | LHA | 35 | 4 | 10373 | AIR FORCE | T73 | Fatigue Crack Growth Rate (da/dN vs delta K) | 7075 | DRY AIR | 4 | 7775 | AIR FORCE | T6 | Fatigue Crack Growth Rate (da/dN vs delta K) | 7075 | LAB AIR | 87
10031 | AIR FORCE | T6511 | Fatigue Crack Growth Rate (da/dN vs delta K) | 7075 | LAB AIR | Unknown | 13 | 5 | 10375 | AIR FORCE | T73 | Fatigue Crack Growth Rate (da/dN vs delta K) | 7075 | DRY AIR | 5 | 7784 | AIR FORCE | T6 | Fatigue Crack Growth Rate (da/dN vs delta K) | 7075 | LHA | 88
10032 | AIR FORCE | T6511 | Fatigue Crack Growth Rate (da/dN vs delta K) | 7075 | LAB AIR | 3.5PCT NACL | 19 | 6 | 9428 | AIR FORCE | T651 | Fatigue Crack Growth Rate (da/dN vs delta K) | 7075 | DRY AIR | 6 | 7786 | AIR FORCE | T6 | Fatigue Crack Growth Rate (da/dN vs delta K) | 7075 | LAB AIR | 89
10033 | AIR FORCE | T6511 | Fatigue Crack Growth Rate (da/dN vs delta K) | 7075 | LAB AIR | ARGON | 0 | 7 | 9426 | AIR FORCE | T651 | Fatigue Crack Growth Rate (da/dN vs delta K) | 7075 | DRY AIR | 7 | 7788 | AIR FORCE | T6 | Fatigue Crack Growth Rate (da/dN vs delta K) | 7075 | LAB AIR | 114
10034 | AIR FORCE | T6511 | Fatigue Crack Growth Rate (da/dN vs delta K) | 7075 | LAB AIR | ASW | 12 | 8 | 9403 | AIR FORCE | T651 | Fatigue Crack Growth Rate (da/dN vs delta K) | 7075 | DRY AIR | 8 | 7789 | AIR FORCE | T6 | Fatigue Crack Growth Rate (da/dN vs delta K) | 7075 | LAB AIR | 121
9451 | AIR FORCE | T651 | Fatigue Crack Growth Rate (da/dN vs delta K) | 7075 | HHA | DIST H2O | 13 | 9 | 9408 | AIR FORCE | T651 | Fatigue Crack Growth Rate (da/dN vs delta K) | 7075 | DRY AIR | 9 | 7790 | AIR FORCE | T6 | Fatigue Crack Growth Rate (da/dN vs delta K) | 7075 | LAB AIR | 122
11309 | AIR FORCE | T7351 | Fatigue Crack Growth Rate (da/dN vs delta K) | 7075 | HHA | GN2 | 8 | 10 | 13214 | Additional NASA Data | T76 | Fatigue Crack Growth Rate (da/dN vs delta K) | 7075 | DRY AIR | 10 | 8242 | Additional NASA Data | T6 | Fatigue Crack Growth Rate (da/dN vs delta K) | 7075 | DRY AIR | 123
10050 | Additional NASA Data | T6511 | Fatigue Crack Growth Rate (da/dN vs delta K) | 7075 | LAB AIR | HHA | 51 | 11 | 8242 | Additional NASA Data | T6 | Fatigue Crack Growth Rate (da/dN vs delta K) | 7075 | DRY AIR | 11 | 8265 | Additional NASA Data | T6 | Fatigue Crack Growth Rate (da/dN vs delta K) | 7075 | LAB AIR | 147
20257 | AIR FORCE | T7351 | Fatigue Crack Growth Rate (da/dN vs delta K) | 7075 | Unknown | JP-4 | 5 | 12 | 21021 | Additional NASA Data | T651 AL | Fatigue Crack Growth Rate (da/dN vs delta K) | 7075 | DRY AIR | 12 | 8268 | Additional NASA Data | T6 | Fatigue Crack Growth Rate (da/dN vs delta K) | 7075 | LAB AIR | 149
20271 | AIR FORCE | T7351 | Fatigue Crack Growth Rate (da/dN vs delta K) | 7075 | LAB AIR | LN2 | 0 | 13 | 21022 | Additional NASA Data | T651 AL | Fatigue Crack Growth Rate (da/dN vs delta K) | 7075 | DRY AIR | 13 | 8269 | Additional NASA Data | T6 | Fatigue Crack Growth Rate (da/dN vs delta K) | 7075 | LAB AIR | 151
11768 | AIR FORCE | T73511 | Fatigue Crack Growth Rate (da/dN vs delta K) | 7075 | LHA | NACL | 9 | 14 | 21023 | Additional NASA Data | T651 AL | Fatigue Crack Growth Rate (da/dN vs delta K) | 7075 | DRY AIR | 14 | 8270 | Additional NASA Data | T6 | Fatigue Crack Growth Rate (da/dN vs delta K) | 7075 | LAB AIR | 153
13778 | AIR FORCE | T7651 | Fatigue Crack Growth Rate (da/dN vs delta K) | 7075 | LHA | SCS | 5 | 15 | 21063 | Additional NASA Data | T7351 AL | Fatigue Crack Growth Rate (da/dN vs delta K) | 7075 | DRY AIR | 15 | 8283 | Additional NASA Data | T6 | Fatigue Crack Growth Rate (da/dN vs delta K) | 7075 | LAB AIR | 163
12948 | AIR FORCE | T74511 | Fatigue Crack Growth Rate (da/dN vs delta K) | 7075 | LAB AIR | SEA H2O | 1 | 16 | 21064 | Additional NASA Data | T7351 AL | Fatigue Crack Growth Rate (da/dN vs delta K) | 7075 | DRY AIR | 16 | 8284 | Additional NASA Data | T6 | Fatigue Crack Growth Rate (da/dN vs delta K) | 7075 | LAB AIR | 164
12757 | AIR FORCE | T74 | Fatigue Crack Growth Rate (da/dN vs delta K) | 7075 | LAB AIR | SIM FUEL | 0 | 17 | 21065 | Additional NASA Data | T7351 AL | Fatigue Crack Growth Rate (da/dN vs delta K) | 7075 | DRY AIR | 17 | 8285 | Additional NASA Data | T6 | Fatigue Crack Growth Rate (da/dN vs delta K) | 7075 | LAB AIR | 167
20270 | AIR FORCE | T7351 | Fatigue Crack Growth Rate (da/dN vs delta K) | 7075 | LAB AIR | STW | 19 | 18 | 21066 | Additional NASA Data | T7351 AL | Fatigue Crack Growth Rate (da/dN vs delta K) | 7075 | DRY AIR | 18 | 8286 | Additional NASA Data | T6 | Fatigue Crack Growth Rate (da/dN vs delta K) | 7075 | LAB AIR | 176
20273 | AIR FORCE | T7351 | Fatigue Crack Growth Rate (da/dN vs delta K) | 7075 | LAB AIR | Seacoast Atmosphere | 2 | 19 | 21043 | Additional NASA Data | T6510 AL | Fatigue Crack Growth Rate (da/dN vs delta K) | 7075 | DRY AIR | 19 | 8287 | Additional NASA Data | T6 | Fatigue Crack Growth Rate (da/dN vs delta K) | 7075 | LAB AIR | 177
11996 | AIR FORCE | T7352 | Fatigue Crack Growth Rate (da/dN vs delta K) | 7075 | LHA | SSW | 4 | 20 | 21048 | Additional NASA Data | T73 AL | Fatigue Crack Growth Rate (da/dN vs delta K) | 7075 | DRY AIR | 20 | 8288 | Additional NASA Data | T6 | Fatigue Crack Growth Rate (da/dN vs delta K) | 7075 | LAB AIR | 236
9467 | AIR FORCE | T651 | Fatigue Crack Growth Rate (da/dN vs delta K) | 7075 | LAB AIR | Nitrogen | 1 | 21 | 21082 | Additional NASA Data | T7351 AL | Fatigue Crack Growth Rate (da/dN vs delta K) | 7075 | DRY AIR | 21 | 9403 | AIR FORCE | T651 | Fatigue Crack Growth Rate (da/dN vs delta K) | 7075 | DRY AIR | 237
11522 | Additional NASA Data | T7351 | Fatigue Crack Growth Rate (da/dN vs delta K) | 7075 | LAB AIR | ALT JP-4/DIST H | 1 | 22 | 21094 | Additional NASA Data | T73511 AL | Fatigue Crack Growth Rate (da/dN vs delta K) | 7075 | DRY AIR | 22 | 9408 | AIR FORCE | T651 | Fatigue Crack Growth Rate (da/dN vs delta K) | 7075 | DRY AIR | 243
11769 | AIR FORCE | T73511 | Fatigue Crack Growth Rate (da/dN vs delta K) | 7075 | LHA | H2O/SAT JP-4 | 1 | 23 | 21095 | Additional NASA Data | T73511 AL | Fatigue Crack Growth Rate (da/dN vs delta K) | 7075 | DRY AIR | 23 | 9424 | AIR FORCE | T651 | Fatigue Crack Growth Rate (da/dN vs delta K) | 7075 | LAB AIR | 281
13762 | AIR FORCE | T7651 | Fatigue Crack Growth Rate (da/dN vs delta K) | 7075 | LHA | TOTAL: | 447 | 24 | 21096 | Additional NASA Data | T73511 AL | Fatigue Crack Growth Rate (da/dN vs delta K) | 7075 | DRY AIR | 24 | 9426 | AIR FORCE | T651 | Fatigue Crack Growth Rate (da/dN vs delta K) | 7075 | DRY AIR | 200
11827 | AIR FORCE | T73511 | Fatigue Crack Growth Rate (da/dN vs delta K) | 7075 | LAB AIR |  |  | 25 | 21097 | Additional NASA Data | T73511 AL | Fatigue Crack Growth Rate (da/dN vs delta K) | 7075 | DRY AIR | 25 | 9428 | AIR FORCE | T651 | Fatigue Crack Growth Rate (da/dN vs delta K) | 7075 | DRY AIR | 201
11828 | AIR FORCE | T73511 | Fatigue Crack Growth Rate (da/dN vs delta K) | 7075 | LAB AIR |  |  | 26 | 21098 | Additional NASA Data | T73511 AL | Fatigue Crack Growth Rate (da/dN vs delta K) | 7075 | DRY AIR | 26 | 9437 | AIR FORCE | T651 | Fatigue Crack Growth Rate (da/dN vs delta K) | 7075 | LAB AIR | 202
11825 | AIR FORCE | T73511 | Fatigue Crack Growth Rate (da/dN vs delta K) | 7075 | LAB AIR |  |  | 27 | 21111 | Additional NASA Data | T7352 AL | Fatigue Crack Growth Rate (da/dN vs delta K) | 7075 | DRY AIR | 27 | 9441 | AIR FORCE | T651 | Fatigue Crack Growth Rate (da/dN vs delta K) | 7075 | LAB AIR | 203
11829 | AIR FORCE | T73511 | Fatigue Crack Growth Rate (da/dN vs delta K) | 7075 | LAB AIR |  |  | 28 | 21121 | Additional NASA Data | T76 | Fatigue Crack Growth Rate (da/dN vs delta K) | 7075 | DRY AIR | 28 | 9446 | AIR FORCE | T651 | Fatigue Crack Growth Rate (da/dN vs delta K) | 7075 | LAB AIR | 220
11830 | AIR FORCE | T73511 | Fatigue Crack Growth Rate (da/dN vs delta K) | 7075 | LAB AIR |  |  | 29 | 21125 | Additional NASA Data | T7651 AL | Fatigue Crack Growth Rate (da/dN vs delta K) | 7075 | DRY AIR | 29 | 9447 | AIR FORCE | T651 | Fatigue Crack Growth Rate (da/dN vs delta K) | 7075 | LAB AIR | 221
11831 | AIR FORCE | T73511 | Fatigue Crack Growth Rate (da/dN vs delta K) | 7075 | LAB AIR |  |  | 30 | 21126 | Additional NASA Data | T7651 AL | Fatigue Crack Growth Rate (da/dN vs delta K) | 7075 | DRY AIR | 30 | 9448 | AIR FORCE | T651 | Fatigue Crack Growth Rate (da/dN vs delta K) | 7075 | LAB AIR | 226
10377 | AIR FORCE | T73 | Fatigue Crack Growth Rate (da/dN vs delta K) | 7075 | DRY AIR |  |  | 31 | 21127 | Additional NASA Data | T7651 AL | Fatigue Crack Growth Rate (da/dN vs delta K) | 7075 | DRY AIR | 31 | 9449 | AIR FORCE | T651 | Fatigue Crack Growth Rate (da/dN vs delta K) | 7075 | LAB AIR | 6
10368 | AIR FORCE | T73 | Fatigue Crack Growth Rate (da/dN vs delta K) | 7075 | HHA |  |  | 32 | 21128 | Additional NASA Data | T7651 AL | Fatigue Crack Growth Rate (da/dN vs delta K) | 7075 | DRY AIR | 32 | 9450 | AIR FORCE | T651 | Fatigue Crack Growth Rate (da/dN vs delta K) | 7075 | LAB AIR | 7
10369 | AIR FORCE | T73 | Fatigue Crack Growth Rate (da/dN vs delta K) | 7075 | HHA |  |  | 33 | 21129 | Additional NASA Data | T7651 AL | Fatigue Crack Growth Rate (da/dN vs delta K) | 7075 | DRY AIR | 33 | 9452 | AIR FORCE | T651 | Fatigue Crack Growth Rate (da/dN vs delta K) | 7075 | LAB AIR | 8
10378 | AIR FORCE | T73 | Fatigue Crack Growth Rate (da/dN vs delta K) | 7075 | STW |  |  | 34 | 21130 | Additional NASA Data | T7651 AL | Fatigue Crack Growth Rate (da/dN vs delta K) | 7075 | DRY AIR | 34 | 9453 | AIR FORCE | T651 | Fatigue Crack Growth Rate (da/dN vs delta K) | 7075 | LAB AIR | 9
10379 | AIR FORCE | T73 | Fatigue Crack Growth Rate (da/dN vs delta K) | 7075 | STW |  |  | 35 | 21135 | Additional NASA Data | T76511 | Fatigue Crack Growth Rate (da/dN vs delta K) | 7075 | DRY AIR | 35 | 9454 | AIR FORCE | T651 | Fatigue Crack Growth Rate (da/dN vs delta K) | 7075 | LAB AIR | 48
10380 | AIR FORCE | T73 | Fatigue Crack Growth Rate (da/dN vs delta K) | 7075 | DRY AIR |  |  | 36 | 21123 | Additional NASA Data | T7352 AL | Fatigue Crack Growth Rate (da/dN vs delta K) | 7075 | DRY AIR | 36 | 9467 | AIR FORCE | T651 | Fatigue Crack Growth Rate (da/dN vs delta K) | 7075 | LAB AIR | 60
10381 | AIR FORCE | T73 | Fatigue Crack Growth Rate (da/dN vs delta K) | 7075 | STW |  |  | 37 | 21136 | Additional NASA Data | T76511 | Fatigue Crack Growth Rate (da/dN vs delta K) | 7075 | DRY AIR | 37 | 9468 | AIR FORCE | T651 | Fatigue Crack Growth Rate (da/dN vs delta K) | 7075 | LAB AIR | 70
10370 | AIR FORCE | T73 | Fatigue Crack Growth Rate (da/dN vs delta K) | 7075 | HHA |  |  | 38 | 21133 | Additional NASA Data | T7651 AL | Fatigue Crack Growth Rate (da/dN vs delta K) | 7075 | DRY AIR | 38 | 9469 | AIR FORCE | T651 | Fatigue Crack Growth Rate (da/dN vs delta K) | 7075 | LAB AIR | 83
11826 | AIR FORCE | T73511 | Fatigue Crack Growth Rate (da/dN vs delta K) | 7075 | LAB AIR |  |  | 39 | 21134 | Additional NASA Data | T7651 AL | Fatigue Crack Growth Rate (da/dN vs delta K) | 7075 | DRY AIR | 39 | 9798 | Additional NASA Data | T651 | Fatigue Crack Growth Rate (da/dN vs delta K) | 7075 | LAB AIR | 90
11214 | AIR FORCE | T7351 | Fatigue Crack Growth Rate (da/dN vs delta K) | 7075 | LHA |  |  | 40 | 21104 | Additional NASA Data | T73511 AL | Fatigue Crack Growth Rate (da/dN vs delta K) | 7075 | DRY AIR | 40 | 9807 | Additional NASA Data | T651 | Fatigue Crack Growth Rate (da/dN vs delta K) | 7075 | LAB AIR | 91
13768 | AIR FORCE | T7651 | Fatigue Crack Growth Rate (da/dN vs delta K) | 7075 | LHA |  |  | 41 | 21105 | Additional NASA Data | T73511 AL | Fatigue Crack Growth Rate (da/dN vs delta K) | 7075 | DRY AIR | 41 | 9817 | Additional NASA Data | T651 | Fatigue Crack Growth Rate (da/dN vs delta K) | 7075 | LAB AIR | 92
13769 | AIR FORCE | T7651 | Fatigue Crack Growth Rate (da/dN vs delta K) | 7075 | STW |  |  | 42 | 21106 | Additional NASA Data | T73511 AL | Fatigue Crack Growth Rate (da/dN vs delta K) | 7075 | DRY AIR | 42 | 9818 | Additional NASA Data | T651 | Fatigue Crack Growth Rate (da/dN vs delta K) | 7075 | LAB AIR | 93
13770 | AIR FORCE | T7651 | Fatigue Crack Growth Rate (da/dN vs delta K) | 7075 | LHA |  |  | 43 | 21083 | Additional NASA Data | T7351 AL | Fatigue Crack Growth Rate (da/dN vs delta K) | 7075 | DRY AIR | 43 | 9825 | Additional NASA Data | T651 | Fatigue Crack Growth Rate (da/dN vs delta K) | 7075 | LAB AIR | 95
11210 | AIR FORCE | T7351 | Fatigue Crack Growth Rate (da/dN vs delta K) | 7075 | STW |  |  | 44 | 21051 | Additional NASA Data | T73 AL | Fatigue Crack Growth Rate (da/dN vs delta K) | 7075 | DRY AIR | 44 | 9835 | Additional NASA Data | T651 | Fatigue Crack Growth Rate (da/dN vs delta K) | 7075 | LAB AIR | 96
11211 | AIR FORCE | T7351 | Fatigue Crack Growth Rate (da/dN vs delta K) | 7075 | LHA |  |  | 45 | 21030 | Additional NASA Data | T651 AL | Fatigue Crack Growth Rate (da/dN vs delta K) | 7075 | DRY AIR | 45 | 20252 | AIR FORCE | T6 | Fatigue Crack Growth Rate (da/dN vs delta K) | 7075 | LAB AIR | 97
11215 | AIR FORCE | T7351 | Fatigue Crack Growth Rate (da/dN vs delta K) | 7075 | LHA |  |  | 46 | 21031 | Additional NASA Data | T651 AL | Fatigue Crack Growth Rate (da/dN vs delta K) | 7075 | DRY AIR | 46 | 20253 | AIR FORCE | T6 | Fatigue Crack Growth Rate (da/dN vs delta K) | 7075 | LAB AIR | 124
13779 | AIR FORCE | T7651 | Fatigue Crack Growth Rate (da/dN vs delta K) | 7075 | LHA |  |  | 47 | 8287 | Additional NASA Data | T6 | Fatigue Crack Growth Rate (da/dN vs delta K) | 7075 | LAB AIR | 47 | 20302 | AIR FORCE | T6 | Fatigue Crack Growth Rate (da/dN vs delta K) | 7075 | LAB AIR | 127
13780 | AIR FORCE | T7651 | Fatigue Crack Growth Rate (da/dN vs delta K) | 7075 | SCS |  |  | 48 | 9818 | Additional NASA Data | T651 | Fatigue Crack Growth Rate (da/dN vs delta K) | 7075 | LAB AIR | 48 | 21005 | Additional NASA Data | T6 | Fatigue Crack Growth Rate (da/dN vs delta K) | 7075 | LAB AIR | 132
13784 | AIR FORCE | T7651 | Fatigue Crack Growth Rate (da/dN vs delta K) | 7075 | LHA |  |  | 49 | 10030 | AIR FORCE | T6511 | Fatigue Crack Growth Rate (da/dN vs delta K) | 7075 | LAB AIR | 49 | 21006 | Additional NASA Data | T6 | Fatigue Crack Growth Rate (da/dN vs delta K) | 7075 | LAB AIR | 135
11212 | AIR FORCE | T7351 | Fatigue Crack Growth Rate (da/dN vs delta K) | 7075 | LHA |  |  | 50 | 10031 | AIR FORCE | T6511 | Fatigue Crack Growth Rate (da/dN vs delta K) | 7075 | LAB AIR | 50 | 21007 | Additional NASA Data | T6 | Fatigue Crack Growth Rate (da/dN vs delta K) | 7075 | LAB AIR | 136
11770 | AIR FORCE | T73511 | Fatigue Crack Growth Rate (da/dN vs delta K) | 7075 | LHA |  |  | 51 | 10032 | AIR FORCE | T6511 | Fatigue Crack Growth Rate (da/dN vs delta K) | 7075 | LAB AIR | 51 | 21008 | Additional NASA Data | T6 | Fatigue Crack Growth Rate (da/dN vs delta K) | 7075 | LAB AIR | 145
13781 | AIR FORCE | T7651 | Fatigue Crack Growth Rate (da/dN vs delta K) | 7075 | LHA |  |  | 52 | 10033 | AIR FORCE | T6511 | Fatigue Crack Growth Rate (da/dN vs delta K) | 7075 | LAB AIR | 52 | 21009 | Additional NASA Data | T6 | Fatigue Crack Growth Rate (da/dN vs delta K) | 7075 | LAB AIR | 161
13763 | AIR FORCE | T7651 | Fatigue Crack Growth Rate (da/dN vs delta K) | 7075 | STW |  |  | 53 | 10034 | AIR FORCE | T6511 | Fatigue Crack Growth Rate (da/dN vs delta K) | 7075 | LAB AIR | 53 | 21010 | Additional NASA Data | T6 | Fatigue Crack Growth Rate (da/dN vs delta K) | 7075 | LAB AIR | 166
13764 | AIR FORCE | T7651 | Fatigue Crack Growth Rate (da/dN vs delta K) | 7075 | STW |  |  | 54 | 10050 | Additional NASA Data | T6511 | Fatigue Crack Growth Rate (da/dN vs delta K) | 7075 | LAB AIR | 54 | 21013 | Additional NASA Data | T6 | Fatigue Crack Growth Rate (da/dN vs delta K) | 7075 | LAB AIR | 178
13765 | AIR FORCE | T7651 | Fatigue Crack Growth Rate (da/dN vs delta K) | 7075 | LHA |  |  | 55 | 20271 | AIR FORCE | T7351 | Fatigue Crack Growth Rate (da/dN vs delta K) | 7075 | LAB AIR | 55 | 21014 | Additional NASA Data | T651 | Fatigue Crack Growth Rate (da/dN vs delta K) | 7075 | LAB AIR | 12
11207 | AIR FORCE | T7351 | Fatigue Crack Growth Rate (da/dN vs delta K) | 7075 | LHA |  |  | 56 | 12948 | AIR FORCE | T74511 | Fatigue Crack Growth Rate (da/dN vs delta K) | 7075 | LAB AIR | 56 | 21015 | Additional NASA Data | T651 | Fatigue Crack Growth Rate (da/dN vs delta K) | 7075 | LAB AIR | 13
13766 | AIR FORCE | T7651 | Fatigue Crack Growth Rate (da/dN vs delta K) | 7075 | STW |  |  | 57 | 12757 | AIR FORCE | T74 | Fatigue Crack Growth Rate (da/dN vs delta K) | 7075 | LAB AIR | 57 | 21016 | Additional NASA Data | T651 | Fatigue Crack Growth Rate (da/dN vs delta K) | 7075 | LAB AIR | 14
11508 | Additional NASA Data | T7351 | Fatigue Crack Growth Rate (da/dN vs delta K) | 7075 | LAB AIR |  |  | 58 | 20270 | AIR FORCE | T7351 | Fatigue Crack Growth Rate (da/dN vs delta K) | 7075 | LAB AIR | 58 | 21017 | Additional NASA Data | T651 | Fatigue Crack Growth Rate (da/dN vs delta K) | 7075 | LAB AIR | 45
14209 | AIR FORCE | T76511 | Fatigue Crack Growth Rate (da/dN vs delta K) | 7075 | LHA |  |  | 59 | 20273 | AIR FORCE | T7351 | Fatigue Crack Growth Rate (da/dN vs delta K) | 7075 | LAB AIR | 59 | 21018 | Additional NASA Data | T651 | Fatigue Crack Growth Rate (da/dN vs delta K) | 7075 | LAB AIR | 46
11213 | AIR FORCE | T7351 | Fatigue Crack Growth Rate (da/dN vs delta K) | 7075 | LHA |  |  | 60 | 9467 | AIR FORCE | T651 | Fatigue Crack Growth Rate (da/dN vs delta K) | 7075 | LAB AIR | 60 | 21019 | Additional NASA Data | T651 | Fatigue Crack Growth Rate (da/dN vs delta K) | 7075 | LAB AIR | 179
11771 | AIR FORCE | T73511 | Fatigue Crack Growth Rate (da/dN vs delta K) | 7075 | LHA |  |  | 61 | 11522 | Additional NASA Data | T7351 | Fatigue Crack Growth Rate (da/dN vs delta K) | 7075 | LAB AIR | 61 | 21020 | Additional NASA Data | T651 | Fatigue Crack Growth Rate (da/dN vs delta K) | 7075 | LAB AIR | 180
11772 | AIR FORCE | T73511 | Fatigue Crack Growth Rate (da/dN vs delta K) | 7075 | SCS |  |  | 62 | 11827 | AIR FORCE | T73511 | Fatigue Crack Growth Rate (da/dN vs delta K) | 7075 | LAB AIR | 62 | 21021 | Additional NASA Data | T651 | Fatigue Crack Growth Rate (da/dN vs delta K) | 7075 | DRY AIR | 181
11773 | AIR FORCE | T73511 | Fatigue Crack Growth Rate (da/dN vs delta K) | 7075 | STW |  |  | 63 | 11828 | AIR FORCE | T73511 | Fatigue Crack Growth Rate (da/dN vs delta K) | 7075 | LAB AIR | 63 | 21022 | Additional NASA Data | T651 | Fatigue Crack Growth Rate (da/dN vs delta K) | 7075 | DRY AIR | 182
11774 | AIR FORCE | T73511 | Fatigue Crack Growth Rate (da/dN vs delta K) | 7075 | LHA |  |  | 64 | 11825 | AIR FORCE | T73511 | Fatigue Crack Growth Rate (da/dN vs delta K) | 7075 | LAB AIR | 64 | 21023 | Additional NASA Data | T651 | Fatigue Crack Growth Rate (da/dN vs delta K) | 7075 | DRY AIR | 183
9835 | Additional NASA Data | T651 | Fatigue Crack Growth Rate (da/dN vs delta K) | 7075 | LAB AIR |  |  | 65 | 11829 | AIR FORCE | T73511 | Fatigue Crack Growth Rate (da/dN vs delta K) | 7075 | LAB AIR | 65 | 21030 | Additional NASA Data | T651 | Fatigue Crack Growth Rate (da/dN vs delta K) | 7075 | DRY AIR | 184
11184 | AIR FORCE | T7351 | Fatigue Crack Growth Rate (da/dN vs delta K) | 7075 | 3.5PCT NACL |  |  | 66 | 11830 | AIR FORCE | T73511 | Fatigue Crack Growth Rate (da/dN vs delta K) | 7075 | LAB AIR | 66 | 21031 | Additional NASA Data | T651 | Fatigue Crack Growth Rate (da/dN vs delta K) | 7075 | DRY AIR | 185
11185 | AIR FORCE | T7351 | Fatigue Crack Growth Rate (da/dN vs delta K) | 7075 | DIST H2O |  |  | 67 | 11831 | AIR FORCE | T73511 | Fatigue Crack Growth Rate (da/dN vs delta K) | 7075 | LAB AIR | 67 | 9938 | AIR FORCE | T6510 | Fatigue Crack Growth Rate (da/dN vs delta K) | 7075 | LAB AIR | 99
11186 | AIR FORCE | T7351 | Fatigue Crack Growth Rate (da/dN vs delta K) | 7075 | LAB AIR |  |  | 68 | 11826 | AIR FORCE | T73511 | Fatigue Crack Growth Rate (da/dN vs delta K) | 7075 | LAB AIR | 68 | 9939 | AIR FORCE | T6510 | Fatigue Crack Growth Rate (da/dN vs delta K) | 7075 | LAB AIR | 100
11187 | AIR FORCE | T7351 | Fatigue Crack Growth Rate (da/dN vs delta K) | 7075 | DIST H2O |  |  | 69 | 11508 | Additional NASA Data | T7351 | Fatigue Crack Growth Rate (da/dN vs delta K) | 7075 | LAB AIR | 69 | 9937 | AIR FORCE | T6510 | Fatigue Crack Growth Rate (da/dN vs delta K) | 7075 | LAB AIR | 104
11188 | AIR FORCE | T7351 | Fatigue Crack Growth Rate (da/dN vs delta K) | 7075 | 3.5PCT NACL |  |  | 70 | 9835 | Additional NASA Data | T651 | Fatigue Crack Growth Rate (da/dN vs delta K) | 7075 | LAB AIR | 70 | 9940 | AIR FORCE | T6510 | Fatigue Crack Growth Rate (da/dN vs delta K) | 7075 | LAB AIR | 105
11189 | AIR FORCE | T7351 | Fatigue Crack Growth Rate (da/dN vs delta K) | 7075 | LAB AIR |  |  | 71 | 11186 | AIR FORCE | T7351 | Fatigue Crack Growth Rate (da/dN vs delta K) | 7075 | LAB AIR | 71 | 9934 | AIR FORCE | T6510 | Fatigue Crack Growth Rate (da/dN vs delta K) | 7075 | LAB AIR | 109
13923 | Additional NASA Data | T7651 | Fatigue Crack Growth Rate (da/dN vs delta K) | 7075 | LAB AIR |  |  | 72 | 11189 | AIR FORCE | T7351 | Fatigue Crack Growth Rate (da/dN vs delta K) | 7075 | LAB AIR | 72 | 9935 | AIR FORCE | T6510 | Fatigue Crack Growth Rate (da/dN vs delta K) | 7075 | LAB AIR | 110
11523 | Additional NASA Data | T7351 | Fatigue Crack Growth Rate (da/dN vs delta K) | 7075 | LAB AIR |  |  | 73 | 13923 | Additional NASA Data | T7651 | Fatigue Crack Growth Rate (da/dN vs delta K) | 7075 | LAB AIR | 73 | 9936 | AIR FORCE | T6510 | Fatigue Crack Growth Rate (da/dN vs delta K) | 7075 | LHA | 282
13924 | Additional NASA Data | T7651 | Fatigue Crack Growth Rate (da/dN vs delta K) | 7075 | LAB AIR |  |  | 74 | 11523 | Additional NASA Data | T7351 | Fatigue Crack Growth Rate (da/dN vs delta K) | 7075 | LAB AIR | 74 | 21043 | Additional NASA Data | T6510 AL | Fatigue Crack Growth Rate (da/dN vs delta K) | 7075 | DRY AIR | 19
11524 | Additional NASA Data | T7351 | Fatigue Crack Growth Rate (da/dN vs delta K) | 7075 | LAB AIR |  |  | 75 | 13924 | Additional NASA Data | T7651 | Fatigue Crack Growth Rate (da/dN vs delta K) | 7075 | LAB AIR | 75 | 21041 | Additional NASA Data | T6510 AL | Fatigue Crack Growth Rate (da/dN vs delta K) | 7075 | LAB AIR | 195
11763 | AIR FORCE | T73511 | Fatigue Crack Growth Rate (da/dN vs delta K) | 7075 | LHA |  |  | 76 | 11524 | Additional NASA Data | T7351 | Fatigue Crack Growth Rate (da/dN vs delta K) | 7075 | LAB AIR | 76 | 21042 | Additional NASA Data | T6510 AL | Fatigue Crack Growth Rate (da/dN vs delta K) | 7075 | LAB AIR | 196
11506 | Additional NASA Data | T7351 | Fatigue Crack Growth Rate (da/dN vs delta K) | 7075 | LAB AIR |  |  | 77 | 11506 | Additional NASA Data | T7351 | Fatigue Crack Growth Rate (da/dN vs delta K) | 7075 | LAB AIR | 77 | 10030 | AIR FORCE | T6511 | Fatigue Crack Growth Rate (da/dN vs delta K) | 7075 | LAB AIR | 49
11520 | Additional NASA Data | T7351 | Fatigue Crack Growth Rate (da/dN vs delta K) | 7075 | LAB AIR |  |  | 78 | 11520 | Additional NASA Data | T7351 | Fatigue Crack Growth Rate (da/dN vs delta K) | 7075 | LAB AIR | 78 | 10031 | AIR FORCE | T6511 | Fatigue Crack Growth Rate (da/dN vs delta K) | 7075 | LAB AIR | 50
13925 | Additional NASA Data | T7651 | Fatigue Crack Growth Rate (da/dN vs delta K) | 7075 | LAB AIR |  |  | 79 | 13925 | Additional NASA Data | T7651 | Fatigue Crack Growth Rate (da/dN vs delta K) | 7075 | LAB AIR | 79 | 10032 | AIR FORCE | T6511 | Fatigue Crack Growth Rate (da/dN vs delta K) | 7075 | LAB AIR | 51
13767 | AIR FORCE | T7651 | Fatigue Crack Growth Rate (da/dN vs delta K) | 7075 | LHA |  |  | 80 | 12613 | Additional NASA Data | T73651 | Fatigue Crack Growth Rate (da/dN vs delta K) | 7075 | LAB AIR | 80 | 10033 | AIR FORCE | T6511 | Fatigue Crack Growth Rate (da/dN vs delta K) | 7075 | LAB AIR | 52
9801 | Additional NASA Data | T651 | Fatigue Crack Growth Rate (da/dN vs delta K) | 7075 | 3.5PCT NACL |  |  | 81 | 13926 | Additional NASA Data | T7651 | Fatigue Crack Growth Rate (da/dN vs delta K) | 7075 | LAB AIR | 81 | 10034 | AIR FORCE | T6511 | Fatigue Crack Growth Rate (da/dN vs delta K) | 7075 | LAB AIR | 53
9802 | Additional NASA Data | T651 | Fatigue Crack Growth Rate (da/dN vs delta K) | 7075 | GN2 |  |  | 82 | 11521 | Additional NASA Data | T7351 | Fatigue Crack Growth Rate (da/dN vs delta K) | 7075 | LAB AIR | 82 | 10050 | Additional NASA Data | T6511 | Fatigue Crack Growth Rate (da/dN vs delta K) | 7075 | LAB AIR | 54
9456 | AIR FORCE | T651 | Fatigue Crack Growth Rate (da/dN vs delta K) | 7075 | 3.5PCT NACL |  |  | 83 | 9798 | Additional NASA Data | T651 | Fatigue Crack Growth Rate (da/dN vs delta K) | 7075 | LAB AIR | 83 | 10023 | AIR FORCE | T6511 | Fatigue Crack Growth Rate (da/dN vs delta K) | 7075 | LAB AIR | 125
9457 | AIR FORCE | T651 | Fatigue Crack Growth Rate (da/dN vs delta K) | 7075 | GN2 |  |  | 84 | 11505 | Additional NASA Data | T7351 | Fatigue Crack Growth Rate (da/dN vs delta K) | 7075 | LAB AIR | 84 | 10024 | AIR FORCE | T6511 | Fatigue Crack Growth Rate (da/dN vs delta K) | 7075 | LAB AIR | 126
9458 | AIR FORCE | T651 | Fatigue Crack Growth Rate (da/dN vs delta K) | 7075 | GN2 |  |  | 85 | 11507 | Additional NASA Data | T7351 | Fatigue Crack Growth Rate (da/dN vs delta K) | 7075 | LAB AIR | 85 | 10026 | AIR FORCE | T6511 | Fatigue Crack Growth Rate (da/dN vs delta K) | 7075 | LAB AIR | 128
10371 | AIR FORCE | T73 | Fatigue Crack Growth Rate (da/dN vs delta K) | 7075 | DRY AIR |  |  | 86 | 7786 | AIR FORCE | T6 | Fatigue Crack Growth Rate (da/dN vs delta K) | 7075 | LAB AIR | 86 | 10027 | AIR FORCE | T6511 | Fatigue Crack Growth Rate (da/dN vs delta K) | 7075 | LAB AIR | 129
10372 | AIR FORCE | T73 | Fatigue Crack Growth Rate (da/dN vs delta K) | 7075 | STW |  |  | 87 | 7764 | AIR FORCE | T6 | Fatigue Crack Growth Rate (da/dN vs delta K) | 7075 | LAB AIR | 87 | 10028 | AIR FORCE | T6511 | Fatigue Crack Growth Rate (da/dN vs delta K) | 7075 | LAB AIR | 130
10365 | AIR FORCE | T73 | Fatigue Crack Growth Rate (da/dN vs delta K) | 7075 | HHA |  |  | 88 | 7765 | AIR FORCE | T6 | Fatigue Crack Growth Rate (da/dN vs delta K) | 7075 | LAB AIR | 88 | 10054 | Additional NASA Data | T6511 | Fatigue Crack Growth Rate (da/dN vs delta K) | 7075 | LAB AIR | 158
10373 | AIR FORCE | T73 | Fatigue Crack Growth Rate (da/dN vs delta K) | 7075 | DRY AIR |  |  | 89 | 7766 | AIR FORCE | T6 | Fatigue Crack Growth Rate (da/dN vs delta K) | 7075 | LAB AIR | 89 | 10051 | Additional NASA Data | T6511 | Fatigue Crack Growth Rate (da/dN vs delta K) | 7075 | LAB AIR | 159
10374 | AIR FORCE | T73 | Fatigue Crack Growth Rate (da/dN vs delta K) | 7075 | STW |  |  | 90 | 9468 | AIR FORCE | T651 | Fatigue Crack Growth Rate (da/dN vs delta K) | 7075 | LAB AIR | 90 | 10052 | Additional NASA Data | T6511 | Fatigue Crack Growth Rate (da/dN vs delta K) | 7075 | LAB AIR | 160
10375 | AIR FORCE | T73 | Fatigue Crack Growth Rate (da/dN vs delta K) | 7075 | DRY AIR |  |  | 91 | 9447 | AIR FORCE | T651 | Fatigue Crack Growth Rate (da/dN vs delta K) | 7075 | LAB AIR | 91 | 21044 | Additional NASA Data | T6511 | Fatigue Crack Growth Rate (da/dN vs delta K) | 7075 | LAB AIR | 197
10366 | AIR FORCE | T73 | Fatigue Crack Growth Rate (da/dN vs delta K) | 7075 | HHA |  |  | 92 | 9448 | AIR FORCE | T651 | Fatigue Crack Growth Rate (da/dN vs delta K) | 7075 | LAB AIR | 92 | 21045 | Additional NASA Data | T6511 | Fatigue Crack Growth Rate (da/dN vs delta K) | 7075 | LAB AIR | 198
10376 | AIR FORCE | T73 | Fatigue Crack Growth Rate (da/dN vs delta K) | 7075 | STW |  |  | 93 | 9446 | AIR FORCE | T651 | Fatigue Crack Growth Rate (da/dN vs delta K) | 7075 | LAB AIR | 93 | 10377 | AIR FORCE | T73 | Fatigue Crack Growth Rate (da/dN vs delta K) | 7075 | DRY AIR | 1
10367 | AIR FORCE | T73 | Fatigue Crack Growth Rate (da/dN vs delta K) | 7075 | HHA |  |  | 94 | 11307 | AIR FORCE | T7351 | Fatigue Crack Growth Rate (da/dN vs delta K) | 7075 | LAB AIR | 94 | 10380 | AIR FORCE | T73 | Fatigue Crack Growth Rate (da/dN vs delta K) | 7075 | DRY AIR | 2
11216 | AIR FORCE | T7351 | Fatigue Crack Growth Rate (da/dN vs delta K) | 7075 | LHA |  |  | 95 | 9449 | AIR FORCE | T651 | Fatigue Crack Growth Rate (da/dN vs delta K) | 7075 | LAB AIR | 95 | 10371 | AIR FORCE | T73 | Fatigue Crack Growth Rate (da/dN vs delta K) | 7075 | DRY AIR | 3
13782 | AIR FORCE | T7651 | Fatigue Crack Growth Rate (da/dN vs delta K) | 7075 | LHA |  |  | 96 | 9450 | AIR FORCE | T651 | Fatigue Crack Growth Rate (da/dN vs delta K) | 7075 | LAB AIR | 96 | 10373 | AIR FORCE | T73 | Fatigue Crack Growth Rate (da/dN vs delta K) | 7075 | DRY AIR | 4
13783 | AIR FORCE | T7651 | Fatigue Crack Growth Rate (da/dN vs delta K) | 7075 | SCS |  |  | 97 | 9469 | AIR FORCE | T651 | Fatigue Crack Growth Rate (da/dN vs delta K) | 7075 | LAB AIR | 97 | 10375 | AIR FORCE | T73 | Fatigue Crack Growth Rate (da/dN vs delta K) | 7075 | DRY AIR | 5
11764 | AIR FORCE | T73511 | Fatigue Crack Growth Rate (da/dN vs delta K) | 7075 | LHA |  |  | 98 | 11573 | AIR FORCE | T73510 | Fatigue Crack Growth Rate (da/dN vs delta K) | 7075 | LAB AIR | 98 | 10382 | AIR FORCE | T73 | Fatigue Crack Growth Rate (da/dN vs delta K) | 7075 | LAB AIR | 131
11208 | AIR FORCE | T7351 | Fatigue Crack Growth Rate (da/dN vs delta K) | 7075 | STW |  |  | 99 | 9938 | AIR FORCE | T6510 | Fatigue Crack Growth Rate (da/dN vs delta K) | 7075 | LAB AIR | 99 | 10450 | Additional NASA Data | T73 | Fatigue Crack Growth Rate (da/dN vs delta K) | 7075 | LAB AIR | 155
11765 | AIR FORCE | T73511 | Fatigue Crack Growth Rate (da/dN vs delta K) | 7075 | STW |  |  | 100 | 9939 | AIR FORCE | T6510 | Fatigue Crack Growth Rate (da/dN vs delta K) | 7075 | LAB AIR | 100 | 10454 | Additional NASA Data | T73 | Fatigue Crack Growth Rate (da/dN vs delta K) | 7075 | LAB AIR | 156
14208 | AIR FORCE | T76511 | Fatigue Crack Growth Rate (da/dN vs delta K) | 7075 | LHA |  |  | 101 | 11574 | AIR FORCE | T73510 | Fatigue Crack Growth Rate (da/dN vs delta K) | 7075 | LAB AIR | 101 | 10451 | Additional NASA Data | T73 | Fatigue Crack Growth Rate (da/dN vs delta K) | 7075 | LAB AIR | 165
11766 | AIR FORCE | T73511 | Fatigue Crack Growth Rate (da/dN vs delta K) | 7075 | SCS |  |  | 102 | 11575 | AIR FORCE | T73510 | Fatigue Crack Growth Rate (da/dN vs delta K) | 7075 | LAB AIR | 102 | 10452 | Additional NASA Data | T73 | Fatigue Crack Growth Rate (da/dN vs delta K) | 7075 | LAB AIR | 171
11767 | AIR FORCE | T73511 | Fatigue Crack Growth Rate (da/dN vs delta K) | 7075 | STW |  |  | 103 | 11576 | AIR FORCE | T73510 | Fatigue Crack Growth Rate (da/dN vs delta K) | 7075 | LAB AIR | 103 | 20255 | AIR FORCE | T73 | Fatigue Crack Growth Rate (da/dN vs delta K) | 7075 | LAB AIR | 172
11209 | AIR FORCE | T7351 | Fatigue Crack Growth Rate (da/dN vs delta K) | 7075 | LHA |  |  | 104 | 9937 | AIR FORCE | T6510 | Fatigue Crack Growth Rate (da/dN vs delta K) | 7075 | LAB AIR | 104 | 10453 | Additional NASA Data | T73 | Fatigue Crack Growth Rate (da/dN vs delta K) | 7075 | LAB AIR | 174
12613 | Additional NASA Data | T73651 | Fatigue Crack Growth Rate (da/dN vs delta K) | 7075 | LAB AIR |  |  | 105 | 9940 | AIR FORCE | T6510 | Fatigue Crack Growth Rate (da/dN vs delta K) | 7075 | LAB AIR | 105 | 20256 | AIR FORCE | T73 | Fatigue Crack Growth Rate (da/dN vs delta K) | 7075 | LAB AIR | 233
13926 | Additional NASA Data | T7651 | Fatigue Crack Growth Rate (da/dN vs delta K) | 7075 | LAB AIR |  |  | 106 | 11983 | AIR FORCE | T7352 | Fatigue Crack Growth Rate (da/dN vs delta K) | 7075 | LAB AIR | 106 | 21541 | Online Literature | T73 | Fatigue Crack Growth Rate (da/dN vs delta K) | 7075 | LAB AIR | 248
11521 | Additional NASA Data | T7351 | Fatigue Crack Growth Rate (da/dN vs delta K) | 7075 | LAB AIR |  |  | 107 | 11570 | AIR FORCE | T73510 | Fatigue Crack Growth Rate (da/dN vs delta K) | 7075 | LAB AIR | 107 | 21048 | Additional NASA Data | T73 | Fatigue Crack Growth Rate (da/dN vs delta K) | 7075 | DRY AIR | 20
9798 | Additional NASA Data | T651 | Fatigue Crack Growth Rate (da/dN vs delta K) | 7075 | LAB AIR |  |  | 108 | 11568 | AIR FORCE | T73510 | Fatigue Crack Growth Rate (da/dN vs delta K) | 7075 | LAB AIR | 108 | 21051 | Additional NASA Data | T73 | Fatigue Crack Growth Rate (da/dN vs delta K) | 7075 | DRY AIR | 44
11505 | Additional NASA Data | T7351 | Fatigue Crack Growth Rate (da/dN vs delta K) | 7075 | LAB AIR |  |  | 109 | 9934 | AIR FORCE | T6510 | Fatigue Crack Growth Rate (da/dN vs delta K) | 7075 | LAB AIR | 109 | 21047 | Additional NASA Data | T73 | Fatigue Crack Growth Rate (da/dN vs delta K) | 7075 | LAB AIR | 199
11310 | AIR FORCE | T7351 | Fatigue Crack Growth Rate (da/dN vs delta K) | 7075 | 3.5PCT NACL |  |  | 110 | 9935 | AIR FORCE | T6510 | Fatigue Crack Growth Rate (da/dN vs delta K) | 7075 | LAB AIR | 110 | 20271 | AIR FORCE | T7351 | Fatigue Crack Growth Rate (da/dN vs delta K) | 7075 | LAB AIR | 55
9459 | AIR FORCE | T651 | Fatigue Crack Growth Rate (da/dN vs delta K) | 7075 | 3.5PCT NACL |  |  | 111 | 11569 | AIR FORCE | T73510 | Fatigue Crack Growth Rate (da/dN vs delta K) | 7075 | LAB AIR | 111 | 20270 | AIR FORCE | T7351 | Fatigue Crack Growth Rate (da/dN vs delta K) | 7075 | LAB AIR | 58
11311 | AIR FORCE | T7351 | Fatigue Crack Growth Rate (da/dN vs delta K) | 7075 | 3.5PCT NACL |  |  | 112 | 11985 | AIR FORCE | T7352 | Fatigue Crack Growth Rate (da/dN vs delta K) | 7075 | LAB AIR | 112 | 20273 | AIR FORCE | T7351 | Fatigue Crack Growth Rate (da/dN vs delta K) | 7075 | LAB AIR | 59
11312 | AIR FORCE | T7351 | Fatigue Crack Growth Rate (da/dN vs delta K) | 7075 | GN2 |  |  | 113 | 11988 | AIR FORCE | T7352 | Fatigue Crack Growth Rate (da/dN vs delta K) | 7075 | LAB AIR | 113 | 11522 | Additional NASA Data | T7351 | Fatigue Crack Growth Rate (da/dN vs delta K) | 7075 | LAB AIR | 61
9799 | Additional NASA Data | T651 | Fatigue Crack Growth Rate (da/dN vs delta K) | 7075 | 3.5PCT NACL |  |  | 114 | 7775 | AIR FORCE | T6 | Fatigue Crack Growth Rate (da/dN vs delta K) | 7075 | LAB AIR | 114 | 11508 | Additional NASA Data | T7351 | Fatigue Crack Growth Rate (da/dN vs delta K) | 7075 | LAB AIR | 69
9800 | Additional NASA Data | T651 | Fatigue Crack Growth Rate (da/dN vs delta K) | 7075 | GN2 |  |  | 115 | 11571 | AIR FORCE | T73510 | Fatigue Crack Growth Rate (da/dN vs delta K) | 7075 | LAB AIR | 115 | 11186 | AIR FORCE | T7351 | Fatigue Crack Growth Rate (da/dN vs delta K) | 7075 | LAB AIR | 71
11313 | AIR FORCE | T7351 | Fatigue Crack Growth Rate (da/dN vs delta K) | 7075 | 3.5PCT NACL |  |  | 116 | 11572 | AIR FORCE | T73510 | Fatigue Crack Growth Rate (da/dN vs delta K) | 7075 | LAB AIR | 116 | 11189 | AIR FORCE | T7351 | Fatigue Crack Growth Rate (da/dN vs delta K) | 7075 | LAB AIR | 72
11314 | AIR FORCE | T7351 | Fatigue Crack Growth Rate (da/dN vs delta K) | 7075 | GN2 |  |  | 117 | 11981 | AIR FORCE | T7352 | Fatigue Crack Growth Rate (da/dN vs delta K) | 7075 | LAB AIR | 117 | 11523 | Additional NASA Data | T7351 | Fatigue Crack Growth Rate (da/dN vs delta K) | 7075 | LAB AIR | 74
9460 | AIR FORCE | T651 | Fatigue Crack Growth Rate (da/dN vs delta K) | 7075 | 3.5PCT NACL |  |  | 118 | 11982 | AIR FORCE | T7352 | Fatigue Crack Growth Rate (da/dN vs delta K) | 7075 | LAB AIR | 118 | 11524 | Additional NASA Data | T7351 | Fatigue Crack Growth Rate (da/dN vs delta K) | 7075 | LAB AIR | 76
11315 | AIR FORCE | T7351 | Fatigue Crack Growth Rate (da/dN vs delta K) | 7075 | 3.5PCT NACL |  |  | 119 | 11989 | AIR FORCE | T7352 | Fatigue Crack Growth Rate (da/dN vs delta K) | 7075 | LAB AIR | 119 | 11506 | Additional NASA Data | T7351 | Fatigue Crack Growth Rate (da/dN vs delta K) | 7075 | LAB AIR | 77
9461 | AIR FORCE | T651 | Fatigue Crack Growth Rate (da/dN vs delta K) | 7075 | GN2 |  |  | 120 | 11990 | AIR FORCE | T7352 | Fatigue Crack Growth Rate (da/dN vs delta K) | 7075 | LAB AIR | 120 | 11520 | Additional NASA Data | T7351 | Fatigue Crack Growth Rate (da/dN vs delta K) | 7075 | LAB AIR | 78
11316 | AIR FORCE | T7351 | Fatigue Crack Growth Rate (da/dN vs delta K) | 7075 | GN2 |  |  | 121 | 7788 | AIR FORCE | T6 | Fatigue Crack Growth Rate (da/dN vs delta K) | 7075 | LAB AIR | 121 | 11521 | Additional NASA Data | T7351 | Fatigue Crack Growth Rate (da/dN vs delta K) | 7075 | LAB AIR | 82
11507 | Additional NASA Data | T7351 | Fatigue Crack Growth Rate (da/dN vs delta K) | 7075 | LAB AIR |  |  | 122 | 7789 | AIR FORCE | T6 | Fatigue Crack Growth Rate (da/dN vs delta K) | 7075 | LAB AIR | 122 | 11505 | Additional NASA Data | T7351 | Fatigue Crack Growth Rate (da/dN vs delta K) | 7075 | LAB AIR | 84
7786 | AIR FORCE | T6 | Fatigue Crack Growth Rate (da/dN vs delta K) | 7075 | LAB AIR |  |  | 123 | 7790 | AIR FORCE | T6 | Fatigue Crack Growth Rate (da/dN vs delta K) | 7075 | LAB AIR | 123 | 11507 | Additional NASA Data | T7351 | Fatigue Crack Growth Rate (da/dN vs delta K) | 7075 | LAB AIR | 85
13159 | AIR FORCE | T76 | Fatigue Crack Growth Rate (da/dN vs delta K) | 7075 | LHA |  |  | 124 | 9452 | AIR FORCE | T651 | Fatigue Crack Growth Rate (da/dN vs delta K) | 7075 | LAB AIR | 124 | 11307 | AIR FORCE | T7351 | Fatigue Crack Growth Rate (da/dN vs delta K) | 7075 | LAB AIR | 94
13160 | AIR FORCE | T76 | Fatigue Crack Growth Rate (da/dN vs delta K) | 7075 | LHA |  |  | 125 | 10023 | AIR FORCE | T6511 | Fatigue Crack Growth Rate (da/dN vs delta K) | 7075 | LAB AIR | 125 | 11259 | AIR FORCE | T7351 | Fatigue Crack Growth Rate (da/dN vs delta K) | 7075 | LAB AIR | 137
13161 | AIR FORCE | T76 | Fatigue Crack Growth Rate (da/dN vs delta K) | 7075 | SCS |  |  | 126 | 10024 | AIR FORCE | T6511 | Fatigue Crack Growth Rate (da/dN vs delta K) | 7075 | LAB AIR | 126 | 11260 | AIR FORCE | T7351 | Fatigue Crack Growth Rate (da/dN vs delta K) | 7075 | LAB AIR | 138
13162 | AIR FORCE | T76 | Fatigue Crack Growth Rate (da/dN vs delta K) | 7075 | LHA |  |  | 127 | 9453 | AIR FORCE | T651 | Fatigue Crack Growth Rate (da/dN vs delta K) | 7075 | LAB AIR | 127 | 11297 | AIR FORCE | T7351 | Fatigue Crack Growth Rate (da/dN vs delta K) | 7075 | LAB AIR | 139
13163 | AIR FORCE | T76 | Fatigue Crack Growth Rate (da/dN vs delta K) | 7075 | LHA |  |  | 128 | 10026 | AIR FORCE | T6511 | Fatigue Crack Growth Rate (da/dN vs delta K) | 7075 | LAB AIR | 128 | 11303 | AIR FORCE | T7351 | Fatigue Crack Growth Rate (da/dN vs delta K) | 7075 | LAB AIR | 140
13164 | AIR FORCE | T76 | Fatigue Crack Growth Rate (da/dN vs delta K) | 7075 | STW |  |  | 129 | 10027 | AIR FORCE | T6511 | Fatigue Crack Growth Rate (da/dN vs delta K) | 7075 | LAB AIR | 129 | 11204 | AIR FORCE | T7351 | Fatigue Crack Growth Rate (da/dN vs delta K) | 7075 | LAB AIR | 141
7764 | AIR FORCE | T6 | Fatigue Crack Growth Rate (da/dN vs delta K) | 7075 | LAB AIR |  |  | 130 | 10028 | AIR FORCE | T6511 | Fatigue Crack Growth Rate (da/dN vs delta K) | 7075 | LAB AIR | 130 | 11509 | Additional NASA Data | T7351 | Fatigue Crack Growth Rate (da/dN vs delta K) | 7075 | LAB AIR | 148
7765 | AIR FORCE | T6 | Fatigue Crack Growth Rate (da/dN vs delta K) | 7075 | LAB AIR |  |  | 131 | 10382 | AIR FORCE | T73 | Fatigue Crack Growth Rate (da/dN vs delta K) | 7075 | LAB AIR | 131 | 11543 | Additional NASA Data | T7351 | Fatigue Crack Growth Rate (da/dN vs delta K) | 7075 | LAB AIR | 150
7766 | AIR FORCE | T6 | Fatigue Crack Growth Rate (da/dN vs delta K) | 7075 | LAB AIR |  |  | 132 | 9454 | AIR FORCE | T651 | Fatigue Crack Growth Rate (da/dN vs delta K) | 7075 | LAB AIR | 132 | 11510 | Additional NASA Data | T7351 | Fatigue Crack Growth Rate (da/dN vs delta K) | 7075 | LAB AIR | 154
10022 | AIR FORCE | T6511 | Fatigue Crack Growth Rate (da/dN vs delta K) | 7075 | STW |  |  | 133 | 12003 | AIR FORCE | T7352 | Fatigue Crack Growth Rate (da/dN vs delta K) | 7075 | LAB AIR | 133 | 20272 | AIR FORCE | T7351 | Fatigue Crack Growth Rate (da/dN vs delta K) | 7075 | LAB AIR | 157
9468 | AIR FORCE | T651 | Fatigue Crack Growth Rate (da/dN vs delta K) | 7075 | LAB AIR |  |  | 134 | 12001 | AIR FORCE | T7352 | Fatigue Crack Growth Rate (da/dN vs delta K) | 7075 | LAB AIR | 134 | 11511 | Additional NASA Data | T7351 | Fatigue Crack Growth Rate (da/dN vs delta K) | 7075 | LAB AIR | 162
9447 | AIR FORCE | T651 | Fatigue Crack Growth Rate (da/dN vs delta K) | 7075 | LAB AIR |  |  | 135 | 9441 | AIR FORCE | T651 | Fatigue Crack Growth Rate (da/dN vs delta K) | 7075 | LAB AIR | 135 | 11545 | Additional NASA Data | T7351 | Fatigue Crack Growth Rate (da/dN vs delta K) | 7075 | LAB AIR | 169
9448 | AIR FORCE | T651 | Fatigue Crack Growth Rate (da/dN vs delta K) | 7075 | LAB AIR |  |  | 136 | 9437 | AIR FORCE | T651 | Fatigue Crack Growth Rate (da/dN vs delta K) | 7075 | LAB AIR | 136 | 11546 | Additional NASA Data | T7351 | Fatigue Crack Growth Rate (da/dN vs delta K) | 7075 | LAB AIR | 170
7784 | AIR FORCE | T6 | Fatigue Crack Growth Rate (da/dN vs delta K) | 7075 | LHA |  |  | 137 | 11259 | AIR FORCE | T7351 | Fatigue Crack Growth Rate (da/dN vs delta K) | 7075 | LAB AIR | 137 | 11547 | Additional NASA Data | T7351 | Fatigue Crack Growth Rate (da/dN vs delta K) | 7075 | LAB AIR | 173
7787 | AIR FORCE | T6 | Fatigue Crack Growth Rate (da/dN vs delta K) | 7075 | 3.5PCT NACL |  |  | 138 | 11260 | AIR FORCE | T7351 | Fatigue Crack Growth Rate (da/dN vs delta K) | 7075 | LAB AIR | 138 | 11525 | Additional NASA Data | T7351 | Fatigue Crack Growth Rate (da/dN vs delta K) | 7075 | LAB AIR | 230
9446 | AIR FORCE | T651 | Fatigue Crack Growth Rate (da/dN vs delta K) | 7075 | LAB AIR |  |  | 139 | 11297 | AIR FORCE | T7351 | Fatigue Crack Growth Rate (da/dN vs delta K) | 7075 | LAB AIR | 139 | 20265 | AIR FORCE | T7351 | Fatigue Crack Growth Rate (da/dN vs delta K) | 7075 | LAB AIR | 234
9455 | AIR FORCE | T651 | Fatigue Crack Growth Rate (da/dN vs delta K) | 7075 | HHA |  |  | 140 | 11303 | AIR FORCE | T7351 | Fatigue Crack Growth Rate (da/dN vs delta K) | 7075 | LAB AIR | 140 | 20268 | AIR FORCE | T7351 | Fatigue Crack Growth Rate (da/dN vs delta K) | 7075 | LAB AIR | 235
11307 | AIR FORCE | T7351 | Fatigue Crack Growth Rate (da/dN vs delta K) | 7075 | LAB AIR |  |  | 141 | 11204 | AIR FORCE | T7351 | Fatigue Crack Growth Rate (da/dN vs delta K) | 7075 | LAB AIR | 141 | 20269 | AIR FORCE | T7351 | Fatigue Crack Growth Rate (da/dN vs delta K) | 7075 | LAB AIR | 238
9449 | AIR FORCE | T651 | Fatigue Crack Growth Rate (da/dN vs delta K) | 7075 | LAB AIR |  |  | 142 | 12000 | AIR FORCE | T7352 | Fatigue Crack Growth Rate (da/dN vs delta K) | 7075 | LAB AIR | 142 | 11214 | AIR FORCE | T7351 | Fatigue Crack Growth Rate (da/dN vs delta K) | 7075 | LHA | 254
9450 | AIR FORCE | T651 | Fatigue Crack Growth Rate (da/dN vs delta K) | 7075 | LAB AIR |  |  | 143 | 12002 | AIR FORCE | T7352 | Fatigue Crack Growth Rate (da/dN vs delta K) | 7075 | LAB AIR | 143 | 11211 | AIR FORCE | T7351 | Fatigue Crack Growth Rate (da/dN vs delta K) | 7075 | LHA | 257
9469 | AIR FORCE | T651 | Fatigue Crack Growth Rate (da/dN vs delta K) | 7075 | LAB AIR |  |  | 144 | 12004 | AIR FORCE | T7352 | Fatigue Crack Growth Rate (da/dN vs delta K) | 7075 | LAB AIR | 144 | 11215 | AIR FORCE | T7351 | Fatigue Crack Growth Rate (da/dN vs delta K) | 7075 | LHA | 258
11573 | AIR FORCE | T73510 | Fatigue Crack Growth Rate (da/dN vs delta K) | 7075 | LAB AIR |  |  | 145 | 9424 | AIR FORCE | T651 | Fatigue Crack Growth Rate (da/dN vs delta K) | 7075 | LAB AIR | 145 | 11212 | AIR FORCE | T7351 | Fatigue Crack Growth Rate (da/dN vs delta K) | 7075 | LHA | 261
9938 | AIR FORCE | T6510 | Fatigue Crack Growth Rate (da/dN vs delta K) | 7075 | LAB AIR |  |  | 146 | 12041 | Additional NASA Data | T7352 | Fatigue Crack Growth Rate (da/dN vs delta K) | 7075 | LAB AIR | 146 | 11207 | AIR FORCE | T7351 | Fatigue Crack Growth Rate (da/dN vs delta K) | 7075 | LHA | 265
9939 | AIR FORCE | T6510 | Fatigue Crack Growth Rate (da/dN vs delta K) | 7075 | LAB AIR |  |  | 147 | 8285 | Additional NASA Data | T6 | Fatigue Crack Growth Rate (da/dN vs delta K) | 7075 | LAB AIR | 147 | 11213 | AIR FORCE | T7351 | Fatigue Crack Growth Rate (da/dN vs delta K) | 7075 | LHA | 267
11574 | AIR FORCE | T73510 | Fatigue Crack Growth Rate (da/dN vs delta K) | 7075 | LAB AIR |  |  | 148 | 11509 | Additional NASA Data | T7351 | Fatigue Crack Growth Rate (da/dN vs delta K) | 7075 | LAB AIR | 148 | 11216 | AIR FORCE | T7351 | Fatigue Crack Growth Rate (da/dN vs delta K) | 7075 | LHA | 272
11575 | AIR FORCE | T73510 | Fatigue Crack Growth Rate (da/dN vs delta K) | 7075 | LAB AIR |  |  | 149 | 8265 | Additional NASA Data | T6 | Fatigue Crack Growth Rate (da/dN vs delta K) | 7075 | LAB AIR | 149 | 11209 | AIR FORCE | T7351 | Fatigue Crack Growth Rate (da/dN vs delta K) | 7075 | LHA | 276
11576 | AIR FORCE | T73510 | Fatigue Crack Growth Rate (da/dN vs delta K) | 7075 | LAB AIR |  |  | 150 | 11543 | Additional NASA Data | T7351 | Fatigue Crack Growth Rate (da/dN vs delta K) | 7075 | LAB AIR | 150 | 21063 | Additional NASA Data | T7351 | Fatigue Crack Growth Rate (da/dN vs delta K) | 7075 | DRY AIR | 15
9937 | AIR FORCE | T6510 | Fatigue Crack Growth Rate (da/dN vs delta K) | 7075 | LAB AIR |  |  | 151 | 8288 | Additional NASA Data | T6 | Fatigue Crack Growth Rate (da/dN vs delta K) | 7075 | LAB AIR | 151 | 21064 | Additional NASA Data | T7351 | Fatigue Crack Growth Rate (da/dN vs delta K) | 7075 | DRY AIR | 16
9936 | AIR FORCE | T6510 | Fatigue Crack Growth Rate (da/dN vs delta K) | 7075 | LHA |  |  | 152 | 12605 | Additional NASA Data | T73651 | Fatigue Crack Growth Rate (da/dN vs delta K) | 7075 | LAB AIR | 152 | 21065 | Additional NASA Data | T7351 | Fatigue Crack Growth Rate (da/dN vs delta K) | 7075 | DRY AIR | 17
9940 | AIR FORCE | T6510 | Fatigue Crack Growth Rate (da/dN vs delta K) | 7075 | LAB AIR |  |  | 153 | 8268 | Additional NASA Data | T6 | Fatigue Crack Growth Rate (da/dN vs delta K) | 7075 | LAB AIR | 153 | 21066 | Additional NASA Data | T7351 | Fatigue Crack Growth Rate (da/dN vs delta K) | 7075 | DRY AIR | 18
11983 | AIR FORCE | T7352 | Fatigue Crack Growth Rate (da/dN vs delta K) | 7075 | LAB AIR |  |  | 154 | 11510 | Additional NASA Data | T7351 | Fatigue Crack Growth Rate (da/dN vs delta K) | 7075 | LAB AIR | 154 | 21082 | Additional NASA Data | T7351 | Fatigue Crack Growth Rate (da/dN vs delta K) | 7075 | DRY AIR | 21
11570 | AIR FORCE | T73510 | Fatigue Crack Growth Rate (da/dN vs delta K) | 7075 | LAB AIR |  |  | 155 | 10450 | Additional NASA Data | T73 | Fatigue Crack Growth Rate (da/dN vs delta K) | 7075 | LAB AIR | 155 | 21083 | Additional NASA Data | T7351 | Fatigue Crack Growth Rate (da/dN vs delta K) | 7075 | DRY AIR | 43
11568 | AIR FORCE | T73510 | Fatigue Crack Growth Rate (da/dN vs delta K) | 7075 | LAB AIR |  |  | 156 | 10454 | Additional NASA Data | T73 | Fatigue Crack Growth Rate (da/dN vs delta K) | 7075 | LAB AIR | 156 | 21054 | Additional NASA Data | T7351 | Fatigue Crack Growth Rate (da/dN vs delta K) | 7075 | LAB AIR | 186
9934 | AIR FORCE | T6510 | Fatigue Crack Growth Rate (da/dN vs delta K) | 7075 | LAB AIR |  |  | 157 | 20272 | AIR FORCE | T7351 | Fatigue Crack Growth Rate (da/dN vs delta K) | 7075 | LAB AIR | 157 | 21055 | Additional NASA Data | T7351 | Fatigue Crack Growth Rate (da/dN vs delta K) | 7075 | LAB AIR | 187
9935 | AIR FORCE | T6510 | Fatigue Crack Growth Rate (da/dN vs delta K) | 7075 | LAB AIR |  |  | 158 | 10054 | Additional NASA Data | T6511 | Fatigue Crack Growth Rate (da/dN vs delta K) | 7075 | LAB AIR | 158 | 21056 | Additional NASA Data | T7351 | Fatigue Crack Growth Rate (da/dN vs delta K) | 7075 | LAB AIR | 188
11569 | AIR FORCE | T73510 | Fatigue Crack Growth Rate (da/dN vs delta K) | 7075 | LAB AIR |  |  | 159 | 10051 | Additional NASA Data | T6511 | Fatigue Crack Growth Rate (da/dN vs delta K) | 7075 | LAB AIR | 159 | 21057 | Additional NASA Data | T7351 | Fatigue Crack Growth Rate (da/dN vs delta K) | 7075 | LAB AIR | 189
11984 | AIR FORCE | T7352 | Fatigue Crack Growth Rate (da/dN vs delta K) | 7075 | HHA |  |  | 160 | 10052 | Additional NASA Data | T6511 | Fatigue Crack Growth Rate (da/dN vs delta K) | 7075 | LAB AIR | 160 | 21058 | Additional NASA Data | T7351 | Fatigue Crack Growth Rate (da/dN vs delta K) | 7075 | LAB AIR | 190
11985 | AIR FORCE | T7352 | Fatigue Crack Growth Rate (da/dN vs delta K) | 7075 | LAB AIR |  |  | 161 | 9825 | Additional NASA Data | T651 | Fatigue Crack Growth Rate (da/dN vs delta K) | 7075 | LAB AIR | 161 | 21059 | Additional NASA Data | T7351 | Fatigue Crack Growth Rate (da/dN vs delta K) | 7075 | LAB AIR | 191
11986 | AIR FORCE | T7352 | Fatigue Crack Growth Rate (da/dN vs delta K) | 7075 | 3.5PCT NACL |  |  | 162 | 11511 | Additional NASA Data | T7351 | Fatigue Crack Growth Rate (da/dN vs delta K) | 7075 | LAB AIR | 162 | 21060 | Additional NASA Data | T7351 | Fatigue Crack Growth Rate (da/dN vs delta K) | 7075 | LAB AIR | 192
11987 | AIR FORCE | T7352 | Fatigue Crack Growth Rate (da/dN vs delta K) | 7075 | HHA |  |  | 163 | 8286 | Additional NASA Data | T6 | Fatigue Crack Growth Rate (da/dN vs delta K) | 7075 | LAB AIR | 163 | 21061 | Additional NASA Data | T7351 | Fatigue Crack Growth Rate (da/dN vs delta K) | 7075 | LAB AIR | 193
11988 | AIR FORCE | T7352 | Fatigue Crack Growth Rate (da/dN vs delta K) | 7075 | LAB AIR |  |  | 164 | 8269 | Additional NASA Data | T6 | Fatigue Crack Growth Rate (da/dN vs delta K) | 7075 | LAB AIR | 164 | 21062 | Additional NASA Data | T7351 | Fatigue Crack Growth Rate (da/dN vs delta K) | 7075 | LAB AIR | 194
7775 | AIR FORCE | T6 | Fatigue Crack Growth Rate (da/dN vs delta K) | 7075 | LAB AIR |  |  | 165 | 10451 | Additional NASA Data | T73 | Fatigue Crack Growth Rate (da/dN vs delta K) | 7075 | LAB AIR | 165 | 21081 | Additional NASA Data | T7351 | Fatigue Crack Growth Rate (da/dN vs delta K) | 7075 | LAB AIR | 227
13165 | AIR FORCE | T76 | Fatigue Crack Growth Rate (da/dN vs delta K) | 7075 | LHA |  |  | 166 | 9807 | Additional NASA Data | T651 | Fatigue Crack Growth Rate (da/dN vs delta K) | 7075 | LAB AIR | 166 | 11573 | AIR FORCE | T73510 | Fatigue Crack Growth Rate (da/dN vs delta K) | 7075 | LAB AIR | 98
11571 | AIR FORCE | T73510 | Fatigue Crack Growth Rate (da/dN vs delta K) | 7075 | LAB AIR |  |  | 167 | 8270 | Additional NASA Data | T6 | Fatigue Crack Growth Rate (da/dN vs delta K) | 7075 | LAB AIR | 167 | 11574 | AIR FORCE | T73510 | Fatigue Crack Growth Rate (da/dN vs delta K) | 7075 | LAB AIR | 101
11572 | AIR FORCE | T73510 | Fatigue Crack Growth Rate (da/dN vs delta K) | 7075 | LAB AIR |  |  | 168 | 11588 | Additional NASA Data | T73510 | Fatigue Crack Growth Rate (da/dN vs delta K) | 7075 | LAB AIR | 168 | 11575 | AIR FORCE | T73510 | Fatigue Crack Growth Rate (da/dN vs delta K) | 7075 | LAB AIR | 102
11981 | AIR FORCE | T7352 | Fatigue Crack Growth Rate (da/dN vs delta K) | 7075 | LAB AIR |  |  | 169 | 11545 | Additional NASA Data | T7351 | Fatigue Crack Growth Rate (da/dN vs delta K) | 7075 | LAB AIR | 169 | 11576 | AIR FORCE | T73510 | Fatigue Crack Growth Rate (da/dN vs delta K) | 7075 | LAB AIR | 103
11982 | AIR FORCE | T7352 | Fatigue Crack Growth Rate (da/dN vs delta K) | 7075 | LAB AIR |  |  | 170 | 11546 | Additional NASA Data | T7351 | Fatigue Crack Growth Rate (da/dN vs delta K) | 7075 | LAB AIR | 170 | 11570 | AIR FORCE | T73510 | Fatigue Crack Growth Rate (da/dN vs delta K) | 7075 | LAB AIR | 107
11989 | AIR FORCE | T7352 | Fatigue Crack Growth Rate (da/dN vs delta K) | 7075 | LAB AIR |  |  | 171 | 10452 | Additional NASA Data | T73 | Fatigue Crack Growth Rate (da/dN vs delta K) | 7075 | LAB AIR | 171 | 11568 | AIR FORCE | T73510 | Fatigue Crack Growth Rate (da/dN vs delta K) | 7075 | LAB AIR | 108
11990 | AIR FORCE | T7352 | Fatigue Crack Growth Rate (da/dN vs delta K) | 7075 | LAB AIR |  |  | 172 | 20255 | AIR FORCE | T73 | Fatigue Crack Growth Rate (da/dN vs delta K) | 7075 | LAB AIR | 172 | 11569 | AIR FORCE | T73510 | Fatigue Crack Growth Rate (da/dN vs delta K) | 7075 | LAB AIR | 111
7788 | AIR FORCE | T6 | Fatigue Crack Growth Rate (da/dN vs delta K) | 7075 | LAB AIR |  |  | 173 | 11547 | Additional NASA Data | T7351 | Fatigue Crack Growth Rate (da/dN vs delta K) | 7075 | LAB AIR | 173 | 11571 | AIR FORCE | T73510 | Fatigue Crack Growth Rate (da/dN vs delta K) | 7075 | LAB AIR | 115
7789 | AIR FORCE | T6 | Fatigue Crack Growth Rate (da/dN vs delta K) | 7075 | LAB AIR |  |  | 174 | 10453 | Additional NASA Data | T73 | Fatigue Crack Growth Rate (da/dN vs delta K) | 7075 | LAB AIR | 174 | 11572 | AIR FORCE | T73510 | Fatigue Crack Growth Rate (da/dN vs delta K) | 7075 | LAB AIR | 116
7790 | AIR FORCE | T6 | Fatigue Crack Growth Rate (da/dN vs delta K) | 7075 | LAB AIR |  |  | 175 | 11589 | Additional NASA Data | T73510 | Fatigue Crack Growth Rate (da/dN vs delta K) | 7075 | LAB AIR | 175 | 11588 | Additional NASA Data | T73510 | Fatigue Crack Growth Rate (da/dN vs delta K) | 7075 | LAB AIR | 168
9452 | AIR FORCE | T651 | Fatigue Crack Growth Rate (da/dN vs delta K) | 7075 | LAB AIR |  |  | 176 | 8283 | Additional NASA Data | T6 | Fatigue Crack Growth Rate (da/dN vs delta K) | 7075 | LAB AIR | 176 | 11589 | Additional NASA Data | T73510 | Fatigue Crack Growth Rate (da/dN vs delta K) | 7075 | LAB AIR | 175
10029 | AIR FORCE | T6511 | Fatigue Crack Growth Rate (da/dN vs delta K) | 7075 | HHA |  |  | 177 | 8284 | Additional NASA Data | T6 | Fatigue Crack Growth Rate (da/dN vs delta K) | 7075 | LAB AIR | 177 | 21086 | Additional NASA Data | T73510 | Fatigue Crack Growth Rate (da/dN vs delta K) | 7075 | LAB AIR | 208
7800 | AIR FORCE | T6 | Fatigue Crack Growth Rate (da/dN vs delta K) | 7075 | HHA |  |  | 178 | 9817 | Additional NASA Data | T651 | Fatigue Crack Growth Rate (da/dN vs delta K) | 7075 | LAB AIR | 178 | 21087 | Additional NASA Data | T73510 | Fatigue Crack Growth Rate (da/dN vs delta K) | 7075 | LAB AIR | 209
10023 | AIR FORCE | T6511 | Fatigue Crack Growth Rate (da/dN vs delta K) | 7075 | LAB AIR |  |  | 179 | 21014 | Additional NASA Data | T651 AL | Fatigue Crack Growth Rate (da/dN vs delta K) | 7075 | LAB AIR | 179 | 21088 | Additional NASA Data | T73510 | Fatigue Crack Growth Rate (da/dN vs delta K) | 7075 | LAB AIR | 210
10024 | AIR FORCE | T6511 | Fatigue Crack Growth Rate (da/dN vs delta K) | 7075 | LAB AIR |  |  | 180 | 21015 | Additional NASA Data | T651 AL | Fatigue Crack Growth Rate (da/dN vs delta K) | 7075 | LAB AIR | 180 | 21089 | Additional NASA Data | T73510 | Fatigue Crack Growth Rate (da/dN vs delta K) | 7075 | LAB AIR | 219
10025 | AIR FORCE | T6511 | Fatigue Crack Growth Rate (da/dN vs delta K) | 7075 | STW |  |  | 181 | 21016 | Additional NASA Data | T651 AL | Fatigue Crack Growth Rate (da/dN vs delta K) | 7075 | LAB AIR | 181 | 11827 | AIR FORCE | T73511 | Fatigue Crack Growth Rate (da/dN vs delta K) | 7075 | LAB AIR | 62
9453 | AIR FORCE | T651 | Fatigue Crack Growth Rate (da/dN vs delta K) | 7075 | LAB AIR |  |  | 182 | 21017 | Additional NASA Data | T651 AL | Fatigue Crack Growth Rate (da/dN vs delta K) | 7075 | LAB AIR | 182 | 11828 | AIR FORCE | T73511 | Fatigue Crack Growth Rate (da/dN vs delta K) | 7075 | LAB AIR | 63
10026 | AIR FORCE | T6511 | Fatigue Crack Growth Rate (da/dN vs delta K) | 7075 | LAB AIR |  |  | 183 | 21018 | Additional NASA Data | T651 AL | Fatigue Crack Growth Rate (da/dN vs delta K) | 7075 | LAB AIR | 183 | 11825 | AIR FORCE | T73511 | Fatigue Crack Growth Rate (da/dN vs delta K) | 7075 | LAB AIR | 64
10027 | AIR FORCE | T6511 | Fatigue Crack Growth Rate (da/dN vs delta K) | 7075 | LAB AIR |  |  | 184 | 21019 | Additional NASA Data | T651 AL | Fatigue Crack Growth Rate (da/dN vs delta K) | 7075 | LAB AIR | 184 | 11829 | AIR FORCE | T73511 | Fatigue Crack Growth Rate (da/dN vs delta K) | 7075 | LAB AIR | 65
10028 | AIR FORCE | T6511 | Fatigue Crack Growth Rate (da/dN vs delta K) | 7075 | LAB AIR |  |  | 185 | 21020 | Additional NASA Data | T651 AL | Fatigue Crack Growth Rate (da/dN vs delta K) | 7075 | LAB AIR | 185 | 11830 | AIR FORCE | T73511 | Fatigue Crack Growth Rate (da/dN vs delta K) | 7075 | LAB AIR | 66
11249 | AIR FORCE | T7351 | Fatigue Crack Growth Rate (da/dN vs delta K) | 7075 | HHA |  |  | 186 | 21054 | Additional NASA Data | T7351 AL | Fatigue Crack Growth Rate (da/dN vs delta K) | 7075 | LAB AIR | 186 | 11831 | AIR FORCE | T73511 | Fatigue Crack Growth Rate (da/dN vs delta K) | 7075 | LAB AIR | 67
11250 | AIR FORCE | T7351 | Fatigue Crack Growth Rate (da/dN vs delta K) | 7075 | HHA |  |  | 187 | 21055 | Additional NASA Data | T7351 AL | Fatigue Crack Growth Rate (da/dN vs delta K) | 7075 | LAB AIR | 187 | 11826 | AIR FORCE | T73511 | Fatigue Crack Growth Rate (da/dN vs delta K) | 7075 | LAB AIR | 68
10382 | AIR FORCE | T73 | Fatigue Crack Growth Rate (da/dN vs delta K) | 7075 | LAB AIR |  |  | 188 | 21056 | Additional NASA Data | T7351 AL | Fatigue Crack Growth Rate (da/dN vs delta K) | 7075 | LAB AIR | 188 | 20278 | AIR FORCE | T73511 | Fatigue Crack Growth Rate (da/dN vs delta K) | 7075 | LAB AIR | 239
9454 | AIR FORCE | T651 | Fatigue Crack Growth Rate (da/dN vs delta K) | 7075 | LAB AIR |  |  | 189 | 21057 | Additional NASA Data | T7351 AL | Fatigue Crack Growth Rate (da/dN vs delta K) | 7075 | LAB AIR | 189 | 20280 | AIR FORCE | T73511 | Fatigue Crack Growth Rate (da/dN vs delta K) | 7075 | LAB AIR | 240
11251 | AIR FORCE | T7351 | Fatigue Crack Growth Rate (da/dN vs delta K) | 7075 | HHA |  |  | 190 | 21058 | Additional NASA Data | T7351 AL | Fatigue Crack Growth Rate (da/dN vs delta K) | 7075 | LAB AIR | 190 | 20279 | AIR FORCE | T73511 | Fatigue Crack Growth Rate (da/dN vs delta K) | 7075 | LAB AIR | 241
11252 | AIR FORCE | T7351 | Fatigue Crack Growth Rate (da/dN vs delta K) | 7075 | HHA |  |  | 191 | 21059 | Additional NASA Data | T7351 AL | Fatigue Crack Growth Rate (da/dN vs delta K) | 7075 | LAB AIR | 191 | 20281 | AIR FORCE | T73511 | Fatigue Crack Growth Rate (da/dN vs delta K) | 7075 | LAB AIR | 242
12003 | AIR FORCE | T7352 | Fatigue Crack Growth Rate (da/dN vs delta K) | 7075 | LAB AIR |  |  | 192 | 21060 | Additional NASA Data | T7351 AL | Fatigue Crack Growth Rate (da/dN vs delta K) | 7075 | LAB AIR | 192 | 11768 | AIR FORCE | T73511 | Fatigue Crack Growth Rate (da/dN vs delta K) | 7075 | LHA | 249
12001 | AIR FORCE | T7352 | Fatigue Crack Growth Rate (da/dN vs delta K) | 7075 | LAB AIR |  |  | 193 | 21061 | Additional NASA Data | T7351 AL | Fatigue Crack Growth Rate (da/dN vs delta K) | 7075 | LAB AIR | 193 | 11769 | AIR FORCE | T73511 | Fatigue Crack Growth Rate (da/dN vs delta K) | 7075 | LHA | 252
9465 | AIR FORCE | T651 | Fatigue Crack Growth Rate (da/dN vs delta K) | 7075 | HHA |  |  | 194 | 21062 | Additional NASA Data | T7351 AL | Fatigue Crack Growth Rate (da/dN vs delta K) | 7075 | LAB AIR | 194 | 11770 | AIR FORCE | T73511 | Fatigue Crack Growth Rate (da/dN vs delta K) | 7075 | LHA | 262
9466 | AIR FORCE | T651 | Fatigue Crack Growth Rate (da/dN vs delta K) | 7075 | HHA |  |  | 195 | 21041 | Additional NASA Data | T6510 AL | Fatigue Crack Growth Rate (da/dN vs delta K) | 7075 | LAB AIR | 195 | 11771 | AIR FORCE | T73511 | Fatigue Crack Growth Rate (da/dN vs delta K) | 7075 | LHA | 268
11317 | AIR FORCE | T7351 | Fatigue Crack Growth Rate (da/dN vs delta K) | 7075 | HHA |  |  | 196 | 21042 | Additional NASA Data | T6510 AL | Fatigue Crack Growth Rate (da/dN vs delta K) | 7075 | LAB AIR | 196 | 11774 | AIR FORCE | T73511 | Fatigue Crack Growth Rate (da/dN vs delta K) | 7075 | LHA | 269
11318 | AIR FORCE | T7351 | Fatigue Crack Growth Rate (da/dN vs delta K) | 7075 | HHA |  |  | 197 | 21044 | Additional NASA Data | T6511 AL | Fatigue Crack Growth Rate (da/dN vs delta K) | 7075 | LAB AIR | 197 | 11763 | AIR FORCE | T73511 | Fatigue Crack Growth Rate (da/dN vs delta K) | 7075 | LHA | 270
11201 | AIR FORCE | T7351 | Fatigue Crack Growth Rate (da/dN vs delta K) | 7075 | HHA |  |  | 198 | 21045 | Additional NASA Data | T6511 AL | Fatigue Crack Growth Rate (da/dN vs delta K) | 7075 | LAB AIR | 198 | 11764 | AIR FORCE | T73511 | Fatigue Crack Growth Rate (da/dN vs delta K) | 7075 | LHA | 274
11200 | AIR FORCE | T7351 | Fatigue Crack Growth Rate (da/dN vs delta K) | 7075 | HHA |  |  | 199 | 21047 | Additional NASA Data | T73 AL | Fatigue Crack Growth Rate (da/dN vs delta K) | 7075 | LAB AIR | 199 | 21094 | Additional NASA Data | T73511 | Fatigue Crack Growth Rate (da/dN vs delta K) | 7075 | DRY AIR | 22
11198 | AIR FORCE | T7351 | Fatigue Crack Growth Rate (da/dN vs delta K) | 7075 | HHA |  |  | 200 | 21007 | Additional NASA Data | T6 AL | Fatigue Crack Growth Rate (da/dN vs delta K) | 7075 | LAB AIR | 200 | 21095 | Additional NASA Data | T73511 | Fatigue Crack Growth Rate (da/dN vs delta K) | 7075 | DRY AIR | 23
11199 | AIR FORCE | T7351 | Fatigue Crack Growth Rate (da/dN vs delta K) | 7075 | HHA |  |  | 201 | 21008 | Additional NASA Data | T6 Al | Fatigue Crack Growth Rate (da/dN vs delta K) | 7075 | LAB AIR | 201 | 21096 | Additional NASA Data | T73511 | Fatigue Crack Growth Rate (da/dN vs delta K) | 7075 | DRY AIR | 24
9411 | AIR FORCE | T651 | Fatigue Crack Growth Rate (da/dN vs delta K) | 7075 | HHA |  |  | 202 | 21009 | Additional NASA Data | T6 Al | Fatigue Crack Growth Rate (da/dN vs delta K) | 7075 | LAB AIR | 202 | 21097 | Additional NASA Data | T73511 | Fatigue Crack Growth Rate (da/dN vs delta K) | 7075 | DRY AIR | 25
9412 | AIR FORCE | T651 | Fatigue Crack Growth Rate (da/dN vs delta K) | 7075 | HHA |  |  | 203 | 21010 | Additional NASA Data | T6 Al | Fatigue Crack Growth Rate (da/dN vs delta K) | 7075 | LAB AIR | 203 | 21098 | Additional NASA Data | T73511 | Fatigue Crack Growth Rate (da/dN vs delta K) | 7075 | DRY AIR | 26
9441 | AIR FORCE | T651 | Fatigue Crack Growth Rate (da/dN vs delta K) | 7075 | LAB AIR |  |  | 204 | 21090 | Additional NASA Data | T73511 AL | Fatigue Crack Growth Rate (da/dN vs delta K) | 7075 | LAB AIR | 204 | 21104 | Additional NASA Data | T73511 | Fatigue Crack Growth Rate (da/dN vs delta K) | 7075 | DRY AIR | 40
9437 | AIR FORCE | T651 | Fatigue Crack Growth Rate (da/dN vs delta K) | 7075 | LAB AIR |  |  | 205 | 21091 | Additional NASA Data | T73511 AL | Fatigue Crack Growth Rate (da/dN vs delta K) | 7075 | LAB AIR | 205 | 21105 | Additional NASA Data | T73511 | Fatigue Crack Growth Rate (da/dN vs delta K) | 7075 | DRY AIR | 41
11259 | AIR FORCE | T7351 | Fatigue Crack Growth Rate (da/dN vs delta K) | 7075 | LAB AIR |  |  | 206 | 21092 | Additional NASA Data | T73511 AL | Fatigue Crack Growth Rate (da/dN vs delta K) | 7075 | LAB AIR | 206 | 21106 | Additional NASA Data | T73511 | Fatigue Crack Growth Rate (da/dN vs delta K) | 7075 | DRY AIR | 42
11260 | AIR FORCE | T7351 | Fatigue Crack Growth Rate (da/dN vs delta K) | 7075 | LAB AIR |  |  | 207 | 21093 | Additional NASA Data | T73511 AL | Fatigue Crack Growth Rate (da/dN vs delta K) | 7075 | LAB AIR | 207 | 21090 | Additional NASA Data | T73511 | Fatigue Crack Growth Rate (da/dN vs delta K) | 7075 | LAB AIR | 204
11261 | AIR FORCE | T7351 | Fatigue Crack Growth Rate (da/dN vs delta K) | 7075 | JP-4 |  |  | 208 | 21086 | Additional NASA Data | T73510 AL | Fatigue Crack Growth Rate (da/dN vs delta K) | 7075 | LAB AIR | 208 | 21091 | Additional NASA Data | T73511 | Fatigue Crack Growth Rate (da/dN vs delta K) | 7075 | LAB AIR | 205
11262 | AIR FORCE | T7351 | Fatigue Crack Growth Rate (da/dN vs delta K) | 7075 | SSW |  |  | 209 | 21087 | Additional NASA Data | T73510 AL | Fatigue Crack Growth Rate (da/dN vs delta K) | 7075 | LAB AIR | 209 | 21092 | Additional NASA Data | T73511 | Fatigue Crack Growth Rate (da/dN vs delta K) | 7075 | LAB AIR | 206
11263 | AIR FORCE | T7351 | Fatigue Crack Growth Rate (da/dN vs delta K) | 7075 | SSW |  |  | 210 | 21088 | Additional NASA Data | T73510 AL | Fatigue Crack Growth Rate (da/dN vs delta K) | 7075 | LAB AIR | 210 | 21093 | Additional NASA Data | T73511 | Fatigue Crack Growth Rate (da/dN vs delta K) | 7075 | LAB AIR | 207
11297 | AIR FORCE | T7351 | Fatigue Crack Growth Rate (da/dN vs delta K) | 7075 | LAB AIR |  |  | 211 | 21110 | Additional NASA Data | T7352 AL | Fatigue Crack Growth Rate (da/dN vs delta K) | 7075 | LAB AIR | 211 | 21102 | Additional NASA Data | T73511 | Fatigue Crack Growth Rate (da/dN vs delta K) | 7075 | LAB AIR | 222
11299 | AIR FORCE | T7351 | Fatigue Crack Growth Rate (da/dN vs delta K) | 7075 | JP-4 |  |  | 212 | 21137 | Additional NASA Data | T74 | Fatigue Crack Growth Rate (da/dN vs delta K) | 7075 | LAB AIR | 212 | 21103 | Additional NASA Data | T73511 | Fatigue Crack Growth Rate (da/dN vs delta K) | 7075 | LAB AIR | 223
11300 | AIR FORCE | T7351 | Fatigue Crack Growth Rate (da/dN vs delta K) | 7075 | SSW |  |  | 213 | 21138 | Additional NASA Data | T74511 | Fatigue Crack Growth Rate (da/dN vs delta K) | 7075 | LAB AIR | 213 | 11983 | AIR FORCE | T7352 | Fatigue Crack Growth Rate (da/dN vs delta K) | 7075 | LAB AIR | 106
11303 | AIR FORCE | T7351 | Fatigue Crack Growth Rate (da/dN vs delta K) | 7075 | LAB AIR |  |  | 214 | 21116 | Additional NASA Data | T7352 AL | Fatigue Crack Growth Rate (da/dN vs delta K) | 7075 | LAB AIR | 214 | 11985 | AIR FORCE | T7352 | Fatigue Crack Growth Rate (da/dN vs delta K) | 7075 | LAB AIR | 112
11304 | AIR FORCE | T7351 | Fatigue Crack Growth Rate (da/dN vs delta K) | 7075 | JP-4 |  |  | 215 | 21112 | Additional NASA Data | T7352 AL | Fatigue Crack Growth Rate (da/dN vs delta K) | 7075 | LAB AIR | 215 | 11988 | AIR FORCE | T7352 | Fatigue Crack Growth Rate (da/dN vs delta K) | 7075 | LAB AIR | 113
11305 | AIR FORCE | T7351 | Fatigue Crack Growth Rate (da/dN vs delta K) | 7075 | SSW |  |  | 216 | 21113 | Additional NASA Data | T7352 AL | Fatigue Crack Growth Rate (da/dN vs delta K) | 7075 | LAB AIR | 216 | 11981 | AIR FORCE | T7352 | Fatigue Crack Growth Rate (da/dN vs delta K) | 7075 | LAB AIR | 117
11204 | AIR FORCE | T7351 | Fatigue Crack Growth Rate (da/dN vs delta K) | 7075 | LAB AIR |  |  | 217 | 21114 | Additional NASA Data | T7352 AL | Fatigue Crack Growth Rate (da/dN vs delta K) | 7075 | LAB AIR | 217 | 11982 | AIR FORCE | T7352 | Fatigue Crack Growth Rate (da/dN vs delta K) | 7075 | LAB AIR | 118
11205 | AIR FORCE | T7351 | Fatigue Crack Growth Rate (da/dN vs delta K) | 7075 | 3.5PCT NACL |  |  | 218 | 21115 | Additional NASA Data | T7352 AL | Fatigue Crack Growth Rate (da/dN vs delta K) | 7075 | LAB AIR | 218 | 11989 | AIR FORCE | T7352 | Fatigue Crack Growth Rate (da/dN vs delta K) | 7075 | LAB AIR | 119
11206 | AIR FORCE | T7351 | Fatigue Crack Growth Rate (da/dN vs delta K) | 7075 | DIST H2O |  |  | 219 | 21089 | Additional NASA Data | T73510 AL | Fatigue Crack Growth Rate (da/dN vs delta K) | 7075 | LAB AIR | 219 | 11990 | AIR FORCE | T7352 | Fatigue Crack Growth Rate (da/dN vs delta K) | 7075 | LAB AIR | 120
12000 | AIR FORCE | T7352 | Fatigue Crack Growth Rate (da/dN vs delta K) | 7075 | LAB AIR |  |  | 220 | 21005 | Additional NASA Data | T6 Al | Fatigue Crack Growth Rate (da/dN vs delta K) | 7075 | LAB AIR | 220 | 12003 | AIR FORCE | T7352 | Fatigue Crack Growth Rate (da/dN vs delta K) | 7075 | LAB AIR | 133
12002 | AIR FORCE | T7352 | Fatigue Crack Growth Rate (da/dN vs delta K) | 7075 | LAB AIR |  |  | 221 | 21006 | Additional NASA Data | T6 Al | Fatigue Crack Growth Rate (da/dN vs delta K) | 7075 | LAB AIR | 221 | 12001 | AIR FORCE | T7352 | Fatigue Crack Growth Rate (da/dN vs delta K) | 7075 | LAB AIR | 134
12004 | AIR FORCE | T7352 | Fatigue Crack Growth Rate (da/dN vs delta K) | 7075 | LAB AIR |  |  | 222 | 21102 | Additional NASA Data | T73511 AL | Fatigue Crack Growth Rate (da/dN vs delta K) | 7075 | LAB AIR | 222 | 12000 | AIR FORCE | T7352 | Fatigue Crack Growth Rate (da/dN vs delta K) | 7075 | LAB AIR | 142
9428 | AIR FORCE | T651 | Fatigue Crack Growth Rate (da/dN vs delta K) | 7075 | DRY AIR |  |  | 223 | 21103 | Additional NASA Data | T73511 AL | Fatigue Crack Growth Rate (da/dN vs delta K) | 7075 | LAB AIR | 223 | 12002 | AIR FORCE | T7352 | Fatigue Crack Growth Rate (da/dN vs delta K) | 7075 | LAB AIR | 143
9424 | AIR FORCE | T651 | Fatigue Crack Growth Rate (da/dN vs delta K) | 7075 | LAB AIR |  |  | 224 | 21108 | Additional NASA Data | T7352 AL | Fatigue Crack Growth Rate (da/dN vs delta K) | 7075 | LAB AIR | 224 | 12004 | AIR FORCE | T7352 | Fatigue Crack Growth Rate (da/dN vs delta K) | 7075 | LAB AIR | 144
9426 | AIR FORCE | T651 | Fatigue Crack Growth Rate (da/dN vs delta K) | 7075 | DRY AIR |  |  | 225 | 21109 | Additional NASA Data | T7352 AL | Fatigue Crack Growth Rate (da/dN vs delta K) | 7075 | LAB AIR | 225 | 12041 | Additional NASA Data | T7352 | Fatigue Crack Growth Rate (da/dN vs delta K) | 7075 | LAB AIR | 146
9427 | AIR FORCE | T651 | Fatigue Crack Growth Rate (da/dN vs delta K) | 7075 | DIST H2O |  |  | 226 | 21013 | Additional NASA Data | T6 Al | Fatigue Crack Growth Rate (da/dN vs delta K) | 7075 | LAB AIR | 226 | 11996 | AIR FORCE | T7352 | Fatigue Crack Growth Rate (da/dN vs delta K) | 7075 | LHA | 251
9425 | AIR FORCE | T651 | Fatigue Crack Growth Rate (da/dN vs delta K) | 7075 | 3.5PCT NACL |  |  | 227 | 21081 | Additional NASA Data | T7351 AL | Fatigue Crack Growth Rate (da/dN vs delta K) | 7075 | LAB AIR | 227 | 21111 | Additional NASA Data | T7352 | Fatigue Crack Growth Rate (da/dN vs delta K) | 7075 | DRY AIR | 27
9400 | AIR FORCE | T651 | Fatigue Crack Growth Rate (da/dN vs delta K) | 7075 | 3.5PCT NACL |  |  | 228 | 21119 | Additional NASA Data | T7352 AL | Fatigue Crack Growth Rate (da/dN vs delta K) | 7075 | LAB AIR | 228 | 21123 | Additional NASA Data | T7352 | Fatigue Crack Growth Rate (da/dN vs delta K) | 7075 | DRY AIR | 36
9401 | AIR FORCE | T651 | Fatigue Crack Growth Rate (da/dN vs delta K) | 7075 | ALT JP-4/DIST H |  |  | 229 | 21120 | Additional NASA Data | T7352 AL | Fatigue Crack Growth Rate (da/dN vs delta K) | 7075 | LAB AIR | 229 | 21110 | Additional NASA Data | T7352 | Fatigue Crack Growth Rate (da/dN vs delta K) | 7075 | LAB AIR | 211
9402 | AIR FORCE | T651 | Fatigue Crack Growth Rate (da/dN vs delta K) | 7075 | DIST H2O |  |  | 230 | 11525 | Additional NASA Data | T7351 | Fatigue Crack Growth Rate (da/dN vs delta K) | 7075 | LAB AIR | 230 | 21116 | Additional NASA Data | T7352 | Fatigue Crack Growth Rate (da/dN vs delta K) | 7075 | LAB AIR | 214
9403 | AIR FORCE | T651 | Fatigue Crack Growth Rate (da/dN vs delta K) | 7075 | DRY AIR |  |  | 231 | 13927 | Additional NASA Data | T7651 | Fatigue Crack Growth Rate (da/dN vs delta K) | 7075 | LAB AIR | 231 | 21112 | Additional NASA Data | T7352 | Fatigue Crack Growth Rate (da/dN vs delta K) | 7075 | LAB AIR | 215
9404 | AIR FORCE | T651 | Fatigue Crack Growth Rate (da/dN vs delta K) | 7075 | H2O/SAT JP-4 |  |  | 232 | 13928 | Additional NASA Data | T7651 | Fatigue Crack Growth Rate (da/dN vs delta K) | 7075 | LAB AIR | 232 | 21113 | Additional NASA Data | T7352 | Fatigue Crack Growth Rate (da/dN vs delta K) | 7075 | LAB AIR | 216
9405 | AIR FORCE | T651 | Fatigue Crack Growth Rate (da/dN vs delta K) | 7075 | STW |  |  | 233 | 20256 | AIR FORCE | T73 | Fatigue Crack Growth Rate (da/dN vs delta K) | 7075 | LAB AIR | 233 | 21114 | Additional NASA Data | T7352 | Fatigue Crack Growth Rate (da/dN vs delta K) | 7075 | LAB AIR | 217
9406 | AIR FORCE | T651 | Fatigue Crack Growth Rate (da/dN vs delta K) | 7075 | 3.5PCT NACL |  |  | 234 | 20265 | AIR FORCE | T7351 | Fatigue Crack Growth Rate (da/dN vs delta K) | 7075 | LAB AIR | 234 | 21115 | Additional NASA Data | T7352 | Fatigue Crack Growth Rate (da/dN vs delta K) | 7075 | LAB AIR | 218
9407 | AIR FORCE | T651 | Fatigue Crack Growth Rate (da/dN vs delta K) | 7075 | DIST H2O |  |  | 235 | 20268 | AIR FORCE | T7351 | Fatigue Crack Growth Rate (da/dN vs delta K) | 7075 | LAB AIR | 235 | 21108 | Additional NASA Data | T7352 | Fatigue Crack Growth Rate (da/dN vs delta K) | 7075 | LAB AIR | 224
9408 | AIR FORCE | T651 | Fatigue Crack Growth Rate (da/dN vs delta K) | 7075 | DRY AIR |  |  | 236 | 20252 | AIR FORCE | T6 | Fatigue Crack Growth Rate (da/dN vs delta K) | 7075 | LAB AIR | 236 | 21109 | Additional NASA Data | T7352 | Fatigue Crack Growth Rate (da/dN vs delta K) | 7075 | LAB AIR | 225
9409 | AIR FORCE | T651 | Fatigue Crack Growth Rate (da/dN vs delta K) | 7075 | JP-4 |  |  | 237 | 20253 | AIR FORCE | T6 | Fatigue Crack Growth Rate (da/dN vs delta K) | 7075 | LAB AIR | 237 | 21119 | Additional NASA Data | T7352 | Fatigue Crack Growth Rate (da/dN vs delta K) | 7075 | LAB AIR | 228
12041 | Additional NASA Data | T7352 | Fatigue Crack Growth Rate (da/dN vs delta K) | 7075 | LAB AIR |  |  | 238 | 20269 | AIR FORCE | T7351 | Fatigue Crack Growth Rate (da/dN vs delta K) | 7075 | LAB AIR | 238 | 21120 | Additional NASA Data | T7352 | Fatigue Crack Growth Rate (da/dN vs delta K) | 7075 | LAB AIR | 229
8285 | Additional NASA Data | T6 | Fatigue Crack Growth Rate (da/dN vs delta K) | 7075 | LAB AIR |  |  | 239 | 20278 | AIR FORCE | T73511 | Fatigue Crack Growth Rate (da/dN vs delta K) | 7075 | LAB AIR | 239 | 12613 | Additional NASA Data | T73651 | Fatigue Crack Growth Rate (da/dN vs delta K) | 7075 | LAB AIR | 80
11509 | Additional NASA Data | T7351 | Fatigue Crack Growth Rate (da/dN vs delta K) | 7075 | LAB AIR |  |  | 240 | 20280 | AIR FORCE | T73511 | Fatigue Crack Growth Rate (da/dN vs delta K) | 7075 | LAB AIR | 240 | 12605 | Additional NASA Data | T73651 | Fatigue Crack Growth Rate (da/dN vs delta K) | 7075 | LAB AIR | 152
8265 | Additional NASA Data | T6 | Fatigue Crack Growth Rate (da/dN vs delta K) | 7075 | LAB AIR |  |  | 241 | 20279 | AIR FORCE | T73511 | Fatigue Crack Growth Rate (da/dN vs delta K) | 7075 | LAB AIR | 241 | 12757 | AIR FORCE | T74 | Fatigue Crack Growth Rate (da/dN vs delta K) | 7075 | LAB AIR | 57
11543 | Additional NASA Data | T7351 | Fatigue Crack Growth Rate (da/dN vs delta K) | 7075 | LAB AIR |  |  | 242 | 20281 | AIR FORCE | T73511 | Fatigue Crack Growth Rate (da/dN vs delta K) | 7075 | LAB AIR | 242 | 21137 | Additional NASA Data | T74 | Fatigue Crack Growth Rate (da/dN vs delta K) | 7075 | LAB AIR | 212
13214 | Additional NASA Data | T76 | Fatigue Crack Growth Rate (da/dN vs delta K) | 7075 | DRY AIR |  |  | 243 | 20302 | AIR FORCE | T6 | Fatigue Crack Growth Rate (da/dN vs delta K) | 7075 | LAB AIR | 243 | 12948 | AIR FORCE | T74511 | Fatigue Crack Growth Rate (da/dN vs delta K) | 7075 | LAB AIR | 56
13215 | Additional NASA Data | T76 | Fatigue Crack Growth Rate (da/dN vs delta K) | 7075 | HHA |  |  | 244 | 20303 | AIR FORCE | T76 | Fatigue Crack Growth Rate (da/dN vs delta K) | 7075 | LAB AIR | 244 | 21138 | Additional NASA Data | T74511 | Fatigue Crack Growth Rate (da/dN vs delta K) | 7075 | LAB AIR | 213
8288 | Additional NASA Data | T6 | Fatigue Crack Growth Rate (da/dN vs delta K) | 7075 | LAB AIR |  |  | 245 | 20304 | AIR FORCE | T76 | Fatigue Crack Growth Rate (da/dN vs delta K) | 7075 | LAB AIR | 245 | 13214 | Additional NASA Data | T76 | Fatigue Crack Growth Rate (da/dN vs delta K) | 7075 | DRY AIR | 10
12605 | Additional NASA Data | T73651 | Fatigue Crack Growth Rate (da/dN vs delta K) | 7075 | LAB AIR |  |  | 246 | 20323 | AIR FORCE | T76511 | Fatigue Crack Growth Rate (da/dN vs delta K) | 7075 | LAB AIR | 246 | 21121 | Additional NASA Data | T76 | Fatigue Crack Growth Rate (da/dN vs delta K) | 7075 | DRY AIR | 28
8268 | Additional NASA Data | T6 | Fatigue Crack Growth Rate (da/dN vs delta K) | 7075 | LAB AIR |  |  | 247 | 20324 | AIR FORCE | T76511 | Fatigue Crack Growth Rate (da/dN vs delta K) | 7075 | LAB AIR | 247 | 20303 | AIR FORCE | T76 | Fatigue Crack Growth Rate (da/dN vs delta K) | 7075 | LAB AIR | 244
11510 | Additional NASA Data | T7351 | Fatigue Crack Growth Rate (da/dN vs delta K) | 7075 | LAB AIR |  |  | 248 | 21541 | Online Literature | T73 | Fatigue Crack Growth Rate (da/dN vs delta K) | 7075 | LAB AIR | 248 | 20304 | AIR FORCE | T76 | Fatigue Crack Growth Rate (da/dN vs delta K) | 7075 | LAB AIR | 245
10450 | Additional NASA Data | T73 | Fatigue Crack Growth Rate (da/dN vs delta K) | 7075 | LAB AIR |  |  | 249 | 11768 | AIR FORCE | T73511 | Fatigue Crack Growth Rate (da/dN vs delta K) | 7075 | LHA | 249 | 13159 | AIR FORCE | T76 | Fatigue Crack Growth Rate (da/dN vs delta K) | 7075 | LHA | 277
9838 | Additional NASA Data | T651 | Fatigue Crack Growth Rate (da/dN vs delta K) | 7075 | 3.5PCT NACL |  |  | 250 | 13778 | AIR FORCE | T7651 | Fatigue Crack Growth Rate (da/dN vs delta K) | 7075 | LHA | 250 | 13160 | AIR FORCE | T76 | Fatigue Crack Growth Rate (da/dN vs delta K) | 7075 | LHA | 278
10454 | Additional NASA Data | T73 | Fatigue Crack Growth Rate (da/dN vs delta K) | 7075 | LAB AIR |  |  | 251 | 11996 | AIR FORCE | T7352 | Fatigue Crack Growth Rate (da/dN vs delta K) | 7075 | LHA | 251 | 13162 | AIR FORCE | T76 | Fatigue Crack Growth Rate (da/dN vs delta K) | 7075 | LHA | 279
20272 | AIR FORCE | T7351 | Fatigue Crack Growth Rate (da/dN vs delta K) | 7075 | LAB AIR |  |  | 252 | 11769 | AIR FORCE | T73511 | Fatigue Crack Growth Rate (da/dN vs delta K) | 7075 | LHA | 252 | 13163 | AIR FORCE | T76 | Fatigue Crack Growth Rate (da/dN vs delta K) | 7075 | LHA | 280
10053 | Additional NASA Data | T6511 | Fatigue Crack Growth Rate (da/dN vs delta K) | 7075 | ASW |  |  | 253 | 13762 | AIR FORCE | T7651 | Fatigue Crack Growth Rate (da/dN vs delta K) | 7075 | LHA | 253 | 13165 | AIR FORCE | T76 | Fatigue Crack Growth Rate (da/dN vs delta K) | 7075 | LHA | 283
10054 | Additional NASA Data | T6511 | Fatigue Crack Growth Rate (da/dN vs delta K) | 7075 | LAB AIR |  |  | 254 | 11214 | AIR FORCE | T7351 | Fatigue Crack Growth Rate (da/dN vs delta K) | 7075 | LHA | 254 | 13923 | Additional NASA Data | T7651 | Fatigue Crack Growth Rate (da/dN vs delta K) | 7075 | LAB AIR | 73
10051 | Additional NASA Data | T6511 | Fatigue Crack Growth Rate (da/dN vs delta K) | 7075 | LAB AIR |  |  | 255 | 13768 | AIR FORCE | T7651 | Fatigue Crack Growth Rate (da/dN vs delta K) | 7075 | LHA | 255 | 13924 | Additional NASA Data | T7651 | Fatigue Crack Growth Rate (da/dN vs delta K) | 7075 | LAB AIR | 75
10052 | Additional NASA Data | T6511 | Fatigue Crack Growth Rate (da/dN vs delta K) | 7075 | LAB AIR |  |  | 256 | 13770 | AIR FORCE | T7651 | Fatigue Crack Growth Rate (da/dN vs delta K) | 7075 | LHA | 256 | 13925 | Additional NASA Data | T7651 | Fatigue Crack Growth Rate (da/dN vs delta K) | 7075 | LAB AIR | 79
9825 | Additional NASA Data | T651 | Fatigue Crack Growth Rate (da/dN vs delta K) | 7075 | LAB AIR |  |  | 257 | 11211 | AIR FORCE | T7351 | Fatigue Crack Growth Rate (da/dN vs delta K) | 7075 | LHA | 257 | 13926 | Additional NASA Data | T7651 | Fatigue Crack Growth Rate (da/dN vs delta K) | 7075 | LAB AIR | 81
11511 | Additional NASA Data | T7351 | Fatigue Crack Growth Rate (da/dN vs delta K) | 7075 | LAB AIR |  |  | 258 | 11215 | AIR FORCE | T7351 | Fatigue Crack Growth Rate (da/dN vs delta K) | 7075 | LHA | 258 | 13927 | Additional NASA Data | T7651 | Fatigue Crack Growth Rate (da/dN vs delta K) | 7075 | LAB AIR | 231
8286 | Additional NASA Data | T6 | Fatigue Crack Growth Rate (da/dN vs delta K) | 7075 | LAB AIR |  |  | 259 | 13779 | AIR FORCE | T7651 | Fatigue Crack Growth Rate (da/dN vs delta K) | 7075 | LHA | 259 | 13928 | Additional NASA Data | T7651 | Fatigue Crack Growth Rate (da/dN vs delta K) | 7075 | LAB AIR | 232
8269 | Additional NASA Data | T6 | Fatigue Crack Growth Rate (da/dN vs delta K) | 7075 | LAB AIR |  |  | 260 | 13784 | AIR FORCE | T7651 | Fatigue Crack Growth Rate (da/dN vs delta K) | 7075 | LHA | 260 | 13778 | AIR FORCE | T7651 | Fatigue Crack Growth Rate (da/dN vs delta K) | 7075 | LHA | 250
10451 | Additional NASA Data | T73 | Fatigue Crack Growth Rate (da/dN vs delta K) | 7075 | LAB AIR |  |  | 261 | 11212 | AIR FORCE | T7351 | Fatigue Crack Growth Rate (da/dN vs delta K) | 7075 | LHA | 261 | 13762 | AIR FORCE | T7651 | Fatigue Crack Growth Rate (da/dN vs delta K) | 7075 | LHA | 253
9807 | Additional NASA Data | T651 | Fatigue Crack Growth Rate (da/dN vs delta K) | 7075 | LAB AIR |  |  | 262 | 11770 | AIR FORCE | T73511 | Fatigue Crack Growth Rate (da/dN vs delta K) | 7075 | LHA | 262 | 13768 | AIR FORCE | T7651 | Fatigue Crack Growth Rate (da/dN vs delta K) | 7075 | LHA | 255
8270 | Additional NASA Data | T6 | Fatigue Crack Growth Rate (da/dN vs delta K) | 7075 | LAB AIR |  |  | 263 | 13781 | AIR FORCE | T7651 | Fatigue Crack Growth Rate (da/dN vs delta K) | 7075 | LHA | 263 | 13770 | AIR FORCE | T7651 | Fatigue Crack Growth Rate (da/dN vs delta K) | 7075 | LHA | 256
11588 | Additional NASA Data | T73510 | Fatigue Crack Growth Rate (da/dN vs delta K) | 7075 | LAB AIR |  |  | 264 | 13765 | AIR FORCE | T7651 | Fatigue Crack Growth Rate (da/dN vs delta K) | 7075 | LHA | 264 | 13779 | AIR FORCE | T7651 | Fatigue Crack Growth Rate (da/dN vs delta K) | 7075 | LHA | 259
11545 | Additional NASA Data | T7351 | Fatigue Crack Growth Rate (da/dN vs delta K) | 7075 | LAB AIR |  |  | 265 | 11207 | AIR FORCE | T7351 | Fatigue Crack Growth Rate (da/dN vs delta K) | 7075 | LHA | 265 | 13784 | AIR FORCE | T7651 | Fatigue Crack Growth Rate (da/dN vs delta K) | 7075 | LHA | 260
11546 | Additional NASA Data | T7351 | Fatigue Crack Growth Rate (da/dN vs delta K) | 7075 | LAB AIR |  |  | 266 | 14209 | AIR FORCE | T76511 | Fatigue Crack Growth Rate (da/dN vs delta K) | 7075 | LHA | 266 | 13781 | AIR FORCE | T7651 | Fatigue Crack Growth Rate (da/dN vs delta K) | 7075 | LHA | 263
8240 | Additional NASA Data | T6 | Fatigue Crack Growth Rate (da/dN vs delta K) | 7075 | 3.5PCT NACL |  |  | 267 | 11213 | AIR FORCE | T7351 | Fatigue Crack Growth Rate (da/dN vs delta K) | 7075 | LHA | 267 | 13765 | AIR FORCE | T7651 | Fatigue Crack Growth Rate (da/dN vs delta K) | 7075 | LHA | 264
8241 | Additional NASA Data | T6 | Fatigue Crack Growth Rate (da/dN vs delta K) | 7075 | DIST H2O |  |  | 268 | 11771 | AIR FORCE | T73511 | Fatigue Crack Growth Rate (da/dN vs delta K) | 7075 | LHA | 268 | 13767 | AIR FORCE | T7651 | Fatigue Crack Growth Rate (da/dN vs delta K) | 7075 | LHA | 271
8242 | Additional NASA Data | T6 | Fatigue Crack Growth Rate (da/dN vs delta K) | 7075 | DRY AIR |  |  | 269 | 11774 | AIR FORCE | T73511 | Fatigue Crack Growth Rate (da/dN vs delta K) | 7075 | LHA | 269 | 13782 | AIR FORCE | T7651 | Fatigue Crack Growth Rate (da/dN vs delta K) | 7075 | LHA | 273
8243 | Additional NASA Data | T6 | Fatigue Crack Growth Rate (da/dN vs delta K) | 7075 | HHA |  |  | 270 | 11763 | AIR FORCE | T73511 | Fatigue Crack Growth Rate (da/dN vs delta K) | 7075 | LHA | 270 | 21125 | Additional NASA Data | T7651 | Fatigue Crack Growth Rate (da/dN vs delta K) | 7075 | DRY AIR | 29
13213 | Additional NASA Data | T76 | Fatigue Crack Growth Rate (da/dN vs delta K) | 7075 | HHA |  |  | 271 | 13767 | AIR FORCE | T7651 | Fatigue Crack Growth Rate (da/dN vs delta K) | 7075 | LHA | 271 | 21126 | Additional NASA Data | T7651 | Fatigue Crack Growth Rate (da/dN vs delta K) | 7075 | DRY AIR | 30
10452 | Additional NASA Data | T73 | Fatigue Crack Growth Rate (da/dN vs delta K) | 7075 | LAB AIR |  |  | 272 | 11216 | AIR FORCE | T7351 | Fatigue Crack Growth Rate (da/dN vs delta K) | 7075 | LHA | 272 | 21127 | Additional NASA Data | T7651 | Fatigue Crack Growth Rate (da/dN vs delta K) | 7075 | DRY AIR | 31
20255 | AIR FORCE | T73 | Fatigue Crack Growth Rate (da/dN vs delta K) | 7075 | LAB AIR |  |  | 273 | 13782 | AIR FORCE | T7651 | Fatigue Crack Growth Rate (da/dN vs delta K) | 7075 | LHA | 273 | 21128 | Additional NASA Data | T7651 | Fatigue Crack Growth Rate (da/dN vs delta K) | 7075 | DRY AIR | 32
11547 | Additional NASA Data | T7351 | Fatigue Crack Growth Rate (da/dN vs delta K) | 7075 | LAB AIR |  |  | 274 | 11764 | AIR FORCE | T73511 | Fatigue Crack Growth Rate (da/dN vs delta K) | 7075 | LHA | 274 | 21129 | Additional NASA Data | T7651 | Fatigue Crack Growth Rate (da/dN vs delta K) | 7075 | DRY AIR | 33
10453 | Additional NASA Data | T73 | Fatigue Crack Growth Rate (da/dN vs delta K) | 7075 | LAB AIR |  |  | 275 | 14208 | AIR FORCE | T76511 | Fatigue Crack Growth Rate (da/dN vs delta K) | 7075 | LHA | 275 | 21130 | Additional NASA Data | T7651 | Fatigue Crack Growth Rate (da/dN vs delta K) | 7075 | DRY AIR | 34
11589 | Additional NASA Data | T73510 | Fatigue Crack Growth Rate (da/dN vs delta K) | 7075 | LAB AIR |  |  | 276 | 11209 | AIR FORCE | T7351 | Fatigue Crack Growth Rate (da/dN vs delta K) | 7075 | LHA | 276 | 21133 | Additional NASA Data | T7651 | Fatigue Crack Growth Rate (da/dN vs delta K) | 7075 | DRY AIR | 38
8283 | Additional NASA Data | T6 | Fatigue Crack Growth Rate (da/dN vs delta K) | 7075 | LAB AIR |  |  | 277 | 13159 | AIR FORCE | T76 | Fatigue Crack Growth Rate (da/dN vs delta K) | 7075 | LHA | 277 | 21134 | Additional NASA Data | T7651 | Fatigue Crack Growth Rate (da/dN vs delta K) | 7075 | DRY AIR | 39
8284 | Additional NASA Data | T6 | Fatigue Crack Growth Rate (da/dN vs delta K) | 7075 | LAB AIR |  |  | 278 | 13160 | AIR FORCE | T76 | Fatigue Crack Growth Rate (da/dN vs delta K) | 7075 | LHA | 278 | 21135 | Additional NASA Data | T76511 | Fatigue Crack Growth Rate (da/dN vs delta K) | 7075 | DRY AIR | 35
9817 | Additional NASA Data | T651 | Fatigue Crack Growth Rate (da/dN vs delta K) | 7075 | LAB AIR |  |  | 279 | 13162 | AIR FORCE | T76 | Fatigue Crack Growth Rate (da/dN vs delta K) | 7075 | LHA | 279 | 21136 | Additional NASA Data | T76511 | Fatigue Crack Growth Rate (da/dN vs delta K) | 7075 | DRY AIR | 37
21014 | Additional NASA Data | T651 AL | Fatigue Crack Growth Rate (da/dN vs delta K) | 7075 | LAB AIR |  |  | 280 | 13163 | AIR FORCE | T76 | Fatigue Crack Growth Rate (da/dN vs delta K) | 7075 | LHA | 280 | 20323 | AIR FORCE | T76511 | Fatigue Crack Growth Rate (da/dN vs delta K) | 7075 | LAB AIR | 246
21015 | Additional NASA Data | T651 AL | Fatigue Crack Growth Rate (da/dN vs delta K) | 7075 | LAB AIR |  |  | 281 | 7784 | AIR FORCE | T6 | Fatigue Crack Growth Rate (da/dN vs delta K) | 7075 | LHA | 281 | 20324 | AIR FORCE | T76511 | Fatigue Crack Growth Rate (da/dN vs delta K) | 7075 | LAB AIR | 247
21016 | Additional NASA Data | T651 AL | Fatigue Crack Growth Rate (da/dN vs delta K) | 7075 | LAB AIR |  |  | 282 | 9936 | AIR FORCE | T6510 | Fatigue Crack Growth Rate (da/dN vs delta K) | 7075 | LHA | 282 | 14209 | AIR FORCE | T76511 | Fatigue Crack Growth Rate (da/dN vs delta K) | 7075 | LHA | 266
21017 | Additional NASA Data | T651 AL | Fatigue Crack Growth Rate (da/dN vs delta K) | 7075 | LAB AIR |  |  | 283 | 13165 | AIR FORCE | T76 | Fatigue Crack Growth Rate (da/dN vs delta K) | 7075 | LHA | 283 | 14208 | AIR FORCE | T76511 | Fatigue Crack Growth Rate (da/dN vs delta K) | 7075 | LHA | 275
21018 | Additional NASA Data | T651 AL | Fatigue Crack Growth Rate (da/dN vs delta K) | 7075 | LAB AIR |  |  | 284 | 20257 | AIR FORCE | T7351 | Fatigue Crack Growth Rate (da/dN vs delta K) | 7075 | Unknown | 284
21019 | Additional NASA Data | T651 AL | Fatigue Crack Growth Rate (da/dN vs delta K) | 7075 | LAB AIR |  |  | 285 | 39 | Purdue Aging Aircraft Data | T6 | Fatigue Crack Growth Rate (da/dN vs delta K) | 7075 | Unknown | 285
21020 | Additional NASA Data | T651 AL | Fatigue Crack Growth Rate (da/dN vs delta K) | 7075 | LAB AIR |  |  | 286 | 40 | Purdue Aging Aircraft Data | T6 | Fatigue Crack Growth Rate (da/dN vs delta K) | 7075 | Unknown | 286
21021 | Additional NASA Data | T651 AL | Fatigue Crack Growth Rate (da/dN vs delta K) | 7075 | DRY AIR |  |  | 287 | 63 | Purdue Aging Aircraft Data | T6 | Fatigue Crack Growth Rate (da/dN vs delta K) | 7075 | Unknown | 287
21022 | Additional NASA Data | T651 AL | Fatigue Crack Growth Rate (da/dN vs delta K) | 7075 | DRY AIR |  |  | 288 | 64 | Purdue Aging Aircraft Data | T6 | Fatigue Crack Growth Rate (da/dN vs delta K) | 7075 | Unknown | 288
21023 | Additional NASA Data | T651 AL | Fatigue Crack Growth Rate (da/dN vs delta K) | 7075 | DRY AIR |  |  | 289 | 65 | Purdue Aging Aircraft Data | T6 | Fatigue Crack Growth Rate (da/dN vs delta K) | 7075 | Unknown | 289
21024 | Additional NASA Data | T651 AL | Fatigue Crack Growth Rate (da/dN vs delta K) | 7075 | HHA |  |  | 290 | 66 | Purdue Aging Aircraft Data | T6 | Fatigue Crack Growth Rate (da/dN vs delta K) | 7075 | Unknown | 290
21025 | Additional NASA Data | T651 AL | Fatigue Crack Growth Rate (da/dN vs delta K) | 7075 | HHA |  |  | 291 | 67 | Purdue Aging Aircraft Data | T6 | Fatigue Crack Growth Rate (da/dN vs delta K) | 7075 | Unknown | 291
21026 | Additional NASA Data | T651 AL | Fatigue Crack Growth Rate (da/dN vs delta K) | 7075 | HHA |  |  | 292 | 68 | Purdue Aging Aircraft Data | T6 | Fatigue Crack Growth Rate (da/dN vs delta K) | 7075 | Unknown | 292
21027 | Additional NASA Data | T651 AL | Fatigue Crack Growth Rate (da/dN vs delta K) | 7075 | HHA |  |  | 293 | 69 | Purdue Aging Aircraft Data | T6 | Fatigue Crack Growth Rate (da/dN vs delta K) | 7075 | Unknown | 293
21028 | Additional NASA Data | T651 AL | Fatigue Crack Growth Rate (da/dN vs delta K) | 7075 | DIST H2O |  |  | 294 | 70 | Purdue Aging Aircraft Data | T6 | Fatigue Crack Growth Rate (da/dN vs delta K) | 7075 | Unknown | 294
21029 | Additional NASA Data | T651 AL | Fatigue Crack Growth Rate (da/dN vs delta K) | 7075 | NACL |  |  | 295 | 71 | Purdue Aging Aircraft Data | T6 | Fatigue Crack Growth Rate (da/dN vs delta K) | 7075 | Unknown | 295
21054 | Additional NASA Data | T7351 AL | Fatigue Crack Growth Rate (da/dN vs delta K) | 7075 | LAB AIR |  |  | 296 | 72 | Purdue Aging Aircraft Data | T6 | Fatigue Crack Growth Rate (da/dN vs delta K) | 7075 | Unknown | 296
21055 | Additional NASA Data | T7351 AL | Fatigue Crack Growth Rate (da/dN vs delta K) | 7075 | LAB AIR |  |  | 297 | 11184 | AIR FORCE | T7351 | Fatigue Crack Growth Rate (da/dN vs delta K) | 7075 | 3.5PCT NACL | 297
21056 | Additional NASA Data | T7351 AL | Fatigue Crack Growth Rate (da/dN vs delta K) | 7075 | LAB AIR |  |  | 298 | 11188 | AIR FORCE | T7351 | Fatigue Crack Growth Rate (da/dN vs delta K) | 7075 | 3.5PCT NACL | 298
21057 | Additional NASA Data | T7351 AL | Fatigue Crack Growth Rate (da/dN vs delta K) | 7075 | LAB AIR |  |  | 299 | 9801 | Additional NASA Data | T651 | Fatigue Crack Growth Rate (da/dN vs delta K) | 7075 | 3.5PCT NACL | 299
21058 | Additional NASA Data | T7351 AL | Fatigue Crack Growth Rate (da/dN vs delta K) | 7075 | LAB AIR |  |  | 300 | 9456 | AIR FORCE | T651 | Fatigue Crack Growth Rate (da/dN vs delta K) | 7075 | 3.5PCT NACL | 300
21059 | Additional NASA Data | T7351 AL | Fatigue Crack Growth Rate (da/dN vs delta K) | 7075 | LAB AIR |  |  | 301 | 11310 | AIR FORCE | T7351 | Fatigue Crack Growth Rate (da/dN vs delta K) | 7075 | 3.5PCT NACL | 301
21060 | Additional NASA Data | T7351 AL | Fatigue Crack Growth Rate (da/dN vs delta K) | 7075 | LAB AIR |  |  | 302 | 9459 | AIR FORCE | T651 | Fatigue Crack Growth Rate (da/dN vs delta K) | 7075 | 3.5PCT NACL | 302
21061 | Additional NASA Data | T7351 AL | Fatigue Crack Growth Rate (da/dN vs delta K) | 7075 | LAB AIR |  |  | 303 | 11311 | AIR FORCE | T7351 | Fatigue Crack Growth Rate (da/dN vs delta K) | 7075 | 3.5PCT NACL | 303
21062 | Additional NASA Data | T7351 AL | Fatigue Crack Growth Rate (da/dN vs delta K) | 7075 | LAB AIR |  |  | 304 | 9799 | Additional NASA Data | T651 | Fatigue Crack Growth Rate (da/dN vs delta K) | 7075 | 3.5PCT NACL | 304
21063 | Additional NASA Data | T7351 AL | Fatigue Crack Growth Rate (da/dN vs delta K) | 7075 | DRY AIR |  |  | 305 | 11313 | AIR FORCE | T7351 | Fatigue Crack Growth Rate (da/dN vs delta K) | 7075 | 3.5PCT NACL | 305
21064 | Additional NASA Data | T7351 AL | Fatigue Crack Growth Rate (da/dN vs delta K) | 7075 | DRY AIR |  |  | 306 | 9460 | AIR FORCE | T651 | Fatigue Crack Growth Rate (da/dN vs delta K) | 7075 | 3.5PCT NACL | 306
21065 | Additional NASA Data | T7351 AL | Fatigue Crack Growth Rate (da/dN vs delta K) | 7075 | DRY AIR |  |  | 307 | 11315 | AIR FORCE | T7351 | Fatigue Crack Growth Rate (da/dN vs delta K) | 7075 | 3.5PCT NACL | 307
21066 | Additional NASA Data | T7351 AL | Fatigue Crack Growth Rate (da/dN vs delta K) | 7075 | DRY AIR |  |  | 308 | 7787 | AIR FORCE | T6 | Fatigue Crack Growth Rate (da/dN vs delta K) | 7075 | 3.5PCT NACL | 308
21067 | Additional NASA Data | T7351 AL | Fatigue Crack Growth Rate (da/dN vs delta K) | 7075 | HHA |  |  | 309 | 11986 | AIR FORCE | T7352 | Fatigue Crack Growth Rate (da/dN vs delta K) | 7075 | 3.5PCT NACL | 309
21068 | Additional NASA Data | T7351 AL | Fatigue Crack Growth Rate (da/dN vs delta K) | 7075 | HHA |  |  | 310 | 11205 | AIR FORCE | T7351 | Fatigue Crack Growth Rate (da/dN vs delta K) | 7075 | 3.5PCT NACL | 310
21069 | Additional NASA Data | T7351 AL | Fatigue Crack Growth Rate (da/dN vs delta K) | 7075 | HHA |  |  | 311 | 9425 | AIR FORCE | T651 | Fatigue Crack Growth Rate (da/dN vs delta K) | 7075 | 3.5PCT NACL | 311
21070 | Additional NASA Data | T7351 AL | Fatigue Crack Growth Rate (da/dN vs delta K) | 7075 | HHA |  |  | 312 | 9400 | AIR FORCE | T651 | Fatigue Crack Growth Rate (da/dN vs delta K) | 7075 | 3.5PCT NACL | 312
21071 | Additional NASA Data | T7351 AL | Fatigue Crack Growth Rate (da/dN vs delta K) | 7075 | HHA |  |  | 313 | 9406 | AIR FORCE | T651 | Fatigue Crack Growth Rate (da/dN vs delta K) | 7075 | 3.5PCT NACL | 313
21072 | Additional NASA Data | T7351 AL | Fatigue Crack Growth Rate (da/dN vs delta K) | 7075 | HHA |  |  | 314 | 9838 | Additional NASA Data | T651 | Fatigue Crack Growth Rate (da/dN vs delta K) | 7075 | 3.5PCT NACL | 314
21073 | Additional NASA Data | T7351 AL | Fatigue Crack Growth Rate (da/dN vs delta K) | 7075 | HHA |  |  | 315 | 8240 | Additional NASA Data | T6 | Fatigue Crack Growth Rate (da/dN vs delta K) | 7075 | 3.5PCT NACL | 315
21074 | Additional NASA Data | T7351 AL | Fatigue Crack Growth Rate (da/dN vs delta K) | 7075 | JP-4 |  |  | 316 | 9401 | AIR FORCE | T651 | Fatigue Crack Growth Rate (da/dN vs delta K) | 7075 | ALT JP-4/DIST H | 316
21075 | Additional NASA Data | T7351 AL | Fatigue Crack Growth Rate (da/dN vs delta K) | 7075 | DIST H2O |  |  | 317 | 10053 | Additional NASA Data | T6511 | Fatigue Crack Growth Rate (da/dN vs delta K) | 7075 | ASW | 317
21076 | Additional NASA Data | T7351 AL | Fatigue Crack Growth Rate (da/dN vs delta K) | 7075 | DIST H2O |  |  | 318 | 21050 | Additional NASA Data | T73 AL | Fatigue Crack Growth Rate (da/dN vs delta K) | 7075 | ASW | 318
21077 | Additional NASA Data | T7351 AL | Fatigue Crack Growth Rate (da/dN vs delta K) | 7075 | NACL |  |  | 319 | 21101 | Additional NASA Data | T73511 AL | Fatigue Crack Growth Rate (da/dN vs delta K) | 7075 | ASW | 319
21078 | Additional NASA Data | T7351 AL | Fatigue Crack Growth Rate (da/dN vs delta K) | 7075 | NACL |  |  | 320 | 21122 | Additional NASA Data | T7352 AL | Fatigue Crack Growth Rate (da/dN vs delta K) | 7075 | ASW | 320
21079 | Additional NASA Data | T7351 AL | Fatigue Crack Growth Rate (da/dN vs delta K) | 7075 | NACL |  |  | 321 | 21131 | Additional NASA Data | T7651 AL | Fatigue Crack Growth Rate (da/dN vs delta K) | 7075 | ASW | 321
21080 | Additional NASA Data | T7351 AL | Fatigue Crack Growth Rate (da/dN vs delta K) | 7075 | SEA H2O |  |  | 322 | 21132 | Additional NASA Data | T7651 AL | Fatigue Crack Growth Rate (da/dN vs delta K) | 7075 | ASW | 322
21041 | Additional NASA Data | T6510 AL | Fatigue Crack Growth Rate (da/dN vs delta K) | 7075 | LAB AIR |  |  | 323 | 21107 | Additional NASA Data | T73511 AL | Fatigue Crack Growth Rate (da/dN vs delta K) | 7075 | ASW | 323
21042 | Additional NASA Data | T6510 AL | Fatigue Crack Growth Rate (da/dN vs delta K) | 7075 | LAB AIR |  |  | 324 | 21084 | Additional NASA Data | T7351 AL | Fatigue Crack Growth Rate (da/dN vs delta K) | 7075 | ASW | 324
21043 | Additional NASA Data | T6510 AL | Fatigue Crack Growth Rate (da/dN vs delta K) | 7075 | DRY AIR |  |  | 325 | 21053 | Additional NASA Data | T73 AL | Fatigue Crack Growth Rate (da/dN vs delta K) | 7075 | ASW | 325
21044 | Additional NASA Data | T6511 AL | Fatigue Crack Growth Rate (da/dN vs delta K) | 7075 | LAB AIR |  |  | 326 | 21038 | Additional NASA Data | T651 AL | Fatigue Crack Growth Rate (da/dN vs delta K) | 7075 | ASW | 326
21045 | Additional NASA Data | T6511 AL | Fatigue Crack Growth Rate (da/dN vs delta K) | 7075 | LAB AIR |  |  | 327 | 21039 | Additional NASA Data | T651 AL | Fatigue Crack Growth Rate (da/dN vs delta K) | 7075 | ASW | 327
21046 | Additional NASA Data | T6511 AL | Fatigue Crack Growth Rate (da/dN vs delta K) | 7075 | HHA |  |  | 328 | 21040 | Additional NASA Data | T651 AL | Fatigue Crack Growth Rate (da/dN vs delta K) | 7075 | ASW | 328
21047 | Additional NASA Data | T73 AL | Fatigue Crack Growth Rate (da/dN vs delta K) | 7075 | LAB AIR |  |  | 329 | 11185 | AIR FORCE | T7351 | Fatigue Crack Growth Rate (da/dN vs delta K) | 7075 | DIST H2O | 329
21048 | Additional NASA Data | T73 AL | Fatigue Crack Growth Rate (da/dN vs delta K) | 7075 | DRY AIR |  |  | 330 | 11187 | AIR FORCE | T7351 | Fatigue Crack Growth Rate (da/dN vs delta K) | 7075 | DIST H2O | 330
21049 | Additional NASA Data | T73 AL | Fatigue Crack Growth Rate (da/dN vs delta K) | 7075 | HHA |  |  | 331 | 11206 | AIR FORCE | T7351 | Fatigue Crack Growth Rate (da/dN vs delta K) | 7075 | DIST H2O | 331
21050 | Additional NASA Data | T73 AL | Fatigue Crack Growth Rate (da/dN vs delta K) | 7075 | ASW |  |  | 332 | 9427 | AIR FORCE | T651 | Fatigue Crack Growth Rate (da/dN vs delta K) | 7075 | DIST H2O | 332
21007 | Additional NASA Data | T6 AL | Fatigue Crack Growth Rate (da/dN vs delta K) | 7075 | LAB AIR |  |  | 333 | 9402 | AIR FORCE | T651 | Fatigue Crack Growth Rate (da/dN vs delta K) | 7075 | DIST H2O | 333
21008 | Additional NASA Data | T6 Al | Fatigue Crack Growth Rate (da/dN vs delta K) | 7075 | LAB AIR |  |  | 334 | 9407 | AIR FORCE | T651 | Fatigue Crack Growth Rate (da/dN vs delta K) | 7075 | DIST H2O | 334
21009 | Additional NASA Data | T6 Al | Fatigue Crack Growth Rate (da/dN vs delta K) | 7075 | LAB AIR |  |  | 335 | 8241 | Additional NASA Data | T6 | Fatigue Crack Growth Rate (da/dN vs delta K) | 7075 | DIST H2O | 335
21010 | Additional NASA Data | T6 Al | Fatigue Crack Growth Rate (da/dN vs delta K) | 7075 | LAB AIR |  |  | 336 | 21028 | Additional NASA Data | T651 AL | Fatigue Crack Growth Rate (da/dN vs delta K) | 7075 | DIST H2O | 336
21011 | Additional NASA Data | T6 Al | Fatigue Crack Growth Rate (da/dN vs delta K) | 7075 | HHA |  |  | 337 | 21075 | Additional NASA Data | T7351 AL | Fatigue Crack Growth Rate (da/dN vs delta K) | 7075 | DIST H2O | 337
21012 | Additional NASA Data | T6 Al | Fatigue Crack Growth Rate (da/dN vs delta K) | 7075 | HHA |  |  | 338 | 21076 | Additional NASA Data | T7351 AL | Fatigue Crack Growth Rate (da/dN vs delta K) | 7075 | DIST H2O | 338
21082 | Additional NASA Data | T7351 AL | Fatigue Crack Growth Rate (da/dN vs delta K) | 7075 | DRY AIR |  |  | 339 | 21032 | Additional NASA Data | T651 AL | Fatigue Crack Growth Rate (da/dN vs delta K) | 7075 | DIST H2O | 339
21090 | Additional NASA Data | T73511 AL | Fatigue Crack Growth Rate (da/dN vs delta K) | 7075 | LAB AIR |  |  | 340 | 21033 | Additional NASA Data | T651 AL | Fatigue Crack Growth Rate (da/dN vs delta K) | 7075 | DIST H2O | 340
21091 | Additional NASA Data | T73511 AL | Fatigue Crack Growth Rate (da/dN vs delta K) | 7075 | LAB AIR |  |  | 341 | 21034 | Additional NASA Data | T651 AL | Fatigue Crack Growth Rate (da/dN vs delta K) | 7075 | DIST H2O | 341
21092 | Additional NASA Data | T73511 AL | Fatigue Crack Growth Rate (da/dN vs delta K) | 7075 | LAB AIR |  |  | 342 | 9802 | Additional NASA Data | T651 | Fatigue Crack Growth Rate (da/dN vs delta K) | 7075 | GN2 | 342
21093 | Additional NASA Data | T73511 AL | Fatigue Crack Growth Rate (da/dN vs delta K) | 7075 | LAB AIR |  |  | 343 | 9457 | AIR FORCE | T651 | Fatigue Crack Growth Rate (da/dN vs delta K) | 7075 | GN2 | 343
21094 | Additional NASA Data | T73511 AL | Fatigue Crack Growth Rate (da/dN vs delta K) | 7075 | DRY AIR |  |  | 344 | 9458 | AIR FORCE | T651 | Fatigue Crack Growth Rate (da/dN vs delta K) | 7075 | GN2 | 344
21095 | Additional NASA Data | T73511 AL | Fatigue Crack Growth Rate (da/dN vs delta K) | 7075 | DRY AIR |  |  | 345 | 11312 | AIR FORCE | T7351 | Fatigue Crack Growth Rate (da/dN vs delta K) | 7075 | GN2 | 345
21096 | Additional NASA Data | T73511 AL | Fatigue Crack Growth Rate (da/dN vs delta K) | 7075 | DRY AIR |  |  | 346 | 9800 | Additional NASA Data | T651 | Fatigue Crack Growth Rate (da/dN vs delta K) | 7075 | GN2 | 346
21097 | Additional NASA Data | T73511 AL | Fatigue Crack Growth Rate (da/dN vs delta K) | 7075 | DRY AIR |  |  | 347 | 11314 | AIR FORCE | T7351 | Fatigue Crack Growth Rate (da/dN vs delta K) | 7075 | GN2 | 347
21098 | Additional NASA Data | T73511 AL | Fatigue Crack Growth Rate (da/dN vs delta K) | 7075 | DRY AIR |  |  | 348 | 9461 | AIR FORCE | T651 | Fatigue Crack Growth Rate (da/dN vs delta K) | 7075 | GN2 | 348
21099 | Additional NASA Data | T73511 AL | Fatigue Crack Growth Rate (da/dN vs delta K) | 7075 | HHA |  |  | 349 | 11316 | AIR FORCE | T7351 | Fatigue Crack Growth Rate (da/dN vs delta K) | 7075 | GN2 | 349
21100 | Additional NASA Data | T73511 AL | Fatigue Crack Growth Rate (da/dN vs delta K) | 7075 | HHA |  |  | 350 | 9404 | AIR FORCE | T651 | Fatigue Crack Growth Rate (da/dN vs delta K) | 7075 | H2O/SAT JP-4 | 350
21101 | Additional NASA Data | T73511 AL | Fatigue Crack Growth Rate (da/dN vs delta K) | 7075 | ASW |  |  | 351 | 7797 | AIR FORCE | T6 | Fatigue Crack Growth Rate (da/dN vs delta K) | 7075 | HHA | 351
21086 | Additional NASA Data | T73510 AL | Fatigue Crack Growth Rate (da/dN vs delta K) | 7075 | LAB AIR |  |  | 352 | 9451 | AIR FORCE | T651 | Fatigue Crack Growth Rate (da/dN vs delta K) | 7075 | HHA | 352
21087 | Additional NASA Data | T73510 AL | Fatigue Crack Growth Rate (da/dN vs delta K) | 7075 | LAB AIR |  |  | 353 | 11309 | AIR FORCE | T7351 | Fatigue Crack Growth Rate (da/dN vs delta K) | 7075 | HHA | 353
21088 | Additional NASA Data | T73510 AL | Fatigue Crack Growth Rate (da/dN vs delta K) | 7075 | LAB AIR |  |  | 354 | 10368 | AIR FORCE | T73 | Fatigue Crack Growth Rate (da/dN vs delta K) | 7075 | HHA | 354
21110 | Additional NASA Data | T7352 AL | Fatigue Crack Growth Rate (da/dN vs delta K) | 7075 | LAB AIR |  |  | 355 | 10369 | AIR FORCE | T73 | Fatigue Crack Growth Rate (da/dN vs delta K) | 7075 | HHA | 355
21111 | Additional NASA Data | T7352 AL | Fatigue Crack Growth Rate (da/dN vs delta K) | 7075 | DRY AIR |  |  | 356 | 10370 | AIR FORCE | T73 | Fatigue Crack Growth Rate (da/dN vs delta K) | 7075 | HHA | 356
21121 | Additional NASA Data | T76 | Fatigue Crack Growth Rate (da/dN vs delta K) | 7075 | DRY AIR |  |  | 357 | 10365 | AIR FORCE | T73 | Fatigue Crack Growth Rate (da/dN vs delta K) | 7075 | HHA | 357
21122 | Additional NASA Data | T7352 AL | Fatigue Crack Growth Rate (da/dN vs delta K) | 7075 | ASW |  |  | 358 | 10366 | AIR FORCE | T73 | Fatigue Crack Growth Rate (da/dN vs delta K) | 7075 | HHA | 358
21125 | Additional NASA Data | T7651 AL | Fatigue Crack Growth Rate (da/dN vs delta K) | 7075 | DRY AIR |  |  | 359 | 10367 | AIR FORCE | T73 | Fatigue Crack Growth Rate (da/dN vs delta K) | 7075 | HHA | 359
21126 | Additional NASA Data | T7651 AL | Fatigue Crack Growth Rate (da/dN vs delta K) | 7075 | DRY AIR |  |  | 360 | 9455 | AIR FORCE | T651 | Fatigue Crack Growth Rate (da/dN vs delta K) | 7075 | HHA | 360
21127 | Additional NASA Data | T7651 AL | Fatigue Crack Growth Rate (da/dN vs delta K) | 7075 | DRY AIR |  |  | 361 | 11984 | AIR FORCE | T7352 | Fatigue Crack Growth Rate (da/dN vs delta K) | 7075 | HHA | 361
21128 | Additional NASA Data | T7651 AL | Fatigue Crack Growth Rate (da/dN vs delta K) | 7075 | DRY AIR |  |  | 362 | 11987 | AIR FORCE | T7352 | Fatigue Crack Growth Rate (da/dN vs delta K) | 7075 | HHA | 362
21129 | Additional NASA Data | T7651 AL | Fatigue Crack Growth Rate (da/dN vs delta K) | 7075 | DRY AIR |  |  | 363 | 10029 | AIR FORCE | T6511 | Fatigue Crack Growth Rate (da/dN vs delta K) | 7075 | HHA | 363
21130 | Additional NASA Data | T7651 AL | Fatigue Crack Growth Rate (da/dN vs delta K) | 7075 | DRY AIR |  |  | 364 | 7800 | AIR FORCE | T6 | Fatigue Crack Growth Rate (da/dN vs delta K) | 7075 | HHA | 364
21131 | Additional NASA Data | T7651 AL | Fatigue Crack Growth Rate (da/dN vs delta K) | 7075 | ASW |  |  | 365 | 11249 | AIR FORCE | T7351 | Fatigue Crack Growth Rate (da/dN vs delta K) | 7075 | HHA | 365
21132 | Additional NASA Data | T7651 AL | Fatigue Crack Growth Rate (da/dN vs delta K) | 7075 | ASW |  |  | 366 | 11250 | AIR FORCE | T7351 | Fatigue Crack Growth Rate (da/dN vs delta K) | 7075 | HHA | 366
21135 | Additional NASA Data | T76511 | Fatigue Crack Growth Rate (da/dN vs delta K) | 7075 | DRY AIR |  |  | 367 | 11251 | AIR FORCE | T7351 | Fatigue Crack Growth Rate (da/dN vs delta K) | 7075 | HHA | 367
21137 | Additional NASA Data | T74 | Fatigue Crack Growth Rate (da/dN vs delta K) | 7075 | LAB AIR |  |  | 368 | 11252 | AIR FORCE | T7351 | Fatigue Crack Growth Rate (da/dN vs delta K) | 7075 | HHA | 368
21138 | Additional NASA Data | T74511 | Fatigue Crack Growth Rate (da/dN vs delta K) | 7075 | LAB AIR |  |  | 369 | 9465 | AIR FORCE | T651 | Fatigue Crack Growth Rate (da/dN vs delta K) | 7075 | HHA | 369
21530 | Additional NASA Data | T73511 AL | Fatigue Crack Growth Rate (da/dN vs delta K) | 7075 | Seacoast Atmosphere |  |  | 370 | 9466 | AIR FORCE | T651 | Fatigue Crack Growth Rate (da/dN vs delta K) | 7075 | HHA | 370
21116 | Additional NASA Data | T7352 AL | Fatigue Crack Growth Rate (da/dN vs delta K) | 7075 | LAB AIR |  |  | 371 | 11317 | AIR FORCE | T7351 | Fatigue Crack Growth Rate (da/dN vs delta K) | 7075 | HHA | 371
21117 | Additional NASA Data | T7352 AL | Fatigue Crack Growth Rate (da/dN vs delta K) | 7075 | HHA |  |  | 372 | 11318 | AIR FORCE | T7351 | Fatigue Crack Growth Rate (da/dN vs delta K) | 7075 | HHA | 372
21118 | Additional NASA Data | T7352 AL | Fatigue Crack Growth Rate (da/dN vs delta K) | 7075 | NACL |  |  | 373 | 11201 | AIR FORCE | T7351 | Fatigue Crack Growth Rate (da/dN vs delta K) | 7075 | HHA | 373
21123 | Additional NASA Data | T7352 AL | Fatigue Crack Growth Rate (da/dN vs delta K) | 7075 | DRY AIR |  |  | 374 | 11200 | AIR FORCE | T7351 | Fatigue Crack Growth Rate (da/dN vs delta K) | 7075 | HHA | 374
21124 | Additional NASA Data | T7352 AL | Fatigue Crack Growth Rate (da/dN vs delta K) | 7075 | HHA |  |  | 375 | 11198 | AIR FORCE | T7351 | Fatigue Crack Growth Rate (da/dN vs delta K) | 7075 | HHA | 375
21112 | Additional NASA Data | T7352 AL | Fatigue Crack Growth Rate (da/dN vs delta K) | 7075 | LAB AIR |  |  | 376 | 11199 | AIR FORCE | T7351 | Fatigue Crack Growth Rate (da/dN vs delta K) | 7075 | HHA | 376
21113 | Additional NASA Data | T7352 AL | Fatigue Crack Growth Rate (da/dN vs delta K) | 7075 | LAB AIR |  |  | 377 | 9411 | AIR FORCE | T651 | Fatigue Crack Growth Rate (da/dN vs delta K) | 7075 | HHA | 377
21114 | Additional NASA Data | T7352 AL | Fatigue Crack Growth Rate (da/dN vs delta K) | 7075 | LAB AIR |  |  | 378 | 9412 | AIR FORCE | T651 | Fatigue Crack Growth Rate (da/dN vs delta K) | 7075 | HHA | 378
21115 | Additional NASA Data | T7352 AL | Fatigue Crack Growth Rate (da/dN vs delta K) | 7075 | LAB AIR |  |  | 379 | 13215 | Additional NASA Data | T76 | Fatigue Crack Growth Rate (da/dN vs delta K) | 7075 | HHA | 379
21089 | Additional NASA Data | T73510 AL | Fatigue Crack Growth Rate (da/dN vs delta K) | 7075 | LAB AIR |  |  | 380 | 8243 | Additional NASA Data | T6 | Fatigue Crack Growth Rate (da/dN vs delta K) | 7075 | HHA | 380
21529 | Additional NASA Data | T73511 AL | Fatigue Crack Growth Rate (da/dN vs delta K) | 7075 | Seacoast Atmosphere |  |  | 381 | 13213 | Additional NASA Data | T76 | Fatigue Crack Growth Rate (da/dN vs delta K) | 7075 | HHA | 381
21136 | Additional NASA Data | T76511 | Fatigue Crack Growth Rate (da/dN vs delta K) | 7075 | DRY AIR |  |  | 382 | 21024 | Additional NASA Data | T651 AL | Fatigue Crack Growth Rate (da/dN vs delta K) | 7075 | HHA | 382
21005 | Additional NASA Data | T6 Al | Fatigue Crack Growth Rate (da/dN vs delta K) | 7075 | LAB AIR |  |  | 383 | 21025 | Additional NASA Data | T651 AL | Fatigue Crack Growth Rate (da/dN vs delta K) | 7075 | HHA | 383
21006 | Additional NASA Data | T6 Al | Fatigue Crack Growth Rate (da/dN vs delta K) | 7075 | LAB AIR |  |  | 384 | 21026 | Additional NASA Data | T651 AL | Fatigue Crack Growth Rate (da/dN vs delta K) | 7075 | HHA | 384
21133 | Additional NASA Data | T7651 AL | Fatigue Crack Growth Rate (da/dN vs delta K) | 7075 | DRY AIR |  |  | 385 | 21027 | Additional NASA Data | T651 AL | Fatigue Crack Growth Rate (da/dN vs delta K) | 7075 | HHA | 385
21134 | Additional NASA Data | T7651 AL | Fatigue Crack Growth Rate (da/dN vs delta K) | 7075 | DRY AIR |  |  | 386 | 21067 | Additional NASA Data | T7351 AL | Fatigue Crack Growth Rate (da/dN vs delta K) | 7075 | HHA | 386
21102 | Additional NASA Data | T73511 AL | Fatigue Crack Growth Rate (da/dN vs delta K) | 7075 | LAB AIR |  |  | 387 | 21068 | Additional NASA Data | T7351 AL | Fatigue Crack Growth Rate (da/dN vs delta K) | 7075 | HHA | 387
21103 | Additional NASA Data | T73511 AL | Fatigue Crack Growth Rate (da/dN vs delta K) | 7075 | LAB AIR |  |  | 388 | 21069 | Additional NASA Data | T7351 AL | Fatigue Crack Growth Rate (da/dN vs delta K) | 7075 | HHA | 388
21104 | Additional NASA Data | T73511 AL | Fatigue Crack Growth Rate (da/dN vs delta K) | 7075 | DRY AIR |  |  | 389 | 21070 | Additional NASA Data | T7351 AL | Fatigue Crack Growth Rate (da/dN vs delta K) | 7075 | HHA | 389
21105 | Additional NASA Data | T73511 AL | Fatigue Crack Growth Rate (da/dN vs delta K) | 7075 | DRY AIR |  |  | 390 | 21071 | Additional NASA Data | T7351 AL | Fatigue Crack Growth Rate (da/dN vs delta K) | 7075 | HHA | 390
21106 | Additional NASA Data | T73511 AL | Fatigue Crack Growth Rate (da/dN vs delta K) | 7075 | DRY AIR |  |  | 391 | 21072 | Additional NASA Data | T7351 AL | Fatigue Crack Growth Rate (da/dN vs delta K) | 7075 | HHA | 391
21107 | Additional NASA Data | T73511 AL | Fatigue Crack Growth Rate (da/dN vs delta K) | 7075 | ASW |  |  | 392 | 21073 | Additional NASA Data | T7351 AL | Fatigue Crack Growth Rate (da/dN vs delta K) | 7075 | HHA | 392
21108 | Additional NASA Data | T7352 AL | Fatigue Crack Growth Rate (da/dN vs delta K) | 7075 | LAB AIR |  |  | 393 | 21046 | Additional NASA Data | T6511 AL | Fatigue Crack Growth Rate (da/dN vs delta K) | 7075 | HHA | 393
21109 | Additional NASA Data | T7352 AL | Fatigue Crack Growth Rate (da/dN vs delta K) | 7075 | LAB AIR |  |  | 394 | 21049 | Additional NASA Data | T73 AL | Fatigue Crack Growth Rate (da/dN vs delta K) | 7075 | HHA | 394
21083 | Additional NASA Data | T7351 AL | Fatigue Crack Growth Rate (da/dN vs delta K) | 7075 | DRY AIR |  |  | 395 | 21011 | Additional NASA Data | T6 Al | Fatigue Crack Growth Rate (da/dN vs delta K) | 7075 | HHA | 395
21084 | Additional NASA Data | T7351 AL | Fatigue Crack Growth Rate (da/dN vs delta K) | 7075 | ASW |  |  | 396 | 21012 | Additional NASA Data | T6 Al | Fatigue Crack Growth Rate (da/dN vs delta K) | 7075 | HHA | 396
21013 | Additional NASA Data | T6 Al | Fatigue Crack Growth Rate (da/dN vs delta K) | 7075 | LAB AIR |  |  | 397 | 21099 | Additional NASA Data | T73511 AL | Fatigue Crack Growth Rate (da/dN vs delta K) | 7075 | HHA | 397
21051 | Additional NASA Data | T73 AL | Fatigue Crack Growth Rate (da/dN vs delta K) | 7075 | DRY AIR |  |  | 398 | 21100 | Additional NASA Data | T73511 AL | Fatigue Crack Growth Rate (da/dN vs delta K) | 7075 | HHA | 398
21052 | Additional NASA Data | T73 AL | Fatigue Crack Growth Rate (da/dN vs delta K) | 7075 | HHA |  |  | 399 | 21117 | Additional NASA Data | T7352 AL | Fatigue Crack Growth Rate (da/dN vs delta K) | 7075 | HHA | 399
21053 | Additional NASA Data | T73 AL | Fatigue Crack Growth Rate (da/dN vs delta K) | 7075 | ASW |  |  | 400 | 21124 | Additional NASA Data | T7352 AL | Fatigue Crack Growth Rate (da/dN vs delta K) | 7075 | HHA | 400
21081 | Additional NASA Data | T7351 AL | Fatigue Crack Growth Rate (da/dN vs delta K) | 7075 | LAB AIR |  |  | 401 | 21052 | Additional NASA Data | T73 AL | Fatigue Crack Growth Rate (da/dN vs delta K) | 7075 | HHA | 401
21030 | Additional NASA Data | T651 AL | Fatigue Crack Growth Rate (da/dN vs delta K) | 7075 | DRY AIR |  |  | 402 | 11261 | AIR FORCE | T7351 | Fatigue Crack Growth Rate (da/dN vs delta K) | 7075 | JP-4 | 402
21031 | Additional NASA Data | T651 AL | Fatigue Crack Growth Rate (da/dN vs delta K) | 7075 | DRY AIR |  |  | 403 | 11299 | AIR FORCE | T7351 | Fatigue Crack Growth Rate (da/dN vs delta K) | 7075 | JP-4 | 403
21032 | Additional NASA Data | T651 AL | Fatigue Crack Growth Rate (da/dN vs delta K) | 7075 | DIST H2O |  |  | 404 | 11304 | AIR FORCE | T7351 | Fatigue Crack Growth Rate (da/dN vs delta K) | 7075 | JP-4 | 404
21033 | Additional NASA Data | T651 AL | Fatigue Crack Growth Rate (da/dN vs delta K) | 7075 | DIST H2O |  |  | 405 | 9409 | AIR FORCE | T651 | Fatigue Crack Growth Rate (da/dN vs delta K) | 7075 | JP-4 | 405
21034 | Additional NASA Data | T651 AL | Fatigue Crack Growth Rate (da/dN vs delta K) | 7075 | DIST H2O |  |  | 406 | 21074 | Additional NASA Data | T7351 AL | Fatigue Crack Growth Rate (da/dN vs delta K) | 7075 | JP-4 | 406
21035 | Additional NASA Data | T651 AL | Fatigue Crack Growth Rate (da/dN vs delta K) | 7075 | NACL |  |  | 407 | 21029 | Additional NASA Data | T651 AL | Fatigue Crack Growth Rate (da/dN vs delta K) | 7075 | NACL | 407
21036 | Additional NASA Data | T651 AL | Fatigue Crack Growth Rate (da/dN vs delta K) | 7075 | NACL |  |  | 408 | 21077 | Additional NASA Data | T7351 AL | Fatigue Crack Growth Rate (da/dN vs delta K) | 7075 | NACL | 408
21037 | Additional NASA Data | T651 AL | Fatigue Crack Growth Rate (da/dN vs delta K) | 7075 | NACL |  |  | 409 | 21078 | Additional NASA Data | T7351 AL | Fatigue Crack Growth Rate (da/dN vs delta K) | 7075 | NACL | 409
21038 | Additional NASA Data | T651 AL | Fatigue Crack Growth Rate (da/dN vs delta K) | 7075 | ASW |  |  | 410 | 21079 | Additional NASA Data | T7351 AL | Fatigue Crack Growth Rate (da/dN vs delta K) | 7075 | NACL | 410
21039 | Additional NASA Data | T651 AL | Fatigue Crack Growth Rate (da/dN vs delta K) | 7075 | ASW |  |  | 411 | 21118 | Additional NASA Data | T7352 AL | Fatigue Crack Growth Rate (da/dN vs delta K) | 7075 | NACL | 411
21040 | Additional NASA Data | T651 AL | Fatigue Crack Growth Rate (da/dN vs delta K) | 7075 | ASW |  |  | 412 | 21035 | Additional NASA Data | T651 AL | Fatigue Crack Growth Rate (da/dN vs delta K) | 7075 | NACL | 412
21085 | Additional NASA Data | T7351 AL | Fatigue Crack Growth Rate (da/dN vs delta K) | 7075 | NACL |  |  | 413 | 21036 | Additional NASA Data | T651 AL | Fatigue Crack Growth Rate (da/dN vs delta K) | 7075 | NACL | 413
21531 | Additional NASA Data | T7351 AL | Fatigue Crack Growth Rate (da/dN vs delta K) | 7075 | Nitrogen |  |  | 414 | 21037 | Additional NASA Data | T651 AL | Fatigue Crack Growth Rate (da/dN vs delta K) | 7075 | NACL | 414
21119 | Additional NASA Data | T7352 AL | Fatigue Crack Growth Rate (da/dN vs delta K) | 7075 | LAB AIR |  |  | 415 | 21085 | Additional NASA Data | T7351 AL | Fatigue Crack Growth Rate (da/dN vs delta K) | 7075 | NACL | 415
21120 | Additional NASA Data | T7352 AL | Fatigue Crack Growth Rate (da/dN vs delta K) | 7075 | LAB AIR |  |  | 416 | 21531 | Additional NASA Data | T7351 AL | Fatigue Crack Growth Rate (da/dN vs delta K) | 7075 | Nitrogen | 416
11525 | Additional NASA Data | T7351 | Fatigue Crack Growth Rate (da/dN vs delta K) | 7075 | LAB AIR |  |  | 417 | 13780 | AIR FORCE | T7651 | Fatigue Crack Growth Rate (da/dN vs delta K) | 7075 | SCS | 417
13927 | Additional NASA Data | T7651 | Fatigue Crack Growth Rate (da/dN vs delta K) | 7075 | LAB AIR |  |  | 418 | 11772 | AIR FORCE | T73511 | Fatigue Crack Growth Rate (da/dN vs delta K) | 7075 | SCS | 418
13928 | Additional NASA Data | T7651 | Fatigue Crack Growth Rate (da/dN vs delta K) | 7075 | LAB AIR |  |  | 419 | 13783 | AIR FORCE | T7651 | Fatigue Crack Growth Rate (da/dN vs delta K) | 7075 | SCS | 419
20256 | AIR FORCE | T73 | Fatigue Crack Growth Rate (da/dN vs delta K) | 7075 | LAB AIR |  |  | 420 | 11766 | AIR FORCE | T73511 | Fatigue Crack Growth Rate (da/dN vs delta K) | 7075 | SCS | 420
20265 | AIR FORCE | T7351 | Fatigue Crack Growth Rate (da/dN vs delta K) | 7075 | LAB AIR |  |  | 421 | 13161 | AIR FORCE | T76 | Fatigue Crack Growth Rate (da/dN vs delta K) | 7075 | SCS | 421
20268 | AIR FORCE | T7351 | Fatigue Crack Growth Rate (da/dN vs delta K) | 7075 | LAB AIR |  |  | 422 | 21080 | Additional NASA Data | T7351 AL | Fatigue Crack Growth Rate (da/dN vs delta K) | 7075 | SEA H2O | 422
20252 | AIR FORCE | T6 | Fatigue Crack Growth Rate (da/dN vs delta K) | 7075 | LAB AIR |  |  | 423 | 21530 | Additional NASA Data | T73511 AL | Fatigue Crack Growth Rate (da/dN vs delta K) | 7075 | Seacoast Atmosphere | 423
20253 | AIR FORCE | T6 | Fatigue Crack Growth Rate (da/dN vs delta K) | 7075 | LAB AIR |  |  | 424 | 21529 | Additional NASA Data | T73511 AL | Fatigue Crack Growth Rate (da/dN vs delta K) | 7075 | Seacoast Atmosphere | 424
20269 | AIR FORCE | T7351 | Fatigue Crack Growth Rate (da/dN vs delta K) | 7075 | LAB AIR |  |  | 425 | 11262 | AIR FORCE | T7351 | Fatigue Crack Growth Rate (da/dN vs delta K) | 7075 | SSW | 425
20278 | AIR FORCE | T73511 | Fatigue Crack Growth Rate (da/dN vs delta K) | 7075 | LAB AIR |  |  | 426 | 11263 | AIR FORCE | T7351 | Fatigue Crack Growth Rate (da/dN vs delta K) | 7075 | SSW | 426
20280 | AIR FORCE | T73511 | Fatigue Crack Growth Rate (da/dN vs delta K) | 7075 | LAB AIR |  |  | 427 | 11300 | AIR FORCE | T7351 | Fatigue Crack Growth Rate (da/dN vs delta K) | 7075 | SSW | 427
20279 | AIR FORCE | T73511 | Fatigue Crack Growth Rate (da/dN vs delta K) | 7075 | LAB AIR |  |  | 428 | 11305 | AIR FORCE | T7351 | Fatigue Crack Growth Rate (da/dN vs delta K) | 7075 | SSW | 428
20281 | AIR FORCE | T73511 | Fatigue Crack Growth Rate (da/dN vs delta K) | 7075 | LAB AIR |  |  | 429 | 10378 | AIR FORCE | T73 | Fatigue Crack Growth Rate (da/dN vs delta K) | 7075 | STW | 429
20302 | AIR FORCE | T6 | Fatigue Crack Growth Rate (da/dN vs delta K) | 7075 | LAB AIR |  |  | 430 | 10379 | AIR FORCE | T73 | Fatigue Crack Growth Rate (da/dN vs delta K) | 7075 | STW | 430
20303 | AIR FORCE | T76 | Fatigue Crack Growth Rate (da/dN vs delta K) | 7075 | LAB AIR |  |  | 431 | 10381 | AIR FORCE | T73 | Fatigue Crack Growth Rate (da/dN vs delta K) | 7075 | STW | 431
20304 | AIR FORCE | T76 | Fatigue Crack Growth Rate (da/dN vs delta K) | 7075 | LAB AIR |  |  | 432 | 13769 | AIR FORCE | T7651 | Fatigue Crack Growth Rate (da/dN vs delta K) | 7075 | STW | 432
20323 | AIR FORCE | T76511 | Fatigue Crack Growth Rate (da/dN vs delta K) | 7075 | LAB AIR |  |  | 433 | 11210 | AIR FORCE | T7351 | Fatigue Crack Growth Rate (da/dN vs delta K) | 7075 | STW | 433
20324 | AIR FORCE | T76511 | Fatigue Crack Growth Rate (da/dN vs delta K) | 7075 | LAB AIR |  |  | 434 | 13763 | AIR FORCE | T7651 | Fatigue Crack Growth Rate (da/dN vs delta K) | 7075 | STW | 434
21541 | Online Literature | T73 | Fatigue Crack Growth Rate (da/dN vs delta K) | 7075 | LAB AIR |  |  | 435 | 13764 | AIR FORCE | T7651 | Fatigue Crack Growth Rate (da/dN vs delta K) | 7075 | STW | 435
39 | Purdue Aging Aircraft Data | T6 | Fatigue Crack Growth Rate (da/dN vs delta K) | 7075 | Unknown |  |  | 436 | 13766 | AIR FORCE | T7651 | Fatigue Crack Growth Rate (da/dN vs delta K) | 7075 | STW | 436
40 | Purdue Aging Aircraft Data | T6 | Fatigue Crack Growth Rate (da/dN vs delta K) | 7075 | Unknown |  |  | 437 | 11773 | AIR FORCE | T73511 | Fatigue Crack Growth Rate (da/dN vs delta K) | 7075 | STW | 437
63 | Purdue Aging Aircraft Data | T6 | Fatigue Crack Growth Rate (da/dN vs delta K) | 7075 | Unknown |  |  | 438 | 10372 | AIR FORCE | T73 | Fatigue Crack Growth Rate (da/dN vs delta K) | 7075 | STW | 438
64 | Purdue Aging Aircraft Data | T6 | Fatigue Crack Growth Rate (da/dN vs delta K) | 7075 | Unknown |  |  | 439 | 10374 | AIR FORCE | T73 | Fatigue Crack Growth Rate (da/dN vs delta K) | 7075 | STW | 439
65 | Purdue Aging Aircraft Data | T6 | Fatigue Crack Growth Rate (da/dN vs delta K) | 7075 | Unknown |  |  | 440 | 10376 | AIR FORCE | T73 | Fatigue Crack Growth Rate (da/dN vs delta K) | 7075 | STW | 440
66 | Purdue Aging Aircraft Data | T6 | Fatigue Crack Growth Rate (da/dN vs delta K) | 7075 | Unknown |  |  | 441 | 11208 | AIR FORCE | T7351 | Fatigue Crack Growth Rate (da/dN vs delta K) | 7075 | STW | 441
67 | Purdue Aging Aircraft Data | T6 | Fatigue Crack Growth Rate (da/dN vs delta K) | 7075 | Unknown |  |  | 442 | 11765 | AIR FORCE | T73511 | Fatigue Crack Growth Rate (da/dN vs delta K) | 7075 | STW | 442
68 | Purdue Aging Aircraft Data | T6 | Fatigue Crack Growth Rate (da/dN vs delta K) | 7075 | Unknown |  |  | 443 | 11767 | AIR FORCE | T73511 | Fatigue Crack Growth Rate (da/dN vs delta K) | 7075 | STW | 443
69 | Purdue Aging Aircraft Data | T6 | Fatigue Crack Growth Rate (da/dN vs delta K) | 7075 | Unknown |  |  | 444 | 13164 | AIR FORCE | T76 | Fatigue Crack Growth Rate (da/dN vs delta K) | 7075 | STW | 444
70 | Purdue Aging Aircraft Data | T6 | Fatigue Crack Growth Rate (da/dN vs delta K) | 7075 | Unknown |  |  | 445 | 10022 | AIR FORCE | T6511 | Fatigue Crack Growth Rate (da/dN vs delta K) | 7075 | STW | 445
71 | Purdue Aging Aircraft Data | T6 | Fatigue Crack Growth Rate (da/dN vs delta K) | 7075 | Unknown |  |  | 446 | 10025 | AIR FORCE | T6511 | Fatigue Crack Growth Rate (da/dN vs delta K) | 7075 | STW | 446
72 | Purdue Aging Aircraft Data | T6 | Fatigue Crack Growth Rate (da/dN vs delta K) | 7075 | Unknown |  |  | 447 | 9405 | AIR FORCE | T651 | Fatigue Crack Growth Rate (da/dN vs delta K) | 7075 | STW | 447

## AllData
9 |  |  |  | 4 |  |  |  | 11 |  |  |  | 5 |  |  |  | 8 |  |  |  | 4 |  |  |  | 11 |  |  |  | 5 |  |  |  | 4 |  |  |  | 7 |  |  |  | 5 |  |  |  | 9 |  |  |  | 10 |  |  |  | 7 |  |  |  | 5 |  |  |  | 9 |  |  |  | 6 |  |  |  | 8 |  |  |  | 6 |  |  |  | 5 |  |  |  | 9 |  |  |  | 3 |  |  |  | 16 |  |  |  | 8 |  |  |  | 14 |  |  |  | 17 |  |  |  | 13 |  |  |  | 15 |  |  |  | 31 |  |  |  | 34 |  |  |  | 26 |  |  |  | 29 |  |  |  | 33 |  |  |  | 32 |  |  |  | 34 |  |  |  | 35 |  |  |  | 29 |  |  |  | 29 |  |  |  | 31 |  |  |  | 18 |  |  |  | 37 |  |  |  | 29 |  |  |  | 57 |  |  |  | 53 |  |  |  | 40 |  |  |  | 44 |  |  |  | 36 |  |  |  | 34 |  |  |  | 37 |  |  |  | 15 |  |  |  | 25 |  |  |  | 31 |  |  |  | 26 |  |  |  | 31 |  |  |  | 30 |  |  |  | 36 |  |  |  | 19 |  |  |  | 32 |  |  |  | 40 |  |  |  | 33 |  |  |  | 29 |  |  |  | 20 |  |  |  | 19 |  |  |  | 35 |  |  |  | 7 |  |  |  | 18 |  |  |  | 6 |  |  |  | 14 |  |  |  | 9 |  |  |  | 5 |  |  |  | 8 |  |  |  | 7 |  |  |  | 5 |  |  |  | 5 |  |  |  | 22 |  |  |  | 15 |  |  |  | 6 |  |  |  | 35 |  |  |  | 29 |  |  |  | 35 |  |  |  | 37 |  |  |  | 41 |  |  |  | 28 |  |  |  | 27 |  |  |  | 10 |  |  |  | 19 |  |  |  | 80 |  |  |  | 89 |  |  |  | 62 |  |  |  | 40 |  |  |  | 86 |  |  |  | 56 |  |  |  | 107 |  |  |  | 77 |  |  |  | 58 |  |  |  | 47 |  |  |  | 12 |  |  |  | 12 |  |  |  | 65 |  |  |  | 30 |  |  |  | 51 |  |  |  | 37 |  |  |  | 31 |  |  |  | 30 |  |  |  | 34 |  |  |  | 78 |  |  |  | 87 |  |  |  | 105 |  |  |  | 77 |  |  |  | 78 |  |  |  | 88 |  |  |  | 92 |  |  |  | 182 |  |  |  | 237 |  |  |  | 186 |  |  |  | 174 |  |  |  | 214 |  |  |  | 154 |  |  |  | 145 |  |  |  | 142 |  |  |  | 161 |  |  |  | 168 |  |  |  | 21 |  |  |  | 40 |  |  |  | 36 |  |  |  | 36 |  |  |  | 36 |  |  |  | 25 |  |  |  | 63 |  |  |  | 31 |  |  |  | 29 |  |  |  | 32 |  |  |  | 23 |  |  |  | 34 |  |  |  | 42 |  |  |  | 37 |  |  |  | 69 |  |  |  | 65 |  |  |  | 86 |  |  |  | 29 |  |  |  | 24 |  |  |  | 59 |  |  |  | 72 |  |  |  | 29 |  |  |  | 28 |  |  |  | 19 |  |  |  | 12 |  |  |  | 12 |  |  |  | 119 |  |  |  | 163 |  |  |  | 221 |  |  |  | 102 |  |  |  | 169 |  |  |  | 5 |  |  |  | 5 |  |  |  | 15 |  |  |  | 55 |  |  |  | 31 |  |  |  | 34 |  |  |  | 19 |  |  |  | 38 |  |  |  | 9
ID | R | da/dN | DK | ID | R | da/dN | DK | ID | R | da/dN | DK | ID | R | da/dN | DK | ID | R | da/dN | DK | ID | R | da/dN | DK | ID | R | da/dN | DK | ID | R | da/dN | DK | ID | R | da/dN | DK | ID | R | da/dN | DK | ID | R | da/dN | DK | ID | R | da/dN | DK | ID | R | da/dN | DK | ID | R | da/dN | DK | ID | R | da/dN | DK | ID | R | da/dN | DK | ID | R | da/dN | DK | ID | R | da/dN | DK | ID | R | da/dN | DK | ID | R | da/dN | DK | ID | R | da/dN | DK | ID | R | da/dN | DK | ID | R | da/dN | DK | ID | R | da/dN | DK | ID | R | da/dN | DK | ID | R | da/dN | DK | ID | R | da/dN | DK | ID | R | da/dN | DK | ID | R | da/dN | DK | ID | R | da/dN | DK | ID | R | da/dN | DK | ID | R | da/dN | DK | ID | R | da/dN | DK | ID | R | da/dN | DK | ID | R | da/dN | DK | ID | R | da/dN | DK | ID | R | da/dN | DK | ID | R | da/dN | DK | ID | R | da/dN | DK | ID | R | da/dN | DK | ID | R | da/dN | DK | ID | R | da/dN | DK | ID | R | da/dN | DK | ID | R | da/dN | DK | ID | R | da/dN | DK | ID | R | da/dN | DK | ID | R | da/dN | DK | ID | R | da/dN | DK | ID | R | da/dN | DK | ID | R | da/dN | DK | ID | R | da/dN | DK | ID | R | da/dN | DK | ID | R | da/dN | DK | ID | R | da/dN | DK | ID | R | da/dN | DK | ID | R | da/dN | DK | ID | R | da/dN | DK | ID | R | da/dN | DK | ID | R | da/dN | DK | ID | R | da/dN | DK | ID | R | da/dN | DK | ID | R | da/dN | DK | ID | R | da/dN | DK | ID | R | da/dN | DK | ID | R | da/dN | DK | ID | R | da/dN | DK | ID | R | da/dN | DK | ID | R | da/dN | DK | ID | R | da/dN | DK | ID | R | da/dN | DK | ID | R | da/dN | DK | ID | R | da/dN | DK | ID | R | da/dN | DK | ID | R | da/dN | DK | ID | R | da/dN | DK | ID | R | da/dN | DK | ID | R | da/dN | DK | ID | R | da/dN | DK | ID | R | da/dN | DK | ID | R | da/dN | DK | ID | R | da/dN | DK | ID | R | da/dN | DK | ID | R | da/dN | DK | ID | R | da/dN | DK | ID | R | da/dN | DK | ID | R | da/dN | DK | ID | R | da/dN | DK | ID | R | da/dN | DK | ID | R | da/dN | DK | ID | R | da/dN | DK | ID | R | da/dN | DK | ID | R | da/dN | DK | ID | R | da/dN | DK | ID | R | da/dN | DK | ID | R | da/dN | DK | ID | R | da/dN | DK | ID | R | da/dN | DK | ID | R | da/dN | DK | ID | R | da/dN | DK | ID | R | da/dN | DK | ID | R | da/dN | DK | ID | R | da/dN | DK | ID | R | da/dN | DK | ID | R | da/dN | DK | ID | R | da/dN | DK | ID | R | da/dN | DK | ID | R | da/dN | DK | ID | R | da/dN | DK | ID | R | da/dN | DK | ID | R | da/dN | DK | ID | R | da/dN | DK | ID | R | da/dN | DK | ID | R | da/dN | DK | ID | R | da/dN | DK | ID | R | da/dN | DK | ID | R | da/dN | DK | ID | R | da/dN | DK | ID | R | da/dN | DK | ID | R | da/dN | DK | ID | R | da/dN | DK | ID | R | da/dN | DK | ID | R | da/dN | DK | ID | R | da/dN | DK | ID | R | da/dN | DK | ID | R | da/dN | DK | ID | R | da/dN | DK | ID | R | da/dN | DK | ID | R | da/dN | DK | ID | R | da/dN | DK | ID | R | da/dN | DK | ID | R | da/dN | DK | ID | R | da/dN | DK | ID | R | da/dN | DK | ID | R | da/dN | DK | ID | R | da/dN | DK | ID | R | da/dN | DK | ID | R | da/dN | DK | ID | R | da/dN | DK | ID | R | da/dN | DK | ID | R | da/dN | DK | ID | R | da/dN | DK | ID | R | da/dN | DK | ID | R | da/dN | DK | ID | R | da/dN | DK | ID | R | da/dN | DK | ID | R | da/dN | DK | ID | R | da/dN | DK | ID | R | da/dN | DK | ID | R | da/dN | DK | ID | R | da/dN | DK | ID | R | da/dN | DK | ID | R | da/dN | DK | ID | R | da/dN | DK | ID | R | da/dN | DK | ID | R | da/dN | DK | ID | R | da/dN | DK | ID | R | da/dN | DK | ID | R | da/dN | DK | ID | R | da/dN | DK | ID | R | da/dN | DK | ID | R | da/dN | DK | ID | R | da/dN | DK
7764 | 0.5 | 1.212299e-05 | 7.85 | 7764 | 0.5 | 5.173852e-05 | 10.91 | 7764 | 0.5 | 4.04106e-06 | 5.44 | 7764 | 0.5 | 3.937008e-05 | 10.44 | 7764 | 0.02 | 5.330718e-05 | 15.71 | 7764 | 0.02 | 7.092199e-05 | 18.43 | 7764 | 0.02 | 2.018582e-05 | 11.65 | 7765 | 0.5 | 5e-05 | 10.44 | 7765 | 0.5 | 9.433962e-05 | 12.54 | 7765 | 0.5 | 2.455101e-05 | 8.01 | 7765 | 0.5 | 7.41855e-05 | 10.81 | 7765 | 0.5 | 1.628531e-05 | 7.52 | 7765 | 0.02 | 3.261812e-05 | 11.63 | 7765 | 0.02 | 7.713179e-05 | 15.61 | 7765 | 0.02 | 9.345794e-05 | 18.43 | 7765 | 0.02 | 2.435907e-05 | 11.06 | 7766 | 0.5 | 9.17431e-06 | 6.27 | 7766 | 0.5 | 7.08335e-06 | 5.27 | 7766 | 0.02 | 2.282982e-05 | 11.75 | 7766 | 0.02 | 2.020202e-05 | 12.29 | 7766 | 0.02 | 2.266885e-05 | 11.06 | 7766 | 0.02 | 7.246377e-05 | 18.43 | 7775 | 0 | 3.8957e-06 | 8.77 | 7775 | 0 | 4.44132e-05 | 19.95 | 7775 | 0.33 | 1.597908e-05 | 10.45 | 7775 | 0.33 | 2.65786e-06 | 5.85 | 7775 | 0.33 | 1.558628e-05 | 10.93 | 7775 | 0.33 | 2.52807e-06 | 6.05 | 7784 | 0 | 5.2597e-07 | 5.56 | 7784 | 0.5 | 5.3556e-07 | 4.11 | 7784 | -1 | 2.80795e-06 | 8.86 | 7784 | -1 | 1.41135e-06 | 7.21 | 7786 | 0.5 | 3.03069e-06 | 4.15 | 7786 | 0.5 | 1.767133e-05 | 7.82 | 7786 | 0.02 | 4.19303e-06 | 6.58 | 7786 | 0.02 | 2.08948e-06 | 5.49 | 7788 | 0.02 | 1.341756e-05 | 10.95 | 7788 | 0.02 | 1.958557e-05 | 13.01 | 7789 | 0.02 | 2.175553e-05 | 10.85 | 7789 | 0.02 | 4.420447e-05 | 15.09 | 7789 | 0.02 | 8.77777e-06 | 8.9 | 7790 | 0.02 | 1.149082e-05 | 10.91 | 8242 | 0.5 | 2.5556e-07 | 3.555 | 8265 | 0.5 | 1.768e-06 | 4.177 | 8265 | -0.5 | 6.73e-06 | 10.852 | 8265 | -0.3 | 1.11e-05 | 9.878 | 8265 | 0.05 | 7.85e-06 | 7.699 | 8268 | 0.5 | 1.2195e-05 | 6.989 | 8268 | 0.02 | 0.000455 | 29.082 | 8269 | 0.5 | 5.2632e-06 | 4.934 | 8269 | 0.02 | 0.000111 | 21.812 | 8270 | 0.5 | 2e-06 | 4.934 | 8270 | 0.02 | 0.000303 | 29.082 | 8283 | 0.75 | 1.2307e-06 | 2.665 | 8283 | 0.1 | 1.41e-06 | 5.495 | 8283 | 0.5 | 2.74e-07 | 3.344 | 8284 | 0.75 | 7.3916e-07 | 2.706 | 8284 | 0.1 | 2.38e-06 | 5.137 | 8284 | 0.5 | 8.23e-07 | 3.275 | 8285 | 0.1 | 1.0826e-05 | 9.2 | 8286 | 0.1 | 1.0204e-05 | 11.186 | 8287 | 0.1 | 6.9246e-06 | 8.567 | 8288 | 0.1 | 1.7095e-05 | 12.136 | 9403 | 0.1 | 7.7059e-07 | 5.88 | 9403 | 0.1 | 1.9535e-07 | 6.59 | 9403 | 0.5 | 2.60754e-06 | 5.03 | 9403 | 0.5 | 1.7836e-07 | 3.96 | 9403 | 0.5 | 2.89711e-06 | 5.35 | 9408 | 0.5 | 2.27868e-06 | 5.3 | 9424 | 0.01 | 5.74162e-06 | 8.72 | 9426 | 0.02 | 8.53013e-06 | 12.79 | 9426 | 0.02 | 3.25672e-06 | 8.87 | 9428 | 0.2 | 5.54411e-06 | 12.38 | 9428 | 0.4 | 2.11669e-06 | 6.69 | 9437 | 0.02 | 5.0154e-07 | 4.07 | 9441 | 0.02 | 1.54368e-06 | 4.98 | 9446 | 0.33 | 7.90371e-06 | 7.83 | 9447 | 0.02 | 6.3825e-07 | 5.43 | 9447 | 0.5 | 1.08029e-06 | 3.97 | 9448 | 0.33 | 3.59037e-06 | 5.84 | 9449 | 0.33 | 2.85979e-06 | 5.95 | 9450 | 0.33 | 2.21128e-06 | 5.87 | 9452 | 0.02 | 9.35775e-06 | 10.91 | 9453 | 0.02 | 1.027852e-05 | 10.93 | 9453 | 0.02 | 1.479786e-05 | 15.05 | 9454 | 0.02 | 1.648907e-05 | 10.77 | 9467 | 0.1 | 3e-09 | 2.5554 | 9467 | 0.1 | 2.5e-09 | 3.2025 | 9467 | 0.5 | 1.3e-07 | 3.0286 | 9467 | 0.5 | 3e-09 | 1.9196 | 9468 | -0.1 | 4.5e-09 | 1.9474 | 9468 | -0.5 | 2e-06 | 3.928 | 9468 | -0.5 | 1.253e-08 | 1.8227 | 9468 | -0.1 | 1.8e-06 | 5.1138 | 9469 | -0.5 | 1.477e-08 | 1.1596 | 9798 | 0.05 | 6e-07 | 4.5 | 9807 | 0.5 | 0.000533 | 19 | 9807 | 0.1 | 1.45e-07 | 4 | 9817 | 0.75 | 1.422e-06 | 3.84 | 9817 | 0.1 | 2.17e-05 | 12.35 | 9818 | 0.1 | 6.668e-06 | 8.25 | 9825 | 0.5 | 6.5705e-07 | 2.043 | 9825 | -0.5 | 3.75e-06 | 10.184 | 9825 | -0.3 | 3.82e-06 | 10.492 | 9825 | 0.05 | 3.11e-07 | 4.916 | 9835 | 0.02 | 3.548e-07 | 5 | 20252 | 0.1 | 4.47556e-06 | 6.26475 | 20252 | 0.1 | 2.65662e-06 | 5.3982 | 20252 | 0.8 | 1.41e-06 | 3.45859 | 20252 | 0.8 | 1.46303e-06 | 3.46004 | 20252 | 0.5 | 8.85e-06 | 6.30392 | 20252 | 0.5 | 8.96e-06 | 6.35 | 20253 | 0.1 | 2.78e-06 | 5.405 | 20253 | 0.1 | 2.57e-06 | 5.037 | 20253 | 0.5 | 2.81e-07 | 2.98 | 20253 | 0.5 | 2.11e-07 | 2.772 | 20253 | 0.8 | 3.39e-06 | 1.223 | 20253 | 0.8 | 2.28e-06 | 3.12 | 20302 | -0.5 | 1.4963e-07 | 2.98706 | 20302 | -0.5 | 1.0134e-07 | 2.54374 | 20302 | 0.1 | 1.296e-07 | 2.98249 | 20302 | 0.1 | 1.3127e-07 | 2.8255 | 21005 | 0 | 0.000102 | 21.47 | 21005 | 0.33 | 2.12e-05 | 11.29 | 21006 | 0.5 | 2e-05 | 8.5019 | 21006 | 0.3 | 9.07e-06 | 9.4879 | 21006 | 0.3 | 9.07e-06 | 9.4879 | 21006 | 0.06 | 1.48e-05 | 10.6229 | 21007 | -1 | 8.06e-05 | 41.204 | 21007 | -0.7 | 7.27e-05 | 34.337 | 21007 | -0.3 | 6.46e-05 | 27.469 | 21007 | 0 | 0.000143 | 27.469 | 21007 | 0.2 | 0.000132 | 22.937 | 21007 | 0.33 | 0.000123 | 20.602 | 21007 | 0.5 | 4.48e-05 | 13.735 | 21007 | 0.7 | 8.13e-06 | 6.867 | 21008 | 0.02 | 4.19e-06 | 6.58 | 21008 | 0.5 | 2.66e-06 | 4.06 | 21009 | 0.02 | 2.18e-05 | 10.85 | 21010 | 0.02 | 1.15e-05 | 10.91 | 21013 | 0 | 3.9e-06 | 8.77 | 21013 | 0.33 | 1.6e-05 | 10.45 | 21014 | 0.02 | 6.38e-07 | 5.43 | 21014 | 0.5 | 1.08e-06 | 3.97 | 21015 | 0.02 | 9.36e-06 | 10.91 | 21016 | 0.02 | 1.65e-05 | 10.77 | 21017 | 0.1 | 1.45e-07 | 4 | 21017 | 0.5 | 4.15e-08 | 1.5 | 21018 | 0.33 | 2.86e-06 | 5.95 | 21019 | -0.1 | 6.25e-07 | 4.6612 | 21019 | -0.5 | 2.4e-07 | 2.4461 | 21020 | 0.5 | 6.25e-07 | 4.0217 | 21020 | 0.1 | 3.11e-07 | 3.9531 | 21021 | 0.2 | 5.54e-06 | 12.38 | 21021 | 0.4 | 2.12e-06 | 6.69 | 21022 | 0.02 | 8.53e-06 | 12.79 | 21023 | -1 | 2.81e-06 | 17.72 | 21023 | 0 | 5.26e-07 | 5.56 | 21023 | 0.5 | 5.36e-07 | 4.11 | 21030 | 0.1 | 1.05e-05 | 9.01 | 21030 | 0.5 | 2.61e-06 | 5.03 | 21031 | 0.5 | 2.28e-06 | 5.3
7764 | 0.5 | 2.338828e-05 | 9.88 | 7764 | 0.5 | 0.00011616419 | 13.52 | 7764 | 0.5 | 7.68546e-06 | 6.59 | 7764 | 0.5 | 9.259259e-05 | 12.35 | 7764 | 0.02 | 9.131282e-05 | 19.2 | 7764 | 0.02 | 0.00014492754 | 21.81 | 7764 | 0.02 | 3.225161e-05 | 14.32 | 7765 | 0.5 | 0.00010869565 | 12.35 | 7765 | 0.5 | 0.00034482759 | 14.84 | 7765 | 0.5 | 4.662966e-05 | 9.88 | 7765 | 0.5 | 0.00016724257 | 13.51 | 7765 | 0.5 | 2.293788e-05 | 8.39 | 7765 | 0.02 | 5.116626e-05 | 14.38 | 7765 | 0.02 | 0.00013375019 | 19.17 | 7765 | 0.02 | 0.00018518519 | 21.81 | 7765 | 0.02 | 3.005083e-05 | 12.35 | 7766 | 0.5 | 1.176471e-05 | 7.42 | 7766 | 0.5 | 1.217746e-05 | 6.52 | 7766 | 0.02 | 3.564447e-05 | 14.29 | 7766 | 0.02 | 2.739726e-05 | 14.54 | 7766 | 0.02 | 2.850472e-05 | 12.35 | 7766 | 0.02 | 0.00011111111 | 21.81 | 7775 | 0 | 5.0196e-06 | 9.5 | 7775 | 0 | 6.305736e-05 | 21.46 | 7775 | 0.33 | 1.924658e-05 | 11.18 | 7775 | 0.33 | 3.59521e-06 | 6.22 | 7775 | 0.33 | 2.056536e-05 | 11.89 | 7775 | 0.33 | 2.96513e-06 | 6.35 | 7784 | 0 | 7.3803e-07 | 6.12 | 7784 | 0.5 | 7.3295e-07 | 4.44 | 7784 | -1 | 3.06245e-06 | 9.24 | 7784 | -1 | 1.81673e-06 | 7.67 | 7786 | 0.5 | 3.72716e-06 | 4.43 | 7786 | 0.5 | 1.811677e-05 | 7.98 | 7786 | 0.02 | 5.90584e-06 | 7.11 | 7786 | 0.02 | 3.59387e-06 | 6.12 | 7788 | 0.02 | 1.645393e-05 | 12.86 | 7788 | 0.02 | 1.99723e-05 | 11.01 | 7789 | 0.02 | 2.365289e-05 | 12.78 | 7789 | 0.02 | 8.137559e-05 | 19.24 | 7789 | 0.02 | 1.019231e-05 | 9.72 | 7790 | 0.02 | 1.76285e-05 | 12.79 | 8242 | 0.5 | 2.7575e-07 | 4.238 | 8265 | 0.5 | 3.0116e-06 | 4.421 | 8265 | -0.5 | 8.85e-06 | 11.728 | 8265 | -0.3 | 9.43e-06 | 10.533 | 8265 | 0.05 | 8.01e-06 | 8.271 | 8268 | 0.5 | 1.4706e-05 | 7.419 | 8268 | 0.02 | 0.000109 | 21.812 | 8269 | 0.5 | 7.7821e-06 | 5.9 | 8269 | 0.02 | 0.000235 | 26.086 | 8270 | 0.5 | 4.5455e-06 | 5.9 | 8270 | 0.02 | 0.000145 | 21.812 | 8283 | 0.75 | 1.4208e-06 | 3.24 | 8283 | 0.1 | 2.07e-06 | 5.974 | 8283 | 0.5 | 3.65e-07 | 3.704 | 8284 | 0.75 | 1.0051e-06 | 2.5 | 8284 | 0.1 | 3.48e-06 | 5.497 | 8284 | 0.5 | 1.14e-06 | 3.519 | 8285 | 0.1 | 1.158e-05 | 9.323 | 8286 | 0.1 | 1.0733e-05 | 9.9 | 8287 | 0.1 | 8.7797e-06 | 9.446 | 8288 | 0.1 | 2.8389e-05 | 14.542 | 9403 | 0.1 | 8.8339e-07 | 5.81 | 9403 | 0.1 | 6.839e-07 | 6.9 | 9403 | 0.5 | 2.98337e-06 | 5.1 | 9403 | 0.5 | 2.0407e-07 | 4.03 | 9403 | 0.5 | 3.45416e-06 | 5.45 | 9408 | 0.5 | 2.63832e-06 | 5.95 | 9424 | 0.01 | 9.03147e-06 | 10.73 | 9426 | 0.02 | 1.662607e-05 | 17.36 | 9426 | 0.02 | 5.71108e-06 | 9.13 | 9428 | 0.2 | 1.225616e-05 | 15.94 | 9428 | 0.4 | 6.90133e-06 | 11.82 | 9437 | 0.02 | 3.12516e-06 | 5.63 | 9441 | 0.02 | 3.5336e-06 | 6.42 | 9446 | 0.33 | 1.026023e-05 | 8.61 | 9447 | 0.02 | 1.01411e-06 | 6.04 | 9447 | 0.5 | 1.40033e-06 | 4.18 | 9448 | 0.33 | 4.37798e-06 | 6.23 | 9449 | 0.33 | 3.16071e-06 | 6.15 | 9450 | 0.33 | 3.05848e-06 | 6.2 | 9452 | 0.02 | 2.458449e-05 | 12.89 | 9453 | 0.02 | 1.330323e-05 | 12.94 | 9453 | 0.02 | 4.690818e-05 | 19.49 | 9454 | 0.02 | 2.577103e-05 | 14.85 | 9467 | 0.1 | 6.76e-09 | 2.5524 | 9467 | 0.1 | 7e-09 | 3.1907 | 9467 | 0.5 | 1.375e-07 | 3.2488 | 9467 | 0.5 | 3.25e-09 | 1.9173 | 9468 | -0.1 | 3.333e-08 | 1.942 | 9468 | -0.5 | 1.59999e-06 | 4.1169 | 9468 | -0.5 | 1.556e-08 | 1.8128 | 9468 | -0.1 | 2.35e-06 | 5.1589 | 9469 | -0.5 | 3.4e-08 | 1.1619 | 9798 | 0.05 | 9e-07 | 4.7 | 9807 | 0.5 | 0.00208 | 23 | 9807 | 0.1 | 5.78e-07 | 5 | 9817 | 0.75 | 1.576e-06 | 3.94 | 9817 | 0.1 | 2.71e-05 | 13.52 | 9818 | 0.1 | 6.923e-06 | 8.45 | 9825 | 0.5 | 7.8192e-07 | 2.175 | 9825 | -0.5 | 4.46e-06 | 11.079 | 9825 | -0.3 | 5.3e-06 | 11.205 | 9825 | 0.05 | 4.79e-07 | 5.175 | 9835 | 0.02 | 3.7048e-07 | 5.1 | 20252 | 0.1 | 4.34881e-06 | 6.33395 | 20252 | 0.1 | 2.53116e-06 | 5.45645 | 20252 | 0.8 | 1.4e-06 | 3.49599 | 20252 | 0.8 | 1.45692e-06 | 3.49707 | 20252 | 0.5 | 8.64e-06 | 6.36922 | 20252 | 0.5 | 9.26e-06 | 6.42 | 20253 | 0.1 | 2.6e-06 | 5.442 | 20253 | 0.1 | 1.6e-06 | 4.882 | 20253 | 0.5 | 2.72e-07 | 2.995 | 20253 | 0.5 | 2.16e-07 | 2.8 | 20253 | 0.8 | 2.46e-08 | 1.22 | 20253 | 0.8 | 9.61e-07 | 3.103 | 20302 | -0.5 | 1.4915e-07 | 3.01751 | 20302 | -0.5 | 1.1999e-07 | 2.56201 | 20302 | 0.1 | 1.5922e-07 | 3.05241 | 20302 | 0.1 | 1.3399e-07 | 2.86959 | 21005 | 0 | 0.000147 | 23.05 | 21005 | 0.33 | 2.44e-05 | 12.02 | 21006 | 0.5 | 2.15e-05 | 8.6221 | 21006 | 0.3 | 1.81e-05 | 9.649 | 21006 | 0.3 | 1.81e-05 | 9.649 | 21006 | 0.06 | 1.69e-05 | 11.1469 | 21007 | -1 | 0.00025 | 53.231 | 21007 | -0.7 | 0.00019 | 44.359 | 21007 | -0.3 | 0.000182 | 35.487 | 21007 | 0 | 0.000435 | 35.487 | 21007 | 0.2 | 0.000435 | 29.632 | 21007 | 0.33 | 0.000417 | 26.615 | 21007 | 0.5 | 0.000123 | 17.744 | 21007 | 0.7 | 2.5e-05 | 8.872 | 21008 | 0.02 | 5.91e-06 | 7.11 | 21008 | 0.5 | 3.71e-06 | 4.34 | 21009 | 0.02 | 2.37e-05 | 12.78 | 21010 | 0.02 | 1.76e-05 | 12.79 | 21013 | 0 | 5.02e-06 | 9.5 | 21013 | 0.33 | 1.92e-05 | 11.18 | 21014 | 0.02 | 1.01e-06 | 6.04 | 21014 | 0.5 | 1.4e-06 | 4.18 | 21015 | 0.02 | 2.46e-05 | 12.89 | 21016 | 0.02 | 2.58e-05 | 14.85 | 21017 | 0.1 | 5.78e-07 | 5 | 21017 | 0.5 | 1.25e-07 | 2 | 21018 | 0.33 | 3.16e-06 | 6.15 | 21019 | -0.1 | 2.9e-07 | 4.8262 | 21019 | -0.5 | 4.6e-07 | 2.2942 | 21020 | 0.5 | 5.75e-07 | 3.7959 | 21020 | 0.1 | 1.62e-07 | 3.9864 | 21021 | 0.2 | 1.23e-05 | 15.94 | 21021 | 0.4 | 6.9e-06 | 11.82 | 21022 | 0.02 | 1.66e-05 | 17.36 | 21023 | -1 | 3.06e-06 | 18.48 | 21023 | 0 | 7.38e-07 | 6.12 | 21023 | 0.5 | 7.33e-07 | 4.44 | 21030 | 0.1 | 1.74e-05 | 9.33 | 21030 | 0.5 | 2.98e-06 | 5.1 | 21031 | 0.5 | 2.67e-06 | 5.11
7764 | 0.5 | 4.408602e-05 | 11.56 | 7764 | 0.5 | 0.00024482179 | 15.44 | 7764 | 0.5 | 1.205887e-05 | 7.51 | 7764 | 0.5 | 0.00028571429 | 14.77 | 7764 | 0.02 | 0.00013502979 | 22.16 | 7764 | 0.02 | 0.00026315789 | 26.09 | 7764 | 0.02 | 4.770204e-05 | 16.66 | 7765 | 0.5 | 0.0003030303 | 14.77 | 7765 | 0.5 | 0.00090909091 | 17.75 | 7765 | 0.5 | 7.626652e-05 | 11.37 | 7765 | 0.5 | 0.0003408268 | 15.43 | 7765 | 0.5 | 3.28734e-05 | 9.24 | 7765 | 0.02 | 6.830582e-05 | 16.53 | 7765 | 0.02 | 0.00021181262 | 22.32 | 7765 | 0.02 | 0.00034482759 | 26.09 | 7765 | 0.02 | 3.670998e-05 | 13.55 | 7766 | 0.5 | 1.960784e-05 | 8.87 | 7766 | 0.5 | 1.809629e-05 | 7.52 | 7766 | 0.02 | 5.142772e-05 | 16.63 | 7766 | 0.02 | 4.444444e-05 | 17.39 | 7766 | 0.02 | 3.380854e-05 | 13.53 | 7766 | 0.02 | 0.00023529412 | 26.09 | 7775 | 0 | 5.68435e-06 | 9.89 | 7775 | 0 | 0.00011089837 | 24.23 | 7775 | 0.33 | 2.110275e-05 | 11.94 | 7775 | 0.33 | 4.01033e-06 | 6.64 | 7775 | 0.33 | 2.325574e-05 | 12.34 | 7775 | 0.33 | 3.60377e-06 | 6.78 | 7784 | 0 | 1.30871e-06 | 6.67 | 7784 | 0.5 | 1.09233e-06 | 4.75 | 7784 | -1 | 3.84723e-06 | 9.64 | 7784 | -1 | 2.95359e-06 | 8.06 | 7786 | 0.5 | 4.94113e-06 | 4.67 | 7786 | 0.5 | 1.993071e-05 | 8.41 | 7786 | 0.02 | 6.41006e-06 | 7.58 | 7786 | 0.02 | 4.78662e-06 | 6.65 | 7788 | 0.02 | 2.101488e-05 | 15.29 | 7788 | 0.02 | 2.914662e-05 | 15.58 | 7789 | 0.02 | 3.537089e-05 | 15.32 | 7789 | 0.02 | 0.00012423878 | 22.64 | 7789 | 0.02 | 1.258086e-05 | 10.65 | 7790 | 0.02 | 2.856827e-05 | 15.44 | 8242 | 0.5 | 2.7978e-07 | 3.558 | 8265 | 0.5 | 4.4968e-06 | 4.734 | 8265 | -0.5 | 9.59e-06 | 12.496 | 8265 | -0.3 | 1.05e-05 | 11.171 | 8265 | 0.05 | 1.04e-05 | 8.779 | 8268 | 0.5 | 1.7857e-05 | 7.937 | 8268 | 0.02 | 0.000345 | 26.086 | 8269 | 0.5 | 1.1765e-05 | 7.419 | 8269 | 0.02 | 2.74e-05 | 14.541 | 8270 | 0.5 | 9.0909e-06 | 6.989 | 8270 | 0.02 | 0.000263 | 26.086 | 8283 | 0.75 | 2.1146e-06 | 3.495 | 8283 | 0.1 | 3.37e-06 | 6.235 | 8283 | 0.5 | 5.44e-07 | 3.733 | 8284 | 0.75 | 1.3909e-06 | 2.632 | 8284 | 0.1 | 5.56e-06 | 5.863 | 8284 | 0.5 | 1.6e-06 | 3.765 | 8285 | 0.1 | 1.3948e-05 | 10.209 | 8286 | 0.1 | 1.1675e-05 | 11.057 | 8287 | 0.1 | 1.2108e-05 | 10.188 | 8288 | 0.1 | 4.8787e-05 | 17.46 | 9403 | 0.1 | 1.16367e-06 | 6.03 | 9403 | 0.1 | 9.664e-07 | 6.84 | 9403 | 0.5 | 3.48495e-06 | 5.23 | 9403 | 0.5 | 2.4999e-07 | 4.08 | 9403 | 0.5 | 3.95163e-06 | 5.6 | 9408 | 0.5 | 2.67176e-06 | 5.11 | 9424 | 0.01 | 1.979129e-05 | 15.96 | 9426 | 0.02 | 2.526178e-05 | 17.74 | 9426 | 0.02 | 1.951007e-05 | 16.85 | 9428 | 0.2 | 3.639248e-05 | 18.15 | 9428 | 0.4 | 7.34158e-06 | 13.99 | 9437 | 0.02 | 7.4554e-06 | 7.16 | 9441 | 0.02 | 1.002574e-05 | 8.73 | 9446 | 0.33 | 1.313195e-05 | 9.47 | 9447 | 0.02 | 2.10052e-06 | 6.57 | 9447 | 0.5 | 1.60623e-06 | 4.43 | 9448 | 0.33 | 5.07012e-06 | 6.49 | 9449 | 0.33 | 3.29485e-06 | 6.31 | 9450 | 0.33 | 3.23803e-06 | 6.26 | 9452 | 0.02 | 3.365882e-05 | 15.41 | 9453 | 0.02 | 2.593373e-05 | 15.44 | 9453 | 0.02 | 7.709601e-05 | 22.64 | 9454 | 0.02 | 2.735501e-05 | 17.61 | 9467 | 0.1 | 4.516e-08 | 2.5425 | 9467 | 0.1 | 1.5e-08 | 3.178 | 9467 | 0.5 | 2e-08 | 2.5659 | 9467 | 0.5 | 3.25e-09 | 1.9185 | 9468 | -0.1 | 1e-07 | 1.9247 | 9468 | -0.5 | 1.6e-06 | 4.3526 | 9468 | -0.5 | 3.005e-08 | 1.8322 | 9468 | -0.1 | 1.39999e-06 | 5.3181 | 9469 | -0.5 | 4.051e-08 | 1.1575 | 9798 | 0.05 | 1e-06 | 4.8 | 9807 | 0.5 | 4.15e-08 | 1.5 | 9807 | 0.1 | 2.05e-06 | 6 | 9817 | 0.75 | 1.707e-06 | 4.03 | 9817 | 0.1 | 3.24e-05 | 14.42 | 9818 | 0.1 | 7.474e-06 | 8.61 | 9825 | 0.5 | 7.9677e-07 | 1.938 | 9825 | -0.5 | 5e-06 | 11.93 | 9825 | -0.3 | 6.6e-06 | 12 | 9825 | 0.05 | 1.09e-06 | 5.55 | 9835 | 0.02 | 4.1444e-07 | 5.18 | 20252 | 0.1 | 4.56509e-06 | 6.42343 | 20252 | 0.1 | 2.77417e-06 | 5.53435 | 20252 | 0.8 | 1.48e-06 | 3.54522 | 20252 | 0.8 | 1.56046e-06 | 3.54555 | 20252 | 0.5 | 8.95e-06 | 6.45933 | 20252 | 0.5 | 9.24e-06 | 6.51 | 20253 | 0.1 | 2.74e-06 | 5.488 | 20253 | 0.1 | 1.38e-06 | 4.849 | 20253 | 0.5 | 2.59e-07 | 3.02 | 20253 | 0.5 | 1.96e-07 | 2.774 | 20253 | 0.8 | 1.85e-08 | 1.224 | 20253 | 0.8 | 9.21e-07 | 3.079 | 20302 | -0.5 | 1.542e-07 | 3.05946 | 20302 | -0.5 | 1.3899e-07 | 2.58596 | 20302 | 0.1 | 1.7799e-07 | 3.15333 | 20302 | 0.1 | 1.4579e-07 | 2.91669 | 21005 | 0 | 0.000181 | 23.8 | 21005 | 0.33 | 3.5e-05 | 12.81 | 21006 | 0.5 | 1.95e-05 | 8.7409 | 21006 | 0.3 | 1.28e-05 | 9.8075 | 21006 | 0.3 | 1.28e-05 | 9.8075 | 21006 | 0.06 | 1.99e-05 | 11.6479 | 21007 | -1 | 0.000444 | 63.048 | 21007 | -0.7 | 0.000385 | 52.54 | 21007 | -0.3 | 0.0004 | 42.032 | 21007 | 0 | 0.001 | 42.032 | 21007 | 0.2 | 0.000909 | 35.097 | 21007 | 0.33 | 0.00125 | 31.524 | 21007 | 0.5 | 0.000256 | 21.016 | 21007 | 0.7 | 5e-05 | 10.508 | 21008 | 0.02 | 6.41e-06 | 7.58 | 21008 | 0.5 | 4.64e-06 | 4.58 | 21009 | 0.02 | 3.54e-05 | 15.32 | 21010 | 0.02 | 2.86e-05 | 15.44 | 21013 | 0 | 5.68e-06 | 9.89 | 21013 | 0.33 | 2.11e-05 | 11.94 | 21014 | 0.02 | 2.1e-06 | 6.57 | 21014 | 0.5 | 1.61e-06 | 4.43 | 21015 | 0.02 | 3.37e-05 | 15.41 | 21016 | 0.02 | 2.74e-05 | 17.61 | 21017 | 0.1 | 2.05e-06 | 6 | 21017 | 0.5 | 2.49e-07 | 3 | 21018 | 0.33 | 3.29e-06 | 6.31 | 21019 | -0.1 | 4.88e-07 | 4.8782 | 21019 | -0.5 | 3.3e-07 | 2.2818 | 21020 | 0.5 | 5.33e-07 | 3.57 | 21020 | 0.1 | 1.78e-07 | 4.0096 | 21021 | 0.2 | 3.64e-05 | 18.15 | 21021 | 0.4 | 7.34e-06 | 13.99 | 21022 | 0.02 | 2.53e-05 | 17.74 | 21023 | -1 | 3.85e-06 | 19.28 | 21023 | 0 | 1.31e-06 | 6.67 | 21023 | 0.5 | 1.09e-06 | 4.75 | 21030 | 0.1 | 2.55e-05 | 10.02 | 21030 | 0.5 | 3.49e-06 | 5.23 | 21031 | 0.5 | 2.64e-06 | 5.95
7764 | 0.5 | 8.367506e-05 | 12.83 | 7764 | 0.5 | 0.00055317683 | 17.6 | 7764 | 0.5 | 1.693438e-05 | 8.44 | 7764 | 0.5 | 0.00076923077 | 17.5 | 7764 | 0.02 | 0.00019086225 | 24.76 | 7764 | 0.02 | 0.00076923077 | 30.9 | 7764 | 0.02 | 6.724058e-05 | 18.56 | 7765 | 0.5 | 0.00090909091 | 17.5 | 7765 | 0.5 | 0.00285714286 | 21.02 | 7765 | 0.5 | 0.00012333656 | 12.7 | 7765 | 0.5 | 0.00063229979 | 17.04 | 7765 | 0.5 | 4.529014e-05 | 9.98 | 7765 | 0.02 | 8.424346e-05 | 18.53 | 7765 | 0.02 | 0.00031613346 | 24.78 | 7765 | 0.02 | 0.00105263158 | 30.9 | 7765 | 0.02 | 4.363566e-05 | 14.69 | 7766 | 0.5 | 4.761905e-05 | 10.51 | 7766 | 0.5 | 2.467437e-05 | 8.39 | 7766 | 0.02 | 7.273666e-05 | 18.58 | 7766 | 0.02 | 9.090909e-05 | 20.6 | 7766 | 0.02 | 3.988168e-05 | 14.68 |  |  |  |  | 7775 | 0 | 7.73683e-06 | 10.74 | 7775 | 0 | 0.00016993725 | 26.23 | 7775 | 0.33 | 2.183505e-05 | 12.6 | 7775 | 0.33 | 4.45186e-06 | 7.03 | 7775 | 0.33 | 2.727752e-05 | 13.12 | 7775 | 0.33 | 4.26662e-06 | 7.24 | 7784 | 0 | 1.69101e-06 | 7.18 | 7784 | 0.5 | 1.25166e-06 | 4.97 | 7784 | -1 | 4.46837e-06 | 10 | 7784 | -1 | 3.60833e-06 | 8.57 | 7786 | 0.5 | 5.83623e-06 | 4.89 | 7786 | 0.5 | 2.091854e-05 | 8.21 | 7786 | 0.02 | 8.18385e-06 | 8.05 | 7786 | 0.02 | 6.37379e-06 | 7.15 | 7788 | 0.02 | 3.402682e-05 | 17.32 | 7788 | 0.02 | 4.062175e-05 | 17.65 | 7789 | 0.02 | 4.831337e-05 | 17.44 | 7789 | 0.02 | 0.00018010009 | 25.45 | 7789 | 0.02 | 1.299323e-05 | 11.44 | 7790 | 0.02 | 4.104805e-05 | 17.4 | 8242 | 0.5 | 2.8312e-07 | 4.017 | 8265 | 0.5 | 5.022e-06 | 5.017 | 8265 | -0.5 | 1.15e-05 | 13.266 | 8265 | -0.3 | 1.14e-05 | 11.878 | 8265 | 0.05 | 1.17e-05 | 9.303 | 8268 | 0.5 | 2.381e-05 | 8.791 | 8268 | 0.02 | 0.00105 | 30.899 | 8269 | 0.5 | 1.3605e-05 | 6.989 | 8269 | 0.02 | 4.44e-05 | 17.39 | 8270 | 0.5 | 1.25e-05 | 7.937 | 8270 | 0.02 | 0.000769 | 30.899 | 8283 | 0.75 | 2.6268e-06 | 3.623 | 8283 | 0.1 | 3.96e-06 | 6.698 | 8283 | 0.5 | 9.53e-07 | 3.774 | 8284 | 0.75 | 1.7903e-06 | 2.873 | 8284 | 0.1 | 6.53e-06 | 6.434 | 8284 | 0.5 | 2.56e-06 | 4.13 | 8285 | 0.1 | 1.3967e-05 | 11.237 | 8286 | 0.1 | 1.2488e-05 | 11.571 | 8287 | 0.1 | 1.6155e-05 | 11.319 | 8288 | 0.1 | 5.4957e-05 | 18.608 | 9403 | 0.1 | 1.48914e-06 | 6.31 | 9403 | 0.1 | 1.21121e-06 | 6.96 | 9403 | 0.5 | 3.84968e-06 | 5.42 | 9403 | 0.5 | 3.8939e-07 | 4.12 | 9403 | 0.5 | 5.72216e-06 | 5.64 | 9408 | 0.5 | 3.66188e-06 | 6.24 | 9424 | 0.01 | 3.930993e-05 | 21.29 | 9426 | 0.02 | 3.784857e-05 | 23.66 | 9426 | 0.02 | 0.00010547126 | 25.31 | 9428 | 0.2 | 0.00010516061 | 21.38 | 9428 | 0.4 | 1.569997e-05 | 16.23 | 9437 | 0.02 | 1.117664e-05 | 8.69 | 9441 | 0.02 | 2.742402e-05 | 13.9 | 9446 | 0.33 | 1.618955e-05 | 10.35 | 9447 | 0.02 | 2.79107e-06 | 7.05 | 9447 | 0.5 | 2.04205e-06 | 4.6 | 9448 | 0.33 | 5.46668e-06 | 6.64 | 9449 | 0.33 | 3.8232e-06 | 6.5 | 9450 | 0.33 | 3.32302e-06 | 6.51 | 9452 | 0.02 | 4.409045e-05 | 17.52 | 9453 | 0.02 | 4.335261e-05 | 17.8 | 9453 | 0.02 | 0.00014456276 | 28.92 | 9454 | 0.02 | 4.615496e-05 | 19.17 | 9467 | 0.1 | 4.779e-08 | 2.6247 | 9467 | 0.1 | 2e-08 | 3.1682 | 9467 | 0.5 | 1.5e-07 | 2.5563 | 9467 | 0.5 | 3.5e-09 | 1.9162 | 9468 | -0.1 | 6.044e-08 | 1.9778 | 9468 | -0.5 | 1.75e-06 | 4.2294 | 9468 | -0.5 | 4.51e-08 | 1.8397 | 9468 | -0.1 | 1.65001e-06 | 5.2299 | 9469 | -0.5 | 6.95e-08 | 1.1712 | 9798 | 0.05 | 1.1e-06 | 4.6 | 9807 | 0.5 | 1.25e-07 | 2 | 9807 | 0.1 | 7.5e-06 | 8 | 9817 | 0.75 | 1.962e-06 | 4.16 | 9817 | 0.1 | 3.86e-05 | 15.17 | 9818 | 0.1 | 7.641e-06 | 8.78 | 9825 | 0.5 | 9.0147e-07 | 2.323 | 9825 | -0.5 | 6.18e-06 | 12.775 | 9825 | -0.3 | 8.23e-06 | 12.778 | 9825 | 0.05 | 2e-06 | 5.98 | 9835 | 0.02 | 4.8199e-07 | 5.28 | 20252 | 0.1 | 4.8301e-06 | 6.51309 | 20252 | 0.1 | 3.01217e-06 | 5.60972 | 20252 | 0.8 | 1.59e-06 | 3.59472 | 20252 | 0.8 | 1.68011e-06 | 3.59409 | 20252 | 0.5 | 9.45e-06 | 6.55013 | 20252 | 0.5 | 1.01e-05 | 6.61 | 20253 | 0.1 | 3.04e-06 | 5.537 | 20253 | 0.1 | 1.34e-06 | 4.813 | 20253 | 0.5 | 2.68e-07 | 3.047 | 20253 | 0.5 | 1.96e-07 | 2.746 | 20253 | 0.8 | 6.3e-09 | 1.227 | 20253 | 0.8 | 8.4e-07 | 3.049 | 20302 | -0.5 | 1.5773e-07 | 3.10329 | 20302 | -0.5 | 1.3694e-07 | 2.61181 | 20302 | 0.1 | 1.9408e-07 | 3.30905 | 20302 | 0.1 | 1.5212e-07 | 2.96207 | 21005 | 0 | 0.000286 | 26.11 | 21005 | 0.33 | 4.14e-05 | 13.21 | 21006 | 0.5 | 2.37e-05 | 8.9028 | 21006 | 0.3 | 2.22e-05 | 10.0099 | 21006 | 0.3 | 2.22e-05 | 10.0099 | 21006 | 0.06 | 2.04e-05 | 12.1584 | 21007 | -1 | 0.00087 | 71.588 | 21007 | -0.7 | 0.000625 | 59.657 | 21007 | -0.3 | 0.000833 | 47.726 | 21007 | 0 | 0.00222 | 47.726 | 21007 | 0.2 | 0.002 | 39.851 | 21007 | 0.33 | 0.0025 | 35.794 | 21007 | 0.5 | 0.000435 | 23.863 | 21007 | 0.7 | 9.09e-05 | 11.931 | 21008 | 0.02 | 8.18e-06 | 8.05 | 21008 | 0.5 | 5.38e-06 | 4.81 | 21009 | 0.02 | 4.83e-05 | 17.44 | 21010 | 0.02 | 4.1e-05 | 17.4 | 21013 | 0 | 7.74e-06 | 10.74 | 21013 | 0.33 | 2.18e-05 | 12.6 | 21014 | 0.02 | 2.79e-06 | 7.05 | 21014 | 0.5 | 2.04e-06 | 4.6 | 21015 | 0.02 | 4.41e-05 | 17.52 | 21016 | 0.02 | 4.62e-05 | 19.17 | 21017 | 0.1 | 7.5e-06 | 8 | 21017 | 0.5 | 8.76e-07 | 4 | 21018 | 0.33 | 3.82e-06 | 6.5 | 21019 | -0.1 | 5.48e-07 | 5.2189 | 21019 | -0.5 | 2.7e-07 | 2.2417 | 21020 | 0.5 | 2e-07 | 3.6063 | 21020 | 0.1 | 1.91e-07 | 3.8656 | 21021 | 0.2 | 0.000105 | 21.38 | 21021 | 0.4 | 1.57e-05 | 16.23 | 21022 | 0.02 | 3.78e-05 | 23.66 | 21023 | -1 | 4.47e-06 | 20 | 21023 | 0 | 1.69e-06 | 7.18 | 21023 | 0.5 | 1.25e-06 | 4.97 | 21030 | 0.1 | 2.62e-05 | 10.53 | 21030 | 0.5 | 3.85e-06 | 5.42 | 21031 | 0.5 | 3.66e-06 | 6.24
7764 | 0.5 | 0.00013903595 | 13.89 |  |  |  |  | 7764 | 0.5 | 2.327153e-05 | 9.17 | 7764 | 0.5 | 0.00153846154 | 19.87 | 7764 | 0.02 | 0.00027856927 | 27.23 |  |  |  |  | 7764 | 0.02 | 9.090474e-05 | 20.39 | 7765 | 0.5 | 0.00166666667 | 19.87 |  |  |  |  | 7765 | 0.5 | 0.00019201632 | 14 | 7765 | 0.5 | 0.00113209588 | 18.75 | 7765 | 0.5 | 5.951095e-05 | 10.67 | 7765 | 0.02 | 0.00010758563 | 20.3 | 7765 | 0.02 | 0.0004783542 | 27.25 | 7765 | 0.02 | 0.00333333333 | 35.09 | 7765 | 0.02 | 5.085421e-05 | 15.71 | 7766 | 0.5 | 0.00016666667 | 11.94 | 7766 | 0.5 | 3.35097e-05 | 9.21 | 7766 | 0.02 | 0.00010497459 | 20.41 | 7766 | 0.02 | 0.00023529412 | 23.39 | 7766 | 0.02 | 4.787825e-05 | 15.73 |  |  |  |  | 7775 | 0 | 8.74198e-06 | 11.48 | 7775 | 0 | 0.0002167791 | 27.67 | 7775 | 0.33 | 2.792269e-05 | 13.13 | 7775 | 0.33 | 4.96567e-06 | 7.27 | 7775 | 0.33 | 2.817539e-05 | 13.18 | 7775 | 0.33 | 5.11246e-06 | 7.72 | 7784 | 0 | 2.26257e-06 | 7.7 | 7784 | 0.5 | 1.66181e-06 | 5.28 | 7784 | -1 | 4.83153e-06 | 10.34 | 7784 | -1 | 4.41604e-06 | 8.98 | 7786 | 0.5 | 6.32724e-06 | 5.1 | 7786 | 0.5 | 2.233509e-05 | 8.57 | 7786 | 0.02 | 9.22795e-06 | 8.49 | 7786 | 0.02 | 7.9693e-06 | 7.67 | 7788 | 0.02 | 4.853952e-05 | 19.18 | 7788 | 0.02 | 5.334045e-05 | 19.7 | 7789 | 0.02 | 5.401148e-05 | 19.32 | 7789 | 0.02 | 0.0004202555 | 28.27 | 7789 | 0.02 | 1.32097e-05 | 12.27 | 7790 | 0.02 | 6.095151e-05 | 19.38 | 8242 | 0.5 | 2.9082e-07 | 3.608 | 8265 | 0.5 | 6.526e-06 | 5.313 | 8265 | -0.5 | 1.28e-05 | 14.129 | 8265 | -0.3 | 1.44e-05 | 12.595 | 8265 | 0.05 | 1.31e-05 | 9.775 | 8268 | 0.5 | 2.7027e-05 | 8.873 | 8268 | 0.02 | 0.00333 | 35.089 | 8269 | 0.5 | 1.9608e-05 | 8.873 | 8269 | 0.02 | 9.09e-05 | 20.6 | 8270 | 0.5 | 1.25e-05 | 8.873 | 8270 | 0.02 | 3.29e-05 | 14.541 | 8283 | 0.75 | 2.8742e-06 | 3.855 | 8283 | 0.1 | 4.57e-06 | 7.386 | 8283 | 0.5 | 1.47e-06 | 4.145 | 8284 | 0.75 | 2.7107e-06 | 3.235 | 8284 | 0.1 | 7.68e-06 | 6.894 | 8284 | 0.5 | 3.13e-06 | 4.142 | 8285 | 0.1 | 1.6523e-05 | 11.224 | 8286 | 0.1 | 1.3135e-05 | 10.8 | 8287 | 0.1 | 2.1554e-05 | 12.45 | 8288 | 0.1 | 8.5346e-05 | 21.148 | 9403 | 0.1 | 1.9986e-06 | 6.59 | 9403 | 0.1 | 1.9789e-06 | 7.19 | 9403 | 0.5 | 4.50695e-06 | 5.77 | 9403 | 0.5 | 5.7481e-07 | 4.33 | 9403 | 0.5 | 8.45175e-06 | 7.12 | 9408 | 0.5 | 4.07093e-06 | 7.02 | 9424 | 0.01 | 0.00012207188 | 27.01 | 9426 | 0.02 | 0.00010010733 | 24.34 | 9426 | 0.02 | 0.00016118791 | 30.77 | 9428 | 0.2 | 0.00021703074 | 24.92 | 9428 | 0.4 | 9.948614e-05 | 18.61 | 9437 | 0.02 | 2.080722e-05 | 12.35 | 9441 | 0.02 | 3.713521e-05 | 16.95 | 9446 | 0.33 | 1.980543e-05 | 11.29 | 9447 | 0.02 | 3.51296e-06 | 7.55 | 9447 | 0.5 | 2.86351e-06 | 4.82 | 9448 | 0.33 | 5.95898e-06 | 6.97 | 9449 | 0.33 | 4.53999e-06 | 6.66 | 9450 | 0.33 | 3.41048e-06 | 6.65 | 9452 | 0.02 | 5.576384e-05 | 19.54 | 9453 | 0.02 | 6.042472e-05 | 19.45 | 9453 | 0.02 | 0.00019093497 | 26.84 | 9454 | 0.02 | 5.279191e-05 | 20.82 | 9467 | 0.1 | 5.446e-08 | 2.6096 | 9467 | 0.1 | 6.5e-08 | 3.2032 | 9467 | 0.5 | 1.7e-07 | 3.4117 | 9467 | 0.5 | 1.325e-08 | 1.9166 | 9468 | -0.1 | 6.25e-08 | 1.9925 | 9468 | -0.5 | 1.175e-06 | 4.3886 | 9468 | -0.5 | 8.847e-08 | 1.8805 | 9468 | -0.1 | 1.1e-06 | 5.4174 | 9469 | -0.5 | 1.0875e-07 | 1.1921 | 9798 | 0.05 | 1.2e-06 | 5 | 9807 | 0.5 | 2.49e-07 | 3 | 9807 | 0.1 | 1.29e-05 | 10 | 9817 | 0.75 | 2.209e-06 | 4.3 | 9817 | 0.1 | 4.3e-05 | 15.79 | 9818 | 0.1 | 8.208e-06 | 8.98 | 9825 | 0.5 | 1.1158e-06 | 2.486 | 9825 | -0.5 | 7.27e-06 | 13.824 | 9825 | -0.3 | 8.69e-06 | 13.58 | 9825 | 0.05 | 4.11e-06 | 6.362 | 9835 | 0.02 | 5.3823e-07 | 5.38 | 20252 | 0.1 | 5.04096e-06 | 6.60576 | 20252 | 0.1 | 3.04693e-06 | 5.68984 | 20252 | 0.8 | 1.77e-06 | 3.64553 | 20252 | 0.8 | 1.78198e-06 | 3.64388 | 20252 | 0.5 | 1.01e-05 | 6.64227 | 20252 | 0.5 | 1.06e-05 | 6.7 | 20253 | 0.1 | 3.21e-06 | 5.587 | 20253 | 0.1 | 1.37e-06 | 4.777 | 20253 | 0.5 | 2.71e-07 | 3.074 | 20253 | 0.5 | 1.93e-07 | 2.719 | 20253 | 0.8 | 4.9e-09 | 1.229 | 20253 | 0.8 | 8.43e-07 | 3.019 | 20302 | -0.5 | 1.5992e-07 | 3.14753 | 20302 | -0.5 | 1.2762e-07 | 2.63631 | 20302 | 0.1 | 1.9936e-07 | 3.43739 | 20302 | 0.1 | 1.4971e-07 | 3.00802 | 21005 | 0 | 0.000415 | 27.78 | 21005 | 0.33 | 5.61e-05 | 14.12 | 21006 | 0.5 | 2.09e-05 | 9.132 | 21006 | 0.3 | 1.43e-05 | 10.1932 | 21006 | 0.3 | 1.43e-05 | 10.1932 | 21006 | 0.06 | 1.61e-05 | 12.5924 | 21007 | -1 | 0.00167 | 79.281 | 21007 | -0.7 | 0.00111 | 66.067 | 21007 | -0.3 | 0.00143 | 52.854 | 21007 | 0 | 0.004 | 52.854 | 21007 | 0.2 | 0.00333 | 44.133 | 21007 | 0.33 | 6.67e-05 | 17.168 | 21007 | 0.5 | 0.000667 | 26.427 | 21007 | 0.7 | 0.000125 | 13.213 | 21008 | 0.02 | 9.23e-06 | 8.49 | 21008 | 0.5 | 6.04e-06 | 5.04 | 21009 | 0.02 | 5.4e-05 | 19.32 | 21010 | 0.02 | 6.1e-05 | 19.38 | 21013 | 0 | 8.74e-06 | 11.48 | 21013 | 0.33 | 2.84e-05 | 13.14 | 21014 | 0.02 | 3.51e-06 | 7.55 | 21014 | 0.5 | 2.86e-06 | 4.82 | 21015 | 0.02 | 5.58e-05 | 19.54 | 21016 | 0.02 | 5.28e-05 | 20.82 | 21017 | 0.1 | 1.29e-05 | 10 | 21017 | 0.5 | 2.65e-06 | 5 | 21018 | 0.33 | 4.54e-06 | 6.66 | 21019 | -0.1 | 4.52e-07 | 5.2356 | 21019 | -0.5 | 3.2e-07 | 2.1943 | 21020 | 0.5 | 3.17e-07 | 3.3526 | 21020 | 0.1 | 3.14e-07 | 3.8973 | 21021 | 0.2 | 0.000217 | 24.92 | 21021 | 0.4 | 9.95e-05 | 18.61 | 21022 | 0.02 | 0.0001 | 24.34 | 21023 | -1 | 4.83e-06 | 20.68 | 21023 | 0 | 2.26e-06 | 7.7 | 21023 | 0.5 | 1.66e-06 | 5.28 | 21030 | 0.1 | 2.94e-05 | 11.11 | 21030 | 0.5 | 4.51e-06 | 5.77 | 21031 | 0.5 | 4.07e-06 | 7.02
7764 | 0.5 | 0.00022620484 | 15.11 |  |  |  |  | 7764 | 0.5 | 3.523932e-05 | 10.05 |  |  |  |  | 7764 | 0.02 | 0.0004054935 | 29.48 |  |  |  |  | 7764 | 0.02 | 0.00011902189 | 22.01 | [8 empty] | 7765 | 0.5 | 0.00027189147 | 14.89 |  |  |  |  | 7765 | 0.5 | 8.278846e-05 | 11.36 | 7765 | 0.02 | 0.0001416057 | 22.13 | 7765 | 0.02 | 0.00075449342 | 29.56 |  |  |  |  | 7765 | 0.02 | 5.927395e-05 | 16.74 | 7766 | 0.5 | 0.00066666667 | 13.22 | 7766 | 0.5 | 4.732672e-05 | 9.99 | 7766 | 0.02 | 0.00016478499 | 22.13 |  |  |  |  | 7766 | 0.02 | 5.601213e-05 | 16.76 |  |  |  |  | 7775 | 0 | 1.007377e-05 | 12.05 | 7775 | 0 | 0.00025989395 | 29 | 7775 | 0.33 | 2.835779e-05 | 13.14 | 7775 | 0.33 | 5.68628e-06 | 7.7 | 7775 | 0.33 | 3.752845e-05 | 14.15 | 7775 | 0.33 | 6.11981e-06 | 8.17 | 7784 | 0 | 3.20068e-06 | 8.13 | 7784 | 0.5 | 2.18243e-06 | 5.55 | 7784 | -1 | 5.19676e-06 | 10.72 | 7784 | -1 | 5.03084e-06 | 10.4 | 7786 | 0.5 | 7.36949e-06 | 5.33 | 7786 | 0.5 | 2.327628e-05 | 9.03 | 7786 | 0.02 | 1.03314e-05 | 8.89 | 7786 | 0.02 | 8.45181e-06 | 8.12 | 7788 | 0.02 | 6.88338e-05 | 20.9 | 7788 | 0.02 | 7.375696e-05 | 21.27 | 7789 | 0.02 | 6.362111e-05 | 20.82 | 7789 | 0.02 | 0.00084370089 | 30.99 | 7789 | 0.02 | 1.452374e-05 | 12.88 | 7790 | 0.02 | 9.64605e-05 | 20.81 | 8242 | 0.5 | 3.0229e-07 | 3.658 | 8265 | 0.5 | 7.396e-06 | 5.932 | 8265 | -0.5 | 1.49e-05 | 14.991 | 8265 | -0.3 | 1.53e-05 | 13.292 | 8265 | 0.05 | 1.54e-05 | 10.24 | 8268 | 0.5 | 3.5714e-05 | 9.578 | 8268 | 0.02 | 5.43e-05 | 14.541 | 8269 | 0.5 | 2e-05 | 7.937 | 8269 | 0.02 | 0.000235 | 23.393 | 8270 | 0.5 | 2e-05 | 8.791 | 8270 | 0.02 | 6.1e-05 | 17.39 | 8283 | 0.75 | 3.3818e-06 | 3.98 | 8283 | 0.1 | 5.19e-06 | 7.62 | 8283 | 0.5 | 2.31e-06 | 4.291 | 8284 | 0.75 | 3.7505e-06 | 3.479 | 8284 | 0.1 | 9.71e-06 | 7.357 | 8284 | 0.5 | 3.88e-06 | 4.605 | 8285 | 0.1 | 1.8579e-05 | 10.958 | 8286 | 0.1 | 1.4049e-05 | 12.214 | 8287 | 0.1 | 2.2754e-05 | 14.759 | 8288 | 0.1 | 0.00012174 | 22.922 | 9403 | 0.1 | 2.15296e-06 | 6.39 | 9403 | 0.1 | 2.47002e-06 | 7.35 | 9403 | 0.5 | 4.5456e-06 | 6.11 | 9403 | 0.5 | 7.8434e-07 | 4.61 | 9403 | 0.5 | 1.492718e-05 | 7.23 | 9408 | 0.5 | 4.37696e-06 | 6.46 |  |  |  |  | 9426 | 0.02 | 0.00024884738 | 31.14 | 9426 | 0.02 | 0.00042584504 | 30.55 | [8 empty] | 9437 | 0.02 | 2.199947e-05 | 14.34 | 9441 | 0.02 | 6.4472e-05 | 20.54 | 9446 | 0.33 | 2.494058e-05 | 12.39 | 9447 | 0.02 | 4.15107e-06 | 7.96 | 9447 | 0.5 | 3.27397e-06 | 5.21 | 9448 | 0.33 | 6.062e-06 | 7.08 | 9449 | 0.33 | 4.97868e-06 | 6.77 | 9450 | 0.33 | 3.50826e-06 | 6.37 | 9452 | 0.02 | 7.853986e-05 | 20.95 | 9453 | 0.02 | 8.779948e-05 | 20.88 | 9453 | 0.02 | 0.00041189912 | 31.02 | 9454 | 0.02 | 9.191877e-05 | 22.74 | 9467 | 0.1 | 6.452e-08 | 2.5854 | 9467 | 0.1 | 7.5e-08 | 3.2451 | 9467 | 0.5 | 1.85e-07 | 3.5781 | 9467 | 0.5 | 5.25e-08 | 2.2024 | 9468 | -0.1 | 7.027e-08 | 1.9569 | 9468 | -0.5 | 5.75e-07 | 4.5942 | 9468 | -0.5 | 9.624e-08 | 1.9278 | 9468 | -0.1 | 1.89999e-06 | 5.3313 | 9469 | -0.5 | 1.385e-07 | 1.2238 | 9798 | 0.05 | 1.2e-06 | 5.7 | 9807 | 0.5 | 8.76e-07 | 4 | 9807 | 0.1 | 1.82e-05 | 12 | 9817 | 0.75 | 2.498e-06 | 4.46 | 9817 | 0.1 | 5.05e-05 | 16.86 | 9818 | 0.1 | 8.542e-06 | 9.18 | 9825 | 0.5 | 1.3517e-06 | 2.655 | 9825 | -0.5 | 8.8e-06 | 14.889 | 9825 | -0.3 | 9.23e-06 | 14.328 | 9825 | 0.05 | 3.31e-06 | 6.765 | 9835 | 0.02 | 6.3317e-07 | 5.54 | 20252 | 0.1 | 5.30986e-06 | 6.69839 | 20252 | 0.1 | 3.37478e-06 | 5.77046 | 20252 | 0.8 | 2.03e-06 | 3.6962 | 20252 | 0.8 | 1.87506e-06 | 3.69384 | 20252 | 0.5 | 1.04e-05 | 6.73446 | 20252 | 0.5 | 1.06e-05 | 6.79 | 20253 | 0.1 | 3.18e-06 | 5.636 | 20253 | 0.1 | 1.35e-06 | 4.741 | 20253 | 0.5 | 3.12e-07 | 3.102 | 20253 | 0.5 | 1.88e-07 | 2.691 | 20253 | 0.8 | 1.06e-10 | 1.229 | 20253 | 0.8 | 8.38e-07 | 2.99 | 20302 | -0.5 | 1.6494e-07 | 3.19102 | 20302 | -0.5 | 1.2913e-07 | 2.66166 | 20302 | 0.1 | 2.0132e-07 | 3.53712 | 20302 | 0.1 | 1.5292e-07 | 3.05328 | 21005 | 0 | 0.00128 | 30.12 | 21005 | 0.33 | 7.18e-05 | 15.31 | 21006 | 0.5 | 2.42e-05 | 9.2789 | 21006 | 0.3 | 1.61e-05 | 10.3436 | 21006 | 0.3 | 1.61e-05 | 10.3436 | 21006 | 0.06 | 2.92e-05 | 13.1086 | 21007 | -1 | 0.0025 | 86.366 | 21007 | -0.7 | 0.00154 | 71.972 | 21007 | -0.3 | 0.0025 | 57.577 | 21007 | 0 | 5.99e-05 | 20.602 | 21007 | 0.2 | 5.95e-05 | 18.267 | 21007 | 0.33 | 0.000179 | 22.179 | 21007 | 0.5 | 0.000909 | 28.789 | 21007 | 0.7 | 0.0002 | 14.394 | 21008 | 0.02 | 1.03e-05 | 8.89 | 21008 | 0.5 | 6.97e-06 | 5.29 | 21009 | 0.02 | 6.36e-05 | 20.82 | 21010 | 0.02 | 9.65e-05 | 20.81 | 21013 | 0 | 1.01e-05 | 12.05 | 21013 | 0.33 | 2.79e-05 | 13.13 | 21014 | 0.02 | 4.15e-06 | 7.96 | 21014 | 0.5 | 3.34e-06 | 5.03 | 21015 | 0.02 | 7.85e-05 | 20.95 | 21016 | 0.02 | 9.19e-05 | 22.74 | 21017 | 0.1 | 1.82e-05 | 12 | 21017 | 0.5 | 9.19e-06 | 7 | 21018 | 0.33 | 4.98e-06 | 6.77 | 21019 | -0.1 | 5.63e-07 | 5.455 | 21019 | -0.5 | 3.1e-07 | 2.1444 | 21020 | 0.5 | 2.38e-07 | 3.3818 | 21020 | 0.1 | 2.76e-07 | 3.7665 | [8 empty] | 21022 | 0.02 | 0.000249 | 31.14 | 21023 | -1 | 5.2e-06 | 21.44 | 21023 | 0 | 3.2e-06 | 8.13 | 21023 | 0.5 | 2.18e-06 | 5.55 | 21030 | 0.1 | 3.09e-05 | 12.25 | 21030 | 0.5 | 4.55e-06 | 6.11 | 21031 | 0.5 | 4.38e-06 | 6.46
7764 | 0.5 | 0.00032528569 | 16.11 |  |  |  |  | 7764 | 0.5 | 5.292411e-05 | 10.7 |  |  |  |  | 7764 | 0.02 | 0.00057418939 | 31.48 |  |  |  |  | 7764 | 0.02 | 0.00015238024 | 23.63 | [8 empty] | 7765 | 0.5 | 0.00045267289 | 16.25 |  |  |  |  | 7765 | 0.5 | 0.00010617658 | 12.03 | 7765 | 0.02 | 0.00017952943 | 23.53 | 7765 | 0.02 | 0.00123207741 | 31.62 |  |  |  |  | 7765 | 0.02 | 6.709433e-05 | 17.69 |  |  |  |  | 7766 | 0.5 | 6.764632e-05 | 10.71 | [8 empty] | 7766 | 0.02 | 6.471131e-05 | 17.65 |  |  |  |  | 7775 | 0 | 1.231005e-05 | 13.15 | 7775 | 0 | 0.00035398026 | 31.25 | 7775 | 0.33 | 4.119935e-05 | 13.95 | 7775 | 0.33 | 6.47547e-06 | 8.16 | 7775 | 0.33 | 4.654228e-05 | 14.91 | 7775 | 0.33 | 7.62029e-06 | 8.78 | 7784 | 0 | 3.85498e-06 | 8.54 | 7784 | 0.5 | 2.41921e-06 | 5.81 | 7784 | -1 | 6.03624e-06 | 11.05 | 7784 | -1 | 6.57855e-06 | 10.69 | 7786 | 0.5 | 7.92012e-06 | 5.58 | 7786 | 0.5 | 2.739626e-05 | 9.27 | 7786 | 0.02 | 1.201772e-05 | 9.25 | 7786 | 0.02 | 1.016513e-05 | 8.56 | 7788 | 0.02 | 0.00011104823 | 22.62 | 7788 | 0.02 | 7.892701e-05 | 23.01 | 7789 | 0.02 | 8.55488e-05 | 22.4 | 7789 | 0.02 | 0.00094333128 | 33.01 | 7789 | 0.02 | 1.487507e-05 | 14.3 | 7790 | 0.02 | 0.00012378924 | 22.22 | 8242 | 0.5 | 3.3106e-07 | 3.516 | 8265 | 0.5 | 8.2522e-06 | 5.624 | 8265 | -0.5 | 1.56e-05 | 15.784 | 8265 | -0.3 | 1.75e-05 | 13.979 | 8265 | 0.05 | 1.48e-05 | 10.741 | 8268 | 0.5 | 4.1667e-05 | 9.941 | 8268 | 0.02 | 8.77e-05 | 17.39 | 8269 | 0.5 | 2.6316e-05 | 8.791 | 8269 | 0.02 | 1.6e-05 | 10.906 | 8270 | 0.5 | 2.2222e-05 | 9.578 | 8270 | 0.02 | 0.000102 | 20.6 | 8283 | 0.75 | 3.6325e-06 | 4.437 | 8283 | 0.1 | 5.78e-06 | 7.854 | 8283 | 0.5 | 2.57e-06 | 4.637 | 8284 | 0.75 | 4.7412e-06 | 3.718 | 8284 | 0.1 | 1.21e-05 | 7.595 | 8284 | 0.5 | 4.4e-06 | 4.837 | 8285 | 0.1 | 2.027e-05 | 13.265 | 8286 | 0.1 | 1.5283e-05 | 12.214 | 8287 | 0.1 | 2.6438e-05 | 13.717 | 8288 | 0.1 | 0.0001857 | 24.562 | 9403 | 0.1 | 2.36836e-06 | 6.52 | 9403 | 0.1 | 2.9398e-06 | 7.59 | 9403 | 0.5 | 5.00113e-06 | 6.45 |  |  |  |  | 9403 | 0.5 | 1.740069e-05 | 7.58 | 9408 | 0.5 | 4.68891e-06 | 7.12 |  |  |  |  | 9426 | 0.02 | 0.00034149492 | 31.25 | 9426 | 0.02 | 0.00134562387 | 38.99 | [8 empty] | 9437 | 0.02 | 2.463502e-05 | 10.31 | 9441 | 0.02 | 0.00010835069 | 24.73 |  |  |  |  | 9447 | 0.02 | 5.21416e-06 | 8.39 | 9447 | 0.5 | 3.33595e-06 | 5.03 | 9448 | 0.33 | 6.89146e-06 | 7.47 | 9449 | 0.33 | 5.69079e-06 | 6.96 | 9450 | 0.33 | 4.06677e-06 | 6.8 | 9452 | 0.02 | 9.261055e-05 | 22.68 | 9453 | 0.02 | 9.537353e-05 | 22.6 | 9453 | 0.02 | 0.00095195562 | 33.08 | 9454 | 0.02 | 0.00010633285 | 23.75 | 9467 | 0.1 | 5.102e-08 | 2.8567 | 9467 | 0.1 | 7e-08 | 3.2975 | 9467 | 0.5 | 7e-08 | 2.678 | 9467 | 0.5 | 7.5e-08 | 2.1852 | 9468 | -0.1 | 1e-08 | 2.0454 | 9468 | -0.5 | 1e-06 | 4.5184 | 9468 | -0.5 | 9.683e-08 | 1.9143 | 9468 | -0.1 | 1.75e-06 | 5.4122 | 9469 | -0.5 | 1.4975e-07 | 1.2597 | 9798 | 0.05 | 1.4e-06 | 5.1 | 9807 | 0.5 | 2.65e-06 | 5 | 9807 | 0.1 | 2.83e-05 | 15 | 9817 | 0.75 | 2.821e-06 | 4.62 | 9817 | 0.1 | 6.35e-05 | 18.46 | 9818 | 0.1 | 9.462e-06 | 9.62 | 9825 | 0.5 | 2.6311e-06 | 2.809 | 9825 | -0.5 | 9.98e-06 | 15.947 | 9825 | -0.3 | 1.1e-05 | 15.232 | 9825 | 0.05 | 2.9e-06 | 7.212 | 9835 | 0.02 | 6.9712e-07 | 5.68 | 20252 | 0.1 | 5.53644e-06 | 6.79221 | 20252 | 0.1 | 3.29699e-06 | 5.84586 | 20252 | 0.8 | 2.24e-06 | 3.74748 | 20252 | 0.8 | 1.96261e-06 | 3.74332 | 20252 | 0.5 | 1.06e-05 | 6.82734 | 20252 | 0.5 | 1.14e-05 | 6.88 | 20253 | 0.1 | 3.41e-06 | 5.685 | 20253 | 0.1 | 1.12e-06 | 4.706 | 20253 | 0.5 | 3.18e-07 | 3.13 | 20253 | 0.5 | 1.81e-07 | 2.664 | 20253 | 0.8 | 8.77e-09 | 1.231 | 20253 | 0.8 | 8.06e-07 | 2.961 | 20302 | -0.5 | 1.6669e-07 | 3.23342 | 20302 | -0.5 | 1.4483e-07 | 2.6868 | 20302 | 0.1 | 2.2613e-07 | 3.63105 | 20302 | 0.1 | 1.5943e-07 | 3.09784 | 21005 | 0 | 4.89e-06 | 8.86 | 21005 | 0.33 | 9.06e-05 | 16.09 | 21006 | 0.5 | 1.6e-05 | 9.3898 | 21006 | 0.3 | 2.19e-05 | 10.5506 | 21006 | 0.3 | 2.19e-05 | 10.5506 | 21006 | 0.06 | 2.63e-05 | 13.7117 | 21007 | -1 | 0.00333 | 92.997 | 21007 | -0.7 | 0.002 | 77.498 | 21007 | -0.3 | 0.005 | 61.998 | 21007 | 0 | 0.000145 | 26.615 | 21007 | 0.2 | 0.000152 | 23.599 | 21007 | 0.33 | 0.000385 | 26.27 | 21007 | 0.5 | 0.00143 | 30.999 | 21007 | 0.7 | 0.000333 | 15.5 | 21008 | 0.02 | 1.2e-05 | 9.25 | 21008 | 0.5 | 7.71e-06 | 5.49 | 21009 | 0.02 | 8.55e-05 | 22.4 | 21010 | 0.02 | 0.000124 | 22.22 | 21013 | 0 | 1.23e-05 | 13.15 | 21013 | 0.33 | 4.12e-05 | 13.95 | 21014 | 0.02 | 5.21e-06 | 8.39 | 21014 | 0.5 | 3.27e-06 | 5.21 | 21015 | 0.02 | 9.26e-05 | 22.68 | 21016 | 0.02 | 0.000106 | 23.75 | 21017 | 0.1 | 2.83e-05 | 15 | 21017 | 0.5 | 1.59e-05 | 9 | 21018 | 0.33 | 5.69e-06 | 6.96 | 21019 | -0.1 | 8.5e-07 | 4.7401 | 21019 | -0.5 | 3.3e-07 | 2.089 | 21020 | 0.5 | 1.88e-07 | 3.124 | 21020 | 0.1 | 2.56e-07 | 3.7997 | [8 empty] | 21022 | 0.02 | 0.000341 | 31.25 | 21023 | -1 | 6.04e-06 | 22.1 | 21023 | 0 | 3.86e-06 | 8.54 | 21023 | 0.5 | 2.42e-06 | 5.81 | 21030 | 0.1 | 3.73e-05 | 12.99 | 21030 | 0.5 | 5e-06 | 6.45 | 21031 | 0.5 | 4.69e-06 | 7.12
7764 | 0.5 | 0.00049776274 | 16.98 |  |  |  |  | 7764 | 0.5 | 7.204335e-05 | 11.37 |  |  |  |  | 7764 | 0.02 | 0.00092144323 | 33.58 |  |  |  |  | 7764 | 0.02 | 0.00019844133 | 25.07 | [16 empty] | 7765 | 0.5 | 0.00016930199 | 13.24 | 7765 | 0.02 | 0.00025524011 | 25.12 | [8 empty] | 7765 | 0.02 | 8.613348e-05 | 19.54 |  |  |  |  | 7766 | 0.5 | 0.00011431887 | 11.37 | [8 empty] | 7766 | 0.02 | 8.933089e-05 | 19.56 |  |  |  |  | 7775 | 0 | 1.298816e-05 | 13.96 | 7775 | 0 | 0.00082568966 | 32.86 | 7775 | 0.33 | 5.18361e-05 | 14.91 | 7775 | 0.33 | 7.02824e-06 | 8.62 | 7775 | 0.33 | 6.094961e-05 | 16.08 | 7775 | 0.33 | 8.91783e-06 | 9.26 | 7784 | 0 | 4.09392e-06 | 8.96 | 7784 | 0.5 | 2.70452e-06 | 6.05 | 7784 | -1 | 7.22236e-06 | 11.4 | 7784 | -1 | 7.79236e-06 | 9.31 | 7786 | 0.5 | 9.20783e-06 | 5.77 | 7786 | 0.5 | 5.106248e-05 | 12.39 | 7786 | 0.02 | 1.209262e-05 | 9.62 | 7786 | 0.02 | 1.112241e-05 | 8.94 | 7788 | 0.02 | 0.00013817973 | 23.77 | 7788 | 0.02 | 0.00011113838 | 25.82 | 7789 | 0.02 | 0.00014629499 | 23.45 | 7789 | 0.02 | 0.00179990032 | 35.83 | 7789 | 0.02 | 2.048356e-05 | 14.89 | 7790 | 0.02 | 0.00016708432 | 23.58 | 8242 | 0.5 | 3.4826e-07 | 3.971 | 8265 | 0.5 | 1.034e-05 | 6.476 | 8265 | -0.5 | 1.73e-05 | 16.574 | 8265 | -0.3 | 1.93e-05 | 14.574 | 8265 | 0.05 | 1.82e-05 | 11.268 | 8268 | 0.5 | 5e-05 | 10.316 | 8268 | 0.02 | 0.000143 | 20.6 | 8269 | 0.5 | 3.2787e-05 | 9.941 | 8269 | 0.02 | 2.72e-05 | 13.043 | 8270 | 0.5 | 2.5e-05 | 9.941 | 8270 | 0.02 | 0.000147 | 23.393 | 8283 | 0.75 | 4.5124e-06 | 4.565 | 8283 | 0.1 | 6.92e-06 | 8.093 | 8283 | 0.5 | 3.31e-06 | 5.219 | 8284 | 0.75 | 5.6775e-06 | 3.954 | 8284 | 0.1 | 1.39e-05 | 7.941 | 8284 | 0.5 | 4.82e-06 | 5.18 | 8285 | 0.1 | 2.0592e-05 | 12.492 | 8286 | 0.1 | 1.5806e-05 | 12.857 | 8287 | 0.1 | 3.2495e-05 | 16.27 | 8288 | 0.1 | 0.00027885 | 27.104 | 9403 | 0.1 | 2.43869e-06 | 6.89 |  |  |  |  | 9403 | 0.5 | 6.20401e-06 | 6.69 |  |  |  |  | 9403 | 0.5 | 1.75771e-05 | 7.28 | 9408 | 0.5 | 5.42275e-06 | 7.21 |  |  |  |  | 9426 | 0.02 | 0.00112712197 | 39.37 | [12 empty] | 9437 | 0.02 | 4.929723e-05 | 16.49 | 9441 | 0.02 | 0.00012559626 | 24.09 |  |  |  |  | 9447 | 0.02 | 5.34843e-06 | 8.86 | 9447 | 0.5 | 3.71485e-06 | 5.38 | 9448 | 0.33 | 7.40597e-06 | 7.66 | 9449 | 0.33 | 6.84464e-06 | 7.24 | 9450 | 0.33 | 4.44405e-06 | 6.96 | 9452 | 0.02 | 0.00013621492 | 23.87 | 9453 | 0.02 | 0.00013011883 | 23.63 | 9453 | 0.02 | 0.00117874471 | 36.11 | 9454 | 0.02 | 0.00017229118 | 25.4 | 9467 | 0.1 | 9.615e-08 | 3.2895 | 9467 | 0.1 | 9.75e-08 | 3.2328 | 9467 | 0.5 | 1.3e-07 | 2.6899 | 9467 | 0.5 | 9.875e-08 | 2.3058 | 9468 | -0.1 | 1.923e-08 | 2.0271 | 9468 | -0.5 | 8e-07 | 4.7116 | 9468 | -0.5 | 8.5e-08 | 2.1012 | 9468 | -0.1 | 1.5e-06 | 5.6018 | 9469 | -0.5 | 1.675e-07 | 1.2943 | 9798 | 0.05 | 1.4e-06 | 5.4 | 9807 | 0.5 | 9.19e-06 | 7 | 9807 | 0.1 | 5.89e-05 | 20 | 9817 | 0.75 | 3.183e-06 | 4.78 | 9817 | 0.1 | 7.52e-05 | 19.73 | 9818 | 0.1 | 1.057e-05 | 10.14 | 9825 | 0.5 | 3.7315e-06 | 2.952 | 9825 | -0.5 | 1.11e-05 | 16.876 | 9825 | -0.3 | 1.28e-05 | 16.183 | 9825 | 0.05 | 5.08e-06 | 7.679 | 9835 | 0.02 | 1.4214e-06 | 6.63 | 20252 | 0.1 | 5.73987e-06 | 6.88475 | 20252 | 0.1 | 3.51645e-06 | 5.93423 | 20252 | 0.8 | 2.42e-06 | 3.8004 | 20252 | 0.8 | 2.17491e-06 | 3.79425 | 20252 | 0.5 | 1.1e-05 | 6.91955 | 20252 | 0.5 | 1.23e-05 | 6.98 | 20253 | 0.1 | 3.67e-06 | 5.734 | 20253 | 0.1 | 9.68e-07 | 4.671 | 20253 | 0.5 | 3.24e-07 | 3.158 | 20253 | 0.5 | 1.92e-07 | 2.637 | 20253 | 0.8 | 3.29e-09 | 1.232 | 20253 | 0.8 | 7.92e-07 | 2.933 | 20302 | -0.5 | 1.6588e-07 | 3.27604 | 20302 | -0.5 | 1.5228e-07 | 2.7114 | 20302 | 0.1 | 1.7832e-07 | 3.66599 | 20302 | 0.1 | 1.6698e-07 | 3.14246 | 21005 | 0 | 6.23e-06 | 9.59 | 21005 | 0.33 | 0.000111 | 16.97 | 21006 | 0.5 | 1.94e-05 | 9.4995 | 21006 | 0.3 | 2.56e-05 | 10.7825 | 21006 | 0.3 | 2.56e-05 | 10.7825 | 21006 | 0.06 | 2.57e-05 | 14.215 | 21007 | -1 | 0.005 | 105.287 | 21007 | -0.7 | 0.00222 | 82.732 | 21007 | -0.3 | 0.00333 | 66.186 | 21007 | 0 | 0.000333 | 31.524 | 21007 | 0.2 | 0.000333 | 27.951 | 21007 | 0.33 | 0.000667 | 29.829 | 21007 | 0.5 | 2.44e-05 | 11.4 | 21007 | 0.7 | 5.05e-06 | 6.043 | 21008 | 0.02 | 1.21e-05 | 9.62 | 21008 | 0.5 | 8.44e-06 | 5.7 | 21009 | 0.02 | 0.000146 | 23.45 | 21010 | 0.02 | 0.000167 | 23.58 | 21013 | 0 | 1.3e-05 | 13.96 | 21013 | 0.33 | 5.18e-05 | 14.91 | 21014 | 0.02 | 5.35e-06 | 8.86 | 21014 | 0.5 | 3.71e-06 | 5.38 | 21015 | 0.02 | 0.000136 | 23.87 | 21016 | 0.02 | 0.000172 | 25.4 | 21017 | 0.1 | 5.89e-05 | 20 | 21017 | 0.5 | 2.51e-05 | 11 | 21018 | 0.33 | 6.84e-06 | 7.24 | 21019 | -0.1 | 2.5e-07 | 4.7913 | 21019 | -0.5 | 5.1e-07 | 1.9858 | 21020 | 0.5 | 1.5e-07 | 2.5563 | 21020 | 0.1 | 2.17e-07 | 3.6812 | [8 empty] | 21022 | 0.02 | 0.00113 | 39.37 | 21023 | -1 | 7.22e-06 | 22.8 | 21023 | 0 | 4.09e-06 | 8.96 | 21023 | 0.5 | 2.7e-06 | 6.05 | 21030 | 0.1 | 5.02e-05 | 13.75 | 21030 | 0.5 | 6.2e-06 | 6.69 | 21031 | 0.5 | 5.42e-06 | 7.21
7764 | 0.5 | 0.00071657875 | 18.29 |  |  |  |  | 7764 | 0.5 | 8.572828e-05 | 12.01 | [12 empty] | 7764 | 0.02 | 0.00025064941 | 26.56 | [16 empty] | 7765 | 0.5 | 0.00028487578 | 14.69 | 7765 | 0.02 | 0.00035590466 | 26.58 | [8 empty] | 7765 | 0.02 | 0.00011349831 | 21.38 | [16 empty] | 7766 | 0.02 | 0.00013009316 | 21.42 |  |  |  |  | 7775 | 0 | 1.371869e-05 | 14.65 |  |  |  |  | 7775 | 0.33 | 6.976933e-05 | 16.51 | 7775 | 0.33 | 7.87452e-06 | 9.09 | 7775 | 0.33 | 9.119269e-05 | 17.59 | 7775 | 0.33 | 1.084989e-05 | 9.94 | 7784 | 0 | 4.27966e-06 | 9.38 | 7784 | 0.5 | 2.86866e-06 | 6.27 | 7784 | -1 | 7.91862e-06 | 11.86 | 7784 | -1 | 7.8576e-06 | 11.01 | 7786 | 0.5 | 9.982e-06 | 5.98 | 7786 | 0.5 | 5.255907e-05 | 12.95 | 7786 | 0.02 | 1.387047e-05 | 9.99 | 7786 | 0.02 | 1.223345e-05 | 9.32 | 7788 | 0.02 | 0.00018907043 | 25.39 | 7788 | 0.02 | 0.00011941297 | 23.91 | 7789 | 0.02 | 0.0001629802 | 25.27 | 7789 | 0.02 | 0.00291698589 | 40.04 | 7789 | 0.02 | 2.049446e-05 | 15.58 | 7790 | 0.02 | 0.00021588033 | 24.97 | 8242 | 0.5 | 3.4864e-07 | 3.518 | 8265 | 0.5 | 1.0396e-05 | 6.712 | 8265 | -0.5 | 1.97e-05 | 17.362 | 8265 | -0.3 | 1.95e-05 | 15.184 | 8265 | 0.05 | 1.83e-05 | 11.803 | 8268 | 0.5 | 5.2632e-05 | 10.51 | 8268 | 0.02 | 0.000238 | 23.393 | 8269 | 0.5 | 3.5088e-05 | 9.578 | 8269 | 0.02 | 3.85e-05 | 15.45 | 8270 | 0.5 | 2.5e-05 | 10.51 | 8270 | 0.02 | 0.0002 | 25.91 | 8283 | 0.75 | 5.405e-06 | 4.804 | 8283 | 0.1 | 6.67e-06 | 8.767 | 8283 | 0.5 | 3.76e-06 | 5.341 | 8284 | 0.75 | 7.1797e-06 | 3.968 | 8284 | 0.1 | 1.39e-05 | 8.503 | 8284 | 0.5 | 5.46e-06 | 5.412 | 8285 | 0.1 | 2.5293e-05 | 15.434 | 8286 | 0.1 | 1.9021e-05 | 12.857 | 8287 | 0.1 | 3.7178e-05 | 16.129 | 8288 | 0.1 | 0.00039068 | 27.98 | 9403 | 0.1 | 2.69877e-06 | 6.72 |  |  |  |  | 9403 | 0.5 | 7.18829e-06 | 7.01 |  |  |  |  | 9403 | 0.5 | 1.867156e-05 | 7.8 | 9408 | 0.5 | 6.69571e-06 | 7.31 | [20 empty] | 9437 | 0.02 | 5.982638e-05 | 16.23 | 9441 | 0.02 | 0.00013275821 | 25.19 |  |  |  |  | 9447 | 0.02 | 6.27367e-06 | 9.16 | 9447 | 0.5 | 4.52024e-06 | 5.54 | 9448 | 0.33 | 7.92069e-06 | 7.86 | 9449 | 0.33 | 7.5681e-06 | 7.41 | 9450 | 0.33 | 4.68991e-06 | 7.08 | 9452 | 0.02 | 0.00016395641 | 25.09 | 9453 | 0.02 | 0.00015447558 | 25.52 | 9453 | 0.02 | 0.00224847696 | 38.11 | 9454 | 0.02 | 0.00020490115 | 26.29 | 9467 | 0.1 | 1.4286e-07 | 3.2666 | 9467 | 0.1 | 1e-07 | 3.2837 | 9467 | 0.5 | 1.7e-07 | 2.6638 | 9467 | 0.5 | 1.075e-07 | 2.3512 | 9468 | -0.1 | 4e-08 | 2.0403 | 9468 | -0.5 | 1.0625e-06 | 4.5726 | 9468 | -0.5 | 9.5e-08 | 2.084 | 9468 | -0.1 | 1.8e-06 | 5.5079 | 9469 | -0.5 | 1.9719e-07 | 1.335 | 9798 | 0.05 | 1.6e-06 | 6 | 9807 | 0.5 | 1.59e-05 | 9 | 9807 | 0.1 | 0.000134 | 25 | 9817 | 0.75 | 3.345e-06 | 4.71 | 9817 | 0.1 | 9.36e-05 | 21.39 | 9818 | 0.1 | 1.195e-05 | 10.74 | 9825 | 0.5 | 4.0419e-06 | 6.641 | 9825 | -0.5 | 1.16e-05 | 17.855 | 9825 | -0.3 | 1.29e-05 | 17.204 | 9825 | 0.05 | 5.56e-06 | 8.16 | 9835 | 0.02 | 1.684e-06 | 6.76 | 20252 | 0.1 | 6.03972e-06 | 6.97712 | 20252 | 0.1 | 4.11231e-06 | 6.00868 | 20252 | 0.8 | 2.6e-06 | 3.85265 | 20252 | 0.8 | 2.43148e-06 | 3.84523 | 20252 | 0.5 | 1.15e-05 | 7.01107 | 20252 | 0.5 | 1.26e-05 | 7.07 | 20253 | 0.1 | 4.14e-06 | 5.784 | 20253 | 0.1 | 8.58e-07 | 4.637 | 20253 | 0.5 | 3.72e-07 | 3.185 | 20253 | 0.5 | 1.85e-07 | 2.611 | 20253 | 0.8 | 3.02e-09 | 1.233 | 20253 | 0.8 | 6.76e-07 | 2.905 | 20302 | -0.5 | 1.6651e-07 | 3.31884 | 20302 | -0.5 | 1.5162e-07 | 2.73658 | 20302 | 0.1 | 1.8417e-07 | 3.72551 | 20302 | 0.1 | 1.696e-07 | 3.18634 | 21005 | 0 | 7.43e-06 | 10.23 | 21005 | 0.33 | 0.000159 | 18.3 | 21006 | 0.5 | 2.63e-05 | 9.6495 | 21006 | 0.3 | 1.81e-05 | 10.9674 | 21006 | 0.3 | 1.81e-05 | 10.9674 | 21006 | 0.06 | 2.78e-05 | 14.6406 | 21007 | -1 | 3.1e-05 | 34.337 | 21007 | -0.7 | 0.00333 | 87.739 | 21007 | -0.3 | 0.0333 | 70.191 | 21007 | 0 | 0.000625 | 35.794 | 21007 | 0.2 | 0.000526 | 31.738 | 21007 | 0.33 | 0.001 | 33.034 | 21007 | 0.5 | 6.67e-05 | 14.727 | 21007 | 0.7 | 1.39e-05 | 7.807 | 21008 | 0.02 | 1.39e-05 | 9.99 | 21008 | 0.5 | 9.34e-06 | 5.93 | 21009 | 0.02 | 0.000163 | 25.27 | 21010 | 0.02 | 0.000216 | 24.97 | 21013 | 0 | 1.37e-05 | 14.65 | 21013 | 0.33 | 6.98e-05 | 16.51 | 21014 | 0.02 | 6.27e-06 | 9.16 | 21014 | 0.5 | 4.52e-06 | 5.54 | 21015 | 0.02 | 0.000164 | 25.09 | 21016 | 0.02 | 0.000205 | 26.29 | 21017 | 0.1 | 0.000134 | 25 | 21017 | 0.5 | 4.51e-05 | 13 | 21018 | 0.33 | 7.57e-06 | 7.41 | 21019 | -0.1 | 3.5e-07 | 4.578 | 21019 | -0.5 | 6e-08 | 2.0271 | 21020 | 0.5 | 2e-08 | 2.5659 | 21020 | 0.1 | 2.58e-07 | 3.7096 | [8 empty] | 21022 | 0.02 | 3.26e-06 | 8.87 | 21023 | -1 | 7.92e-06 | 23.72 | 21023 | 0 | 4.28e-06 | 9.38 | 21023 | 0.5 | 2.87e-06 | 6.27 | 21030 | 0.1 | 6.36e-05 | 14.7 | 21030 | 0.5 | 7.19e-06 | 7.01 | 21031 | 0.5 | 6.7e-06 | 7.31
[8 empty] | 7764 | 0.5 | 0.00011723929 | 13.23 | [12 empty] | 7764 | 0.02 | 0.00038708117 | 29.32 | [20 empty] | 7765 | 0.02 | 0.00064603935 | 29.46 | [36 empty] | 7775 | 0 | 1.422605e-05 | 15.42 |  |  |  |  | 7775 | 0.33 | 9.998923e-05 | 17.95 | 7775 | 0.33 | 9.57984e-06 | 9.74 | 7775 | 0.33 | 0.00011933525 | 18.46 | 7775 | 0.33 | 1.33966e-05 | 10.71 | 7784 | 0 | 5.14529e-06 | 9.82 | 7784 | 0.5 | 3.59674e-06 | 6.73 | 7784 | -1 | 1.05592e-05 | 12.07 | 7784 | -1 | 8.19237e-06 | 11.49 | 7786 | 0.5 | 1.101195e-05 | 6.19 | 7786 | 0.5 | 6.239033e-05 | 14.27 | 7786 | 0.02 | 1.518878e-05 | 10.7 | 7786 | 0.02 | 1.366908e-05 | 9.72 | 7788 | 0.02 | 0.00021624277 | 26.37 | 7788 | 0.02 | 0.00012306368 | 26.9 | 7789 | 0.02 | 0.00018899093 | 26.39 | 7789 | 0.02 | 0.00304335705 | 38.27 | 7789 | 0.02 | 2.082153e-05 | 13.55 | 7790 | 0.02 | 0.00028682122 | 26.41 | 8242 | 0.5 | 4.1218e-07 | 3.82 | 8265 | 0.5 | 1.1233e-05 | 7.17 | 8265 | -0.5 | 2.15e-05 | 18.206 | 8265 | -0.3 | 2.29e-05 | 15.877 | 8265 | 0.05 | 2.18e-05 | 12.358 | 8268 | 0.5 | 6.25e-05 | 11.016 | 8268 | 0.02 | 0.000333 | 25.91 | 8269 | 0.5 | 4.7619e-05 | 10.51 | 8269 | 0.02 | 5.56e-05 | 17.545 | 8270 | 0.5 | 4e-05 | 10.316 | 8270 | 0.02 | 0.000294 | 28.231 | 8283 | 0.75 | 6.0183e-06 | 5.376 | 8283 | 0.1 | 7.43e-06 | 9.113 | 8283 | 0.5 | 4.42e-06 | 5.692 | 8284 | 0.75 | 8.7527e-06 | 4.318 | 8284 | 0.1 | 1.58e-05 | 8.96 | 8284 | 0.5 | 6.31e-06 | 5.646 | 8285 | 0.1 | 2.65e-05 | 12.601 | 8286 | 0.1 | 2.1763e-05 | 13.371 | 8287 | 0.1 | 4.8055e-05 | 18.548 | 8288 | 0.1 | 0.0005579 | 30.654 | 9403 | 0.1 | 2.92018e-06 | 6.93 |  |  |  |  | 9403 | 0.5 | 8.735e-06 | 7.33 |  |  |  |  | 9403 | 0.5 | 1.903282e-05 | 8.46 | [24 empty] | 9437 | 0.02 | 6.438296e-05 | 19.32 | 9441 | 0.02 | 0.00014733248 | 26.19 |  |  |  |  | 9447 | 0.02 | 6.98445e-06 | 9.56 | 9447 | 0.5 | 4.87596e-06 | 5.77 | 9448 | 0.33 | 8.37259e-06 | 8.09 | 9449 | 0.33 | 7.8375e-06 | 7.61 | 9450 | 0.33 | 4.98978e-06 | 7.26 | 9452 | 0.02 | 0.00023966157 | 28.15 | 9453 | 0.02 | 0.00024268929 | 26.57 | 9453 | 0.02 | 0.00865377858 | 43.78 | 9454 | 0.02 | 0.0003072808 | 27.28 | 9467 | 0.1 | 1.4506e-07 | 3.2123 | 9467 | 0.1 | 1.1792e-07 | 3.3534 | 9467 | 0.5 | 2.1e-07 | 3.7752 | 9467 | 0.5 | 1.0825e-07 | 2.3958 | 9468 | -0.1 | 4.741e-08 | 2.0169 | 9468 | -0.5 | 6.1842e-07 | 4.7884 | 9468 | -0.5 | 3e-08 | 1.9681 | 9468 | -0.1 | 1.7e-06 | 5.5899 | 9469 | -0.5 | 2.1625e-07 | 1.4193 | 9798 | 0.05 | 1.7e-06 | 5.2 | 9807 | 0.5 | 2.51e-05 | 11 | 9807 | 0.1 | 0.000353 | 30 | 9817 | 0.75 | 3.565e-06 | 4.95 | 9817 | 0.1 | 0.000121 | 22.66 | 9818 | 0.1 | 1.317e-05 | 9.42 | 9825 | 0.5 | 5.782e-06 | 7.133 | 9825 | -0.5 | 1.63e-05 | 18.883 | 9825 | -0.3 | 1.78e-05 | 18.298 | 9825 | 0.05 | 1.38e-05 | 8.658 | 9835 | 0.02 | 1.9933e-06 | 6.92 | 20252 | 0.1 | 6.3762e-06 | 7.07014 | 20252 | 0.1 | 3.88147e-06 | 6.09269 | 20252 | 0.8 | 2.7e-06 | 3.90536 | 20252 | 0.8 | 2.55372e-06 | 3.897 | 20252 | 0.5 | 1.19e-05 | 7.10469 | 20252 | 0.5 | 1.27e-05 | 7.17 | 20253 | 0.1 | 3.94e-06 | 5.833 | 20253 | 0.1 | 7.92e-07 | 4.603 | 20253 | 0.5 | 3.93e-07 | 3.213 | 20253 | 0.5 | 1.86e-07 | 2.584 | 20253 | 0.8 | 6.25e-09 | 1.234 | 20253 | 0.8 | 7.06e-07 | 2.877 | 20302 | -0.5 | 1.7047e-07 | 3.36028 | 20302 | -0.5 | 1.5607e-07 | 2.76149 | 20302 | 0.1 | 2.2992e-07 | 3.78852 | 20302 | 0.1 | 1.8107e-07 | 3.23105 | 21005 | 0 | 8.46e-06 | 10.72 | 21005 | 0.33 | 0.000273 | 19.79 | 21006 | 0.5 | 2.51e-05 | 9.8137 | 21006 | 0.3 | 2.29e-05 | 11.1216 | 21006 | 0.3 | 2.29e-05 | 11.1216 | 21006 | 0.06 | 2.96e-05 | 15.0792 | 21007 | -1 | 0.000103 | 44.359 | 21007 | -0.7 | 0.005 | 94.923 | 21007 | -0.3 | 8.13e-06 | 13.735 | 21007 | 0 | 0.000909 | 39.64 | 21007 | 0.2 | 0.000769 | 35.148 | 21007 | 0.33 | 0.00167 | 35.986 | 21007 | 0.5 | 0.000128 | 17.443 | 21007 | 0.7 | 2.56e-05 | 9.247 | 21008 | 0.02 | 1.57e-05 | 10.32 | 21008 | 0.5 | 9.97e-06 | 6.11 | 21009 | 0.02 | 0.000189 | 26.39 | 21010 | 0.02 | 0.000287 | 26.41 | 21013 | 0 | 1.42e-05 | 15.42 | 21013 | 0.33 | 0.0001 | 17.95 | 21014 | 0.02 | 6.98e-06 | 9.56 | 21014 | 0.5 | 4.88e-06 | 5.77 | 21015 | 0.02 | 0.000242 | 26.58 | 21016 | 0.02 | 0.000307 | 27.28 | 21017 | 0.1 | 0.000353 | 30 | 21017 | 0.5 | 9.59e-05 | 15 | 21018 | 0.33 | 7.84e-06 | 7.61 | 21019 | -0.1 | 3.75e-07 | 4.0904 | 21019 | -0.5 | 1.5e-07 | 2.0423 | 21020 | 0.5 | 1.15e-07 | 2.4283 | 21020 | 0.1 | 1.09e-07 | 3.7303 | [8 empty] | 21022 | 0.02 | 5.71e-06 | 9.13 | 21023 | -1 | 1.06e-05 | 24.14 | 21023 | 0 | 5.15e-06 | 9.82 | 21023 | 0.5 | 3.72e-06 | 6.54 | 21030 | 0.1 | 9.46e-05 | 16.11 | 21030 | 0.5 | 8.74e-06 | 7.33
[8 empty] | 7764 | 0.5 | 0.00018170091 | 14.6 | [12 empty] | 7764 | 0.02 | 0.00060450721 | 32.28 | [60 empty] | 7775 | 0 | 1.762146e-05 | 16.35 |  |  |  |  | 7775 | 0.33 | 0.00013663195 | 19.33 | 7775 | 0.33 | 1.18802e-05 | 10.3 | 7775 | 0.33 | 0.00016316319 | 20 | 7775 | 0.33 | 1.545932e-05 | 11.34 | 7784 | 0 | 5.94109e-06 | 10.15 | 7784 | 0.5 | 3.72077e-06 | 6.54 | 7784 | -1 | 1.198966e-05 | 12.45 | 7784 | -1 | 8.89085e-06 | 11.82 | 7786 | 0.5 | 1.244911e-05 | 6.39 | 7786 | 0.5 | 6.353229e-05 | 13.58 | 7786 | 0.02 | 1.571455e-05 | 10.32 | 7786 | 0.02 | 1.477178e-05 | 10.06 | 7788 | 0.02 | 0.00022124819 | 27.62 | 7788 | 0.02 | 0.00016228086 | 28.47 | 7789 | 0.02 | 0.00025412865 | 27.46 | 7789 | 0.02 | 0.0041532414 | 41.36 | 7789 | 0.02 | 2.479762e-05 | 16.01 | 7790 | 0.02 | 0.00033537851 | 27.59 | 8242 | 0.5 | 4.6284e-07 | 4.036 | 8265 | 0.5 | 1.2326e-05 | 6.809 | 8265 | -0.5 | 2.39e-05 | 19.067 | 8265 | -0.3 | 2.58e-05 | 16.715 | 8265 | 0.05 | 2.49e-05 | 12.924 | 8268 | 0.5 | 7.6923e-05 | 11.889 | 8268 | 0.02 | 0.0005 | 28.231 | 8269 | 0.5 | 5e-05 | 10.316 | 8269 | 0.02 | 7.69e-05 | 19.433 | 8270 | 0.5 | 5e-05 | 11.935 | 8270 | 0.02 | 0.000455 | 30.406 | 8283 | 0.75 | 6.9556e-06 | 5.386 | 8283 | 0.1 | 8.58e-06 | 9.349 | 8283 | 0.5 | 4.84e-06 | 5.811 | 8284 | 0.75 | 9.7492e-06 | 4.661 | 8284 | 0.1 | 1.72e-05 | 9.415 | 8284 | 0.5 | 7.7e-06 | 5.77 | 8285 | 0.1 | 2.7453e-05 | 13.884 | 8286 | 0.1 | 2.1763e-05 | 14.014 | 8287 | 0.1 | 9.0143e-05 | 21.963 | 8288 | 0.1 | 0.00070646 | 31.279 | 9403 | 0.1 | 3.21202e-06 | 6.94 |  |  |  |  | 9403 | 0.5 | 8.95718e-06 | 7.69 |  |  |  |  | 9403 | 0.5 | 2.05112e-05 | 8.89 | [24 empty] | 9437 | 0.02 | 7.550526e-05 | 19.23 | 9441 | 0.02 | 0.00016132924 | 25.08 |  |  |  |  | 9447 | 0.02 | 7.45519e-06 | 9.89 | 9447 | 0.5 | 5.22215e-06 | 5.95 | 9448 | 0.33 | 8.62176e-06 | 8.26 | 9449 | 0.33 | 8.18823e-06 | 7.73 | 9450 | 0.33 | 5.9957e-06 | 7.56 | 9452 | 0.02 | 0.00024201302 | 26.58 | 9453 | 0.02 | 0.00026817413 | 27.92 |  |  |  |  | 9454 | 0.02 | 0.00036953081 | 29.08 | 9467 | 0.1 | 3.401e-08 | 2.6969 | 9467 | 0.1 | 7e-08 | 3.4771 | 9467 | 0.5 | 1.5e-07 | 2.7719 | 9467 | 0.5 | 1.13e-07 | 2.4385 | 9468 | -0.1 | 5.5e-08 | 1.997 | 9468 | -0.5 | 6.75e-07 | 4.8233 | 9468 | -0.5 | 5.5e-08 | 1.9759 | 9468 | -0.1 | 1.90001e-06 | 5.6613 | 9469 | -0.5 | 2.2012e-07 | 1.3878 | 9798 | 0.05 | 1.8e-06 | 5.8 | 9807 | 0.5 | 4.51e-05 | 13 | 9807 | 0.1 | 0.00285 | 40 | 9817 | 0.75 | 3.87e-06 | 4.95 | 9817 | 0.1 | 0.000159 | 24.49 | 9818 | 0.1 | 1.398e-05 | 11.5 | 9825 | 0.5 | 6.9774e-06 | 7.673 | 9825 | -0.5 | 1.69e-05 | 20.006 | 9825 | -0.3 | 1.97e-05 | 19.468 | 9825 | 0.05 | 7.44e-06 | 9.216 | 9835 | 0.02 | 2.2535e-06 | 7.14 | 20252 | 0.1 | 6.35732e-06 | 7.16322 | 20252 | 0.1 | 4.10651e-06 | 6.17622 | 20252 | 0.8 | 2.63e-06 | 3.9569 | 20252 | 0.8 | 2.71086e-06 | 3.94898 | 20252 | 0.5 | 1.23e-05 | 7.1975 | 20252 | 0.5 | 1.38e-05 | 7.26 | 20253 | 0.1 | 4.11e-06 | 5.882 | 20253 | 0.1 | 7.16e-07 | 4.569 | 20253 | 0.5 | 3.78e-07 | 3.242 | 20253 | 0.5 | 1.85e-07 | 2.558 | 20253 | 0.8 | 4.07e-09 | 1.235 | 20253 | 0.8 | 6.02e-07 | 2.849 | 20302 | -0.5 | 1.7795e-07 | 3.40202 | 20302 | -0.5 | 1.6454e-07 | 2.78653 | 20302 | 0.1 | 4.1796e-07 | 3.88958 | 20302 | 0.1 | 1.979e-07 | 3.2738 | 21005 | 0 | 1e-05 | 11.42 | 21005 | 0.33 | 0.000652 | 21.86 | 21006 | 0.5 | 3.22e-05 | 9.9594 | 21006 | 0.3 | 1.97e-05 | 11.2737 | 21006 | 0.3 | 1.97e-05 | 11.2737 | 21006 | 0.06 | 3.89e-05 | 15.6699 | 21007 | -1 | 0.00025 | 52.54 | 21007 | -0.7 | 1.69e-05 | 20.602 | 21007 | -0.3 | 1.67e-05 | 17.744 | 21007 | 0 | 0.00143 | 43.183 | 21007 | 0.2 | 0.001 | 38.289 | 21007 | 0.33 | 0.002 | 38.749 | 21007 | 0.5 | 0.000238 | 19.806 | 21007 | 0.7 | 4.76e-05 | 10.5 | 21008 | 0.02 | 1.52e-05 | 10.7 | 21008 | 0.5 | 1.13e-05 | 6.3 | 21009 | 0.02 | 0.000254 | 27.46 | 21010 | 0.02 | 0.000335 | 27.59 | 21013 | 0 | 1.76e-05 | 16.35 | 21013 | 0.33 | 0.000137 | 19.33 | 21014 | 0.02 | 7.46e-06 | 9.89 | 21014 | 0.5 | 5.22e-06 | 5.95 | 21015 | 0.02 | 0.00024 | 28.15 | 21016 | 0.02 | 0.00037 | 29.08 | 21017 | 0.1 | 0.00285 | 40 | 21017 | 0.5 | 0.000533 | 19 | 21018 | 0.33 | 8.19e-06 | 7.73 | 21019 | -0.1 | 1e-07 | 3.9303 | 21019 | -0.5 | 2.5e-07 | 1.9526 | 21020 | 0.5 | 6e-08 | 2.447 | 21020 | 0.1 | 1.69e-07 | 3.5753 | [8 empty] | 21022 | 0.02 | 1.95e-05 | 16.85 | 21023 | -1 | 1.2e-05 | 24.9 | 21023 | 0 | 5.94e-06 | 10.15 | 21023 | 0.5 | 3.6e-06 | 6.73 | 21030 | 0.1 | 0.00013 | 17.03 | 21030 | 0.5 | 8.96e-06 | 7.69
[88 empty] | 7775 | 0 | 2.250108e-05 | 17.57 |  |  |  |  | 7775 | 0.33 | 0.0002019033 | 20.83 | 7775 | 0.33 | 1.390691e-05 | 10.95 | 7775 | 0.33 | 0.00024153325 | 22.03 | 7775 | 0.33 | 1.963055e-05 | 12.11 | 7784 | 0 | 6.44187e-06 | 10.52 | 7784 | 0.5 | 3.83464e-06 | 6.95 | 7784 | -1 | 3.253526e-05 | 16.77 | 7784 | -1 | 9.86988e-06 | 12.22 | 7786 | 0.5 | 1.361716e-05 | 6.79 | 7786 | 0.5 | 8.887273e-05 | 14.99 | 7786 | 0.02 | 1.680397e-05 | 11.37 | 7786 | 0.02 | 1.610282e-05 | 10.38 | 7788 | 0.02 | 0.00032272266 | 29.03 | 7788 | 0.02 | 0.00032922966 | 30.16 | 7789 | 0.02 | 0.00044686269 | 28.84 | 7789 | 0.02 | 0.00487261591 | 42.86 | 7789 | 0.02 | 2.515749e-05 | 16.63 | 7790 | 0.02 | 0.0004093539 | 27.95 | 8242 | 0.5 | 4.6306e-07 | 3.825 | 8265 | 0.5 | 1.3467e-05 | 6.213 | 8265 | -0.5 | 2.4e-05 | 19.934 | 8265 | -0.3 | 2.69e-05 | 17.49 | 8265 | 0.05 | 2.59e-05 | 13.512 | 8268 | 0.5 | 8.3333e-05 | 11.686 | 8268 | 0.02 | 0.000833 | 30.406 | 8269 | 0.5 | 7.4074e-05 | 11.016 | 8269 | 0.02 | 0.000111 | 21.173 | 8270 | 0.5 | 5.5556e-05 | 11.889 | 8270 | 0.02 | 0.000588 | 32.467 | 8283 | 0.75 | 8.7868e-06 | 6.193 | 8283 | 0.1 | 9.56e-06 | 9.695 | 8283 | 0.5 | 5.29e-06 | 6.156 | 8284 | 0.75 | 1.2324e-05 | 4.9 | 8284 | 0.1 | 2.22e-05 | 9.88 | 8284 | 0.5 | 8.88e-06 | 6.453 | 8285 | 0.1 | 3.8585e-05 | 17.072 | 8286 | 0.1 | 2.6634e-05 | 15.686 | 8287 | 0.1 | 0.00010307 | 21.436 | 8288 | 0.1 | 0.0012156 | 35.225 | 9403 | 0.1 | 3.44652e-06 | 7.02 |  |  |  |  | 9403 | 0.5 | 9.47553e-06 | 8.16 |  |  |  |  | 9403 | 0.5 | 2.58646e-05 | 9.23 | [24 empty] | 9437 | 0.02 | 8.787654e-05 | 22.05 | 9441 | 0.02 | 0.00018891921 | 26.61 |  |  |  |  | 9447 | 0.02 | 8.28489e-06 | 10.29 | 9447 | 0.5 | 5.71145e-06 | 6.12 | 9448 | 0.33 | 9.12291e-06 | 8.53 | 9449 | 0.33 | 8.53842e-06 | 7.99 | 9450 | 0.33 | 6.80264e-06 | 7.92 | 9452 | 0.02 | 0.00034351519 | 30.43 | 9453 | 0.02 | 0.00032841309 | 29.26 |  |  |  |  | 9454 | 0.02 | 0.00036992342 | 30.47 | 9467 | 0.1 | 4.667e-08 | 2.6231 | 9467 | 0.1 | 8.5e-08 | 3.4334 | 9467 | 0.5 | 1.6e-07 | 2.7912 | 9467 | 0.5 | 1.1725e-07 | 2.4871 | 9468 | -0.1 | 3.5e-08 | 2.0662 | 9468 | -0.5 | 6e-07 | 4.8728 | 9468 | -0.5 | 9.5e-08 | 1.9566 | 9468 | -0.1 | 1.44999e-06 | 5.8613 | 9469 | -0.5 | 1.022e-08 | 1.2478 | 9798 | 0.05 | 1.8e-06 | 6.2 | 9807 | 0.5 | 9.59e-05 | 15 | 9807 | 0.1 | 0.00652 | 45 | 9817 | 0.75 | 3.974e-06 | 5.11 | 9817 | 0.1 | 0.000237 | 26.71 | 9818 | 0.1 | 1.443e-05 | 12.53 | 9825 | 0.5 | 7.4463e-06 | 3.576 | 9825 | -0.5 | 2.02e-05 | 21.201 | 9825 | -0.3 | 2.48e-05 | 20.737 | 9825 | 0.05 | 7.05e-06 | 9.733 | 9835 | 0.02 | 2.4142e-06 | 7.26 | 20252 | 0.1 | 6.67086e-06 | 7.26145 | 20252 | 0.1 | 4.51871e-06 | 6.25484 | 20252 | 0.8 | 2.72e-06 | 4.01039 | 20252 | 0.8 | 2.98551e-06 | 4.00162 | 20252 | 0.5 | 1.32e-05 | 7.29479 | 20252 | 0.5 | 1.48e-05 | 7.36 | 20253 | 0.1 | 4.35e-06 | 5.933 | 20253 | 0.1 | 7.58e-07 | 4.535 | 20253 | 0.5 | 3.79e-07 | 3.271 | 20253 | 0.5 | 1.7e-07 | 2.533 | 20253 | 0.8 | 6.35e-10 | 1.236 | 20253 | 0.8 | 6.11e-07 | 2.823 | 20302 | -0.5 | 1.84e-07 | 3.44286 | 20302 | -0.5 | 1.698e-07 | 2.81147 | 20302 | 0.1 | 4.2044e-07 | 3.95806 | 20302 | 0.1 | 1.9853e-07 | 3.31747 | 21005 | 0 | 1.26e-05 | 12.16 | 21005 | 0.33 | 5.14e-06 | 6.57 | 21006 | 0.5 | 2.61e-05 | 10.1664 | 21006 | 0.3 | 2.44e-05 | 11.4509 | 21006 | 0.3 | 2.44e-05 | 11.4509 | 21006 | 0.06 | 3.15e-05 | 16.275 | 21007 | -1 | 0.000385 | 59.657 | 21007 | -0.7 | 3.85e-05 | 26.615 | 21007 | -0.3 | 2.7e-05 | 21.016 | 21007 | 0 | 0.002 | 46.499 | 21007 | 0.2 | 0.00167 | 41.229 | 21007 | 0.33 | 3.29e-05 | 13.735 | 21007 | 0.5 | 0.000333 | 21.934 | 21007 | 0.7 | 8.33e-05 | 11.628 | 21008 | 0.02 | 1.68e-05 | 11.37 | 21008 | 0.5 | 1.17e-05 | 6.5 | 21009 | 0.02 | 0.000447 | 28.84 | 21010 | 0.02 | 0.000409 | 27.95 | 21013 | 0 | 2.25e-05 | 17.57 | 21013 | 0.33 | 0.000202 | 20.83 | 21014 | 0.02 | 8.28e-06 | 10.29 | 21014 | 0.5 | 5.71e-06 | 6.12 | 21015 | 0.02 | 0.000346 | 28.97 | 21016 | 0.02 | 0.00037 | 30.47 | 21017 | 0.1 | 0.00652 | 45 | 21017 | 0.5 | 0.00208 | 23 | 21018 | 0.33 | 8.54e-06 | 7.99 | 21019 | -0.1 | 2.25e-07 | 3.4597 | 21019 | -0.5 | 2.4e-07 | 1.9855 | 21020 | 0.5 | 1.15e-07 | 2.3118 | 21020 | 0.1 | 1.13e-07 | 3.5998 | [8 empty] | 21022 | 0.02 | 0.000105 | 25.31 | 21023 | -1 | 3.25e-05 | 33.54 | 21023 | 0 | 6.44e-06 | 10.52 | 21023 | 0.5 | 3.83e-06 | 6.95 | 21030 | 0.1 | 0.000318 | 18.17 | 21030 | 0.5 | 9.48e-06 | 8.16
[88 empty] | 7775 | 0 | 2.720329e-05 | 18.5 |  |  |  |  | 7775 | 0.33 | 0.00038704205 | 23.49 | 7775 | 0.33 | 1.783545e-05 | 11.76 | 7775 | 0.33 | 0.00049224889 | 24.88 | 7775 | 0.33 | 2.739137e-05 | 13.15 | 7784 | 0 | 8.57011e-06 | 10.93 | 7784 | 0.5 | 4.81707e-06 | 7.15 | 7784 | -1 | 3.837204e-05 | 17.94 | 7784 | -1 | 1.10527e-05 | 12.54 | 7786 | 0.5 | 1.385338e-05 | 6.57 | 7786 | 0.5 | 0.00015653038 | 17.86 | 7786 | 0.02 | 1.750993e-05 | 11.02 | 7786 | 0.02 | 1.728109e-05 | 10.76 | 7788 | 0.02 | 0.00036344337 | 30.34 | 7788 | 0.02 | 0.00036093622 | 32.25 | 7789 | 0.02 | 0.0004816211 | 30.05 | 7789 | 0.02 | 0.00515871448 | 44.86 | 7789 | 0.02 | 2.61093e-05 | 17.33 | 7790 | 0.02 | 0.00055178412 | 30.17 | 8242 | 0.5 | 4.8783e-07 | 3.675 | 8265 | 0.5 | 1.401e-05 | 7.599 | 8265 | -0.5 | 3.04e-05 | 20.756 | 8265 | -0.3 | 2.75e-05 | 18.202 | 8265 | 0.05 | 2.69e-05 | 14.077 | 8268 | 0.5 | 8.3333e-05 | 11.935 | 8268 | 0.02 | 0.00125 | 32.467 | 8269 | 0.5 | 0.00016667 | 11.935 | 8269 | 0.02 | 0.000167 | 22.804 | 8270 | 0.5 | 5.7143e-05 | 11.016 | 8270 | 0.02 | 0.000909 | 34.442 | 8283 | 0.75 | 9.0931e-06 | 7.211 | 8283 | 0.1 | 1.06e-05 | 10.831 | 8283 | 0.5 | 5.79e-06 | 6.388 | 8284 | 0.75 | 1.4494e-05 | 5.135 | 8284 | 0.1 | 2.8e-05 | 11.017 | 8284 | 0.5 | 1.04e-05 | 7.025 | 8285 | 0.1 | 4.2736e-05 | 18.093 | 8286 | 0.1 | 4.1257e-05 | 18.129 | 8287 | 0.1 | 0.0001603 | 23.582 | 8288 | 0.1 | 0.0013218 | 34.962 | 9403 | 0.1 | 3.96936e-06 | 7.6 |  |  |  |  | 9403 | 0.5 | 1.217728e-05 | 8.57 |  |  |  |  | 9403 | 0.5 | 3.255221e-05 | 9.73 | [24 empty] | 9437 | 0.02 | 9.862386e-05 | 22.17 | 9441 | 0.02 | 0.00025354428 | 27.6 |  |  |  |  | 9447 | 0.02 | 9.3069e-06 | 10.91 | 9447 | 0.5 | 5.77374e-06 | 6.28 | 9448 | 0.33 | 9.46646e-06 | 8.68 | 9449 | 0.33 | 9.71257e-06 | 8.13 | 9450 | 0.33 | 6.87784e-06 | 7.8 | 9452 | 0.02 | 0.00034631789 | 28.97 | 9453 | 0.02 | 0.00046795895 | 30.31 |  |  |  |  | 9454 | 0.02 | 0.0008383643 | 31.37 | 9467 | 0.1 | 5.036e-08 | 2.6817 | 9467 | 0.1 | 6.818e-08 | 3.4928 | 9467 | 0.5 | 2.35e-07 | 4.009 | 9467 | 0.5 | 1.2275e-07 | 2.5407 | 9468 | -0.1 | 7.5e-08 | 2.0296 | 9468 | -0.5 | 6.875e-07 | 4.9069 | 9468 | -0.5 | 1.0545e-07 | 2.2737 | 9468 | -0.1 | 2.35714e-06 | 5.773 | 9469 | -0.5 | 1.395e-08 | 1.2487 | 9798 | 0.05 | 1.9e-06 | 5.5 | [8 empty] | 9817 | 0.75 | 4.444e-06 | 5.28 | 9817 | 0.1 | 1.21e-05 | 9.78 | 9818 | 0.1 | 1.54e-05 | 11.96 | 9825 | 0.5 | 9.1261e-06 | 3.82 | 9825 | -0.5 | 2.14e-05 | 22.416 | 9825 | -0.3 | 2.93e-05 | 22.133 | 9825 | 0.05 | 1.1e-05 | 10.297 | 9835 | 0.02 | 2.5794e-06 | 7.4 | 20252 | 0.1 | 7.16654e-06 | 7.35625 | 20252 | 0.1 | 4.45966e-06 | 6.34121 | 20252 | 0.8 | 3.06e-06 | 4.06295 | 20252 | 0.8 | 3.2159e-06 | 4.05499 | 20252 | 0.5 | 1.39e-05 | 7.38899 | 20252 | 0.5 | 1.47e-05 | 7.46 | 20253 | 0.1 | 4.66e-06 | 5.984 | 20253 | 0.1 | 7.7e-07 | 4.502 | 20253 | 0.5 | 3.95e-07 | 3.299 | 20253 | 0.5 | 1.65e-07 | 2.508 | 20253 | 0.8 | 5.28e-10 | 1.237 | 20253 | 0.8 | 6.22e-07 | 2.796 | 20302 | -0.5 | 1.8703e-07 | 3.48323 | 20302 | -0.5 | 1.6347e-07 | 2.83698 | 20302 | 0.1 | 3.2769e-07 | 4.0561 | 20302 | 0.1 | 1.9378e-07 | 3.36027 | 21005 | 0 | 1.5e-05 | 12.8 | 21005 | 0.33 | 5.1e-06 | 7.07 | 21006 | 0.5 | 3.42e-05 | 10.362 | 21006 | 0.3 | 2.63e-05 | 11.6656 | 21006 | 0.3 | 2.63e-05 | 11.6656 | 21006 | 0.06 | 4.47e-05 | 16.7409 | 21007 | -1 | 0.000714 | 66.067 | 21007 | -0.7 | 5.88e-05 | 31.524 | 21007 | -0.3 | 4e-05 | 23.863 | 21007 | 0 | 1.63e-05 | 13.735 | 21007 | 0.2 | 2.63e-05 | 13.735 | 21007 | 0.33 | 8.2e-05 | 17.744 | 21007 | 0.5 | 0.000625 | 23.895 | 21007 | 0.7 | 0.000125 | 13.64 | 21008 | 0.02 | 1.75e-05 | 11.02 | 21008 | 0.5 | 1.21e-05 | 6.66 | 21009 | 0.02 | 0.000482 | 30.05 | 21010 | 0.02 | 0.000552 | 30.17 | 21013 | 0 | 2.72e-05 | 18.5 | 21013 | 0.33 | 0.000387 | 23.49 | 21014 | 0.02 | 9.35e-06 | 10.59 | 21014 | 0.5 | 5.77e-06 | 6.28 | 21015 | 0.02 | 0.000344 | 30.43 | 21016 | 0.02 | 0.000838 | 31.37 | [8 empty] | 21018 | 0.33 | 9.71e-06 | 8.13 | 21019 | -0.1 | 1e-07 | 2.983 | 21019 | -0.5 | 1.7e-07 | 1.8908 | 21020 | 0.5 | 5.5e-08 | 2.329 | 21020 | 0.1 | 1.06e-07 | 3.6176 | [8 empty] | 21022 | 0.02 | 0.000161 | 30.77 | 21023 | -1 | 4.28e-05 | 34.34 | 21023 | 0 | 8.57e-06 | 10.93 | 21023 | 0.5 | 4.82e-06 | 7.15 | 21030 | 0.1 | 1.95e-07 | 6.59 | 21030 | 0.5 | 1.22e-05 | 8.57
[88 empty] | 7775 | 0 | 3.673217e-05 | 19.52 |  |  |  |  | 7775 | 0.33 | 0.00045000454 | 27.54 | 7775 | 0.33 | 2.370959e-05 | 12.79 |  |  |  |  | 7775 | 0.33 | 3.542732e-05 | 13.93 | 7784 | 0 | 8.81771e-06 | 11.32 | 7784 | 0.5 | 5.28035e-06 | 7.34 | 7784 | -1 | 4.278026e-05 | 17.17 | 7784 | -1 | 1.247138e-05 | 9.83 | 7786 | 0.5 | 1.463267e-05 | 6.99 | 7786 | 0.5 | 0.00022220163 | 18.79 | 7786 | 0.02 | 1.96098e-05 | 11.7 | 7786 | 0.02 | 1.744429e-05 | 11.13 | 7788 | 0.02 | 0.00042662185 | 31.35 | 7788 | 0.02 | 0.00058883807 | 31.17 | 7789 | 0.02 | 0.00070901954 | 31.07 | 7789 | 0.02 | 0.01114950329 | 46.92 | 7789 | 0.02 | 2.836198e-05 | 18.42 | 7790 | 0.02 | 0.00068330287 | 31.21 | 8242 | 0.5 | 5.2637e-07 | 4.382 | 8265 | 0.5 | 1.4121e-05 | 7.181 | 8265 | -0.5 | 2.95e-05 | 21.741 | 8265 | -0.3 | 2.66e-05 | 19.145 | 8265 | 0.05 | 2.98e-05 | 14.685 | 8268 | 0.5 | 0.0001087 | 12.315 | 8268 | 0.02 | 0.0025 | 34.442 | 8269 | 0.5 | 0.00022222 | 12.649 | 8269 | 0.02 | 0.000333 | 24.351 | 8270 | 0.5 | 8e-05 | 11.686 | 8270 | 0.02 | 0.00154 | 37.281 | 8283 | 0.75 | 1.0153e-05 | 6.316 | 8283 | 0.1 | 1.25e-05 | 11.181 | 8283 | 0.5 | 6.45e-06 | 6.847 | 8284 | 0.75 | 2.4023e-05 | 5.39 | 8284 | 0.1 | 2.85e-05 | 11.468 | 8284 | 0.5 | 1.27e-05 | 7.374 | 8285 | 0.1 | 6.0957e-05 | 19.736 | 8286 | 0.1 | 4.413e-05 | 17.229 | 8287 | 0.1 | 0.0002256 | 26.508 | 8288 | 0.1 | 0.0025157 | 38.901 | 9403 | 0.1 | 4.00128e-06 | 7.23 |  |  |  |  | 9403 | 0.5 | 1.416695e-05 | 8.81 |  |  |  |  | 9403 | 0.5 | 5.450393e-05 | 10.31 | [24 empty] | 9437 | 0.02 | 0.00010818095 | 22.65 | 9441 | 0.02 | 0.00036315908 | 29.24 |  |  |  |  | 9447 | 0.02 | 9.35085e-06 | 10.59 | 9447 | 0.5 | 6.38152e-06 | 6.48 | 9448 | 0.33 | 1.09824e-05 | 8.91 | 9449 | 0.33 | 1.083994e-05 | 8.25 | 9450 | 0.33 | 7.26246e-06 | 8.04 | 9452 | 0.02 | 0.00047280279 | 31.64 | 9453 | 0.02 | 0.00053721311 | 31.33 |  |  |  |  | 9454 | 0.02 | 0.0010619635 | 32.93 | 9467 | 0.1 | 9.74e-08 | 3.4329 | 9467 | 0.1 | 1e-07 | 3.5268 | 9467 | 0.5 | 3e-07 | 4.0775 | 9467 | 0.5 | 1.265e-07 | 2.5956 | 9468 | -0.1 | 9e-08 | 2.0505 | 9468 | -0.5 | 6e-07 | 4.9652 | 9468 | -0.5 | 1.0975e-07 | 2.2497 | 9468 | -0.1 | 1.6e-06 | 5.9817 | 9469 | -0.5 | 1.8e-08 | 1.2468 | 9798 | 0.05 | 2.3e-06 | 6.4 | [8 empty] | 9817 | 0.75 | 4.493e-06 | 5.21 | 9817 | 0.1 | 1.62e-05 | 10.72 | 9818 | 0.1 | 1.581e-05 | 9.69 | 9825 | 0.5 | 9.1419e-06 | 3.413 | 9825 | -0.5 | 1.13e-05 | 18.141 | 9825 | -0.3 | 3.85e-05 | 23.872 | 9825 | 0.05 | 2.55e-05 | 11.049 | 9835 | 0.02 | 2.7389e-06 | 7.57 | 20252 | 0.1 | 7.14323e-06 | 7.45673 | 20252 | 0.1 | 4.63159e-06 | 6.42403 | 20252 | 0.8 | 3.19e-06 | 4.11668 | 20252 | 0.8 | 3.25425e-06 | 4.10717 | 20252 | 0.5 | 1.42e-05 | 7.48819 | 20252 | 0.5 | 1.54e-05 | 7.56 | 20253 | 0.1 | 4.73e-06 | 6.036 | 20253 | 0.1 | 6.35e-07 | 4.468 | 20253 | 0.5 | 4.82e-07 | 3.329 | 20253 | 0.5 | 1.62e-07 | 2.483 | 20253 | 0.8 | 7.23e-09 | 1.238 | 20253 | 0.8 | 5.53e-07 | 2.769 | 20302 | -0.5 | 1.9656e-07 | 3.52439 | 20302 | -0.5 | 1.5426e-07 | 2.86209 | 20302 | 0.1 | 3.4232e-07 | 4.13467 | 20302 | 0.1 | 1.9336e-07 | 3.4026 | 21005 | 0 | 1.75e-05 | 13.55 | 21005 | 0.33 | 5.04e-06 | 7.29 | 21006 | 0.5 | 2.21e-05 | 10.4701 | 21006 | 0.3 | 2.58e-05 | 11.8765 | 21006 | 0.3 | 2.58e-05 | 11.8765 | 21006 | 0.06 | 3.82e-05 | 17.2814 | 21007 | -1 | 0.001 | 71.972 | 21007 | -0.7 | 9.09e-05 | 35.794 | 21007 | -0.3 | 4.76e-05 | 26.427 | 21007 | 0 | 3.76e-05 | 17.744 | 21007 | 0.2 | 5.41e-05 | 17.744 | 21007 | 0.33 | 0.000156 | 21.016 | 21007 | 0.5 | 0.000833 | 25.729 | 21007 | 0.7 | 0.0002 | 14.561 | 21008 | 0.02 | 1.96e-05 | 11.7 | 21008 | 0.5 | 1.33e-05 | 6.93 | 21009 | 0.02 | 0.000709 | 31.07 | 21010 | 0.02 | 0.000683 | 31.21 | 21013 | 0 | 3.67e-05 | 19.52 | 21013 | 0.33 | 0.00045 | 27.54 | 21014 | 0.02 | 9.31e-06 | 10.91 | 21014 | 0.5 | 6.38e-06 | 6.48 | 21015 | 0.02 | 0.000473 | 31.64 | 21016 | 0.02 | 0.00106 | 32.93 | [8 empty] | 21018 | 0.33 | 1.08e-05 | 8.25 | 21019 | -0.1 | 1.25e-07 | 2.496 | 21019 | -0.5 | 1.7e-07 | 1.7985 | 21020 | 0.5 | 8.5e-08 | 2.1871 | 21020 | 0.1 | 2e-07 | 3.4677 | [8 empty] | 21022 | 0.02 | 0.000426 | 30.55 | 21023 | -1 | 4.55e-05 | 35.16 | 21023 | 0 | 8.82e-06 | 11.32 | 21023 | 0.5 | 5.28e-06 | 7.34 | 21030 | 0.1 | 6.84e-07 | 6.9 | 21030 | 0.5 | 1.42e-05 | 8.81
[88 empty] | 7775 | 0 | 5.503936e-05 | 21 | [8 empty] | 7775 | 0.33 | 3.290562e-05 | 14.06 |  |  |  |  | 7775 | 0.33 | 5.293086e-05 | 15.26 | 7784 | 0 | 1.041431e-05 | 11.61 | 7784 | 0.5 | 5.49912e-06 | 7.8 | 7784 | -1 | 4.554173e-05 | 17.58 | 7784 | -1 | 3.19151e-05 | 16.7 | 7786 | 0.5 | 1.481649e-05 | 7.2 | 7786 | 0.5 | 0.00033354573 | 19.75 | 7786 | 0.02 | 1.998446e-05 | 12.4 | 7786 | 0.02 | 1.965752e-05 | 11.46 | 7788 | 0.02 | 0.0005588003 | 32.09 | 7788 | 0.02 | 0.00094241451 | 33.13 | 7789 | 0.02 | 0.0008677952 | 35.05 | 7789 | 0.02 | 0.01587907411 | 48.95 | 7789 | 0.02 | 3.126225e-05 | 17.8 | 7790 | 0.02 | 0.00071692344 | 32.42 | 8242 | 0.5 | 5.4739e-07 | 4.21 | 8265 | 0.5 | 1.4303e-05 | 7.776 | 8265 | -0.5 | 3.47e-05 | 22.774 | 8265 | -0.3 | 3.23e-05 | 20.131 | 8265 | 0.05 | 3.33e-05 | 15.433 | 8268 | 0.5 | 0.000125 | 12.649 | 8268 | 0.02 | 2.56e-05 | 10.906 | 8269 | 0.5 | 0.00066667 | 13.22 | 8269 | 0.02 | 1.79e-05 | 10.3 | 8270 | 0.5 | 9.2593e-05 | 12.315 | 8270 | 0.02 | 1.61e-05 | 10.906 | 8283 | 0.75 | 1.1938e-05 | 6.779 | 8283 | 0.1 | 1.42e-05 | 11.867 | 8283 | 0.5 | 7.58e-06 | 7.535 | 8284 | 0.75 | 3.3226e-05 | 5.86 | 8284 | 0.1 | 3.41e-05 | 12.041 | 8284 | 0.5 | 1.5e-05 | 7.833 | 8285 | 0.1 | 7.4678e-05 | 20.749 | 8286 | 0.1 | 6.9519e-05 | 19.543 | 8287 | 0.1 | 0.00034383 | 26.47 | 8288 | 0.1 | 0.0056609 | 42.313 | 9403 | 0.1 | 4.49539e-06 | 7.88 |  |  |  |  | 9403 | 0.5 | 1.757673e-05 | 9.23 | [32 empty] | 9437 | 0.02 | 0.00011100841 | 23.26 | 9441 | 0.02 | 0.00063722517 | 30.45 |  |  |  |  | 9447 | 0.02 | 9.79617e-06 | 11.27 | 9447 | 0.5 | 1.424847e-05 | 8.81 | 9448 | 0.33 | 1.131585e-05 | 9.09 | 9449 | 0.33 | 1.209049e-05 | 8.43 | 9450 | 0.33 | 7.29743e-06 | 8.19 | 9452 | 0.02 | 0.00059533212 | 32.6 | 9453 | 0.02 | 0.00065210793 | 32.51 |  |  |  |  | 9454 | 0.02 | 0.00149822643 | 34.08 | 9467 | 0.1 | 1.506e-07 | 3.4704 | 9467 | 0.1 | 4.248e-08 | 3.5525 | 9467 | 0.5 | 1.375e-07 | 2.8801 | 9467 | 0.5 | 1.285e-07 | 2.6509 | 9468 | -0.1 | 1.188e-08 | 2.3552 | 9468 | -0.5 | 7.75e-07 | 5.0307 | 9468 | -0.5 | 1.1075e-07 | 2.2848 | 9468 | -0.1 | 2e-06 | 5.8677 | 9469 | -0.5 | 3.885e-08 | 1.2525 | 9798 | 0.05 | 2.3e-06 | 6.6 | [8 empty] | 9817 | 0.75 | 4.999e-06 | 5.46 | 9817 | 0.1 | 2.06e-05 | 11.58 | 9818 | 0.1 | 1.667e-05 | 10.53 | 9825 | 0.5 | 9.7583e-06 | 4.869 | 9825 | -0.5 | 1.53e-05 | 19.315 | 9825 | -0.3 | 4.91e-05 | 25.074 | 9825 | 0.05 | 3.19e-05 | 11.649 | 9835 | 0.02 | 3.0209e-06 | 7.76 | 20252 | 0.1 | 7.18491e-06 | 7.55417 | 20252 | 0.1 | 4.65519e-06 | 6.50673 | 20252 | 0.8 | 3.14e-06 | 4.17089 | 20252 | 0.8 | 3.27009e-06 | 4.16118 | 20252 | 0.5 | 1.46e-05 | 7.58594 | 20252 | 0.5 | 1.6e-05 | 7.65 | 20253 | 0.1 | 4.99e-06 | 6.09 | 20253 | 0.1 | 6.07e-07 | 4.436 | 20253 | 0.5 | 4.88e-07 | 3.359 | 20253 | 0.5 | 1.73e-07 | 2.459 | 20253 | 0.8 | 6.11e-09 | 1.24 | 20253 | 0.8 | 5.8e-07 | 2.743 | 20302 | -0.5 | 2.0375e-07 | 3.56461 | 20302 | -0.5 | 1.5364e-07 | 2.88721 | 20302 | 0.1 | 3.3848e-07 | 4.21347 | 20302 | 0.1 | 1.9751e-07 | 3.44489 | 21005 | 0 | 1.99e-05 | 14.38 | 21005 | 0.33 | 5.62e-06 | 7.56 | 21006 | 0.5 | 2.72e-05 | 10.5772 | 21006 | 0.3 | 3.17e-05 | 12.1352 | 21006 | 0.3 | 3.17e-05 | 12.1352 | 21006 | 0.06 | 4.72e-05 | 17.9943 | 21007 | -1 | 0.00167 | 77.498 | 21007 | -0.7 | 0.00012 | 39.64 | 21007 | -0.3 | 6.25e-05 | 28.789 | 21007 | 0 | 6.37e-05 | 21.016 | 21007 | 0.2 | 0.000111 | 21.016 | 21007 | 0.33 | 0.000263 | 23.863 | 21007 | 0.5 | 0.001 | 27.467 | 21007 | 0.7 | 1.35e-06 | 4.12 | 21008 | 0.02 | 2e-05 | 12.4 | 21008 | 0.5 | 1.43e-05 | 7.12 | 21009 | 0.02 | 0.000868 | 35.05 | 21010 | 0.02 | 0.000717 | 32.42 | 21013 | 0 | 5.5e-05 | 21 | 21013 | 0.33 | 2.66e-06 | 5.85 | 21014 | 0.02 | 9.8e-06 | 11.27 | 21014 | 0.5 | 1.42e-05 | 8.81 | 21015 | 0.02 | 0.000595 | 32.6 | 21016 | 0.02 | 0.0015 | 34.08 | [8 empty] | 21018 | 0.33 | 1.21e-05 | 8.43 | 21019 | -0.1 | 2.5e-08 | 2.2113 | 21019 | -0.5 | 2.1e-07 | 1.7154 | 21020 | 0.5 | 2.5e-08 | 2.2 | 21020 | 0.1 | 1.21e-07 | 3.4945 | [8 empty] | 21022 | 0.02 | 0.00135 | 38.99 | 21023 | -1 | 3.84e-05 | 35.88 | 21023 | 0 | 1.04e-05 | 11.61 | 21023 | 0.5 | 6.04e-06 | 7.56 | 21030 | 0.1 | 9.66e-07 | 6.84 | 21030 | 0.5 | 1.76e-05 | 9.23
[88 empty] | 7775 | 0 | 8.347012e-05 | 22.52 | [8 empty] | 7775 | 0.33 | 4.178946e-05 | 15.12 | [8 empty] | 7784 | 0 | 1.047375e-05 | 11.97 | 7784 | 0.5 | 6.03648e-06 | 7.56 | 7784 | -1 | 4.672521e-05 | 18.36 | 7784 | -1 | 3.623971e-05 | 17.54 | 7786 | 0.5 | 1.81628e-05 | 7.93 | 7786 | 0.5 | 0.00038339122 | 21 | 7786 | 0.02 | 2.119249e-05 | 12.07 | 7786 | 0.02 | 2.01778e-05 | 12.48 | 7788 | 0.02 | 0.00068157434 | 33.1 | 7788 | 0.02 | 0.00095986528 | 34.77 | 7789 | 0.02 | 0.00110940472 | 34.22 | 7789 | 0.02 | 0.01686281338 | 50.4 | 7789 | 0.02 | 3.580217e-05 | 19.7 | 7790 | 0.02 | 0.00089705177 | 33.38 | 8242 | 0.5 | 5.4772e-07 | 3.936 | 8265 | 0.5 | 1.5623e-05 | 7.478 | 8265 | -0.5 | 2.97e-05 | 23.763 | 8265 | -0.3 | 3.39e-05 | 21.004 | 8265 | 0.05 | 3.35e-05 | 16.233 | 8268 | 0.5 | 0.000125 | 13.22 | 8268 | 0.02 | 3.64e-05 | 13.043 |  |  |  |  | 8269 | 0.02 | 2.5e-05 | 11.696 | 8270 | 0.5 | 0.00011765 | 13.879 | 8270 | 0.02 | 2.33e-05 | 13.043 | 8283 | 0.75 | 1.3302e-05 | 7.013 | 8283 | 0.1 | 1.58e-05 | 12.777 | 8283 | 0.5 | 9.77e-06 | 7.78 | 8284 | 0.75 | 4.1244e-05 | 6.21 | 8284 | 0.1 | 3.29e-05 | 12.375 | 8284 | 0.5 | 1.89e-05 | 8.185 | 8285 | 0.1 | 0.00011998 | 23.412 | 8286 | 0.1 | 7.954e-05 | 21.214 | 8287 | 0.1 | 0.00073849 | 30.258 | 8288 | 0.1 | 0.0062595 | 42.049 | 9403 | 0.1 | 4.54001e-06 | 7.24 |  |  |  |  | 9403 | 0.5 | 2.344511e-05 | 9.57 | [32 empty] | 9437 | 0.02 | 0.00013843285 | 24.19 | [8 empty] | 9447 | 0.02 | 1.103698e-05 | 11.57 | 9447 | 0.5 | 1.570138e-05 | 9.44 | 9448 | 0.33 | 1.156242e-05 | 9.36 | 9449 | 0.33 | 1.226784e-05 | 8.79 | 9450 | 0.33 | 7.83158e-06 | 8.32 | 9452 | 0.02 | 0.00067866367 | 33.36 | 9453 | 0.02 | 0.00089729606 | 33.41 |  |  |  |  | 9454 | 0.02 | 0.00229365844 | 34.93 | 9467 | 0.1 | 8.62e-09 | 2.7092 | 9467 | 0.1 | 4.839e-08 | 3.5342 | 9467 | 0.5 | 1.6e-07 | 2.8976 | 9467 | 0.5 | 1.3225e-07 | 2.713 | 9468 | -0.1 | 5.5e-08 | 2.0544 | 9468 | -0.5 | 5e-07 | 5.1243 | 9468 | -0.5 | 8e-08 | 2.4549 | 9468 | -0.1 | 1.74999e-06 | 6.0277 | 9469 | -0.5 | 4.6e-08 | 1.2453 | 9798 | 0.05 | 2.8e-06 | 6 | [8 empty] | 9817 | 0.75 | 5.263e-06 | 5.52 | 9817 | 0.1 | 2.6e-05 | 12.8 | 9818 | 0.1 | 1.715e-05 | 13.08 | 9825 | 0.5 | 1.2109e-05 | 11.124 | 9825 | -0.5 | 1.82e-05 | 20.873 | 9825 | -0.3 | 1.05e-05 | 12.131 | 9825 | 0.05 | 7.05e-05 | 11.908 | 9835 | 0.02 | 3.5349e-06 | 7.97 | 20252 | 0.1 | 7.40158e-06 | 7.65469 | 20252 | 0.1 | 4.59281e-06 | 6.59344 | 20252 | 0.8 | 3.31e-06 | 4.22459 | 20252 | 0.8 | 3.42591e-06 | 4.21404 | 20252 | 0.5 | 1.5e-05 | 7.68358 | 20252 | 0.5 | 1.63e-05 | 7.76 | 20253 | 0.1 | 5.12e-06 | 6.144 | 20253 | 0.1 | 5.95e-07 | 4.403 | 20253 | 0.5 | 4.76e-07 | 3.388 | 20253 | 0.5 | 1.32e-07 | 2.435 | 20253 | 0.8 | 4.74e-10 | 1.24 | 20253 | 0.8 | 4.64e-07 | 2.717 | 20302 | -0.5 | 1.993e-07 | 3.60567 | 20302 | -0.5 | 1.6011e-07 | 2.91254 | 20302 | 0.1 | 3.5459e-07 | 4.29095 | 20302 | 0.1 | 1.9505e-07 | 3.48628 | 21005 | 0 | 2.23e-05 | 15.05 | 21005 | 0.33 | 7.19e-06 | 8.32 | 21006 | 0.5 | 3.26e-05 | 10.7285 | 21006 | 0.3 | 2.63e-05 | 12.3888 | 21006 | 0.3 | 2.63e-05 | 12.3888 | 21006 | 0.06 | 4.99e-05 | 18.6448 | 21007 | -1 | 0.0025 | 82.732 | 21007 | -0.7 | 0.000175 | 43.183 | 21007 | -0.3 | 9.09e-05 | 30.999 | 21007 | 0 | 0.000108 | 23.863 | 21007 | 0.2 | 0.000167 | 23.863 | 21007 | 0.33 | 0.00037 | 26.427 | 21007 | 0.5 | 0.005 | 29.129 | 21007 | 0.7 | 4.17e-06 | 5.323 | 21008 | 0.02 | 2.12e-05 | 12.07 | 21008 | 0.5 | 1.77e-05 | 7.82 | 21009 | 0.02 | 0.00111 | 34.22 | 21010 | 0.02 | 0.000897 | 33.38 | 21013 | 0 | 8.35e-05 | 22.52 | 21013 | 0.33 | 3.6e-06 | 6.22 | 21014 | 0.02 | 1.1e-05 | 11.57 | 21014 | 0.5 | 1.57e-05 | 9.44 | 21015 | 0.02 | 0.000679 | 33.36 | 21016 | 0.02 | 0.00229 | 34.93 | [8 empty] | 21018 | 0.33 | 1.25e-05 | 8.55 | 21019 | -0.1 | 4.75e-08 | 2.1379 | 21019 | -0.5 | 1.35e-07 | 1.6875 | 21020 | 0.5 | 2.25e-07 | 3.1474 | 21020 | 0.1 | 1.39e-07 | 3.5132 | [12 empty] | 21023 | -1 | 4.67e-05 | 36.72 | 21023 | 0 | 1.05e-05 | 11.97 | 21023 | 0.5 | 5.5e-06 | 7.8 | 21030 | 0.1 | 1.21e-06 | 6.96 | 21030 | 0.5 | 2.34e-05 | 9.57
[100 empty] | 7775 | 0.33 | 6.559477e-05 | 16.63 | [8 empty] | 7784 | 0 | 1.149481e-05 | 12.29 | 7784 | 0.5 | 8.34771e-06 | 8.57 | 7784 | -1 | 4.720553e-05 | 18.74 | 7784 | -1 | 4.101436e-05 | 17.03 | 7786 | 0.5 | 2.093455e-05 | 8.32 | 7786 | 0.5 | 0.00061400683 | 22.22 | 7786 | 0.02 | 3.284123e-05 | 15.74 | 7786 | 0.02 | 2.043965e-05 | 11.79 | 7788 | 0.02 | 0.00076512102 | 34.84 | 7788 | 0.02 | 0.00122890179 | 37.01 | 7789 | 0.02 | 0.00139865442 | 35.99 | 7789 | 0.02 | 0.0207623709 | 51.14 | 7789 | 0.02 | 4.285845e-05 | 19.84 | 7790 | 0.02 | 0.00097455474 | 34.55 | 8242 | 0.5 | 5.694e-07 | 3.937 | 8265 | 0.5 | 1.6496e-05 | 8.516 | 8265 | -0.5 | 3.2e-05 | 24.851 | 8265 | -0.3 | 3.53e-05 | 21.946 | 8265 | 0.05 | 3.55e-05 | 17.003 | 8268 | 0.5 | 0.00016667 | 13.879 | 8268 | 0.02 | 5.88e-05 | 15.45 |  |  |  |  | 8269 | 0.02 | 3.17e-05 | 12.955 | 8270 | 0.5 | 0.00014286 | 14.083 | 8270 | 0.02 | 3.45e-05 | 15.45 | 8283 | 0.75 | 1.4029e-05 | 7.581 | 8283 | 0.1 | 2.22e-05 | 13.479 | 8283 | 0.5 | 1.09e-05 | 8.351 | 8284 | 0.75 | 5.211e-05 | 6.786 | 8284 | 0.1 | 3.53e-05 | 13.166 | 8284 | 0.5 | 2.39e-05 | 8.761 | 8285 | 0.1 | 0.0001328 | 23.918 | 8286 | 0.1 | 0.00013403 | 22.886 | 8287 | 0.1 | 0.00089125 | 31.912 | 8288 | 0.1 | 0.015854 | 45.967 | 9403 | 0.1 | 5.00813e-06 | 8.33 |  |  |  |  | 9403 | 0.5 | 2.944874e-05 | 9.86 | [32 empty] | 9437 | 0.02 | 0.00017663921 | 24.58 | [8 empty] | 9447 | 0.02 | 1.196668e-05 | 11.92 | 9447 | 0.5 | 1.662832e-05 | 9.2 | 9448 | 0.33 | 1.203821e-05 | 9.72 | 9449 | 0.33 | 1.253734e-05 | 8.55 | 9450 | 0.33 | 8.44893e-06 | 8.51 | 9452 | 0.02 | 0.00086556026 | 36.15 | 9453 | 0.02 | 0.00106115616 | 34.83 |  |  |  |  | 9454 | 0.02 | 0.00305124 | 36.95 | 9467 | 0.1 | 6.349e-08 | 2.703 | 9467 | 0.1 | 6.688e-08 | 3.5857 | 9467 | 0.5 | 2.9e-07 | 4.2764 | 9467 | 0.5 | 1.355e-07 | 2.7764 | 9468 | -0.1 | 6.5e-08 | 2.0955 | 9468 | -0.5 | 5.75e-07 | 5.2032 | 9468 | -0.5 | 1.25e-07 | 2.4735 | 9468 | -0.1 | 1.80682e-06 | 5.9533 | 9469 | -0.5 | 7.468e-08 | 1.267 | 9798 | 0.05 | 3.4e-06 | 6.8 | [8 empty] | 9817 | 0.75 | 5.576e-06 | 5.66 | 9817 | 0.1 | 3.24e-05 | 13.97 | 9818 | 0.1 | 1.998e-05 | 11.55 | 9825 | 0.5 | 1.2858e-05 | 10.475 | 9825 | -0.5 | 2.17e-05 | 22.468 | 9825 | -0.3 | 9e-06 | 13.036 | 9825 | 0.05 | 7.62e-06 | 10.642 | 9835 | 0.02 | 4.4276e-06 | 8.17 | 20252 | 0.1 | 7.66367e-06 | 7.75302 | 20252 | 0.1 | 5.2593e-06 | 6.68103 | 20252 | 0.8 | 3.6e-06 | 4.27883 | 20252 | 0.8 | 3.63698e-06 | 4.26784 | 20252 | 0.5 | 1.59e-05 | 7.78367 | 20252 | 0.5 | 1.71e-05 | 7.85 | 20253 | 0.1 | 5.47e-06 | 6.197 | 20253 | 0.1 | 6.18e-07 | 4.37 | 20253 | 0.5 | 5.17e-07 | 3.418 | 20253 | 0.5 | 1.52e-07 | 2.411 | 20253 | 0.8 | 2.31e-09 | 1.24 | 20253 | 0.8 | 4.22e-07 | 2.691 | 20302 | -0.5 | 1.9984e-07 | 3.64627 | 20302 | -0.5 | 1.6261e-07 | 2.93728 | 20302 | 0.1 | 3.864e-07 | 4.36636 | 20302 | 0.1 | 1.971e-07 | 3.52775 | 21005 | 0 | 2.64e-05 | 16.14 | 21005 | 0.33 | 8.31e-06 | 8.83 | 21006 | 0.5 | 3.34e-05 | 10.8854 | 21006 | 0.3 | 3.08e-05 | 12.6006 | 21006 | 0.3 | 3.08e-05 | 12.6006 | 21006 | 0.06 | 4.94e-05 | 19.2875 | 21007 | -1 | 0.00143 | 87.739 | 21007 | -0.7 | 0.0002 | 46.499 | 21007 | -0.3 | 0.000222 | 34.104 | 21007 | 0 | 0.0002 | 26.427 | 21007 | 0.2 | 0.000286 | 26.427 | 21007 | 0.33 | 0.000588 | 28.789 | 21007 | 0.5 | 1.05e-05 | 9.202 | 21007 | 0.7 | 5.88e-06 | 6.305 | 21008 | 0.02 | 3.28e-05 | 15.74 | 21008 | 0.5 | 1.81e-05 | 7.98 | 21009 | 0.02 | 0.0014 | 35.99 | 21010 | 0.02 | 0.000975 | 34.55 | 21013 | 0 | 4.44e-05 | 19.95 | 21013 | 0.33 | 4.01e-06 | 6.64 | 21014 | 0.02 | 1.2e-05 | 11.92 | 21014 | 0.5 | 1.66e-05 | 9.2 | 21015 | 0.02 | 0.000866 | 36.15 | 21016 | 0.02 | 0.00305 | 36.95 | [8 empty] | 21018 | 0.33 | 1.23e-05 | 8.79 | 21019 | -0.1 | 1.15e-07 | 2.1768 | 21019 | -0.5 | 1.5e-07 | 1.6507 | 21020 | 0.5 | 1.38e-07 | 2.8801 | 21020 | 0.1 | 1.79e-07 | 3.3867 | [12 empty] | 21023 | -1 | 4.72e-05 | 37.48 | 21023 | 0 | 1.15e-05 | 12.29 | 21023 | 0.5 | 8.35e-06 | 8.57 | 21030 | 0.1 | 1.98e-06 | 7.19 | 21030 | 0.5 | 2.94e-05 | 9.86
[112 empty] | 7784 | 0 | 1.415804e-05 | 12.62 | 7784 | 0.5 | 9.53146e-06 | 8.96 | 7784 | -1 | 6.338202e-05 | 19.22 | 7784 | -1 | 4.763938e-05 | 17.79 | 7786 | 0.5 | 2.111317e-05 | 8.08 | 7786 | 0.5 | 2.66158e-06 | 4.06 | 7786 | 0.02 | 3.599038e-05 | 16.22 | 7786 | 0.02 | 2.063205e-05 | 12.18 | 7788 | 0.02 | 0.00108404085 | 35.62 | 7788 | 0.02 | 0.00142113259 | 38.16 | 7789 | 0.02 | 0.00144069351 | 37.3 | 7789 | 0.02 | 0.03544962034 | 53.14 | 7789 | 0.02 | 4.386394e-05 | 20.71 | 7790 | 0.02 | 0.00124314334 | 35.69 | 8242 | 0.5 | 6.1535e-07 | 3.94 | 8265 | 0.5 | 1.7405e-05 | 8.051 | 8265 | -0.5 | 3e-05 | 25.994 | 8265 | -0.3 | 4.16e-05 | 23.088 | 8265 | 0.05 | 3.59e-05 | 17.857 | 8268 | 0.5 | 0.0002 | 14.083 | 8268 | 0.02 | 7.41e-05 | 17.545 |  |  |  |  | 8269 | 0.02 | 3.51e-05 | 14.116 | 8270 | 0.5 | 0.00014286 | 14.404 | 8270 | 0.02 | 5.26e-05 | 17.545 | 8283 | 0.75 | 1.5065e-05 | 8.15 | 8283 | 0.1 | 2.52e-05 | 14.503 | 8283 | 0.5 | 1.23e-05 | 9.037 | 8284 | 0.75 | 7.4751e-05 | 7.033 | 8284 | 0.1 | 3.93e-05 | 13.173 | 8284 | 0.5 | 2.86e-05 | 9.333 | 8285 | 0.1 | 0.00023631 | 27.602 | 8286 | 0.1 | 0.00016129 | 24.3 | 8287 | 0.1 | 0.0011699 | 33.43 | 8288 | 0.1 | 0.023312 | 45.167 | 9403 | 0.1 | 5.53281e-06 | 8.65 |  |  |  |  | 9403 | 0.5 | 5.931373e-05 | 10.25 | [32 empty] | 9437 | 0.02 | 0.00023355344 | 25.56 | [8 empty] | 9447 | 0.02 | 1.322787e-05 | 12.35 | 9447 | 0.5 | 1.665203e-05 | 8.98 | 9448 | 0.33 | 1.207993e-05 | 9.52 | 9449 | 0.33 | 1.329229e-05 | 9.12 | 9450 | 0.33 | 9.28335e-06 | 8.74 | 9452 | 0.02 | 0.00098618027 | 35.36 | 9453 | 0.02 | 0.00111064164 | 35.73 |  |  |  |  | 9454 | 0.02 | 0.00594531884 | 38.97 | 9467 | 0.1 | 1.0667e-07 | 2.688 | 9467 | 0.1 | 1.2e-07 | 3.5057 | 9467 | 0.5 | 4.55e-07 | 4.612 | 9467 | 0.5 | 1.4175e-07 | 2.8415 | 9468 | -0.1 | 9.5e-08 | 2.0743 | 9468 | -0.5 | 5.6667e-07 | 5.247 | 9468 | -0.5 | 9.5e-08 | 2.6277 | 9468 | -0.1 | 2.00001e-06 | 6.2142 | 9469 | -0.5 | 8.188e-08 | 1.8118 | 9798 | 0.05 | 3.6e-06 | 7.2 | [8 empty] | 9817 | 0.75 | 6.076e-06 | 5.82 | 9817 | 0.1 | 4.15e-05 | 15.38 | 9818 | 0.1 | 2.054e-05 | 11.16 | 9825 | 0.5 | 1.289e-05 | 8.757 | 9825 | -0.5 | 2.55e-05 | 24.013 | 9825 | -0.3 | 1.19e-05 | 14.339 | 9825 | 0.05 | 7.24e-06 | 11.399 | 9835 | 0.02 | 5.2735e-06 | 8.38 | 20252 | 0.1 | 7.86054e-06 | 7.85255 | 20252 | 0.1 | 5.55008e-06 | 6.76672 | 20252 | 0.8 | 3.92e-06 | 4.33589 | 20252 | 0.8 | 3.78407e-06 | 4.32309 | 20252 | 0.5 | 1.68e-05 | 7.8831 | 20252 | 0.5 | 1.72e-05 | 7.96 | 20253 | 0.1 | 5.47e-06 | 6.25 | 20253 | 0.1 | 6.35e-07 | 4.338 | 20253 | 0.5 | 6.03e-07 | 3.447 | 20253 | 0.5 | 1.49e-07 | 2.385 | 20253 | 0.8 | 8.95e-10 | 1.24 | 20253 | 0.8 | 4.24e-07 | 2.665 | 20302 | -0.5 | 2.0515e-07 | 3.68633 | 20302 | -0.5 | 1.6195e-07 | 2.96234 | 20302 | 0.1 | 4.1457e-07 | 4.44122 | 20302 | 0.1 | 2.1388e-07 | 3.56889 | 21005 | 0 | 3.41e-05 | 17.21 | 21005 | 0.33 | 9.85e-06 | 9.24 | 21006 | 0.5 | 2.93e-05 | 11.033 | 21006 | 0.3 | 2.54e-05 | 12.7847 | 21006 | 0.3 | 2.54e-05 | 12.7847 | 21006 | 0.06 | 5.8e-05 | 20.2645 | 21007 | -1 | 2.07e-05 | 27.469 | 21007 | -0.7 | 0.000333 | 49.64 | 21007 | -0.3 | 7.14e-07 | 6.867 | 21007 | 0 | 0.0002 | 28.789 | 21007 | 0.2 | 0.0004 | 28.789 | 21007 | 0.33 | 0.000769 | 30.999 | 21007 | 0.5 | 3.23e-05 | 11.888 | 21007 | 0.7 | 1.43e-05 | 7.928 | 21008 | 0.02 | 3.6e-05 | 16.22 | 21008 | 0.5 | 1.99e-05 | 8.41 | 21009 | 0.02 | 0.00144 | 37.3 | 21010 | 0.02 | 0.00124 | 35.69 | 21013 | 0 | 6.31e-05 | 21.46 | 21013 | 0.33 | 4.45e-06 | 7.03 | 21014 | 0.02 | 1.32e-05 | 12.35 | 21014 | 0.5 | 1.67e-05 | 8.98 | 21015 | 0.02 | 0.000986 | 35.36 | 21016 | 0.02 | 0.00595 | 38.97 | [8 empty] | 21018 | 0.33 | 1.33e-05 | 9.12 | 21019 | -0.1 | 9e-08 | 2.2062 | 21019 | -0.5 | 1.8e-07 | 1.6137 | 21020 | 0.5 | 1.6e-07 | 2.8976 | 21020 | 0.1 | 1.35e-07 | 3.4078 | [12 empty] | 21023 | -1 | 6.34e-05 | 38.44 | 21023 | 0 | 1.42e-05 | 12.62 | 21023 | 0.5 | 1.28e-05 | 8.74 | 21030 | 0.1 | 2.47e-06 | 7.35 | 21030 | 0.5 | 5.93e-05 | 10.25
[112 empty] | 7784 | 0 | 2.933231e-05 | 17.47 | 7784 | 0.5 | 1.051473e-05 | 9.5 | 7784 | -1 | 6.818425e-05 | 19.67 | 7784 | -1 | 5.650226e-05 | 18.78 | 7786 | 0.5 | 2.229865e-05 | 8.5 | 7786 | 0.5 | 3.71413e-06 | 4.34 | 7786 | 0.02 | 3.713922e-05 | 17.38 | 7786 | 0.02 | 3.089305e-05 | 15.85 | 7788 | 0.02 | 0.00108540582 | 36.71 | 7788 | 0.02 | 0.00171385764 | 36.05 | 7789 | 0.02 | 0.00161905005 | 32.89 |  |  |  |  | 7789 | 0.02 | 4.765092e-05 | 19.02 | 7790 | 0.02 | 0.00155559962 | 36.86 | 8242 | 0.5 | 6.6452e-07 | 4.275 | 8265 | 0.5 | 1.8533e-05 | 8.15 | 8265 | -0.5 | 3.44e-05 | 27.357 | 8265 | -0.3 | 5.01e-05 | 24.289 | 8265 | 0.05 | 4.43e-05 | 18.762 | 8268 | 0.5 | 0.00025 | 14.404 | 8268 | 0.02 | 9.09e-05 | 19.433 |  |  |  |  | 8269 | 0.02 | 4.17e-05 | 15.203 | 8270 | 0.5 | 0.00018182 | 15.073 | 8270 | 0.02 | 7.14e-05 | 19.433 | 8283 | 0.75 | 1.536e-05 | 7.475 | 8283 | 0.1 | 2.85e-05 | 15.414 | 8283 | 0.5 | 1.48e-05 | 9.163 | 8284 | 0.75 | 8.4718e-05 | 7.827 | 8284 | 0.1 | 3.79e-05 | 13.508 | 8284 | 0.5 | 3.36e-05 | 10.017 | 8285 | 0.1 | 0.00026138 | 27.594 | 8286 | 0.1 | 0.00027178 | 26.743 | 8287 | 0.1 | 0.0025975 | 36.829 | 8288 | 0.1 | 0.05073 | 48.711 | 9403 | 0.1 | 6.12308e-06 | 8.52 | [40 empty] | 9437 | 0.02 | 0.00039866075 | 26.02 | [8 empty] | 9447 | 0.02 | 3.231342e-05 | 17.07 | 9447 | 0.5 | 1.933918e-05 | 9.65 | 9448 | 0.33 | 1.412076e-05 | 10.26 | 9449 | 0.33 | 1.424225e-05 | 9.21 | 9450 | 0.33 | 1.078245e-05 | 8.97 | 9452 | 0.02 | 0.00112646702 | 36.95 | 9453 | 0.02 | 0.00124737411 | 39.59 |  |  |  |  | 9454 | 0.02 | 0.00899682846 | 41.01 | 9467 | 0.1 | 2.778e-08 | 3.6866 | 9467 | 0.1 | 1.3333e-07 | 3.4682 | 9467 | 0.5 | 1.875e-07 | 3.124 | 9467 | 0.5 | 1.5025e-07 | 2.9141 | 9468 | -0.1 | 6.5e-08 | 2.0762 | 9468 | -0.5 | 8.8333e-07 | 5.1431 | 9468 | -0.5 | 1.5e-07 | 2.5983 | 9468 | -0.1 | 1.6666e-07 | 6.0348 | 9469 | -0.5 | 3e-08 | 1.2973 | 9798 | 0.05 | 3.7e-06 | 7.6 | [8 empty] | 9817 | 0.75 | 6.284e-06 | 5.89 | 9817 | 0.1 | 5.25e-05 | 16.71 | 9818 | 0.1 | 2.207e-05 | 13.7 | 9825 | 0.5 | 1.314e-05 | 8.226 | 9825 | -0.5 | 2.87e-05 | 25.509 | 9825 | -0.3 | 1.42e-05 | 15.499 | 9825 | 0.05 | 1.42e-05 | 12.304 | 9835 | 0.02 | 5.6195e-06 | 8.53 | 20252 | 0.1 | 8.12088e-06 | 7.95325 | 20252 | 0.1 | 5.30623e-06 | 6.85654 | 20252 | 0.8 | 4.28e-06 | 4.3934 | 20252 | 0.8 | 4.02741e-06 | 4.37782 | 20252 | 0.5 | 1.74e-05 | 7.98336 | 20252 | 0.5 | 1.8e-05 | 8.06 | 20253 | 0.1 | 5.49e-06 | 6.301 | 20253 | 0.1 | 4.96e-07 | 4.305 | 20253 | 0.5 | 6.28e-07 | 3.478 | 20253 | 0.5 | 1.47e-07 | 2.361 | 20253 | 0.8 | 5e-09 | 1.241 | 20253 | 0.8 | 3.73e-07 | 2.639 | 20302 | -0.5 | 2.1094e-07 | 3.72696 | 20302 | -0.5 | 1.6914e-07 | 2.98728 | 20302 | 0.1 | 4.4072e-07 | 4.51533 | 20302 | 0.1 | 2.2177e-07 | 3.61003 | 21005 | 0 | 5.21e-05 | 18.73 | 21005 | 0.33 | 1.29e-05 | 9.95 | 21006 | 0.5 | 4.01e-05 | 11.1935 | 21006 | 0.3 | 3.52e-05 | 12.9784 | 21006 | 0.3 | 3.52e-05 | 12.9784 | 21006 | 0.06 | 6.37e-05 | 21.1996 | 21007 | -1 | 4.26e-05 | 35.487 | 21007 | -0.7 | 0.000357 | 52.644 | 21007 | -0.3 | 2.17e-06 | 8.872 | 21007 | 0 | 0.00037 | 30.999 | 21007 | 0.2 | 0.0005 | 30.999 | 21007 | 0.33 | 0.00111 | 33.093 | 21007 | 0.5 | 8.2e-05 | 14.081 | 21007 | 0.7 | 2e-05 | 8.637 | 21008 | 0.02 | 3.79e-05 | 15.33 | 21008 | 0.5 | 2.09e-05 | 8.21 | 21009 | 0.02 | 0.00162 | 32.89 | 21010 | 0.02 | 0.00156 | 36.86 | 21013 | 0 | 0.000111 | 24.23 | 21013 | 0.33 | 4.97e-06 | 7.27 | 21014 | 0.02 | 3.23e-05 | 17.07 | 21014 | 0.5 | 1.93e-05 | 9.65 | 21015 | 0.02 | 0.00113 | 36.95 | 21016 | 0.02 | 0.009 | 41.01 | [8 empty] | 21018 | 0.33 | 1.42e-05 | 9.21 | 21019 | -0.1 | 5e-08 | 2.145 | 21019 | -0.5 | 1.2e-07 | 1.6419 | 21020 | 0.5 | 1.5e-07 | 2.7719 | 21020 | 0.1 | 1.2e-07 | 3.4246 | [12 empty] | 21023 | -1 | 6.82e-05 | 39.34 | 21023 | 0 | 3.42e-05 | 17.06 | 21023 | 0.5 | 9.53e-06 | 8.96 | 21030 | 0.1 | 2.94e-06 | 7.59 | 21030 | 0.5 | 1.78e-07 | 3.96
[112 empty] | 7784 | 0 | 3.374657e-05 | 17.9 | 7784 | 0.5 | 1.237853e-05 | 9.69 | 7784 | -1 | 0.00030158443 | 26.87 | 7784 | -1 | 7.198945e-05 | 18.25 | 7786 | 0.5 | 2.438357e-05 | 8.72 | 7786 | 0.5 | 4.64171e-06 | 4.58 | 7786 | 0.02 | 3.793921e-05 | 15.33 | 7786 | 0.02 | 3.172208e-05 | 17.6 | 7788 | 0.02 | 0.00133320095 | 37.9 | 7788 | 0.02 | 0.00209769257 | 39.1 | 7789 | 0.02 | 0.00184180716 | 37.95 |  |  |  |  | 7789 | 0.02 | 5.344631e-05 | 21.29 | 7790 | 0.02 | 0.00178039633 | 37.74 | 8242 | 0.5 | 7.1824e-07 | 4.221 | 8265 | 0.5 | 2.0734e-05 | 9.292 | 8265 | -0.5 | 3.8e-05 | 28.724 | 8265 | -0.3 | 5.37e-05 | 25.126 | 8265 | 0.05 | 4.01e-05 | 19.843 | 8268 | 0.5 | 0.00025 | 15.513 | 8268 | 0.02 | 0.000105 | 21.173 |  |  |  |  | 8269 | 0.02 | 5e-05 | 16.234 | 8270 | 0.5 | 0.00025 | 15.513 | 8270 | 0.02 | 0.000125 | 22.804 | 8283 | 0.75 | 2.286e-05 | 7.729 | 8283 | 0.1 | 3.8e-05 | 16.788 | 8283 | 0.5 | 1.74e-05 | 9.965 |  |  |  |  | 8284 | 0.1 | 4.38e-05 | 14.078 | 8284 | 0.5 | 3.68e-05 | 9.012 | 8285 | 0.1 | 0.00045028 | 32.18 | 8286 | 0.1 | 0.0002907 | 27.257 | 8287 | 0.1 | 0.0036533 | 39.369 |  |  |  |  | 9403 | 0.1 | 7.02325e-06 | 9.18 | [40 empty] | 9437 | 0.02 | 0.00046741345 | 26.73 | [8 empty] | 9447 | 0.02 | 3.343118e-05 | 17.87 | 9447 | 0.5 | 2.092916e-05 | 9.88 | 9448 | 0.33 | 1.473474e-05 | 10.06 | 9449 | 0.33 | 1.579437e-05 | 9.38 | 9450 | 0.33 | 1.136083e-05 | 9.17 | 9452 | 0.02 | 0.00159710483 | 38.5 | 9453 | 0.02 | 0.00128182978 | 37.31 | [8 empty] | 9467 | 0.1 | 2.2449e-07 | 3.6623 | 9467 | 0.1 | 1.3207e-07 | 3.5966 | 9467 | 0.5 | 2.25e-07 | 3.1474 | 9467 | 0.5 | 1.63e-07 | 2.9964 | 9468 | -0.1 | 8e-08 | 2.1202 | 9468 | -0.5 | 7.8333e-07 | 5.2052 | 9468 | -0.5 | 4.5e-08 | 2.1206 | 9468 | -0.1 | 1.04167e-06 | 5.9947 | 9469 | -0.5 | 5e-08 | 1.2919 | 9798 | 0.05 | 3.9e-06 | 7.6 | [8 empty] | 9817 | 0.75 | 7.131e-06 | 6.13 | 9817 | 0.1 | 6.28e-05 | 17.44 | 9818 | 0.1 | 2.546e-05 | 13.02 | 9825 | 0.5 | 1.3515e-05 | 4.123 | 9825 | -0.5 | 3.59e-05 | 27.036 | 9825 | -0.3 | 1.66e-05 | 16.665 | 9825 | 0.05 | 1.91e-05 | 13.214 | 9835 | 0.02 | 5.9565e-06 | 8.74 | 20252 | 0.1 | 8.34827e-06 | 8.05586 | 20252 | 0.1 | 5.22093e-06 | 6.94299 | 20252 | 0.8 | 4.3e-06 | 4.45061 | 20252 | 0.8 | 4.37842e-06 | 4.43474 | 20252 | 0.5 | 1.77e-05 | 8.08681 | 20252 | 0.5 | 1.86e-05 | 8.17 | 20253 | 0.1 | 5.7e-06 | 6.354 | 20253 | 0.1 | 4.91e-07 | 4.274 | 20253 | 0.5 | 6.04e-07 | 3.508 | 20253 | 0.5 | 1.46e-07 | 2.338 | 20253 | 0.8 | 3.41e-09 | 1.242 | 20253 | 0.8 | 4.09e-07 | 2.614 | 20302 | -0.5 | 2.165e-07 | 3.76576 | 20302 | -0.5 | 1.7913e-07 | 3.01233 | 20302 | 0.1 | 4.9844e-07 | 4.58949 | 20302 | 0.1 | 2.1976e-07 | 3.6511 | 21005 | 0 | 7.05e-05 | 19.73 | 21005 | 0.33 | 2.09e-05 | 11.36 | 21006 | 0.5 | 3.3e-05 | 11.3663 | 21006 | 0.3 | 3.05e-05 | 13.2168 | 21006 | 0.3 | 3.05e-05 | 13.2168 | 21006 | 0.06 | 8.1e-05 | 21.8048 | 21007 | -1 | 7.75e-05 | 42.032 | 21007 | -0.7 | 0.000625 | 56.954 | 21007 | -0.3 | 4.35e-06 | 10.508 | 21007 | 0 | 0.000435 | 33.093 | 21007 | 0.2 | 0.000769 | 33.093 | 21007 | 0.33 | 1.36e-05 | 10.301 | 21007 | 0.5 | 0.00011 | 15.988 | 21007 | 0.7 | 2.5e-05 | 9.3 | 21008 | 0.02 | 3.85e-05 | 16.49 | 21008 | 0.5 | 2.23e-05 | 8.57 | 21009 | 0.02 | 0.00184 | 37.95 | 21010 | 0.02 | 0.00178 | 37.74 | 21013 | 0 | 0.00017 | 26.23 | 21013 | 0.33 | 5.69e-06 | 7.7 | 21014 | 0.02 | 3.34e-05 | 17.87 | 21014 | 0.5 | 2.09e-05 | 9.88 | 21015 | 0.02 | 0.0016 | 38.5 | [12 empty] | 21018 | 0.33 | 1.58e-05 | 9.38 | 21019 | -0.1 | 9e-08 | 2.1573 | 21019 | -0.5 | 1.25e-07 | 1.528 | 21020 | 0.5 | 1.6e-07 | 2.7912 | 21020 | 0.1 | 1.64e-07 | 3.3026 | [12 empty] | 21023 | -1 | 0.000302 | 53.74 | 21023 | 0 | 2.93e-05 | 17.47 | 21023 | 0.5 | 1.34e-05 | 9.2 |  |  |  |  | 21030 | 0.5 | 2.04e-07 | 4.03
[112 empty] | 7784 | 0 | 3.419738e-05 | 17.06 | 7784 | 0.5 | 1.283868e-05 | 8.74 | 7784 | -1 | 0.00056875369 | 29.04 | 7784 | -1 | 7.637424e-05 | 19.18 | 7786 | 0.5 | 2.45693e-05 | 9.35 | 7786 | 0.5 | 5.38072e-06 | 4.81 | 7786 | 0.02 | 3.847618e-05 | 16.49 | 7786 | 0.02 | 3.264678e-05 | 16.71 | 7788 | 0.02 | 0.00173388806 | 38.68 | 7788 | 0.02 | 0.00283309119 | 40.27 | 7789 | 0.02 | 0.00214320491 | 38.66 |  |  |  |  | 7789 | 0.02 | 6.482107e-05 | 23.05 | 7790 | 0.02 | 0.00197872007 | 39.16 | 8242 | 0.5 | 7.2723e-07 | 4.455 | 8265 | 0.5 | 2.3117e-05 | 8.847 | 8265 | -0.5 | 4.53e-05 | 30.068 | 8265 | -0.3 | 2.41e-05 | 16.386 | 8265 | 0.05 | 5.14e-05 | 21.115 | 8268 | 0.5 | 0.00030303 | 14.729 | 8268 | 0.02 | 0.000167 | 22.804 |  |  |  |  | 8269 | 0.02 | 6.25e-05 | 17.221 | 8270 | 0.5 | 0.00025 | 15.993 | 8270 | 0.02 | 0.000167 | 24.351 | 8283 | 0.75 | 2.4971e-05 | 8.864 | 8283 | 0.1 | 5.34e-05 | 18.28 | 8283 | 0.5 | 1.61e-05 | 10.41 |  |  |  |  | 8284 | 0.1 | 4.46e-05 | 14.529 | 8284 | 0.5 | 4.66e-05 | 9.475 | 8285 | 0.1 | 0.00049847 | 32.815 | 8286 | 0.1 | 0.00060966 | 30.471 | [8 empty] | 9403 | 0.1 | 8.3563e-06 | 8.98 | [40 empty] | 9437 | 0.02 | 0.00125761551 | 27.65 | [8 empty] | 9447 | 0.02 | 3.397727e-05 | 16.65 | 9447 | 0.5 | 2.238059e-05 | 10.33 | 9448 | 0.33 | 1.474249e-05 | 10.4 | 9449 | 0.33 | 1.607369e-05 | 9.79 | 9450 | 0.33 | 1.180353e-05 | 9.34 | 9452 | 0.02 | 0.00168345333 | 39.69 | 9453 | 0.02 | 0.00181681663 | 38.35 | [8 empty] | 9467 | 0.1 | 5.112e-08 | 2.7029 | 9467 | 0.1 | 1.4e-07 | 3.5699 | 9467 | 0.5 | 6.95e-07 | 5.1019 | 9467 | 0.5 | 1.695e-07 | 3.089 | 9468 | -0.1 | 8.5e-08 | 2.0972 | 9468 | -0.5 | 6.5e-07 | 5.2802 | 9468 | -0.5 | 7e-08 | 2.1092 | 9468 | -0.1 | 1.41667e-06 | 5.9371 | 9469 | -0.5 | 9e-08 | 1.2826 | 9798 | 0.05 | 4.2e-06 | 7.4 | [8 empty] | 9817 | 0.75 | 7.191e-06 | 6.19 | 9817 | 0.1 | 7.62e-05 | 18.6 | 9818 | 0.1 | 2.592e-05 | 12.56 | 9825 | 0.5 | 1.5352e-05 | 9.867 | 9825 | -0.5 | 3.14e-05 | 28.65 | 9825 | -0.3 | 1.83e-05 | 17.831 | 9825 | 0.05 | 1.53e-05 | 14.07 | 9835 | 0.02 | 6.3193e-06 | 8.93 | 20252 | 0.1 | 8.64269e-06 | 8.16206 | 20252 | 0.1 | 6.18964e-06 | 7.04215 | 20252 | 0.8 | 4.24e-06 | 4.50879 | 20252 | 0.8 | 4.42487e-06 | 4.49001 | 20252 | 0.5 | 1.79e-05 | 8.19071 | 20252 | 0.5 | 1.92e-05 | 8.27 | 20253 | 0.1 | 5.97e-06 | 6.408 | 20253 | 0.1 | 5.11e-07 | 4.243 | 20253 | 0.5 | 6.72e-07 | 3.538 | 20253 | 0.5 | 1.49e-07 | 2.315 | 20253 | 0.8 | 4.45e-09 | 1.244 | 20253 | 0.8 | 3.9e-07 | 2.589 | 20302 | -0.5 | 2.1998e-07 | 3.80542 | 20302 | -0.5 | 1.8257e-07 | 3.03752 | 20302 | 0.1 | 5.724e-07 | 4.66165 | 20302 | 0.1 | 2.2135e-07 | 3.69182 | 21005 | 0 | 9.9e-05 | 21.24 | 21005 | 0.33 | 2.58e-05 | 12.01 | 21006 | 0.5 | 3.13e-05 | 11.5933 | 21006 | 0.3 | 3.48e-05 | 13.4513 | 21006 | 0.3 | 3.48e-05 | 13.4513 | 21006 | 0.06 | 6.98e-05 | 22.2848 | 21007 | -1 | 0.000139 | 47.726 | 21007 | -0.7 | 0.000769 | 62.445 | 21007 | -0.3 | 7.14e-06 | 11.931 | 21007 | 0 | 0.000667 | 35.096 | 21007 | 0.2 | 0.000909 | 35.096 | 21007 | 0.33 | 3.64e-05 | 13.308 | 21007 | 0.5 | 0.000149 | 17.706 | 21007 | 0.7 | 3.33e-05 | 9.928 | 21008 | 0.02 | 3.71e-05 | 17.38 | 21008 | 0.5 | 2.33e-05 | 9.03 | 21009 | 0.02 | 0.00214 | 38.66 | 21010 | 0.02 | 0.00198 | 39.16 | 21013 | 0 | 0.000217 | 27.67 | 21013 | 0.33 | 6.48e-06 | 8.16 | 21014 | 0.02 | 3.4e-05 | 16.65 | 21014 | 0.5 | 2.24e-05 | 10.33 | 21015 | 0.02 | 0.00168 | 39.69 | [12 empty] | 21018 | 0.33 | 1.61e-05 | 9.64 | 21019 | -0.1 | 1.2e-07 | 2.1757 | 21019 | -0.5 | 4e-08 | 1.5422 | 21020 | 0.5 | 1.7e-07 | 2.6638 | 21020 | 0.1 | 1.08e-07 | 3.3261 | [12 empty] | 21023 | -1 | 0.000569 | 58.08 | 21023 | 0 | 3.37e-05 | 17.9 | 21023 | 0.5 | 1.05e-05 | 9.5 |  |  |  |  | 21030 | 0.5 | 2.5e-07 | 4.08
[112 empty] | 7784 | 0 | 3.626273e-05 | 18.21 | 7784 | 0.5 | 1.336614e-05 | 9.2 | 7784 | -1 | 0.0005899758 | 29.09 | 7784 | -1 | 9.883325e-05 | 19.78 | 7786 | 0.5 | 2.468872e-05 | 8.93 | 7786 | 0.5 | 6.04409e-06 | 5.04 | 7786 | 0.02 | 4.126987e-05 | 17.85 | 7786 | 0.02 | 3.338122e-05 | 16.3 | 7788 | 0.02 | 0.00219799299 | 40.04 | 7788 | 0.02 | 0.00503044762 | 41.01 | 7789 | 0.02 | 0.00226606987 | 40.22 |  |  |  |  | 7789 | 0.02 | 6.793462e-05 | 22.62 | 7790 | 0.02 | 0.00273427926 | 39.93 | 8242 | 0.5 | 7.5656e-07 | 4.111 | 8265 | 0.5 | 2.3265e-05 | 8.524 | 8265 | -0.5 | 1.4e-05 | 17.238 | 8265 | -0.3 | 2.1e-05 | 17.546 | 8265 | 0.05 | 5.06e-05 | 22.121 | 8268 | 0.5 | 0.00033333 | 15.073 | 8268 | 0.02 | 0.000182 | 24.351 |  |  |  |  | 8269 | 0.02 | 6.9e-05 | 18.64 | 8270 | 0.5 | 0.00028571 | 14.729 | 8270 | 0.02 | 0.0002 | 25.832 | 8283 | 0.75 | 2.8841e-05 | 9.212 | 8283 | 0.1 | 5.84e-05 | 19.188 | 8283 | 0.5 | 2.27e-05 | 10.661 |  |  |  |  | 8284 | 0.1 | 4.45e-05 | 15.203 | 8284 | 0.5 | 6.32e-05 | 10.056 | 8285 | 0.1 | 0.00085902 | 37.658 | 8286 | 0.1 | 0.00065212 | 31.243 | [8 empty] | 9403 | 0.1 | 8.53525e-06 | 9.63 | [40 empty] | 9437 | 0.02 | 0.00303481007 | 28.27 | [8 empty] | 9447 | 0.02 | 3.646491e-05 | 17.4 | 9447 | 0.5 | 8.758739e-05 | 13.93 | 9448 | 0.33 | 1.547215e-05 | 10.63 | 9449 | 0.33 | 1.608382e-05 | 9.64 | 9450 | 0.33 | 1.198689e-05 | 9.68 | 9452 | 0.02 | 0.00212002639 | 41.37 | 9453 | 0.02 | 0.00217575999 | 41.37 | [8 empty] | 9467 | 0.1 | 9.842e-08 | 2.7752 | 9467 | 0.1 | 1.8182e-07 | 3.538 | 9467 | 0.5 | 1.8e-06 | 5.7726 | 9467 | 0.5 | 1.745e-07 | 3.1867 | 9468 | -0.1 | 7.5e-08 | 2.5041 | 9468 | -0.5 | 6.5e-07 | 5.434 | 9468 | -0.5 | 9.5e-08 | 2.0928 | 9468 | -0.1 | 1.49999e-06 | 6.0807 | 9469 | -0.5 | 1.625e-07 | 2.0153 | 9798 | 0.05 | 4.5e-06 | 7.7 | [8 empty] | 9817 | 0.75 | 8.012e-06 | 6.4 | 9817 | 0.1 | 9.04e-05 | 19.75 | 9818 | 0.1 | 3.042e-05 | 14.68 | 9825 | 0.5 | 1.6437e-05 | 5.314 | 9825 | -0.5 | 3.93e-05 | 30.478 | 9825 | -0.3 | 2.35e-05 | 19.004 | 9825 | 0.05 | 1.47e-05 | 14.973 | 9835 | 0.02 | 6.848e-06 | 9.04 | 20252 | 0.1 | 9.20747e-06 | 8.26908 | 20252 | 0.1 | 7.04106e-06 | 7.12614 | 20252 | 0.8 | 4.63e-06 | 4.56749 | 20252 | 0.8 | 4.47907e-06 | 4.54722 | 20252 | 0.5 | 1.82e-05 | 8.29544 | 20252 | 0.5 | 2.03e-05 | 8.37 | 20253 | 0.1 | 6.05e-06 | 6.464 | 20253 | 0.1 | 4.78e-07 | 4.211 | 20253 | 0.5 | 7.32e-07 | 3.568 | 20253 | 0.5 | 1.45e-07 | 2.293 | 20253 | 0.8 | 4.2e-09 | 1.245 | 20253 | 0.8 | 4.02e-07 | 2.564 | 20302 | -0.5 | 2.2207e-07 | 3.84391 | 20302 | -0.5 | 1.8523e-07 | 3.06247 | 20302 | 0.1 | 6.4492e-07 | 4.73625 | 20302 | 0.1 | 2.2342e-07 | 3.73277 |  |  |  |  | 21005 | 0.33 | 3.21e-05 | 12.74 | 21006 | 0.5 | 4.52e-05 | 11.9132 | 21006 | 0.3 | 4.47e-05 | 13.7392 | 21006 | 0.3 | 4.47e-05 | 13.7392 | 21006 | 0.06 | 8.44e-05 | 22.7413 | 21007 | -1 | 0.000238 | 52.854 | 21007 | -0.7 | 8.77e-06 | 17.168 | 21007 | -0.3 | 1.25e-05 | 14.394 | 21007 | 0 | 0.001 | 37.969 | 21007 | 0.2 | 0.00133 | 37.969 | 21007 | 0.33 | 6.25e-05 | 15.762 | 21007 | 0.5 | 5.41e-06 | 6.867 | 21007 | 0.7 | 3.33e-05 | 10.529 | 21008 | 0.02 | 4.13e-05 | 17.85 | 21008 | 0.5 | 2.74e-05 | 9.27 | 21009 | 0.02 | 0.00227 | 40.22 | 21010 | 0.02 | 0.00273 | 39.93 | 21013 | 0 | 0.00026 | 29 | 21013 | 0.33 | 7.03e-06 | 8.62 | 21014 | 0.02 | 3.65e-05 | 17.4 | 21014 | 0.5 | 8.76e-05 | 13.93 | 21015 | 0.02 | 0.00212 | 41.37 | [12 empty] | 21018 | 0.33 | 1.61e-05 | 9.79 | 21019 | -0.1 | 7e-08 | 2.1922 | 21019 | -0.5 | 1.15e-07 | 1.4848 | 21020 | 0.5 | 7e-08 | 2.678 | 21020 | 0.1 | 1.54e-07 | 3.2382 | [12 empty] | 21023 | -1 | 0.00059 | 58.18 | 21023 | 0 | 3.63e-05 | 18.21 | 21023 | 0.5 | 1.24e-05 | 9.69 |  |  |  |  | 21030 | 0.5 | 3.89e-07 | 4.12
[112 empty] | 7784 | 0 | 4.103205e-05 | 19.77 | 7784 | 0.5 | 1.425191e-05 | 10.01 | 7784 | -1 | 0.00066740898 | 30.59 | 7784 | -1 | 0.00041001107 | 26.87 | 7786 | 0.5 | 2.820258e-05 | 9.13 | 7786 | 0.5 | 6.96965e-06 | 5.29 | 7786 | 0.02 | 4.275729e-05 | 16.97 | 7786 | 0.02 | 3.471548e-05 | 15.46 | 7788 | 0.02 | 0.0024092563 | 40.98 | 7788 | 0.02 | 0.00588844251 | 42.15 | 7789 | 0.02 | 0.00297886436 | 40.89 |  |  |  |  | 7789 | 0.02 | 7.435303e-05 | 21.67 | 7790 | 0.02 | 0.00309481681 | 42.83 | 8242 | 0.5 | 7.9663e-07 | 4.169 | 8265 | 0.5 | 2.527e-05 | 8.978 | 8265 | -0.5 | 2.01e-05 | 18.727 | 8265 | -0.3 | 2.59e-05 | 18.807 | 8265 | 0.05 | 2.27e-05 | 11.861 | 8268 | 0.5 | 0.00034483 | 14.838 | 8268 | 0.02 | 0.00025 | 25.832 |  |  |  |  | 8269 | 0.02 | 9.52e-05 | 20.453 | 8270 | 0.5 | 0.0004 | 16.253 | 8270 | 0.02 | 0.000286 | 27.96 | 8283 | 0.75 | 3.3992e-05 | 8.435 | 8283 | 0.1 | 7.78e-05 | 20.224 | 8283 | 0.5 | 2.4e-05 | 11.229 |  |  |  |  | 8284 | 0.1 | 5.23e-05 | 16.336 | 8284 | 0.5 | 5.87e-05 | 11.4 | 8285 | 0.1 | 0.00098246 | 37.519 | 8286 | 0.1 | 0.0010447 | 33.686 | [8 empty] | 9403 | 0.1 | 9.91069e-06 | 10.06 | [52 empty] | 9447 | 0.02 | 4.278617e-05 | 18.31 | 9447 | 0.5 | 0.00012921635 | 14.62 | 9448 | 0.33 | 1.894642e-05 | 11.14 | 9449 | 0.33 | 1.775167e-05 | 10.05 | 9450 | 0.33 | 1.223076e-05 | 9.53 | 9452 | 0.02 | 0.00242099375 | 42.33 | 9453 | 0.02 | 0.0026259271 | 40.84 | [8 empty] | 9467 | 0.1 | 8.77e-09 | 2.7863 | 9467 | 0.1 | 5e-10 | 4.5817 | 9467 | 0.5 | 2.375e-07 | 3.3818 | 9467 | 0.5 | 1.8575e-07 | 3.2906 | 9468 | -0.1 | 9e-08 | 2.5367 | 9468 | -0.5 | 7.8333e-07 | 5.3285 | 9468 | -0.5 | 1.2e-07 | 2.8084 | 9468 | -0.1 | 1.91668e-06 | 6.0239 | 9469 | -0.5 | 1.5e-08 | 1.345 | 9798 | 0.05 | 6.5e-06 | 8.2 | [8 empty] | 9817 | 0.75 | 8.022e-06 | 6.39 | 9817 | 0.1 | 0.000105 | 20.64 | 9818 | 0.1 | 3.147e-05 | 14.07 | 9825 | 0.5 | 1.8028e-05 | 9.293 | 9825 | -0.5 | 4.48e-05 | 32.303 | 9825 | -0.3 | 2.45e-05 | 20.255 | 9825 | 0.05 | 1.1e-05 | 15.901 | 9835 | 0.02 | 6.9758e-06 | 9.24 | 20252 | 0.1 | 9.59471e-06 | 8.37615 | 20252 | 0.1 | 6.22218e-06 | 7.22454 | 20252 | 0.8 | 4.87e-06 | 4.62581 | 20252 | 0.8 | 4.74529e-06 | 4.60577 | 20252 | 0.5 | 1.85e-05 | 8.40176 | 20252 | 0.5 | 2.02e-05 | 8.48 | 20253 | 0.1 | 6.25e-06 | 6.52 | 20253 | 0.1 | 4.4e-07 | 4.18 | 20253 | 0.5 | 8.4e-07 | 3.599 | 20253 | 0.5 | 1.45e-07 | 2.27 | 20253 | 0.8 | 3.49e-09 | 1.246 | 20253 | 0.8 | 3.15e-07 | 2.539 | 20302 | -0.5 | 2.2563e-07 | 3.88323 | 20302 | -0.5 | 1.8426e-07 | 3.08713 | 20302 | 0.1 | 7.0951e-07 | 4.80629 | 20302 | 0.1 | 2.5108e-07 | 3.77553 |  |  |  |  | 21005 | 0.33 | 4.65e-05 | 13.93 | 21006 | 0.5 | 4.88e-05 | 12.206 | 21006 | 0.3 | 5.05e-05 | 14.0776 | 21006 | 0.3 | 5.05e-05 | 14.0776 | 21006 | 0.06 | 9.16e-05 | 23.2355 | 21007 | -1 | 0.000333 | 57.577 | 21007 | -0.7 | 1.85e-05 | 22.179 | 21007 | -0.3 | 1.43e-05 | 15.5 | 21007 | 0 | 1.43e-06 | 6.867 | 21007 | 0.2 | 0.0025 | 41.63 | 21007 | 0.33 | 9.09e-05 | 17.897 | 21007 | 0.5 | 1.05e-05 | 8.872 | 21007 | 0.7 | 6.67e-05 | 11.391 | 21008 | 0.02 | 4.28e-05 | 16.97 | 21008 | 0.5 | 5.11e-05 | 12.39 | 21009 | 0.02 | 0.00298 | 40.89 | 21010 | 0.02 | 0.00309 | 42.83 | 21013 | 0 | 0.000354 | 31.25 | 21013 | 0.33 | 7.87e-06 | 9.09 | 21014 | 0.02 | 4.28e-05 | 18.31 | 21014 | 0.5 | 0.000129 | 14.62 | 21015 | 0.02 | 0.00242 | 42.33 | [12 empty] | 21018 | 0.33 | 1.78e-05 | 10.05 | 21019 | -0.1 | 8.5e-08 | 2.1241 | 21019 | -0.5 | 1.3e-07 | 1.5049 | 21020 | 0.5 | 1.3e-07 | 2.6899 | 21020 | 0.1 | 1.05e-07 | 3.2591 | [12 empty] | 21023 | -1 | 0.000667 | 61.18 | 21023 | 0 | 4.4e-05 | 18.76 | 21023 | 0.5 | 1.43e-05 | 10.01 |  |  |  |  | 21030 | 0.5 | 5.75e-07 | 4.33
[112 empty] | 7784 | 0 | 4.396944e-05 | 18.76 | 7784 | 0.5 | 1.466682e-05 | 10.22 | 7784 | -1 | 0.00098457432 | 31.68 | 7784 | -1 | 0.00090571371 | 29.3 | 7786 | 0.5 | 5.495236e-05 | 12.51 | 7786 | 0.5 | 7.70519e-06 | 5.49 | 7786 | 0.02 | 4.420691e-05 | 18.31 | 7786 | 0.02 | 3.563165e-05 | 18.37 | 7788 | 0.02 | 0.00288681383 | 41.95 | 7788 | 0.02 | 0.00651865453 | 43.34 | 7789 | 0.02 | 0.00312231877 | 41.92 |  |  |  |  | 7789 | 0.02 | 8.887129e-05 | 22.24 | 7790 | 0.02 | 0.00357979024 | 40.94 | 8242 | 0.5 | 8.4955e-07 | 4.343 | 8265 | 0.5 | 2.6021e-05 | 10.233 | 8265 | -0.5 | 2.61e-05 | 20.181 | 8265 | -0.3 | 2.69e-05 | 20.014 | 8265 | 0.05 | 2.72e-05 | 12.613 | 8268 | 0.5 | 0.0004 | 15.993 | 8268 | 0.02 | 0.0004 | 27.96 |  |  |  |  | 8269 | 0.02 | 0.000133 | 22.213 | 8270 | 0.5 | 0.0004 | 16.565 | 8270 | 0.02 | 0.0004 | 30.68 | 8283 | 0.75 | 3.514e-05 | 10.016 | 8283 | 0.1 | 9.65e-05 | 21.481 | 8283 | 0.5 | 2.92e-05 | 12.371 |  |  |  |  | 8284 | 0.1 | 6.59e-05 | 18.373 | 8284 | 0.5 | 7.43e-05 | 11.077 | 8285 | 0.1 | 0.0016928 | 42.234 | 8286 | 0.1 | 0.0021185 | 38.057 | [8 empty] | 9403 | 0.1 | 1.099592e-05 | 10.56 | [52 empty] | 9447 | 0.02 | 4.489155e-05 | 19.23 | 9447 | 0.5 | 0.00015727046 | 15.33 | 9448 | 0.33 | 1.97503e-05 | 11.32 | 9449 | 0.33 | 1.871802e-05 | 10.28 | 9450 | 0.33 | 1.270769e-05 | 10.02 | 9452 | 0.02 | 0.00325696892 | 43.4 | 9453 | 0.02 | 0.00369080179 | 43.27 | [8 empty] | 9467 | 0.1 | 5.769e-08 | 2.759 | 9467 | 0.1 | 4e-08 | 4.5958 | 9467 | 0.5 | 3.1667e-07 | 3.3526 | 9467 | 0.5 | 1.9775e-07 | 3.4081 | 9468 | -0.1 | 9.5e-08 | 2.5619 | 9468 | -0.5 | 8.6667e-07 | 5.3735 | 9468 | -0.5 | 1.3e-07 | 2.776 | 9468 | -0.1 | 2e-06 | 6.2212 | 9469 | -0.5 | 4e-08 | 1.3489 | 9798 | 0.05 | 1.09e-05 | 7.8 | [8 empty] | 9817 | 0.75 | 9.028e-06 | 6.69 | 9817 | 0.1 | 0.000127 | 22.12 | 9818 | 0.1 | 3.243e-05 | 13.62 | 9825 | 0.5 | 1.961e-05 | 12.591 | 9825 | -0.5 | 4.98e-05 | 34.216 | 9825 | -0.3 | 3.61e-05 | 21.518 | 9825 | 0.05 | 2.14e-05 | 16.855 | 9835 | 0.02 | 7.2134e-06 | 9.51 | 20252 | 0.1 | 9.73139e-06 | 8.48422 | 20252 | 0.1 | 5.85905e-06 | 7.30767 | 20252 | 0.8 | 5.09e-06 | 4.68619 | 20252 | 0.8 | 5.00476e-06 | 4.66404 | 20252 | 0.5 | 1.89e-05 | 8.50845 | 20252 | 0.5 | 2.14e-05 | 8.59 | 20253 | 0.1 | 6.45e-06 | 6.574 | 20253 | 0.1 | 4.7e-07 | 4.148 | 20253 | 0.5 | 8.63e-07 | 3.63 | 20253 | 0.5 | 1.42e-07 | 2.248 | 20253 | 0.8 | 1e-09 | 1.246 | 20253 | 0.8 | 2.97e-07 | 2.516 | 20302 | -0.5 | 2.3403e-07 | 3.9232 | 20302 | -0.5 | 1.8354e-07 | 3.11258 | 20302 | 0.1 | 7.8193e-07 | 4.87719 | 20302 | 0.1 | 2.6302e-07 | 3.8148 |  |  |  |  | 21005 | 0.33 | 7.01e-05 | 15.24 | 21006 | 0.5 | 3.86e-05 | 12.3803 | 21006 | 0.3 | 2.73e-05 | 14.3211 | 21006 | 0.3 | 2.73e-05 | 14.3211 | 21006 | 0.06 | 0.000158 | 23.8178 | 21007 | -1 | 0.000625 | 61.998 | 21007 | -0.7 | 3.03e-05 | 26.27 | 21007 | -0.3 | 2.5e-05 | 16.547 | 21007 | 0 | 5.46e-06 | 8.872 |  |  |  |  | 21007 | 0.33 | 6.21e-06 | 6.867 | 21007 | 0.5 | 2.08e-05 | 10.508 | 21007 | 0.7 | 0.0002 | 13.551 | 21008 | 0.02 | 4.42e-05 | 18.31 | 21008 | 0.5 | 5.26e-05 | 12.95 | 21009 | 0.02 | 0.00312 | 41.92 | 21010 | 0.02 | 0.00358 | 40.94 | 21013 | 0 | 0.000826 | 32.86 | 21013 | 0.33 | 9.58e-06 | 9.74 | 21014 | 0.02 | 4.49e-05 | 19.23 | 21014 | 0.5 | 0.000157 | 15.33 | 21015 | 0.02 | 0.00326 | 43.4 | [12 empty] | 21018 | 0.33 | 1.87e-05 | 10.28 | 21019 | -0.1 | 5.33e-08 | 2.1448 | 21019 | -0.5 | 1.65e-07 | 1.3834 | 21020 | 0.5 | 5.85e-09 | 1.973 | 21020 | 0.1 | 1.06e-07 | 3.276 | [12 empty] | 21023 | -1 | 0.000985 | 63.36 | 21023 | 0 | 5.49e-05 | 19.16 | 21023 | 0.5 | 1.47e-05 | 10.22 |  |  |  |  | 21030 | 0.5 | 7.84e-07 | 4.61
[112 empty] | 7784 | 0 | 4.761045e-05 | 19.95 | 7784 | 0.5 | 5.053004e-05 | 13.72 | 7784 | -1 | 0.00262949429 | 37.66 | 7784 | -1 | 0.00092493295 | 28.12 | 7786 | 0.5 | 6.108063e-05 | 13.79 | 7786 | 0.5 | 8.44429e-06 | 5.7 | 7786 | 0.02 | 0.00014443997 | 24.06 | 7786 | 0.02 | 4.197758e-05 | 17.95 | 7788 | 0.02 | 0.00471557677 | 43.78 | 7788 | 0.02 | 0.00973975938 | 44.3 | 7789 | 0.02 | 0.00347842812 | 43.11 |  |  |  |  | 7789 | 0.02 | 0.00010551673 | 23.42 | 7790 | 0.02 | 0.00454145065 | 41.86 | 8242 | 0.5 | 9.4194e-07 | 4.466 | 8265 | 0.5 | 2.6024e-05 | 9.482 | 8265 | -0.5 | 2.96e-05 | 21.636 | 8265 | -0.3 | 2.97e-05 | 21.138 | 8265 | 0.05 | 3.03e-05 | 13.479 | 8268 | 0.5 | 0.0005 | 16.253 | 8268 | 0.02 | 0.000667 | 30.68 |  |  |  |  | 8269 | 0.02 | 0.000222 | 23.952 | 8270 | 0.5 | 0.0004 | 17.573 | 8270 | 0.02 | 0.000667 | 33.32 | 8283 | 0.75 | 5.6186e-05 | 10.615 | 8283 | 0.1 | 0.000107 | 22.278 | 8283 | 0.5 | 3.96e-05 | 13.183 |  |  |  |  | 8284 | 0.1 | 7.34e-05 | 18.941 | 8284 | 0.5 | 8.26e-05 | 12.319 | 8285 | 0.1 | 0.0017546 | 43.903 | 8286 | 0.1 | 0.0031729 | 37.671 | [8 empty] | 9403 | 0.1 | 1.15485e-05 | 9.67 | [52 empty] | 9447 | 0.02 | 4.807487e-05 | 19.64 | 9447 | 0.5 | 0.00018648885 | 16.25 | 9448 | 0.33 | 2.093794e-05 | 11.64 | 9449 | 0.33 | 1.926377e-05 | 10.48 | 9450 | 0.33 | 1.276757e-05 | 9.84 | 9452 | 0.02 | 0.00478961272 | 45.01 | 9453 | 0.02 | 0.00432805112 | 46.21 | [8 empty] | 9467 | 0.1 | 6.466e-08 | 2.7757 | 9467 | 0.1 | 1.35e-07 | 3.6642 | 9467 | 0.5 | 5.1e-06 | 6.577 | 9467 | 0.5 | 2.185e-07 | 3.5457 | 9468 | -0.1 | 7e-08 | 2.1173 | 9468 | -0.5 | 1.2e-06 | 5.4651 | 9468 | -0.5 | 1.6e-07 | 2.739 | 9468 | -0.1 | 2.16666e-06 | 6.1506 | 9469 | -0.5 | 1.05e-07 | 1.3366 | 9798 | 0.05 | 1.11e-05 | 8.6 | [8 empty] | 9817 | 0.75 | 9.415e-06 | 6.76 | 9817 | 0.1 | 0.00015 | 23.35 | 9818 | 0.1 | 3.598e-05 | 14.76 | 9825 | 0.5 | 2.1786e-05 | 3.192 | 9825 | -0.5 | 7.19e-05 | 36.487 | 9825 | -0.3 | 3.51e-05 | 22.823 | 9825 | 0.05 | 2.86e-05 | 17.894 | 9835 | 0.02 | 7.2651e-06 | 9.22 | 20252 | 0.1 | 9.87393e-06 | 8.59465 | 20252 | 0.1 | 6.33179e-06 | 7.40176 | 20252 | 0.8 | 5.47e-06 | 4.74535 | 20252 | 0.8 | 5.36362e-06 | 4.72391 | 20252 | 0.5 | 1.95e-05 | 8.61549 | 20252 | 0.5 | 2.31e-05 | 8.71 | 20253 | 0.1 | 7.41e-06 | 6.63 | 20253 | 0.1 | 4.58e-07 | 4.117 | 20253 | 0.5 | 8.43e-07 | 3.663 | 20253 | 0.5 | 1.39e-07 | 2.225 | 20253 | 0.8 | 3.62e-10 | 1.246 | 20253 | 0.8 | 3.1e-07 | 2.492 | 20302 | -0.5 | 2.3875e-07 | 3.96209 | 20302 | -0.5 | 1.8524e-07 | 3.13758 | 20302 | 0.1 | 9.003e-07 | 4.94889 | 20302 | 0.1 | 2.4764e-07 | 3.85741 |  |  |  |  | 21005 | 0.33 | 0.00013 | 17.08 | 21006 | 0.5 | 4.12e-05 | 12.5065 | 21006 | 0.3 | 4.37e-05 | 14.5177 | 21006 | 0.3 | 4.37e-05 | 14.5177 | 21006 | 0.06 | 7.98e-05 | 24.4013 | 21007 | -1 | 0.000714 | 66.186 | 21007 | -0.7 | 4.76e-05 | 29.829 | 21007 | -0.3 | 2e-05 | 17.548 | 21007 | 0 | 1.49e-05 | 11.931 |  |  |  |  | 21007 | 0.33 | 1.32e-05 | 8.872 | 21007 | 0.5 | 3.57e-05 | 11.931 | 21007 | 0.7 | 0.0002 | 14.595 | 21008 | 0.02 | 0.000144 | 24.06 | 21008 | 0.5 | 6.35e-05 | 13.58 | 21009 | 0.02 | 0.00348 | 43.11 | 21010 | 0.02 | 0.00454 | 41.86 |  |  |  |  | 21013 | 0.33 | 1.19e-05 | 10.3 | 21014 | 0.02 | 4.81e-05 | 19.64 | 21014 | 0.5 | 0.000186 | 16.25 | 21015 | 0.02 | 0.00479 | 45.01 | [12 empty] | 21018 | 0.33 | 1.93e-05 | 10.48 | 21019 | -0.1 | 6.84e-08 | 2.167 | 21019 | -0.5 | 5e-08 | 1.3994 | 21020 | 0.5 | 5.31e-09 | 1.9793 | 21020 | 0.1 | 1.07e-07 | 3.1701 | [12 empty] | 21023 | -1 | 0.00263 | 75.32 | 21023 | 0 | 4.1e-05 | 19.77 | 21023 | 0.5 | 5.05e-05 | 13.72 |  |  |  |  | 21030 | 0.5 | 2.9e-06 | 5.35
[112 empty] | 7784 | 0 | 5.491485e-05 | 19.16 | 7784 | 0.5 | 7.564451e-05 | 14.37 | 7784 | -1 | 0.00685986457 | 41.22 | 7784 | -1 | 0.00128093525 | 30.49 | 7786 | 0.5 | 6.21353e-05 | 13.21 | 7786 | 0.5 | 9.33592e-06 | 5.93 | 7786 | 0.02 | 0.00017553725 | 25.17 | 7786 | 0.02 | 0.0001400887 | 24.23 | 7788 | 0.02 | 0.00721455039 | 42.89 | 7788 | 0.02 | 0.01466212049 | 46.58 | 7789 | 0.02 | 0.00548076257 | 45.55 |  |  |  |  | 7789 | 0.02 | 0.00012862204 | 24.97 | 7790 | 0.02 | 0.00687954854 | 44.74 | 8242 | 0.5 | 1.2368e-06 | 4.131 | 8265 | 0.5 | 2.8078e-05 | 10.764 | 8265 | -0.5 | 3.1e-05 | 23.031 | 8265 | -0.3 | 3.35e-05 | 22.275 | 8265 | 0.05 | 3.13e-05 | 14.313 | 8268 | 0.5 | 0.0005 | 16.565 | 8268 | 0.02 | 0.00133 | 33.32 | [8 empty] | 8270 | 0.5 | 0.00076923 | 17.447 | 8270 | 0.02 | 0.001 | 35.928 | 8283 | 0.75 | 5.9257e-05 | 11.182 | 8283 | 0.1 | 0.000122 | 23.527 | 8283 | 0.5 | 4.66e-05 | 14.21 |  |  |  |  | 8284 | 0.1 | 8.16e-05 | 19.959 | 8284 | 0.5 | 9.72e-05 | 11.992 | 8285 | 0.1 | 0.0031784 | 48.356 | 8286 | 0.1 | 0.0052573 | 41.914 | [8 empty] | 9403 | 0.1 | 1.28641e-05 | 9.95 | [52 empty] | 9447 | 0.02 | 0.00015090824 | 26.01 | 9447 | 0.5 | 0.00023383515 | 17.09 | 9448 | 0.33 | 2.254791e-05 | 11.89 | 9449 | 0.33 | 2.040572e-05 | 10.67 | 9450 | 0.33 | 1.371662e-05 | 10.21 | 9452 | 0.02 | 0.00529278256 | 47.08 | 9453 | 0.02 | 0.00600352557 | 44.66 | [8 empty] | 9467 | 0.1 | 6.14e-08 | 2.8273 | 9467 | 0.1 | 1.9e-07 | 3.6206 | 9467 | 0.5 | 6.30001e-06 | 7.5268 | 9467 | 0.5 | 2.4925e-07 | 3.7049 | 9468 | -0.1 | 9e-08 | 2.1408 | 9468 | -0.5 | 9.25e-07 | 5.614 | 9468 | -0.5 | 5.5e-08 | 2.2513 | 9468 | -0.1 | 2.33333e-06 | 6.3834 | 9469 | -0.5 | 5e-08 | 1.3994 | 9798 | 0.05 | 1.14e-05 | 8 | [8 empty] | 9817 | 0.75 | 1.038e-05 | 6.97 | 9817 | 0.1 | 0.000181 | 25.14 | 9818 | 0.1 | 3.703e-05 | 14.3 | 9825 | 0.5 | 2.349e-05 | 4.494 | 9825 | -0.5 | 8.7e-05 | 38.925 | 9825 | -0.3 | 3.98e-05 | 24.232 | 9825 | 0.05 | 9.41e-05 | 18.975 | 9835 | 0.02 | 7.7754e-06 | 9.76 | 20252 | 0.1 | 9.84449e-06 | 8.70439 | 20252 | 0.1 | 7.71841e-06 | 7.49694 | 20252 | 0.8 | 5.74e-06 | 4.80608 | 20252 | 0.8 | 5.58964e-06 | 4.78265 | 20252 | 0.5 | 1.93e-05 | 8.72413 | 20252 | 0.5 | 2.32e-05 | 8.82 | 20253 | 0.1 | 6.88e-06 | 6.688 | 20253 | 0.1 | 4.91e-07 | 4.086 | 20253 | 0.5 | 8.89e-07 | 3.695 | 20253 | 0.5 | 1.4e-07 | 2.203 | 20253 | 0.8 | 1.07e-09 | 1.246 | 20253 | 0.8 | 2.72e-07 | 2.468 | 20302 | -0.5 | 2.3909e-07 | 4.0017 | 20302 | -0.5 | 1.8636e-07 | 3.16334 | 20302 | 0.1 | 1.0189e-06 | 5.01943 | 20302 | 0.1 | 2.5858e-07 | 3.89644 |  |  |  |  | 21005 | 0.33 | 3.52e-06 | 6.36 | 21006 | 0.5 | 4.96e-05 | 12.671 | 21006 | 0.3 | 4.81e-05 | 14.808 | 21006 | 0.3 | 4.81e-05 | 14.808 |  |  |  |  | 21007 | -1 | 0.002 | 70.191 | 21007 | -0.7 | 6.25e-05 | 33.034 | 21007 | -0.3 | 2.86e-05 | 18.985 | 21007 | 0 | 2e-05 | 13.213 |  |  |  |  | 21007 | 0.33 | 1.92e-05 | 10.508 | 21007 | 0.5 | 5e-05 | 13.213 | 21007 | 0.7 | 1.28e-07 | 1.648 | 21008 | 0.02 | 0.000176 | 25.17 | 21008 | 0.5 | 6.24e-05 | 14.27 | 21009 | 0.02 | 0.00548 | 45.55 | 21010 | 0.02 | 0.00688 | 44.74 |  |  |  |  | 21013 | 0.33 | 1.39e-05 | 10.95 | 21014 | 0.02 | 0.000151 | 26.01 | 21014 | 0.5 | 0.000234 | 17.09 | 21015 | 0.02 | 0.00529 | 47.08 | [12 empty] | 21018 | 0.33 | 2.04e-05 | 10.67 | 21019 | -0.1 | 7.8e-08 | 2.1101 | 21019 | -0.5 | 1.05e-07 | 1.3366 | 21020 | 0.5 | 4.6e-09 | 1.9842 | 21020 | 0.1 | 8.06e-08 | 3.1872 | [12 empty] | 21023 | -1 | 0.00686 | 82.44 | 21023 | 0 | 4.76e-05 | 19.95 | 21023 | 0.5 | 7.56e-05 | 14.37 |  |  |  |  | 21030 | 0.5 | 3.45e-06 | 5.45
[112 empty] | 7784 | 0 | 0.00027600114 | 26.63 | 7784 | 0.5 | 0.00010990383 | 14.96 |  |  |  |  | 7784 | -1 | 0.00135425327 | 31.78 | 7786 | 0.5 | 6.57619e-05 | 14.48 | 7786 | 0.5 | 9.96546e-06 | 6.11 | 7786 | 0.02 | 0.00022209444 | 26.43 | 7786 | 0.02 | 0.00015627861 | 25.48 | 7788 | 0.02 | 0.00888025016 | 44.65 | 7788 | 0.02 | 0.01783183217 | 47.54 | 7789 | 0.02 | 0.00643343898 | 44.54 |  |  |  |  | 7789 | 0.02 | 0.00014528615 | 24.18 | 7790 | 0.02 | 0.00731038814 | 44.07 | 8242 | 0.5 | 1.3537e-06 | 4.247 | 8265 | 0.5 | 2.8797e-05 | 9.948 | 8265 | -0.5 | 2.8e-05 | 24.366 | 8265 | -0.3 | 4e-05 | 23.501 | 8265 | 0.05 | 3.74e-05 | 15.179 | 8268 | 0.5 | 0.00066667 | 17.714 | 8268 | 0.02 | 2e-05 | 10.3 | [8 empty] | 8270 | 0.5 | 0.001 | 17.714 |  |  |  |  | 8283 | 0.75 | 7.6306e-05 | 11.427 | 8283 | 0.1 | 0.000135 | 24.212 | 8283 | 0.5 | 5.68e-05 | 14.788 |  |  |  |  | 8284 | 0.1 | 8.76e-05 | 20.862 | 8284 | 0.5 | 0.00011 | 12.786 | 8285 | 0.1 | 0.0035107 | 47.32 | 8286 | 0.1 | 0.0081436 | 44.357 | [8 empty] | 9403 | 0.1 | 1.392755e-05 | 10.94 | [52 empty] | 9447 | 0.02 | 0.00019386076 | 27.02 | 9447 | 0.5 | 0.0007432297 | 20.26 | 9448 | 0.33 | 2.580463e-05 | 12.27 | 9449 | 0.33 | 2.174378e-05 | 10.84 | 9450 | 0.33 | 1.502425e-05 | 10.45 | 9452 | 0.02 | 0.00560729811 | 47.88 | 9453 | 0.02 | 0.00811864901 | 46.18 | [8 empty] | 9467 | 0.1 | 7.143e-08 | 2.8424 | 9467 | 0.1 | 1.5384e-07 | 3.7049 | 9467 | 0.5 | 2e-07 | 3.6063 | 9467 | 0.5 | 3.15e-07 | 3.894 | 9468 | -0.1 | 9.25e-08 | 2.0795 | 9468 | -0.5 | 1.45e-06 | 5.5296 | 9468 | -0.5 | 8e-08 | 2.2369 | 9468 | -0.1 | 2.75e-06 | 6.2952 | 9469 | -0.5 | 1.65e-07 | 1.3834 | 9798 | 0.05 | 1.14e-05 | 8.8 | [8 empty] | 9817 | 0.75 | 1.2e-05 | 7.33 | 9817 | 0.1 | 0.000225 | 27.11 | 9818 | 0.1 | 4.077e-05 | 15.58 | 9825 | 0.5 | 2.5568e-05 | 7.268 | 9825 | -0.5 | 0.000126 | 41.952 | 9825 | -0.3 | 4.84e-05 | 25.709 | 9825 | 0.05 | 5.69e-05 | 20.139 | 9835 | 0.02 | 8.1056e-06 | 9.4 | 20252 | 0.1 | 1.0362e-05 | 8.81838 | 20252 | 0.1 | 8.60833e-06 | 7.59565 | 20252 | 0.8 | 6.13e-06 | 4.86686 | 20252 | 0.8 | 5.95649e-06 | 4.84387 | 20252 | 0.5 | 2.05e-05 | 8.83718 | 20252 | 0.5 | 2.38e-05 | 8.94 | 20253 | 0.1 | 7.32e-06 | 6.745 | 20253 | 0.1 | 3.76e-07 | 4.056 | 20253 | 0.5 | 9.77e-07 | 3.727 | 20253 | 0.5 | 1.42e-07 | 2.181 | 20253 | 0.8 | 6.36e-09 | 1.247 | 20253 | 0.8 | 2.55e-07 | 2.445 | 20302 | -0.5 | 2.4156e-07 | 4.04089 | 20302 | -0.5 | 1.9229e-07 | 3.18908 | 20302 | 0.1 | 1.1994e-06 | 5.0924 | 20302 | 0.1 | 2.5779e-07 | 3.93693 |  |  |  |  | 21005 | 0.33 | 4.3e-06 | 6.9 | 21006 | 0.5 | 5.36e-05 | 12.905 | 21006 | 0.3 | 4.68e-05 | 15.1562 | 21006 | 0.3 | 4.68e-05 | 15.1562 |  |  |  |  | 21007 | -1 | 1.25e-05 | 20.602 | 21007 | -0.7 | 0.000125 | 38.749 | 21007 | -0.3 | 3.33e-05 | 20.815 | 21007 | 0 | 3.33e-05 | 14.394 |  |  |  |  | 21007 | 0.33 | 2.7e-05 | 11.931 | 21007 | 0.5 | 7.14e-05 | 14.394 | 21007 | 0.7 | 2.08e-07 | 2.129 | 21008 | 0.02 | 0.000222 | 26.43 | 21008 | 0.5 | 8.89e-05 | 14.99 | 21009 | 0.02 | 0.00643 | 44.54 | 21010 | 0.02 | 0.00731 | 44.07 |  |  |  |  | 21013 | 0.33 | 1.78e-05 | 11.76 | 21014 | 0.02 | 0.000194 | 27.02 | 21014 | 0.5 | 0.000743 | 20.26 | 21015 | 0.02 | 0.00561 | 47.88 | [12 empty] | 21018 | 0.33 | 2.17e-05 | 10.84 | 21019 | -0.1 | 3.66e-08 | 2.128 | 21019 | -0.5 | 1.5e-08 | 1.345 | 21020 | 0.5 | 3.63e-09 | 1.9862 | 21020 | 0.1 | 8.24e-08 | 3.2045 | [12 empty] | 21023 | -1 | 1.41e-06 | 14.42 | 21023 | 0 | 0.000276 | 26.63 | 21023 | 0.5 | 0.00011 | 14.96 |  |  |  |  | 21030 | 0.5 | 3.95e-06 | 5.6
[112 empty] | 7784 | 0 | 0.00042456223 | 27.89 | 7784 | 0.5 | 0.0001122573 | 15.81 |  |  |  |  | 7784 | -1 | 0.00267551467 | 36.97 | 7786 | 0.5 | 7.740928e-05 | 15.3 | 7786 | 0.5 | 1.134774e-05 | 6.3 | 7786 | 0.02 | 0.00029402957 | 27.65 | 7786 | 0.02 | 0.00017616698 | 26.71 | 7788 | 0.02 | 0.00953170657 | 45.67 | 7788 | 0.02 | 0.03281775862 | 50.97 | 7789 | 0.02 | 0.00816750433 | 45.91 |  |  |  |  | 7789 | 0.02 | 0.00016898148 | 26.25 | 7790 | 0.02 | 0.01852579974 | 46.26 | 8242 | 0.5 | 1.3888e-06 | 4.364 | 8265 | 0.5 | 3.0025e-05 | 9.786 | 8265 | -0.5 | 3.51e-05 | 25.87 | 8265 | -0.3 | 4.06e-05 | 24.749 | 8265 | 0.05 | 4.15e-05 | 16.017 | 8268 | 0.5 | 0.00090909 | 17.447 | 8268 | 0.02 | 2.63e-05 | 11.696 | [8 empty] | 8270 | 0.5 | 0.001 | 19.021 |  |  |  |  | 8283 | 0.75 | 9.6396e-05 | 12.233 | 8283 | 0.1 | 0.000224 | 25.602 | 8283 | 0.5 | 6.67e-05 | 15.815 |  |  |  |  | 8284 | 0.1 | 0.000123 | 22.118 | 8284 | 0.5 | 0.000127 | 12.907 | 8285 | 0.1 | 0.0062665 | 53.318 | 8286 | 0.1 | 0.016238 | 45.643 | [8 empty] | 9403 | 0.1 | 1.561133e-05 | 11.27 | [52 empty] | 9447 | 0.02 | 0.00020451169 | 28.7 | 9447 | 0.5 | 0.00149433862 | 21.39 | 9448 | 0.33 | 2.950087e-05 | 12.47 | 9449 | 0.33 | 2.273699e-05 | 10.97 | 9450 | 0.33 | 1.602604e-05 | 10.78 | 9452 | 0.02 | 0.00991954841 | 49.76 | [12 empty] | 9467 | 0.1 | 1.1487e-07 | 2.8017 | 9467 | 0.1 | 1.7273e-07 | 3.6755 | 9467 | 0.5 | 5.3333e-07 | 3.57 | 9467 | 0.5 | 1e-07 | 2.4783 | 9468 | -0.1 | 6.667e-08 | 2.7126 | 9468 | -0.5 | 1.05e-06 | 5.705 | 9468 | -0.5 | 1.2e-07 | 3.0045 | 9468 | -0.1 | 1.91667e-06 | 6.5418 | 9469 | -0.5 | 1.15e-07 | 1.4848 | 9798 | 0.05 | 1.22e-05 | 9.5 | [8 empty] | 9817 | 0.75 | 1.212e-05 | 7.27 | 9817 | 0.1 | 0.000291 | 29.14 | 9818 | 0.1 | 4.112e-05 | 15.62 | 9825 | 0.5 | 2.6466e-05 | 5.831 | 9825 | -0.5 | 0.000178 | 44.701 | 9825 | -0.3 | 4.05e-05 | 27.3 | 9825 | 0.05 | 3.48e-05 | 21.525 | 9835 | 0.02 | 8.4257e-06 | 10 | 20252 | 0.1 | 1.129e-05 | 8.9308 | 20252 | 0.1 | 9.32228e-06 | 7.69952 | 20252 | 0.8 | 6.09e-06 | 4.9296 | 20252 | 0.8 | 6.33529e-06 | 4.90421 | 20252 | 0.5 | 2.27e-05 | 8.94899 | 20252 | 0.5 | 2.4e-05 | 9.06 | 20253 | 0.1 | 7.5e-06 | 6.802 | 20253 | 0.1 | 3.95e-07 | 4.026 | 20253 | 0.5 | 1.07e-06 | 3.759 | 20253 | 0.5 | 1.35e-07 | 2.16 | 20253 | 0.8 | 3.01e-09 | 1.248 | 20253 | 0.8 | 2.75e-07 | 2.422 | 20302 | -0.5 | 2.4983e-07 | 4.08001 | 20302 | -0.5 | 1.9544e-07 | 3.21425 | 20302 | 0.1 | 1.369e-06 | 5.16049 | 20302 | 0.1 | 2.5654e-07 | 3.97762 |  |  |  |  | 21005 | 0.33 | 4.76e-06 | 7.29 | 21006 | 0.5 | 4.58e-05 | 13.174 | 21006 | 0.3 | 4.81e-05 | 15.5997 | 21006 | 0.3 | 4.81e-05 | 15.5997 |  |  |  |  | 21007 | -1 | 2.22e-05 | 26.615 | 21007 | -0.7 | 0.000167 | 41.366 | 21007 | -0.3 | 6.67e-05 | 22.585 | 21007 | 0 | 2.5e-05 | 15.5 |  |  |  |  | 21007 | 0.33 | 3.45e-05 | 13.213 | 21007 | 0.5 | 0.000125 | 16.547 | 21007 | 0.7 | 3.57e-07 | 2.522 | 21008 | 0.02 | 0.000294 | 27.65 | 21008 | 0.5 | 0.000157 | 17.86 | 21009 | 0.02 | 0.00817 | 45.91 | 21010 | 0.02 | 0.0185 | 46.26 |  |  |  |  | 21013 | 0.33 | 2.37e-05 | 12.79 | 21014 | 0.02 | 0.000205 | 28.7 | 21014 | 0.5 | 0.00149 | 21.39 | 21015 | 0.02 | 0.00992 | 49.76 | [12 empty] | 21018 | 0.33 | 2.27e-05 | 10.97 | 21019 | -0.1 | 9.25e-08 | 2.0795 | 21019 | -0.5 | 4e-08 | 1.3489 | 21020 | 0.5 | 3.66e-09 | 1.9899 | 21020 | 0.1 | 8.79e-08 | 3.0953 | [12 empty] | 21023 | -1 | 1.82e-06 | 15.34 | 21023 | 0 | 0.000425 | 27.89 | 21023 | 0.5 | 0.000112 | 15.81 |  |  |  |  | 21030 | 0.5 | 5.72e-06 | 5.64
[112 empty] | 7784 | 0 | 0.00055127655 | 29.34 | 7784 | 0.5 | 0.00017778081 | 16.73 |  |  |  |  | 7784 | -1 | 0.00843234733 | 40.79 | 7786 | 0.5 | 0.00014960297 | 18.23 | 7786 | 0.5 | 1.165668e-05 | 6.5 | 7786 | 0.02 | 0.00029441933 | 29.16 | 7786 | 0.02 | 0.00019011696 | 28.17 | 7788 | 0.02 | 0.01010604855 | 46.66 | 7788 | 0.02 | 0.0340154916 | 48.89 | 7789 | 0.02 | 0.00917863753 | 47.36 |  |  |  |  | 7789 | 0.02 | 0.00017599302 | 27.41 | 7790 | 0.02 | 0.03786478937 | 47.98 | 8242 | 0.5 | 1.5009e-06 | 4.367 | 8265 | 0.5 | 3.1221e-05 | 21.388 | 8265 | -0.5 | 3.18e-05 | 27.301 | 8265 | -0.3 | 4.85e-05 | 26.049 | 8265 | 0.05 | 4.29e-05 | 16.856 | 8268 | 0.5 | 0.00090909 | 17.745 | 8268 | 0.02 | 3.23e-05 | 12.955 | [8 empty] | 8270 | 0.5 | 0.001 | 19.301 |  |  |  |  | 8283 | 0.75 | 0.00011332 | 12.809 | 8283 | 0.1 | 0.000245 | 27.188 | 8283 | 0.5 | 7.98e-05 | 16.279 |  |  |  |  | 8284 | 0.1 | 0.00017 | 23.262 | 8284 | 0.5 | 0.000158 | 13.482 | 8285 | 0.1 | 0.011276 | 52.757 | 8286 | 0.1 | 0.045335 | 49.243 | [8 empty] | 9403 | 0.1 | 2.011509e-05 | 12.4 | [52 empty] | 9447 | 0.02 | 0.0002370249 | 30.03 | 9447 | 0.5 | 0.00368003291 | 22.52 | 9448 | 0.33 | 3.347329e-05 | 12.73 | 9449 | 0.33 | 2.365039e-05 | 11.22 | 9450 | 0.33 | 1.707553e-05 | 11.02 | [16 empty] | 9467 | 0.1 | 5e-08 | 2.9187 | 9467 | 0.1 | 1.8e-07 | 4.9476 | 9467 | 0.5 | 5.75e-07 | 3.7959 | 9467 | 0.5 | 1.15e-07 | 2.4551 | 9468 | -0.1 | 7e-08 | 2.6914 | 9468 | -0.5 | 1.35e-06 | 5.5796 | 9468 | -0.5 | 1.3e-07 | 3.0398 | 9468 | -0.1 | 3e-06 | 6.4543 | 9469 | -0.5 | 1.3e-07 | 1.5049 | 9798 | 0.05 | 1.34e-05 | 8.4 | [8 empty] | 9817 | 0.75 | 1.298e-05 | 7.51 | 9817 | 0.1 | 0.00039 | 30.39 | 9818 | 0.1 | 4.249e-05 | 15.1 | 9825 | 0.5 | 2.8744e-05 | 11.821 | 9825 | -0.5 | 0.000281 | 46.913 | 9825 | -0.3 | 8.12e-05 | 29.055 | 9825 | 0.05 | 0.000109 | 22.965 | 9835 | 0.02 | 9.2124e-06 | 9.72 | 20252 | 0.1 | 1.16108e-05 | 9.04522 | 20252 | 0.1 | 1.27747e-05 | 7.80366 | 20252 | 0.8 | 5.89e-06 | 4.99413 | 20252 | 0.8 | 6.26067e-06 | 4.96839 | 20252 | 0.5 | 2.33e-05 | 9.06675 | 20252 | 0.5 | 2.4e-05 | 9.18 | 20253 | 0.1 | 7.89e-06 | 6.858 | 20253 | 0.1 | 3.9e-07 | 3.996 | 20253 | 0.5 | 1.18e-06 | 3.792 | 20253 | 0.5 | 1.33e-07 | 2.138 | 20253 | 0.8 | 2.46e-09 | 1.249 | 20253 | 0.8 | 2.74e-07 | 2.397 | 20302 | -0.5 | 2.5914e-07 | 4.11908 | 20302 | -0.5 | 1.9596e-07 | 3.23936 | 20302 | 0.1 | 1.4691e-06 | 5.23108 | 20302 | 0.1 | 2.6771e-07 | 4.01778 |  |  |  |  | 21005 | 0.33 | 5.59e-06 | 7.76 | 21006 | 0.5 | 5.62e-05 | 13.4953 | 21006 | 0.3 | 5.77e-05 | 16.485 | 21006 | 0.3 | 5.77e-05 | 16.485 |  |  |  |  | 21007 | -1 | 3.57e-05 | 31.524 | 21007 | -0.7 | 0.0002 | 43.87 | 21007 | -0.3 | 6.67e-05 | 24.325 | 21007 | 0 | 3.33e-05 | 16.547 |  |  |  |  | 21007 | 0.33 | 4.35e-05 | 14.394 | 21007 | 0.5 | 0.000167 | 17.548 | 21007 | 0.7 | 6.67e-07 | 2.864 | 21008 | 0.02 | 0.000294 | 29.16 | 21008 | 0.5 | 0.000222 | 18.79 | 21009 | 0.02 | 0.00918 | 47.36 | 21010 | 0.02 | 0.0379 | 47.98 |  |  |  |  | 21013 | 0.33 | 3.29e-05 | 14.06 | 21014 | 0.02 | 0.000237 | 30.03 | 21014 | 0.5 | 0.00368 | 22.52 | [16 empty] | 21018 | 0.33 | 2.37e-05 | 11.22 | 21019 | -0.1 | 7e-08 | 2.1173 | 21019 | -0.5 | 9e-08 | 1.2826 | 21020 | 0.5 | 5.05e-09 | 1.9908 | 21020 | 0.1 | 6.49e-08 | 3.1128 | [12 empty] | 21023 | -1 | 2.95e-06 | 16.12 | 21023 | 0 | 0.000551 | 29.34 | 21023 | 0.5 | 0.000178 | 16.73 |  |  |  |  | 21030 | 0.5 | 8.45e-06 | 7.12
[112 empty] | 7784 | 0 | 0.00069363194 | 30.85 | 7784 | 0.5 | 0.0004784787 | 21.06 | [8 empty] | 7786 | 0.5 | 0.00019250903 | 19.1 | 7786 | 0.5 | 1.205611e-05 | 6.66 | 7786 | 0.02 | 0.00111431896 | 36.17 | 7786 | 0.02 | 0.00025657628 | [9 empty] | 7789 | 0.02 | 0.02376025356 | 52.89 |  |  |  |  | 7789 | 0.02 | 0.00027297795 | 29.3 |  |  |  |  | 8242 | 0.5 | 2.1255e-06 | 5.082 | 8265 | 0.5 | 3.184e-05 | 10.4 | 8265 | -0.5 | 3.91e-05 | 28.619 | 8265 | -0.3 | 4.32e-05 | 27.244 | 8265 | 0.05 | 3.87e-05 | 17.718 | 8268 | 0.5 | 0.001 | 17.573 | 8268 | 0.02 | 3.85e-05 | 14.116 | [8 empty] | 8270 | 0.5 | 0.001 | 20.871 |  |  |  |  | 8283 | 0.75 | 0.0001714 | 14.08 | 8283 | 0.1 | 0.000337 | 29.016 | 8283 | 0.5 | 0.000105 | 17.088 |  |  |  |  | 8284 | 0.1 | 0.000223 | 24.514 | 8284 | 0.5 | 0.000147 | 13.703 | 8285 | 0.1 | 0.011754 | 58.668 | [12 empty] | 9403 | 0.1 | 2.492137e-05 | 13.71 | [52 empty] | 9447 | 0.02 | 0.00038285469 | 31.54 |  |  |  |  | 9448 | 0.33 | 3.462034e-05 | 13.72 | 9449 | 0.33 | 2.461761e-05 | 11.61 | 9450 | 0.33 | 1.767163e-05 | 11.35 | [16 empty] | 9467 | 0.1 | 5.696e-08 | 2.9046 | 9467 | 0.1 | 1e-07 | 3.7509 | 9467 | 0.5 | 6.25e-07 | 4.0217 | 9467 | 0.5 | 1e-07 | 2.736 | 9468 | -0.1 | 3.659e-08 | 2.128 | 9468 | -0.5 | 1.75e-06 | 5.6628 | 9468 | -0.5 | 1.3e-07 | 3.1956 | 9468 | -0.1 | 2.91666e-06 | 6.5606 | 9469 | -0.5 | 4e-08 | 1.5422 | 9798 | 0.05 | 1.39e-05 | 9 | [8 empty] | 9817 | 0.75 | 1.365e-05 | 7.72 | 9817 | 0.1 | 0.000534 | 32.16 | 9818 | 0.1 | 4.75e-05 | 17.94 | 9825 | 0.5 | 2.9236e-05 | 6.517 | 9825 | -0.5 | 0.000361 | 49.6 | 9825 | -0.3 | 5.14e-05 | 30.477 | 9825 | 0.05 | 9.46e-05 | 24.593 | 9835 | 0.02 | 9.3259e-06 | 10.26 | 20252 | 0.1 | 1.13694e-05 | 9.16116 | 20252 | 0.1 | 1.18098e-05 | 7.89985 | 20252 | 0.8 | 6.26e-06 | 5.05906 | 20252 | 0.8 | 6.22589e-06 | 5.03114 | 20252 | 0.5 | 2.36e-05 | 9.18419 | 20252 | 0.5 | 2.51e-05 | 9.29 | 20253 | 0.1 | 7.98e-06 | 6.917 | 20253 | 0.1 | 3.73e-07 | 3.966 | 20253 | 0.5 | 1.23e-06 | 3.825 | 20253 | 0.5 | 1.42e-07 | 2.117 | 20253 | 0.8 | 3.74e-09 | 1.25 | 20253 | 0.8 | 2.48e-07 | 2.374 | 20302 | -0.5 | 2.6544e-07 | 4.15818 | 20302 | -0.5 | 1.9836e-07 | 3.26494 | 20302 | 0.1 | 1.5813e-06 | 5.29775 | 20302 | 0.1 | 2.6435e-07 | 4.05779 |  |  |  |  | 21005 | 0.33 | 6.59e-06 | 8.28 | 21006 | 0.5 | 5.68e-05 | 13.7682 | 21006 | 0.3 | 7.83e-05 | 17.9946 | 21006 | 0.3 | 7.83e-05 | 17.9946 |  |  |  |  | 21007 | -1 | 5e-05 | 35.794 | 21007 | -0.7 | 0.000286 | 47.462 |  |  |  |  | 21007 | 0 | 5e-05 | 17.548 |  |  |  |  | 21007 | 0.33 | 5.88e-05 | 15.5 | 21007 | 0.5 | 0.000333 | 18.985 | 21007 | 0.7 | 1.11e-06 | 3.171 | 21008 | 0.02 | 0.00111 | 36.17 | 21008 | 0.5 | 0.000334 | 19.75 | 21009 | 0.02 | 0.0238 | 52.89 | [8 empty] | 21013 | 0.33 | 4.18e-05 | 15.12 | 21014 | 0.02 | 0.000383 | 31.54 | [20 empty] | 21018 | 0.33 | 2.46e-05 | 11.61 | 21019 | -0.1 | 9e-08 | 2.1408 | 21019 | -0.5 | 5e-08 | 1.2919 | 21020 | 0.5 | 5.67e-09 | 1.9939 | 21020 | 0.1 | 1.27e-07 | 3.019 | [12 empty] | 21023 | -1 | 3.61e-06 | 17.14 | 21023 | 0 | 0.000694 | 30.85 | 21023 | 0.5 | 0.000495 | 20.01 |  |  |  |  | 21030 | 0.5 | 1.49e-05 | 7.23
[112 empty] | 7784 | 0 | 0.00080258318 | 32.61 | 7784 | 0.5 | 0.00049545738 | 20.01 | [8 empty] | 7786 | 0.5 | 0.00028541297 | 20.04 | 7786 | 0.5 | 1.330606e-05 | 6.93 | 7786 | 0.02 | 0.00113420677 | 34.03 | 7786 | 0.02 | 0.00075558823 | [9 empty] | 7789 | 0.02 | 0.02614935115 | 50.51 |  |  |  |  | 7789 | 0.02 | 0.00039885129 | 30.27 |  |  |  |  | 8242 | 0.5 | 2.2975e-06 | 4.951 | 8265 | 0.5 | 3.3942e-05 | 11.356 | 8265 | -0.5 | 4.93e-05 | 29.956 | 8265 | -0.3 | 5.39e-05 | 28.455 | 8265 | 0.05 | 4.37e-05 | 18.663 | 8268 | 0.5 | 0.0013333 | 19.301 | 8268 | 0.02 | 4.76e-05 | 15.203 | [8 empty] | 8270 | 0.5 | 0.0015385 | 19.812 |  |  |  |  | 8283 | 0.75 | 0.00026432 | 14.676 |  |  |  |  | 8283 | 0.5 | 0.000112 | 17.996 |  |  |  |  | 8284 | 0.1 | 0.000343 | 26.113 | 8284 | 0.5 | 0.000182 | 14.278 | 8285 | 0.1 | 0.040308 | 62.815 | [12 empty] | 9403 | 0.1 | 3.619412e-05 | 14.31 | [52 empty] | 9447 | 0.02 | 0.00087408192 | 40.65 |  |  |  |  | 9448 | 0.33 | 3.670062e-05 | 13.44 | 9449 | 0.33 | 2.494196e-05 | 12.04 | 9450 | 0.33 | 1.883024e-05 | 11.61 | [16 empty] | 9467 | 0.1 | 8.5e-08 | 2.888 | 9467 | 0.1 | 1.3433e-07 | 3.7787 | 9467 | 0.5 | 3.63e-09 | 1.9862 | 9467 | 0.5 | 1.55e-07 | 2.7054 | 9468 | -0.1 | 7.798e-08 | 2.1101 | 9468 | -0.5 | 1.55e-06 | 5.8266 | 9468 | -0.5 | 1.6e-07 | 3.2397 | 9468 | -0.1 | 2.50001e-06 | 6.804 | 9469 | -0.5 | 1.25e-07 | 1.528 | 9798 | 0.05 | 1.42e-05 | 9.7 | [8 empty] | 9817 | 0.75 | 1.373e-05 | 7.53 |  |  |  |  | 9818 | 0.1 | 4.846e-05 | 16.72 | 9825 | 0.5 | 3.0369e-05 | 14.192 | 9825 | -0.5 | 0.000729 | 54.199 |  |  |  |  | 9825 | 0.05 | 0.0001 | 26.368 | 9835 | 0.02 | 9.9477e-06 | 9.94 | 20252 | 0.1 | 1.1775e-05 | 9.28046 | 20252 | 0.1 | 6.96596e-06 | 8.00198 | 20252 | 0.8 | 6.88e-06 | 5.12425 | 20252 | 0.8 | 6.59234e-06 | 5.09601 | 20252 | 0.5 | 2.41e-05 | 9.30226 | 20252 | 0.5 | 2.62e-05 | 9.41 | 20253 | 0.1 | 7.75e-06 | 6.979 | 20253 | 0.1 | 3.47e-07 | 3.937 | 20253 | 0.5 | 1.34e-06 | 3.858 | 20253 | 0.5 | 1.34e-07 | 2.095 | 20253 | 0.8 | 1.61e-09 | 1.25 | 20253 | 0.8 | 2.36e-07 | 2.351 | 20302 | -0.5 | 2.7026e-07 | 4.19692 | 20302 | -0.5 | 1.9828e-07 | 3.29038 | 20302 | 0.1 | 1.7136e-06 | 5.36633 | 20302 | 0.1 | 2.68e-07 | 4.09733 |  |  |  |  | 21005 | 0.33 | 8.48e-06 | 8.87 | 21006 | 0.5 | 8.17e-05 | 14.0312 | 21006 | 0.3 | 0.000106 | 19.1285 | 21006 | 0.3 | 0.000106 | 19.1285 |  |  |  |  | 21007 | -1 | 6.54e-05 | 39.64 | 21007 | -0.7 | 0.000667 | 52.037 |  |  |  |  | 21007 | 0 | 4e-05 | 18.985 |  |  |  |  | 21007 | 0.33 | 7.69e-05 | 16.547 | 21007 | 0.5 | 0.0004 | 20.815 | 21007 | 0.7 | 2.22e-06 | 3.455 | 21008 | 0.02 | 0.00113 | 34.03 | 21008 | 0.5 | 0.000383 | 21 | 21009 | 0.02 | 0.0261 | 50.51 | [8 empty] | 21013 | 0.33 | 6.56e-05 | 16.63 | 21014 | 0.02 | 0.000874 | 40.65 | [20 empty] | 21018 | 0.33 | 2.49e-05 | 12.04 | 21019 | -0.1 | 6.5e-08 | 2.0762 | 21019 | -0.5 | 3e-08 | 1.2973 | 21020 | 0.5 | 6.33e-09 | 1.997 | 21020 | 0.1 | 9.43e-08 | 3.0447 | [12 empty] | 21023 | -1 | 4.42e-06 | 17.96 | 21023 | 0 | 0.000803 | 32.61 | 21023 | 0.5 | 0.000478 | 21.06 |  |  |  |  | 21030 | 0.5 | 1.76e-05 | 7.28
[116 empty] | 7784 | 0.5 | 0.00070617558 | 21.9 | [8 empty] | 7786 | 0.5 | 0.00041512691 | 21.25 | 7786 | 0.5 | 1.427696e-05 | 7.12 | 7786 | 0.02 | 0.00169785053 | 39.11 | 7786 | 0.02 | 0.0008594041 | [17 empty] | 7789 | 0.02 | 0.00051764434 | 31.84 |  |  |  |  | 8242 | 0.5 | 2.6823e-06 | 5.163 | 8265 | 0.5 | 3.6691e-05 | 10.918 | 8265 | -0.5 | 5.89e-05 | 31.203 | 8265 | -0.3 | 5.64e-05 | 29.741 | 8265 | 0.05 | 4.26e-05 | 19.619 | 8268 | 0.5 | 0.0016667 | 19.812 | 8268 | 0.02 | 5.26e-05 | 16.234 | [24 empty] | 8283 | 0.5 | 0.000139 | 18.688 |  |  |  |  | 8284 | 0.1 | 0.000402 | 27.584 | 8284 | 0.5 | 0.000218 | 14.963 | 8285 | 0.1 | 0.07703 | 56.979 | [12 empty] | 9403 | 0.1 | 4.099153e-05 | 14.61 | [52 empty] | 9447 | 0.02 | 0.00105112081 | 39.04 |  |  |  |  | 9448 | 0.33 | 3.721042e-05 | 12.94 | 9449 | 0.33 | 2.586721e-05 | 12.32 | 9450 | 0.33 | 1.96604e-05 | 11.85 | [16 empty] | 9467 | 0.1 | 6.818e-08 | 2.9822 | 9467 | 0.1 | 2.1e-07 | 5.3195 | 9467 | 0.5 | 3.66e-09 | 1.9899 | 9467 | 0.5 | 1.5e-07 | 2.9657 | 9468 | -0.1 | 1.1667e-07 | 2.894 | 9468 | -0.5 | 1.95e-06 | 5.7309 | 9468 | -0.5 | 1.4e-07 | 3.4029 | 9468 | -0.1 | 3.33333e-06 | 6.6956 | 9469 | -0.5 | 1.2e-07 | 1.6419 | 9798 | 0.05 | 1.6e-05 | 9.3 | [8 empty] | 9817 | 0.75 | 1.447e-05 | 7.82 |  |  |  |  | 9818 | 0.1 | 5.104e-05 | 18.53 | 9825 | 0.5 | 3.9322e-05 | 13.372 | [8 empty] | 9825 | 0.05 | 9.74e-05 | 28.333 | 9835 | 0.02 | 1.0543e-05 | 10.58 | 20252 | 0.1 | 1.30483e-05 | 9.40045 | 20252 | 0.1 | 7.07938e-06 | 8.10286 | 20252 | 0.8 | 7.32e-06 | 5.19185 | 20252 | 0.8 | 7.14552e-06 | 5.16078 | 20252 | 0.5 | 2.47e-05 | 9.42307 | 20252 | 0.5 | 2.62e-05 | 9.53 | 20253 | 0.1 | 8.44e-06 | 7.04 | 20253 | 0.1 | 3.65e-07 | 3.908 | 20253 | 0.5 | 1.36e-06 | 3.892 | 20253 | 0.5 | 1.3e-07 | 2.074 | 20253 | 0.8 | 1.97e-09 | 1.25 | 20253 | 0.8 | 2.33e-07 | 2.329 | 20302 | -0.5 | 2.7529e-07 | 4.23532 | 20302 | -0.5 | 1.9499e-07 | 3.3158 | 20302 | 0.1 | 1.9559e-06 | 5.43506 | 20302 | 0.1 | 2.999e-07 | 4.13692 |  |  |  |  | 21005 | 0.33 | 1.1e-05 | 9.43 | 21006 | 0.5 | 5e-05 | 14.303 | 21006 | 0.3 | 0.000111 | 19.6522 | 21006 | 0.3 | 0.000111 | 19.6522 |  |  |  |  | 21007 | -1 | 9.35e-05 | 43.183 | [8 empty] | 21007 | 0 | 0.0002 | 24.325 |  |  |  |  | 21007 | 0.33 | 8.33e-05 | 17.548 | 21007 | 0.5 | 9.52e-07 | 4.12 | 21007 | 0.7 | 4e-06 | 3.72 | 21008 | 0.02 | 0.0017 | 39.11 | 21008 | 0.5 | 0.000614 | 22.22 | 21009 | 0.02 | 4.42e-05 | 15.09 | [8 empty] | 21013 | 0.33 | 1.56e-05 | 10.93 | 21014 | 0.02 | 0.00105 | 39.04 | [20 empty] | 21018 | 0.33 | 2.59e-05 | 12.32 | 21019 | -0.1 | 8.5e-08 | 2.0972 | 21019 | -0.5 | 4.6e-08 | 1.2453 | 21020 | 0.5 | 7.83e-09 | 2.0004 | 21020 | 0.1 | 1.03e-07 | 3.062 | [12 empty] | 21023 | -1 | 7.79e-06 | 18.62 |  |  |  |  | 21023 | 0.5 | 0.000706 | 21.9 |  |  |  |  | 21030 | 0.5 | 1.74e-05 | 7.58
[116 empty] | 7784 | 0.5 | 0.00120327051 | 25.42 | [8 empty] | 7786 | 0.5 | 0.0005513436 | 22.64 |  |  |  |  | 7786 | 0.02 | 0.00251084752 | 42 | 7786 | 0.02 | 0.00089399813 | [17 empty] | 7789 | 0.02 | 0.00094905583 | 33.01 |  |  |  |  | 8242 | 0.5 | 2.8595e-06 | 5.601 | 8265 | 0.5 | 3.8924e-05 | 13.431 | 8265 | -0.5 | 6.34e-05 | 32.756 | 8265 | -0.3 | 6.58e-05 | 31.144 | 8265 | 0.05 | 4.58e-05 | 20.455 | 8268 | 0.5 | 0.002 | 20.787 | 8268 | 0.02 | 6.25e-05 | 17.221 | [24 empty] | 8283 | 0.5 | 0.000166 | 20.055 | [8 empty] | 8284 | 0.5 | 0.000291 | 14.98 | 8285 | 0.1 | 0.077893 | 65.335 | [12 empty] | 9403 | 0.1 | 4.362772e-05 | 14.89 | [52 empty] | 9447 | 0.02 | 0.00131796848 | 37.23 |  |  |  |  | 9448 | 0.33 | 3.837365e-05 | 13.21 | 9449 | 0.33 | 2.872363e-05 | 12.63 | 9450 | 0.33 | 2.091034e-05 | 12.07 | [16 empty] | 9467 | 0.1 | 7.407e-08 | 3.0005 | 9467 | 0.1 | 9.783e-08 | 3.8168 | 9467 | 0.5 | 3.91e-09 | 1.9628 | 9467 | 0.5 | 1.95e-07 | 2.9204 | 9468 | -0.1 | 1.3333e-07 | 2.9162 | 9468 | -0.5 | 1.5e-06 | 5.9025 | 9468 | -0.5 | 2.1e-07 | 3.4605 | 9468 | -0.1 | 3.33333e-06 | 6.8155 | 9469 | -0.5 | 1.8e-07 | 1.6137 | 9798 | 0.05 | 1.77e-05 | 12.2 | [8 empty] | 9817 | 0.75 | 1.565e-05 | 7.82 |  |  |  |  | 9818 | 0.1 | 5.116e-05 | 16.19 | 9825 | 0.5 | 5.2183e-05 | 16.295 | [8 empty] | 9825 | 0.05 | 0.000174 | 30.901 | 9835 | 0.02 | 1.0846e-05 | 10.23 | 20252 | 0.1 | 1.37299e-05 | 9.52535 | 20252 | 0.1 | 8.71506e-06 | 8.20283 | 20252 | 0.8 | 7.54e-06 | 5.25996 | 20252 | 0.8 | 7.4899e-06 | 5.22724 | 20252 | 0.5 | 2.5e-05 | 9.54351 | 20252 | 0.5 | 2.72e-05 | 9.65 | 20253 | 0.1 | 8.23e-06 | 7.099 | 20253 | 0.1 | 3.6e-07 | 3.879 | 20253 | 0.5 | 1.36e-06 | 3.927 | 20253 | 0.5 | 1.28e-07 | 2.053 | 20253 | 0.8 | 2.07e-10 | 1.25 | 20253 | 0.8 | 2.26e-07 | 2.307 | 20302 | -0.5 | 2.7651e-07 | 4.27444 | 20302 | -0.5 | 1.9838e-07 | 3.34198 | 20302 | 0.1 | 2.1491e-06 | 5.50233 | 20302 | 0.1 | 3.196e-07 | 4.17709 |  |  |  |  | 21005 | 0.33 | 1.32e-05 | 9.99 | 21006 | 0.5 | 5.11e-05 | 14.5061 | 21006 | 0.3 | 0.000111 | 20.0997 | 21006 | 0.3 | 0.000111 | 20.0997 |  |  |  |  | 21007 | -1 | 0.000125 | 46.499 | [16 empty] | 21007 | 0.33 | 0.000133 | 18.985 | 21007 | 0.5 | 2.86e-06 | 5.323 | 21007 | 0.7 | 5e-06 | 3.971 | 21008 | 0.02 | 0.00251 | 42 | 21008 | 0.5 | 3.03e-06 | 4.15 | 21009 | 0.02 | 8.14e-05 | 19.24 | [8 empty] | 21013 | 0.33 | 2.06e-05 | 11.89 | 21014 | 0.02 | 0.00132 | 37.23 | [20 empty] | 21018 | 0.33 | 2.87e-05 | 12.63 | 21019 | -0.1 | 8e-08 | 2.1202 | 21019 | -0.5 | 1.8e-08 | 1.2468 | 21020 | 0.5 | 1.58e-08 | 2.0884 | 21020 | 0.1 | 7.64e-08 | 2.9672 | [12 empty] | 21023 | -1 | 1.25e-05 | 19.66 |  |  |  |  | 21023 | 0.5 | 0.00145 | 23.76 |  |  |  |  | 21030 | 0.5 | 1.87e-05 | 7.8
[116 empty] | 7784 | 0.5 | 0.00144963677 | 23.76 | [16 empty] | 7786 | 0.02 | 0.00910468213 | 50.23 | 7786 | 0.02 | 0.00130319886 | [17 empty] | 7789 | 0.02 | 0.00103091216 | 35.01 |  |  |  |  | 8242 | 0.5 | 2.8992e-06 | 5.097 | 8265 | 0.5 | 3.9494e-05 | 11.374 | 8265 | -0.5 | 7.53e-05 | 34.432 | 8265 | -0.3 | 7.64e-05 | 32.687 | 8265 | 0.05 | 4.5e-05 | 21.24 | 8268 | 0.5 | 0.0028571 | 21.02 | 8268 | 0.02 | 7.41e-05 | 18.64 | [24 empty] | 8283 | 0.5 | 0.000247 | 21.55 | [8 empty] | 8284 | 0.5 | 0.000251 | 16.544 | [16 empty] | 9403 | 0.1 | 5.290905e-05 | 15.3 | [52 empty] | 9447 | 0.02 | 0.00411767187 | 46.03 |  |  |  |  | 9448 | 0.33 | 4.149671e-05 | 14.08 | 9449 | 0.33 | 3.103948e-05 | 12.87 | 9450 | 0.33 | 2.259172e-05 | 12.34 | [16 empty] | 9467 | 0.1 | 7.639e-08 | 2.9672 | 9467 | 0.1 | 1.35e-07 | 3.8602 | 9467 | 0.5 | 4.6e-09 | 1.9842 | 9467 | 0.5 | 2.6e-07 | 3.166 | 9468 | -0.1 | 1.4167e-07 | 2.8585 | 9468 | -0.5 | 1.85e-06 | 5.8081 | 9468 | -0.5 | 7.5e-08 | 2.3913 | 9468 | -0.1 | 3.49998e-06 | 6.9675 | 9469 | -0.5 | 1.5e-07 | 1.6507 | 9798 | 0.05 | 2.14e-05 | 14 | [8 empty] | 9817 | 0.75 | 1.568e-05 | 8.03 |  |  |  |  | 9818 | 0.1 | 5.198e-05 | 16.97 | 9825 | 0.5 | 5.638e-05 | 15.191 | [8 empty] | 9825 | 0.05 | 0.000335 | 33.761 | 9835 | 0.02 | 1.1711e-05 | 10.89 | 20252 | 0.1 | 1.38521e-05 | 9.65197 | 20252 | 0.1 | 8.82533e-06 | 8.31588 | 20252 | 0.8 | 8.12e-06 | 5.32971 | 20252 | 0.8 | 8.06378e-06 | 5.29445 | 20252 | 0.5 | 2.72e-05 | 9.67058 | 20252 | 0.5 | 2.9e-05 | 9.78 | 20253 | 0.1 | 8.18e-06 | 7.158 | 20253 | 0.1 | 3.63e-07 | 3.85 | 20253 | 0.5 | 1.47e-06 | 3.962 | 20253 | 0.5 | 1.3e-07 | 2.033 | 20253 | 0.8 | 3.42e-09 | 1.25 | 20253 | 0.8 | 2.1e-07 | 2.284 | 20302 | -0.5 | 2.8219e-07 | 4.31343 | 20302 | -0.5 | 2.0743e-07 | 3.36781 | 20302 | 0.1 | 2.3581e-06 | 5.57013 | 20302 | 0.1 | 3.0404e-07 | 4.21594 |  |  |  |  | 21005 | 0.33 | 1.68e-05 | 10.76 | 21006 | 0.5 | 8.27e-05 | 14.731 | 21006 | 0.3 | 0.00016 | 20.5573 | 21006 | 0.3 | 0.00016 | 20.5573 |  |  |  |  | 21007 | -1 | 0.000167 | 49.64 | [16 empty] | 21007 | 0.33 | 0.0002 | 20.815 | 21007 | 0.5 | 5e-06 | 6.305 | 21007 | 0.7 | 6.67e-06 | 4.212 | 21008 | 0.02 | 0.0091 | 50.23 | 21008 | 0.5 | 3.73e-06 | 4.43 | 21009 | 0.02 | 0.000124 | 22.64 | [8 empty] | 21013 | 0.33 | 2.33e-05 | 12.34 | 21014 | 0.02 | 0.00412 | 46.03 | [20 empty] | 21018 | 0.33 | 3.1e-05 | 12.87 | 21019 | -0.1 | 5.5e-08 | 2.0544 | 21019 | -0.5 | 1.4e-08 | 1.2487 | 21020 | 0.5 | 1.8e-08 | 2.1019 | 21020 | 0.1 | 6.82e-08 | 2.9822 | [12 empty] | 21023 | -1 | 5.03e-06 | 20.8 |  |  |  |  | 21023 | 0.5 | 0.0012 | 25.42 |  |  |  |  | 21030 | 0.5 | 1.9e-05 | 8.46
[140 empty] | 7786 | 0.02 | 0.00181867497 | [17 empty] | 7789 | 0.02 | 0.00174140988 | 36.66 |  |  |  |  | 8242 | 0.5 | 2.9358e-06 | 5.308 | 8265 | 0.5 | 4.0543e-05 | 11.986 | 8265 | -0.5 | 0.000102 | 36.28 | 8265 | -0.3 | 9.16e-05 | 34.093 | 8265 | 0.05 | 4.91e-05 | 22.015 |  |  |  |  | 8268 | 0.02 | 9.09e-05 | 20.453 | [24 empty] | 8283 | 0.5 | 0.000456 | 22.835 | [8 empty] | 8284 | 0.5 | 0.000312 | 16.445 | [16 empty] | 9403 | 0.1 | 5.62005e-05 | 15.7 | [52 empty] | 9447 | 0.02 | 0.00455818605 | 42.51 |  |  |  |  | 9448 | 0.33 | 4.342553e-05 | 14.34 | 9449 | 0.33 | 3.409027e-05 | 13.1 | 9450 | 0.33 | 2.40807e-05 | 12.52 | [16 empty] | 9467 | 0.1 | 9.434e-08 | 3.0447 | 9467 | 0.1 | 2.4e-07 | 5.7074 | 9467 | 0.5 | 5.05e-09 | 1.9908 | 9467 | 0.5 | 2.3e-07 | 3.4158 | 9468 | -0.1 | 5.333e-08 | 2.1448 | 9468 | -0.5 | 2.05e-06 | 6.0041 | 9468 | -0.5 | 9e-08 | 2.3726 | 9468 | -0.1 | 3.33333e-06 | 7.1314 | 9469 | -0.5 | 1.35e-07 | 1.6875 | 9798 | 0.05 | 2.23e-05 | 12.6 | [8 empty] | 9817 | 0.75 | 1.73e-05 | 8.25 |  |  |  |  | 9818 | 0.1 | 5.566e-05 | 19.3 | 9825 | 0.5 | 0.00011185 | 17.659 | [12 empty] | 9835 | 0.02 | 1.1921e-05 | 10.5 | 20252 | 0.1 | 1.35625e-05 | 9.78228 | 20252 | 0.1 | 9.15748e-06 | 8.42705 | 20252 | 0.8 | 8.62e-06 | 5.39949 | 20252 | 0.8 | 8.51952e-06 | 5.3639 | 20252 | 0.5 | 2.86e-05 | 9.79442 | 20252 | 0.5 | 2.9e-05 | 9.92 | 20253 | 0.1 | 8.76e-06 | 7.218 | 20253 | 0.1 | 3.24e-07 | 3.821 | 20253 | 0.5 | 1.59e-06 | 3.996 | 20253 | 0.5 | 1.18e-07 | 2.012 | 20253 | 0.8 | 5.59e-09 | 1.251 | 20253 | 0.8 | 2.1e-07 | 2.263 | 20302 | -0.5 | 2.9361e-07 | 4.35169 | 20302 | -0.5 | 2.0649e-07 | 3.39402 | 20302 | 0.1 | 2.6019e-06 | 5.63648 | 20302 | 0.1 | 3.0056e-07 | 4.25677 |  |  |  |  | 21005 | 0.33 | 2.08e-05 | 11.6 | 21006 | 0.5 | 7.53e-05 | 14.9829 | 21006 | 0.3 | 0.000181 | 21.1146 | 21006 | 0.3 | 0.000181 | 21.1146 |  |  |  |  | 21007 | -1 | 0.000189 | 52.644 | [20 empty] | 21007 | 0.5 | 6.67e-06 | 7.159 | 21007 | 0.7 | 6.67e-06 | 4.556 | 21008 | 0.02 | 2.09e-06 | 5.49 | 21008 | 0.5 | 4.94e-06 | 4.67 | 21009 | 0.02 | 0.00018 | 25.45 | [8 empty] | 21013 | 0.33 | 2.73e-05 | 13.12 | 21014 | 0.02 | 0.00456 | 42.51 | [20 empty] | 21018 | 0.33 | 3.41e-05 | 13.1 | 21019 | -0.1 | 9.5e-08 | 2.0743 | 21019 | -0.5 | 1.02e-08 | 1.2478 | 21020 | 0.5 | 2.5e-08 | 2.2224 | 21020 | 0.1 | 7.41e-08 | 3.0005 | [12 empty] | 21023 | -1 | 6.58e-06 | 21.38 | [12 empty] | 21030 | 0.5 | 2.05e-05 | 8.89
[160 empty] | 7789 | 0.02 | 0.00251811231 | 38.17 |  |  |  |  | 8242 | 0.5 | 3.0891e-06 | 5.836 | 8265 | 0.5 | 4.078e-05 | 12.684 | 8265 | -0.5 | 0.00013 | 38.144 | 8265 | -0.3 | 0.000112 | 35.631 | 8265 | 0.05 | 5.41e-05 | 22.749 |  |  |  |  | 8268 | 0.02 | 0.000118 | 22.213 | [24 empty] | 8283 | 0.5 | 0.000642 | 24.101 | [8 empty] | 8284 | 0.5 | 0.00041 | 15.9 | [84 empty] | 9449 | 0.33 | 3.493587e-05 | 13.58 | 9450 | 0.33 | 2.640897e-05 | 12.89 | [16 empty] | 9467 | 0.1 | 1.0257e-07 | 3.062 | 9467 | 0.1 | 8e-08 | 3.9158 | 9467 | 0.5 | 5.31e-09 | 1.9793 | 9467 | 0.5 | 3e-07 | 3.3795 | 9468 | -0.1 | 6.835e-08 | 2.167 | 9468 | -0.5 | 2.35e-06 | 5.8753 | 9468 | -0.5 | 1.6e-07 | 3.677 | 9468 | -0.1 | 5.00001e-06 | 7.2151 | 9469 | -0.5 | 2.1e-07 | 1.7154 | 9798 | 0.05 | 2.36e-05 | 11.8 | [8 empty] | 9817 | 0.75 | 1.805e-05 | 8.14 |  |  |  |  | 9818 | 0.1 | 5.864e-05 | 18.24 | 9825 | 0.5 | 0.00017121 | 19.235 | [12 empty] | 9835 | 0.02 | 1.2962e-05 | 11.24 | 20252 | 0.1 | 1.2716e-05 | 9.9081 | 20252 | 0.1 | 8.86334e-06 | 8.53413 | 20252 | 0.8 | 8.26e-06 | 5.46954 | 20252 | 0.8 | 8.56683e-06 | 5.43447 | 20252 | 0.5 | 2.79e-05 | 9.92692 | 20252 | 0.5 | 3.07e-05 | 10 | 20253 | 0.1 | 9.84e-06 | 7.28 | 20253 | 0.1 | 3.28e-07 | 3.793 | 20253 | 0.5 | 1.76e-06 | 4.03 | 20253 | 0.5 | 1.13e-07 | 1.993 | 20253 | 0.8 | 1.29e-09 | 1.252 | 20253 | 0.8 | 2.01e-07 | 2.241 | 20302 | -0.5 | 3.1121e-07 | 4.392 | 20302 | -0.5 | 2.0694e-07 | 3.42075 | 20302 | 0.1 | 2.6887e-06 | 5.7063 | 20302 | 0.1 | 3.1158e-07 | 4.29585 |  |  |  |  | 21005 | 0.33 | 2.46e-05 | 12.36 | 21006 | 0.5 | 9.78e-05 | 15.3304 | 21006 | 0.3 | 0.000203 | 21.6634 | 21006 | 0.3 | 0.000203 | 21.6634 |  |  |  |  | 21007 | -1 | 0.00023 | 56.954 | [20 empty] | 21007 | 0.5 | 1.33e-05 | 8.637 | 21007 | 0.7 | 1.33e-05 | 4.996 | 21008 | 0.02 | 3.59e-06 | 6.12 | 21008 | 0.5 | 5.84e-06 | 4.89 | 21009 | 0.02 | 0.00042 | 28.27 | [8 empty] | 21013 | 0.33 | 2.82e-05 | 13.18 | 21014 | 0.02 | 1.48e-05 | 15.05 | [20 empty] | 21018 | 0.33 | 3.49e-05 | 13.58 | 21019 | -0.1 | 6.5e-08 | 2.0955 | 21019 | -0.5 | 3.89e-08 | 1.2525 | 21020 | 0.5 | 4.17e-08 | 2.2416 | 21020 | 0.1 | 8.5e-08 | 2.888 | [12 empty] | 21023 | -1 | 7.86e-06 | 22.02 | [12 empty] | 21030 | 0.5 | 2.59e-05 | 9.23
[160 empty] | 7789 | 0.02 | 0.00269690272 | 39.9 |  |  |  |  | 8242 | 0.5 | 3.1312e-06 | 5.457 | 8265 | 0.5 | 4.9115e-05 | 11.882 | 8265 | -0.5 | 0.000174 | 40.242 | 8265 | -0.3 | 0.000132 | 37.391 | [8 empty] | 8268 | 0.02 | 0.000167 | 23.952 | [36 empty] | 8284 | 0.5 | 0.0005 | 15.8 | [84 empty] | 9449 | 0.33 | 3.781358e-05 | 13.89 | 9450 | 0.33 | 2.641906e-05 | 13.11 | [16 empty] | 9467 | 0.1 | 1.2719e-07 | 3.019 | 9467 | 0.1 | 2.5e-07 | 3.8762 | 9467 | 0.5 | 5.67e-09 | 1.9939 | 9467 | 0.5 | 2.625e-07 | 3.6237 | 9468 | -0.1 | 8.5e-08 | 2.1241 | 9468 | -0.5 | 2.25e-06 | 5.9219 | 9468 | -0.5 | 2e-07 | 3.7422 | 9468 | -0.1 | 4.16666e-06 | 7.3532 | 9469 | -0.5 | 1.7e-07 | 1.7985 | 9798 | 0.05 | 2.79e-05 | 12.9 | [8 empty] | 9817 | 0.75 | 1.857e-05 | 8.38 |  |  |  |  | 9818 | 0.1 | 6.225e-05 | 17.79 | 9825 | 0.5 | 0.00052222 | 20.458 | [12 empty] | 9835 | 0.02 | 1.3148e-05 | 10.86 | 20252 | 0.1 | 1.37088e-05 | 10.04416 | 20252 | 0.1 | 9.26323e-06 | 8.65818 | 20252 | 0.8 | 8.74e-06 | 5.54355 | 20252 | 0.8 | 8.78979e-06 | 5.50583 | 20252 | 0.5 | 2.81e-05 | 10.05597 | 20252 | 0.5 | 3.37e-05 | 10.2 | 20253 | 0.1 | 9.14e-06 | 7.344 | 20253 | 0.1 | 3.31e-07 | 3.765 | 20253 | 0.5 | 1.93e-06 | 4.064 | 20253 | 0.5 | 1.09e-07 | 1.973 | 20253 | 0.8 | 1.7e-09 | 1.253 | 20253 | 0.8 | 1.99e-07 | 2.22 | 20302 | -0.5 | 3.2177e-07 | 4.42962 | 20302 | -0.5 | 2.1936e-07 | 3.44662 | 20302 | 0.1 | 2.7511e-06 | 5.77317 | 20302 | 0.1 | 3.2926e-07 | 4.33682 |  |  |  |  | 21005 | 0.33 | 3.02e-05 | 13.33 | [16 empty] | 21007 | -1 | 0.000333 | 62.445 | [20 empty] | 21007 | 0.5 | 2e-05 | 9.3 | 21007 | 0.7 | 4e-05 | 5.42 | 21008 | 0.02 | 4.79e-06 | 6.65 | 21008 | 0.5 | 6.33e-06 | 5.1 | 21009 | 0.02 | 0.000844 | 30.99 | [8 empty] | 21013 | 0.33 | 3.75e-05 | 14.15 | 21014 | 0.02 | 4.69e-05 | 19.49 | [20 empty] | 21018 | 0.33 | 3.78e-05 | 13.89 | 21019 | -0.1 | 7.5e-08 | 2.0296 | 21019 | -0.5 | 7.47e-08 | 1.267 | 21020 | 0.5 | 3.33e-08 | 2.3541 | 21020 | 0.1 | 5.7e-08 | 2.9046 | [12 empty] | 21023 | -1 | 8.19e-06 | 22.98 | [12 empty] | 21030 | 0.5 | 3.26e-05 | 9.73
[168 empty] | 8242 | 0.5 | 3.132e-06 | 5.312 | 8265 | 0.5 | 5.0418e-05 | 14.299 | 8265 | -0.5 | 0.00029 | 42.959 | 8265 | -0.3 | 0.000197 | 39.259 | [48 empty] | 8284 | 0.5 | 0.000416 | 17.474 | [88 empty] | 9450 | 0.33 | 2.712533e-05 | 13.38 | [16 empty] | 9467 | 0.1 | 6.494e-08 | 3.1128 | 9467 | 0.1 | 3.1e-07 | 6.217 | 9467 | 0.5 | 5.85e-09 | 1.973 | 9467 | 0.5 | 3.75e-07 | 3.5815 | 9468 | -0.1 | 1.25e-07 | 3.0969 | 9468 | -0.5 | 1.55e-06 | 6.1095 | 9468 | -0.5 | 1e-07 | 2.519 | 9468 | -0.1 | 4.50001e-06 | 7.2638 | 9469 | -0.5 | 1.7e-07 | 1.8908 | 9798 | 0.05 | 3e-05 | 13.3 | [8 empty] | 9817 | 0.75 | 2.009e-05 | 8.6 |  |  |  |  | 9818 | 0.1 | 6.293e-05 | 20.28 | [16 empty] | 9835 | 0.02 | 1.4046e-05 | 11.52 | 20252 | 0.1 | 1.61044e-05 | 10.17736 | 20252 | 0.1 | 9.69473e-06 | 8.76024 | 20252 | 0.8 | 9.56e-06 | 5.61543 | 20252 | 0.8 | 9.07266e-06 | 5.57775 | 20252 | 0.5 | 2.88e-05 | 10.19035 | 20252 | 0.5 | 3.31e-05 | 10.3 | 20253 | 0.1 | 9.18e-06 | 7.408 | 20253 | 0.1 | 3.09e-07 | 3.738 | 20253 | 0.5 | 2e-06 | 4.1 | 20253 | 0.5 | 1.06e-07 | 1.954 | 20253 | 0.8 | 1.4e-09 | 1.253 | 20253 | 0.8 | 1.75e-07 | 2.198 | 20302 | -0.5 | 3.1967e-07 | 4.46884 | 20302 | -0.5 | 2.2806e-07 | 3.47247 | 20302 | 0.1 | 2.9308e-06 | 5.8416 | 20302 | 0.1 | 3.6128e-07 | 4.37613 |  |  |  |  | 21005 | 0.33 | 4.52e-05 | 14.43 | [16 empty] | 21007 | -1 | 3.33e-06 | 13.735 | [20 empty] | 21007 | 0.5 | 2e-05 | 9.928 |  |  |  |  | 21008 | 0.02 | 6.37e-06 | 7.15 | 21008 | 0.5 | 7.37e-06 | 5.33 | 21009 | 0.02 | 0.000943 | 33.01 | [8 empty] | 21013 | 0.33 | 4.65e-05 | 14.91 | 21014 | 0.02 | 7.71e-05 | 22.64 | [20 empty] | 21018 | 0.33 | 7.9e-06 | 7.83 | 21019 | -0.1 | 9e-08 | 2.0505 | 21019 | -0.5 | 4.05e-08 | 1.1575 | 21020 | 0.5 | 7.33e-08 | 2.4793 | 21020 | 0.1 | 5e-08 | 2.9187 | [12 empty] | 21023 | -1 | 8.89e-06 | 23.64 | [12 empty] | 21030 | 0.5 | 5.45e-05 | 10.31
[168 empty] | 8242 | 0.5 | 3.216e-06 | 4.967 | 8265 | 0.5 | 5.1458e-05 | 12.434 | 8265 | -0.5 | 0.000394 | 45.468 | 8265 | -0.3 | 0.000218 | 40.972 | [48 empty] | 8284 | 0.5 | 0.000353 | 18.363 | [88 empty] | 9450 | 0.33 | 2.813387e-05 | 13.77 | [16 empty] | 9467 | 0.1 | 8.791e-08 | 3.0953 | 9467 | 0.1 | 1.25e-07 | 3.975 | 9467 | 0.5 | 6.33e-09 | 1.997 | 9467 | 0.5 | 3.3333e-07 | 3.8127 | 9468 | -0.1 | 1.6667e-07 | 3.0621 | 9468 | -0.5 | 3.15e-06 | 5.9624 | 9468 | -0.5 | 1.3e-07 | 2.4912 | 9468 | -0.1 | 3.83333e-06 | 7.4356 | 9469 | -0.5 | 2.4e-07 | 1.9855 | 9798 | 0.05 | 3.03e-05 | 14.3 | [8 empty] | 9817 | 0.75 | 2.03e-05 | 8.49 |  |  |  |  | 9818 | 0.1 | 6.622e-05 | 20.97 | [16 empty] | 9835 | 0.02 | 1.4072e-05 | 11.14 | 20252 | 0.1 | 1.69731e-05 | 10.31321 | 20252 | 0.1 | 9.8355e-06 | 8.89108 | 20252 | 0.8 | 1e-05 | 5.69356 | 20252 | 0.8 | 9.82618e-06 | 5.65243 | 20252 | 0.5 | 3.03e-05 | 10.3234 | 20252 | 0.5 | 3.25e-05 | 10.4 | 20253 | 0.1 | 9.78e-06 | 7.473 | 20253 | 0.1 | 3.39e-07 | 3.71 | 20253 | 0.5 | 2.13e-06 | 4.136 | 20253 | 0.5 | 1.01e-07 | 1.934 | 20253 | 0.8 | 9.72e-09 | 1.252 | 20253 | 0.8 | 1.77e-07 | 2.178 | 20302 | -0.5 | 3.1674e-07 | 4.50763 | 20302 | -0.5 | 2.2859e-07 | 3.49865 | 20302 | 0.1 | 3.1928e-06 | 5.90986 | 20302 | 0.1 | 3.9478e-07 | 4.41753 |  |  |  |  | 21005 | 0.33 | 8.07e-05 | 15.57 | [16 empty] | 21007 | -1 | 7.25e-06 | 17.744 | [20 empty] | 21007 | 0.5 | 4e-05 | 10.529 |  |  |  |  | 21008 | 0.02 | 7.97e-06 | 7.67 | 21008 | 0.5 | 7.92e-06 | 5.58 | 21009 | 0.02 | 0.0018 | 35.83 | [8 empty] | 21013 | 0.33 | 6.1e-05 | 16.08 | 21014 | 0.02 | 0.000145 | 28.92 | [20 empty] | 21018 | 0.33 | 1.03e-05 | 8.61 | 21019 | -0.1 | 3.5e-08 | 2.0662 | 21019 | -0.5 | 1.48e-08 | 1.1596 | 21020 | 0.5 | 7.5e-08 | 2.6273 | 21020 | 0.1 | 1.15e-07 | 2.8017 | [12 empty] | 21023 | -1 | 9.87e-06 | 24.44
[168 empty] | 8242 | 0.5 | 3.3839e-06 | 5.461 | 8265 | 0.5 | 5.2028e-05 | 12.968 | 8265 | -0.5 | 0.000503 | 47.796 | 8265 | -0.3 | 0.000246 | 42.244 | [48 empty] | 8284 | 0.5 | 0.000808 | 20.885 | [88 empty] | 9450 | 0.33 | 3.406571e-05 | 14.22 | [16 empty] | 9467 | 0.1 | 8.064e-08 | 3.1872 | 9467 | 0.1 | 1.7e-07 | 4.0014 | 9467 | 0.5 | 7.83e-09 | 2.0004 | 9467 | 0.5 | 7.75e-07 | 3.7677 | 9468 | -0.1 | 5e-08 | 2.145 | 9468 | -0.5 | 2.8e-06 | 6.3427 | 9468 | -0.5 | 2e-07 | 3.9965 | 9468 | -0.1 | 4.00001e-06 | 7.5192 | 9469 | -0.5 | 2.5e-07 | 1.9526 | 9798 | 0.05 | 4.28e-05 | 13.6 | [8 empty] | 9817 | 0.75 | 2.182e-05 | 8.84 |  |  |  |  | 9818 | 0.1 | 7.164e-05 | 19.14 | [16 empty] | 9835 | 0.02 | 1.5155e-05 | 11.54 | 20252 | 0.1 | 1.62328e-05 | 10.45256 | 20252 | 0.1 | 1.17279e-05 | 9.00413 | 20252 | 0.8 | 1.06e-05 | 5.7715 | 20252 | 0.8 | 1.03733e-05 | 5.72553 | 20252 | 0.5 | 3.13e-05 | 10.46199 | 20252 | 0.5 | 3.44e-05 | 10.6 | 20253 | 0.1 | 1e-05 | 7.537 | 20253 | 0.1 | 3.26e-07 | 3.681 | 20253 | 0.5 | 2.14e-06 | 4.173 | 20253 | 0.5 | 1.05e-07 | 1.915 | 20253 | 0.8 | 1.52e-08 | 1.249 | 20253 | 0.8 | 1.74e-07 | 2.156 | 20302 | -0.5 | 3.1868e-07 | 4.54624 | 20302 | -0.5 | 2.2803e-07 | 3.52418 | 20302 | 0.1 | 3.2845e-06 | 5.97547 | 20302 | 0.1 | 4.0124e-07 | 4.45637 |  |  |  |  | 21005 | 0.33 | 0.000138 | 16.92 | [16 empty] | 21007 | -1 | 1.22e-05 | 21.016 | [20 empty] | 21007 | 0.5 | 2.86e-05 | 11.391 |  |  |  |  | 21008 | 0.02 | 8.45e-06 | 8.12 | 21008 | 0.5 | 9.21e-06 | 5.77 | 21009 | 0.02 | 0.00292 | 40.04 | [8 empty] | 21013 | 0.33 | 9.12e-05 | 17.59 | 21014 | 0.02 | 0.000191 | 26.84 | [20 empty] | 21018 | 0.33 | 1.31e-05 | 9.47 | 21019 | -0.1 | 5.5e-08 | 1.997 | 21019 | -0.5 | 3.4e-08 | 1.1619 | 21020 | 0.5 | 7e-08 | 2.6686 | 21020 | 0.1 | 6.14e-08 | 2.8273 | [12 empty] | 21023 | -1 | 1.11e-05 | 25.08
[168 empty] | 8242 | 0.5 | 3.7028e-06 | 5.768 | 8265 | 0.5 | 5.5304e-05 | 14.975 |  |  |  |  | 8265 | -0.3 | 0.000266 | 43.729 | [140 empty] | 9450 | 0.33 | 3.627638e-05 | 14.61 | [16 empty] | 9467 | 0.1 | 8.242e-08 | 3.2045 | 9467 | 0.1 | 4.4e-07 | 6.8739 | 9467 | 0.5 | 8.56e-09 | 1.9566 |  |  |  |  | 9468 | -0.1 | 7e-08 | 2.1922 | 9468 | -0.5 | 2.7e-06 | 6.3843 | 9468 | -0.5 | 2.25e-07 | 4.0824 | 9468 | -0.1 | 3.99998e-06 | 7.6329 | 9469 | -0.5 | 6e-08 | 2.0271 | 9798 | 0.05 | 4.94e-05 | 15 | [8 empty] | 9817 | 0.75 | 2.19e-05 | 8.73 |  |  |  |  | 9818 | 0.1 | 7.34e-05 | 21.82 | [16 empty] | 9835 | 0.02 | 1.5356e-05 | 11.86 | 20252 | 0.1 | 1.58079e-05 | 10.59215 | 20252 | 0.1 | 1.42067e-05 | 9.12748 | 20252 | 0.8 | 1.07e-05 | 5.84835 | 20252 | 0.8 | 1.09404e-05 | 5.80493 | 20252 | 0.5 | 3.19e-05 | 10.60078 | 20252 | 0.5 | 3.63e-05 | 10.7 | 20253 | 0.1 | 1.04e-05 | 7.6 | 20253 | 0.1 | 3.24e-07 | 3.653 | 20253 | 0.5 | 2.37e-06 | 4.21 | 20253 | 0.5 | 1.01e-07 | 1.896 | 20253 | 0.8 | 1.25e-09 | 1.247 | 20253 | 0.8 | 1.79e-07 | 2.136 | 20302 | -0.5 | 3.3896e-07 | 4.58587 | 20302 | -0.5 | 2.3045e-07 | 3.55092 | 20302 | 0.1 | 3.4453e-06 | 6.04518 | 20302 | 0.1 | 3.9438e-07 | 4.49713 | [24 empty] | 21007 | -1 | 1.64e-05 | 23.863 | [20 empty] | 21007 | 0.5 | 6.67e-05 | 12.489 |  |  |  |  | 21008 | 0.02 | 1.02e-05 | 8.56 | 21008 | 0.5 | 9.98e-06 | 5.98 | 21009 | 0.02 | 0.00304 | 38.27 | [8 empty] | 21013 | 0.33 | 0.000119 | 18.46 | 21014 | 0.02 | 0.000412 | 31.02 | [20 empty] | 21018 | 0.33 | 1.62e-05 | 10.35 | 21019 | -0.1 | 4.74e-08 | 2.0169 | 21019 | -0.5 | 6.95e-08 | 1.1712 | 21020 | 0.5 | 9.25e-08 | 2.8413 | 21020 | 0.1 | 7.14e-08 | 2.8424 | [12 empty] | 21023 | -1 | 3.19e-05 | 33.4
[168 empty] | 8242 | 0.5 | 3.7998e-06 | 5.769 | 8265 | 0.5 | 5.7294e-05 | 15.295 |  |  |  |  | 8265 | -0.3 | 0.000508 | 45.728 | [160 empty] | 9467 | 0.1 | 1.0714e-07 | 3.1701 | 9467 | 0.1 | 1.8571e-07 | 4.0859 | 9467 | 0.5 | 1.583e-08 | 2.0884 |  |  |  |  | 9468 | -0.1 | 9e-08 | 2.1573 | 9468 | -0.5 | 3.05e-06 | 6.402 | 9468 | -0.5 | 2.15e-07 | 4.3902 | 9468 | -0.1 | 5.24999e-06 | 7.527 | 9469 | -0.5 | 1.5e-07 | 2.0423 | 9798 | 0.05 | 5.42e-05 | 14.7 | [8 empty] | 9817 | 0.75 | 2.306e-05 | 8.95 |  |  |  |  | 9818 | 0.1 | 7.544e-05 | 20.52 | [16 empty] | 9835 | 0.02 | 1.6134e-05 | 11.95 | 20252 | 0.1 | 1.78061e-05 | 10.73681 | 20252 | 0.1 | 1.61808e-05 | 9.25293 | 20252 | 0.8 | 1.09e-05 | 5.92844 | 20252 | 0.8 | 1.15192e-05 | 5.8808 | 20252 | 0.5 | 3.28e-05 | 10.74453 | 20252 | 0.5 | 3.76e-05 | 10.9 | 20253 | 0.1 | 1.04e-05 | 7.664 | 20253 | 0.1 | 2.95e-07 | 3.626 | 20253 | 0.5 | 2.47e-06 | 4.247 | 20253 | 0.5 | 9.75e-08 | 1.877 | 20253 | 0.8 | 4.77e-09 | 1.247 | 20253 | 0.8 | 1.73e-07 | 2.116 | 20302 | -0.5 | 3.5732e-07 | 4.625 | 20302 | -0.5 | 2.3924e-07 | 3.57777 | 20302 | 0.1 | 3.743e-06 | 6.11308 | 20302 | 0.1 | 4.1389e-07 | 4.53747 | [24 empty] | 21007 | -1 | 1.89e-05 | 26.427 | [20 empty] | 21007 | 0.5 | 8e-05 | 13.551 |  |  |  |  | 21008 | 0.02 | 1.11e-05 | 8.94 | 21008 | 0.5 | 1.1e-05 | 6.19 | 21009 | 0.02 | 0.00415 | 41.36 | [8 empty] | 21013 | 0.33 | 0.000163 | 20 | 21014 | 0.02 | 0.000952 | 33.08 | [20 empty] | 21018 | 0.33 | 1.98e-05 | 11.29 | 21019 | -0.1 | 1.92e-08 | 2.0271 | 21019 | -0.5 | 1.09e-07 | 1.1921 | 21020 | 0.5 | 1.3e-07 | 3.0286 | 21020 | 0.1 | 5.77e-08 | 2.759 | [12 empty] | 21023 | -1 | 4.1e-05 | 34.06
[168 empty] | 8242 | 0.5 | 3.8021e-06 | 5.394 | 8265 | 0.5 | 5.7414e-05 | 13.506 |  |  |  |  | 8265 | -0.3 | 0.000527 | 48.347 | [160 empty] | 9467 | 0.1 | 1.0465e-07 | 3.2591 | 9467 | 0.1 | 1.9e-07 | 4.0416 | 9467 | 0.5 | 1.803e-08 | 2.1019 |  |  |  |  | 9468 | -0.1 | 1.2e-07 | 2.1757 | 9468 | -0.5 | 2e-06 | 6.506 | 9468 | -0.5 | 3.1e-07 | 4.4748 | 9468 | -0.1 | 2.75001e-06 | 7.7972 | 9469 | -0.5 | 5.1e-07 | 1.9858 | 9798 | 0.05 | 6.51e-05 | 15.4 | [8 empty] | 9817 | 0.75 | 2.34e-05 | 9.01 |  |  |  |  | 9818 | 0.1 | 7.956e-05 | 22.67 | [16 empty] | 9835 | 0.02 | 1.6566e-05 | 12.26 | 20252 | 0.1 | 1.8129e-05 | 10.87168 | 20252 | 0.1 | 1.28594e-05 | 9.37664 | 20252 | 0.8 | 1.16e-05 | 6.00862 | 20252 | 0.8 | 1.13053e-05 | 5.96092 | 20252 | 0.5 | 3.41e-05 | 10.88972 | 20252 | 0.5 | 3.82e-05 | 11 | 20253 | 0.1 | 1.07e-05 | 7.731 | 20253 | 0.1 | 2.72e-07 | 3.599 | 20253 | 0.5 | 2.56e-06 | 4.283 | 20253 | 0.5 | 9.1e-08 | 1.858 | 20253 | 0.8 | 2.66e-10 | 1.248 | 20253 | 0.8 | 1.76e-07 | 2.095 | 20302 | -0.5 | 3.6304e-07 | 4.66363 | 20302 | -0.5 | 2.4613e-07 | 3.60402 | 20302 | 0.1 | 3.8513e-06 | 6.18219 | 20302 | 0.1 | 4.2846e-07 | 4.5768 | [24 empty] | 21007 | -1 | 2.56e-05 | 28.789 | [28 empty] | 21008 | 0.02 | 1.22e-05 | 9.32 | 21008 | 0.5 | 1.24e-05 | 6.39 | 21009 | 0.02 | 0.00487 | 42.86 | [8 empty] | 21013 | 0.33 | 0.000242 | 22.03 | 21014 | 0.02 | 0.00118 | 36.11 | [20 empty] | 21018 | 0.33 | 2.49e-05 | 12.39 | 21019 | -0.1 | 4e-08 | 2.0403 | 21019 | -0.5 | 1.39e-07 | 1.2238 | 21020 | 0.5 | 1.38e-07 | 3.2488 | 21020 | 0.1 | 6.47e-08 | 2.7757 | [12 empty] | 21023 | -1 | 3.62e-05 | 35.08
[168 empty] | 8242 | 0.5 | 3.8975e-06 | 6.09 | 8265 | 0.5 | 5.8512e-05 | 19.757 |  |  |  |  | 8265 | -0.3 | 0.000527 | 51.366 | [160 empty] | 9467 | 0.1 | 1.0563e-07 | 3.276 | 9467 | 0.1 | 1.6e-07 | 4.1507 | 9467 | 0.5 | 1.5e-08 | 2.0876 |  |  |  |  | 9468 | -0.1 | 1.45e-07 | 3.2755 | 9468 | -0.5 | 2.6e-06 | 6.4608 | 9468 | -0.5 | 7.5e-08 | 2.655 | 9468 | -0.1 | 6.16668e-06 | 7.7062 | 9469 | -0.5 | 3.3e-07 | 2.089 | 9798 | 0.05 | 9.79e-05 | 16 | [8 empty] | 9817 | 0.75 | 2.382e-05 | 9.13 |  |  |  |  | 9818 | 0.1 | 8.58e-05 | 20.84 | [16 empty] | 9835 | 0.02 | 1.7177e-05 | 12.26 | 20252 | 0.1 | 2.27107e-05 | 11.04837 | 20252 | 0.1 | 1.1191e-05 | 9.50954 | 20252 | 0.8 | 1.28e-05 | 6.0863 | 20252 | 0.8 | 1.17166e-05 | 6.03898 | 20252 | 0.5 | 3.65e-05 | 11.0428 | 20252 | 0.5 | 3.94e-05 | 11.2 | 20253 | 0.1 | 1.1e-05 | 7.8 | 20253 | 0.1 | 2.92e-07 | 3.573 | 20253 | 0.5 | 2.58e-06 | 4.319 | 20253 | 0.5 | 8.35e-08 | 1.839 | 20253 | 0.8 | 1.24e-09 | 1.248 | 20253 | 0.8 | 1.72e-07 | 2.075 | 20302 | -0.5 | 3.7531e-07 | 4.70282 | 20302 | -0.5 | 2.4415e-07 | 3.63101 | 20302 | 0.1 | 3.9288e-06 | 6.24954 | 20302 | 0.1 | 4.4094e-07 | 4.61792 | [24 empty] | 21007 | -1 | 2.7e-05 | 30.999 | [28 empty] | 21008 | 0.02 | 1.37e-05 | 9.72 | 21008 | 0.5 | 1.39e-05 | 6.57 | 21009 | 0.02 | 0.00516 | 44.86 | [8 empty] | 21013 | 0.33 | 0.000492 | 24.88 | 21014 | 0.02 | 0.00225 | 38.11 | [20 empty] | 21018 | 0.33 | 3.59e-06 | 5.84 | 21019 | -0.1 | 7.03e-08 | 1.9569 | 21019 | -0.5 | 1.5e-07 | 1.2597 | 21020 | 0.5 | 1.7e-07 | 3.4117 | 21020 | 0.1 | 8.77e-09 | 2.7863 | [12 empty] | 21023 | -1 | 4.76e-05 | 35.58
[168 empty] | 8242 | 0.5 | 4.0016e-06 | 5.772 | 8265 | 0.5 | 6.3265e-05 | 16.481 | [168 empty] | 9467 | 0.1 | 1.5441e-07 | 3.2382 | 9467 | 0.1 | 2e-07 | 4.0954 | 9467 | 0.5 | 2.5e-08 | 2.2224 |  |  |  |  | 9468 | -0.1 | 4.75e-08 | 2.1379 | 9468 | -0.5 | 2.80001e-06 | 6.6214 | 9468 | -0.5 | 1.2857e-07 | 2.6337 | 9468 | -0.1 | 4.24999e-06 | 7.9874 | 9469 | -0.5 | 3.1e-07 | 2.1444 | 9798 | 0.05 | 0.0002078 | 16.8 | [8 empty] | 9817 | 0.75 | 2.489e-05 | 9.22 |  |  |  |  | 9818 | 0.1 | 9.07e-05 | 21.73 | [16 empty] | 9835 | 0.02 | 1.7283e-05 | 12.53 | 20252 | 0.1 | 2.17642e-05 | 11.16529 | 20252 | 0.1 | 1.22568e-05 | 9.64159 | 20252 | 0.8 | 1.5e-05 | 6.17596 | 20252 | 0.8 | 1.27962e-05 | 6.12236 | 20252 | 0.5 | 4.02e-05 | 11.19535 | 20252 | 0.5 | 4.04e-05 | 11.3 | 20253 | 0.1 | 1.17e-05 | 7.868 | 20253 | 0.1 | 2.68e-07 | 3.546 | 20253 | 0.5 | 2.6e-06 | 4.358 | 20253 | 0.5 | 7.11e-08 | 1.82 | 20253 | 0.8 | 2.06e-10 | 1.248 | 20253 | 0.8 | 1.73e-07 | 2.055 | 20302 | -0.5 | 3.9245e-07 | 4.7423 | 20302 | -0.5 | 2.4398e-07 | 3.65777 | 20302 | 0.1 | 4.2163e-06 | 6.31588 | 20302 | 0.1 | 4.868e-07 | 4.65854 | [24 empty] | 21007 | -1 | 3.33e-05 | 33.093 | [28 empty] | 21008 | 0.02 | 1.48e-05 | 10.06 | 21008 | 0.5 | 1.36e-05 | 6.79 | 21009 | 0.02 | 0.0112 | 46.92 | [8 empty] | 21013 | 0.33 | 2.53e-06 | 6.05 | 21014 | 0.02 | 0.00865 | 43.78 | [20 empty] | 21018 | 0.33 | 4.38e-06 | 6.23 | 21019 | -0.1 | 6.04e-08 | 1.9778 | 21019 | -0.5 | 1.68e-07 | 1.2943 | 21020 | 0.5 | 1.85e-07 | 3.5781 | 21020 | 0.1 | 5.11e-08 | 2.7029 | [12 empty] | 21023 | -1 | 7.2e-05 | 36.5
[168 empty] | 8242 | 0.5 | 4.6084e-06 | 6.525 | 8265 | 0.5 | 6.6165e-05 | 14.21 | [168 empty] | 9467 | 0.1 | 1.0833e-07 | 3.3261 | 9467 | 0.1 | 1.7e-06 | 8.456 | 9467 | 0.5 | 3.5e-08 | 2.0786 |  |  |  |  | 9468 | -0.1 | 9e-08 | 2.2062 | 9468 | -0.5 | 3.3e-06 | 6.4366 | 9468 | -0.5 | 2.1e-07 | 4.6759 | 9468 | -0.1 | 5.75e-06 | 7.9084 | 9469 | -0.5 | 3.2e-07 | 2.1943 | 9798 | 0.05 | 0.0003125 | 17.4 | [8 empty] | 9817 | 0.75 | 2.553e-05 | 9.41 |  |  |  |  | 9818 | 0.1 | 0.0001003 | 22.69 | [16 empty] | 9835 | 0.02 | 1.8256e-05 | 12.59 | 20252 | 0.1 | 2.08362e-05 | 11.3656 | 20252 | 0.1 | 1.32869e-05 | 9.78039 | 20252 | 0.8 | 1.45e-05 | 6.25919 | 20252 | 0.8 | 1.37656e-05 | 6.20501 | 20252 | 0.5 | 3.88e-05 | 11.34893 | 20252 | 0.5 | 4.03e-05 | 11.5 | 20253 | 0.1 | 1.17e-05 | 7.935 | 20253 | 0.1 | 2.69e-07 | 3.52 | 20253 | 0.5 | 2.87e-06 | 4.397 | 20253 | 0.5 | 6.99e-08 | 1.802 | 20253 | 0.8 | 4.23e-10 | 1.475 | 20253 | 0.8 | 1.64e-07 | 2.035 | 20302 | -0.5 | 4.0581e-07 | 4.78249 | 20302 | -0.5 | 2.5281e-07 | 3.68414 | 20302 | 0.1 | 4.3525e-06 | 6.38196 | 20302 | 0.1 | 5.2138e-07 | 4.69839 | [24 empty] | 21007 | -1 | 3.57e-05 | 35.096 | [28 empty] | 21008 | 0.02 | 1.61e-05 | 10.38 | 21008 | 0.5 | 1.46e-05 | 6.99 | 21009 | 0.02 | 0.0159 | 48.95 | [8 empty] | 21013 | 0.33 | 2.97e-06 | 6.35 | 21014 | 0.02 | 1.03e-05 | 10.93 | [20 empty] | 21018 | 0.33 | 5.07e-06 | 6.49 | 21019 | -0.1 | 6.25e-08 | 1.9925 | 21019 | -0.5 | 1.97e-07 | 1.335 | 21020 | 0.5 | 2.1e-07 | 3.7752 | 21020 | 0.1 | 9.84e-08 | 2.7752 | [12 empty] | 21023 | -1 | 5.65e-05 | 37.56
[168 empty] | 8242 | 0.5 | 4.6112e-06 | 6.1 | 8265 | 0.5 | 7.3009e-05 | 17.921 | [168 empty] | 9467 | 0.1 | 1.6393e-07 | 3.3026 | 9467 | 0.1 | 1.65e-07 | 4.1886 | 9467 | 0.5 | 4e-08 | 2.0976 |  |  |  |  | 9468 | -0.1 | 1.15e-07 | 2.1768 | 9468 | -0.5 | 2.95e-06 | 6.4405 | 9468 | -0.5 | 1.05e-07 | 2.7467 | 9468 | -0.1 | 4.75001e-06 | 8.131 | 9469 | -0.5 | 2.7e-07 | 2.2417 | 9798 | 0.05 | 0.0009375 | 17.9 | [8 empty] | 9817 | 0.75 | 2.561e-05 | 9.33 |  |  |  |  | 9818 | 0.1 | 0.000104 | 22.68 | [16 empty] | 9835 | 0.02 | 1.9521e-05 | 13.1 | 20252 | 0.1 | 2.20724e-05 | 11.47506 | 20252 | 0.1 | 1.38404e-05 | 9.9184 | 20252 | 0.8 | 1.35e-05 | 6.35397 | 20252 | 0.8 | 1.41226e-05 | 6.29235 | 20252 | 0.5 | 3.74e-05 | 11.5137 | 20252 | 0.5 | 4.19e-05 | 11.7 | 20253 | 0.1 | 1.21e-05 | 8.004 | 20253 | 0.1 | 2.74e-07 | 3.493 | 20253 | 0.5 | 3.07e-06 | 4.436 | 20253 | 0.5 | 7.22e-08 | 1.785 | 20253 | 0.8 | 4.07e-08 | 1.708 | 20253 | 0.8 | 1.67e-07 | 2.015 | 20302 | -0.5 | 4.2447e-07 | 4.82267 | 20302 | -0.5 | 2.6308e-07 | 3.71192 | 20302 | 0.1 | 4.5332e-06 | 6.44907 | 20302 | 0.1 | 5.3107e-07 | 4.73965 | [24 empty] | 21007 | -1 | 4.65e-05 | 37.969 | [28 empty] | 21008 | 0.02 | 1.73e-05 | 10.76 | 21008 | 0.5 | 1.48e-05 | 7.2 | 21009 | 0.02 | 0.0169 | 50.4 | [8 empty] | 21013 | 0.33 | 3.6e-06 | 6.78 | 21014 | 0.02 | 1.33e-05 | 12.94 | [20 empty] | 21018 | 0.33 | 5.47e-06 | 6.64 | 21019 | -0.1 | 1e-07 | 1.9247 | 21019 | -0.5 | 2.2e-07 | 1.3878 | 21020 | 0.5 | 2.35e-07 | 4.009 | 21020 | 0.1 | 1.07e-07 | 2.688 | [12 empty] | 21023 | -1 | 7.64e-05 | 38.36
[168 empty] | 8242 | 0.5 | 5.2461e-06 | 6.36 | 8265 | 0.5 | 7.4242e-05 | 15.677 | [168 empty] | 9467 | 0.1 | 1.2037e-07 | 3.4246 | 9467 | 0.1 | 4.25e-06 | 10.5853 | 9467 | 0.5 | 4.167e-08 | 2.2416 |  |  |  |  | 9468 | -0.1 | 1.15e-07 | 3.4961 | 9468 | -0.5 | 2.9e-06 | 6.4167 | 9468 | -0.5 | 1.3e-07 | 2.7238 | 9468 | -0.1 | 5.66665e-06 | 8.0228 | 9469 | -0.5 | 3.3e-07 | 2.2818 | [12 empty] | 9817 | 0.75 | 2.672e-05 | 9.61 |  |  |  |  | 9818 | 0.1 | 0.0001066 | 23.31 | [16 empty] | 9835 | 0.02 | 2.1042e-05 | 13.4 | 20252 | 0.1 | 2.09208e-05 | 11.68148 | 20252 | 0.1 | 1.43002e-05 | 10.05726 | 20252 | 0.8 | 1.4e-05 | 6.44329 | 20252 | 0.8 | 1.42409e-05 | 6.3799 | 20252 | 0.5 | 3.98e-05 | 11.67159 | 20252 | 0.5 | 4.44e-05 | 11.8 | 20253 | 0.1 | 1.31e-05 | 8.075 | 20253 | 0.1 | 2.82e-07 | 3.467 | 20253 | 0.5 | 3.1e-06 | 4.475 | 20253 | 0.5 | 7.69e-08 | 1.767 | 20253 | 0.8 | 7.67e-08 | 1.716 | 20253 | 0.8 | 1.58e-07 | 1.995 | 20302 | -0.5 | 4.4532e-07 | 4.86299 | 20302 | -0.5 | 2.6131e-07 | 3.73881 | 20302 | 0.1 | 4.957e-06 | 6.51687 | 20302 | 0.1 | 5.297e-07 | 4.77966 | [24 empty] | 21007 | -1 | 6.9e-05 | 41.63 | [28 empty] | 21008 | 0.02 | 1.74e-05 | 11.13 | 21008 | 0.5 | 1.82e-05 | 7.93 | 21009 | 0.02 | 0.0208 | 51.14 | [8 empty] | 21013 | 0.33 | 4.27e-06 | 7.24 | 21014 | 0.02 | 2.59e-05 | 15.44 | [20 empty] | 21018 | 0.33 | 5.96e-06 | 6.97 | 21019 | -0.1 | 3.33e-08 | 1.942 | 21019 | -0.5 | 2.16e-07 | 1.4193 | 21020 | 0.5 | 3e-07 | 4.0775 | 21020 | 0.1 | 6.35e-08 | 2.703 | [12 empty] | 21023 | -1 | 9.88e-05 | 39.56
[168 empty] | 8242 | 0.5 | 5.8916e-06 | 6.629 | 8265 | 0.5 | 0.0001009 | 19.454 | [168 empty] | 9467 | 0.1 | 1.3514e-07 | 3.4078 | 9467 | 0.1 | 2e-07 | 4.2748 | 9467 | 0.5 | 3.333e-08 | 2.3541 |  |  |  |  | 9468 | -0.1 | 2.05e-07 | 3.4421 | 9468 | -0.5 | 3.2e-06 | 6.1939 | 9468 | -0.5 | 3e-07 | 4.9035 | 9468 | -0.1 | 4.00001e-06 | 8.1679 | 9469 | -0.5 | 4.6e-07 | 2.2942 | [12 empty] | 9817 | 0.75 | 2.679e-05 | 9.55 |  |  |  |  | 9818 | 0.1 | 0.0001362 | 24.2 | [16 empty] | 9835 | 0.02 | 2.1435e-05 | 13.81 | 20252 | 0.1 | 2.49999e-05 | 11.82414 | 20252 | 0.1 | 1.46915e-05 | 10.20173 | 20252 | 0.8 | 1.51e-05 | 6.53886 | 20252 | 0.8 | 1.44888e-05 | 6.47071 | 20252 | 0.5 | 4.22e-05 | 11.84239 | 20252 | 0.5 | 4.62e-05 | 12 | 20253 | 0.1 | 1.29e-05 | 8.144 | 20253 | 0.1 | 2.85e-07 | 3.441 | 20253 | 0.5 | 3.02e-06 | 4.515 | 20253 | 0.5 | 7.32e-08 | 1.75 | 20253 | 0.8 | 1.02e-07 | 1.719 | 20253 | 0.8 | 1.39e-07 | 1.977 | 20302 | -0.5 | 4.565e-07 | 4.90194 | 20302 | -0.5 | 2.6291e-07 | 3.76595 | 20302 | 0.1 | 5.0691e-06 | 6.587 | 20302 | 0.1 | 5.4127e-07 | 4.8202 | [24 empty] | 21007 | -1 | 2.03e-07 | 6.867 | [28 empty] | 21008 | 0.02 | 1.97e-05 | 11.46 | 21008 | 0.5 | 2.11e-05 | 8.08 | 21009 | 0.02 | 0.0355 | 53.14 | [8 empty] | 21013 | 0.33 | 5.11e-06 | 7.72 | 21014 | 0.02 | 4.34e-05 | 17.8 | [20 empty] | 21018 | 0.33 | 6.06e-06 | 7.08 | 21019 | -0.1 | 4.5e-09 | 1.9474 | 21019 | -0.5 | 8.19e-08 | 1.8118 | 21020 | 0.5 | 2.9e-07 | 4.2764 | 21020 | 0.1 | 8.62e-09 | 2.7092 | [12 empty] | 21023 | -1 | 0.00041 | 53.74
[168 empty] | 8242 | 0.5 | 6.3663e-06 | 6.724 | 8265 | 0.5 | 0.00010541 | 16.917 | [168 empty] | 9467 | 0.1 | 1.7925e-07 | 3.3867 | 9467 | 0.1 | 1.5e-07 | 4.4019 | 9467 | 0.5 | 2.5e-08 | 2.2 |  |  |  |  | 9468 | -0.1 | 1.25e-07 | 3.6742 | 9468 | -0.5 | 3.15e-06 | 6.1587 | 9468 | -0.5 | 3.5e-07 | 5.2845 | 9468 | -0.1 | 5e-06 | 8.3625 | 9469 | -0.5 | 2.4e-07 | 2.4461 | [12 empty] | 9817 | 0.75 | 2.832e-05 | 9.81 |  |  |  |  | 9818 | 0.1 | 0.0001967 | 25.45 | [16 empty] | 9835 | 0.02 | 2.246e-05 | 14.18 | 20252 | 0.1 | 2.24671e-05 | 12.00129 | 20252 | 0.1 | 1.48101e-05 | 10.34911 | 20252 | 0.8 | 1.58e-05 | 6.62793 | 20252 | 0.8 | 1.53825e-05 | 6.5664 | 20252 | 0.5 | 4.46e-05 | 12.01198 | 20252 | 0.5 | 4.89e-05 | 12.2 | 20253 | 0.1 | 1.23e-05 | 8.211 | 20253 | 0.1 | 2.63e-07 | 3.416 | 20253 | 0.5 | 3.11e-06 | 4.554 | 20253 | 0.5 | 6.75e-08 | 1.732 | 20253 | 0.8 | 9.61e-08 | 1.723 | 20253 | 0.8 | 1.38e-07 | 1.958 | 20302 | -0.5 | 4.7499e-07 | 4.94124 | 20302 | -0.5 | 2.7881e-07 | 3.79343 | 20302 | 0.1 | 4.872e-06 | 6.65248 | 20302 | 0.1 | 6.1945e-07 | 4.86224 | [24 empty] | 21007 | -1 | 3.6e-07 | 8.872 | [28 empty] | 21008 | 0.02 | 2.04e-05 | 11.79 | 21008 | 0.5 | 2.09e-05 | 8.32 | 21009 | 0.02 | 8.78e-06 | 8.9 | [8 empty] | 21013 | 0.33 | 6.12e-06 | 8.17 | 21014 | 0.02 | 6.04e-05 | 19.45 | [20 empty] | 21018 | 0.33 | 6.89e-06 | 7.47 | 21019 | -0.1 | 1e-08 | 2.0454 | 21019 | -0.5 | 1.63e-07 | 2.0153 | 21020 | 0.5 | 4.55e-07 | 4.612 | 21020 | 0.1 | 4.67e-08 | 2.6231 | [12 empty] | 21023 | -1 | 0.000925 | 56.24
[168 empty] | 8242 | 0.5 | 6.8759e-06 | 7.198 | 8265 | 0.5 | 0.00010963 | 18.45 | [168 empty] | 9467 | 0.1 | 1.2121e-07 | 3.4945 | 9467 | 0.1 | 2.5758e-07 | 4.3661 | 9467 | 0.5 | 2.5e-08 | 2.2153 |  |  |  |  | 9468 | -0.1 | 2.5e-08 | 2.2113 | 9468 | -0.5 | 2.25e-06 | 6.2554 | 9468 | -0.5 | 1.1e-07 | 2.837 | 9468 | -0.1 | 7.25001e-06 | 8.2566 | 9469 | -0.5 | 2.8e-07 | 2.3798 | [12 empty] | 9817 | 0.75 | 2.888e-05 | 9.78 |  |  |  |  | 9818 | 0.1 | 0.0002316 | 25.7 | [16 empty] | 9835 | 0.02 | 2.2902e-05 | 14 | 20252 | 0.1 | 2.20198e-05 | 12.19366 | 20252 | 0.1 | 1.52186e-05 | 10.50096 | 20252 | 0.8 | 1.62e-05 | 6.72896 | 20252 | 0.8 | 1.63263e-05 | 6.65903 | 20252 | 0.5 | 4.65e-05 | 12.18418 | 20252 | 0.5 | 5.1e-05 | 12.3 | 20253 | 0.1 | 1.27e-05 | 8.281 | 20253 | 0.1 | 1.96e-07 | 3.392 | 20253 | 0.5 | 3.27e-06 | 4.593 | 20253 | 0.5 | 5.57e-08 | 1.714 | 20253 | 0.8 | 7.34e-08 | 1.728 | 20253 | 0.8 | 1.35e-07 | 1.939 | 20302 | -0.5 | 5.1464e-07 | 4.98187 | 20302 | -0.5 | 2.8257e-07 | 3.82034 | 20302 | 0.1 | 5.0713e-06 | 6.72234 | 20302 | 0.1 | 7.0436e-07 | 4.90328 | [24 empty] | 21007 | -1 | 1.03e-06 | 10.508 | [28 empty] | 21008 | 0.02 | 2.06e-05 | 12.18 | 21008 | 0.5 | 2.23e-05 | 8.5 | 21009 | 0.02 | 1.02e-05 | 9.72 | [8 empty] | 21013 | 0.33 | 7.62e-06 | 8.78 | 21014 | 0.02 | 8.78e-05 | 20.88 | [20 empty] | 21018 | 0.33 | 7.41e-06 | 7.66 | 21019 | -0.1 | 1.19e-08 | 2.3552 | 21019 | -0.5 | 3.1e-07 | 2.4365 | 21020 | 0.5 | 6.95e-07 | 5.1019 | 21020 | 0.1 | 5.04e-08 | 2.6817 | [12 empty] | 21023 | -1 | 0.000906 | 58.6
[168 empty] | 8242 | 0.5 | 8.0304e-06 | 7.209 | 8265 | 0.5 | 0.00011602 | 20.321 | [168 empty] | 9467 | 0.1 | 1.3934e-07 | 3.5132 | 9467 | 0.1 | 2.1622e-07 | 4.4734 | 9467 | 0.5 | 2.609e-08 | 2.2076 |  |  |  |  | 9468 | -0.1 | 2e-07 | 3.8517 | 9468 | -0.5 | 3.3e-06 | 5.8807 | 9468 | -0.5 | 1.75e-07 | 2.8598 | 9468 | -0.1 | 5.25001e-06 | 8.5285 | 9469 | -0.5 | 4.4e-07 | 2.4148 | [12 empty] | 9817 | 0.75 | 3.014e-05 | 10.04 | [24 empty] | 9835 | 0.02 | 2.3955e-05 | 14.64 | 20252 | 0.1 | 2.36055e-05 | 12.35806 | 20252 | 0.1 | 1.58947e-05 | 10.65838 | 20252 | 0.8 | 1.71e-05 | 6.82409 | 20252 | 0.8 | 1.7282e-05 | 6.75768 | 20252 | 0.5 | 4.8e-05 | 12.35903 | 20252 | 0.5 | 5.31e-05 | 12.5 | 20253 | 0.1 | 1.3e-05 | 8.357 | 20253 | 0.1 | 2.67e-07 | 3.366 | 20253 | 0.5 | 3.94e-06 | 4.634 | 20253 | 0.5 | 4.79e-08 | 1.697 | 20253 | 0.8 | 9.22e-08 | 1.736 | 20253 | 0.8 | 1.23e-07 | 1.921 | 20302 | -0.5 | 5.5611e-07 | 5.02191 | 20302 | -0.5 | 2.8578e-07 | 3.84828 | 20302 | 0.1 | 5.6033e-06 | 6.78884 | 20302 | 0.1 | 7.2929e-07 | 4.94544 | [24 empty] | 21007 | -1 | 1.89e-06 | 11.931 | [28 empty] | 21008 | 0.02 | 2.02e-05 | 12.48 | 21008 | 0.5 | 2.44e-05 | 8.72 | 21009 | 0.02 | 1.26e-05 | 10.65 | [8 empty] | 21013 | 0.33 | 8.92e-06 | 9.26 | 21014 | 0.02 | 9.54e-05 | 22.6 | [20 empty] | 21018 | 0.33 | 7.92e-06 | 7.86 | 21019 | -0.1 | 7.5e-08 | 2.5041 | 21019 | -0.5 | 4.4e-07 | 2.3827 | 21020 | 0.5 | 1.8e-06 | 5.7726 | 21020 | 0.1 | 3.4e-08 | 2.6969 | [12 empty] | 21023 | -1 | 0.00128 | 60.98
[168 empty] | 8242 | 0.5 | 8.3492e-06 | 7.115 | 8265 | 0.5 | 0.00018165 | 21.205 | [168 empty] | 9467 | 0.1 | 2e-07 | 3.4677 | 9467 | 0.1 | 2.25e-07 | 4.518 | 9467 | 0.5 | 3e-08 | 2.2259 |  |  |  |  | 9468 | -0.1 | 2.05e-07 | 4.0557 | 9468 | -0.5 | 1.85e-06 | 5.0764 | 9468 | -0.5 | 7.3e-07 | 5.7316 | 9468 | -0.1 | 5.99998e-06 | 8.3998 | 9469 | -0.5 | 4.5e-07 | 2.4094 | [12 empty] | 9817 | 0.75 | 3.082e-05 | 10.05 | [24 empty] | 9835 | 0.02 | 2.5415e-05 | 14.57 | 20252 | 0.1 | 2.3806e-05 | 12.55271 | 20252 | 0.1 | 1.61811e-05 | 10.81863 | 20252 | 0.8 | 1.73e-05 | 6.92742 | 20252 | 0.8 | 1.81776e-05 | 6.85248 | 20252 | 0.5 | 4.94e-05 | 12.53725 | 20252 | 0.5 | 5.52e-05 | 12.7 | 20253 | 0.1 | 1.34e-05 | 8.433 | 20253 | 0.1 | 2.59e-07 | 3.339 | 20253 | 0.5 | 4.13e-06 | 4.676 | 20253 | 0.5 | 3.98e-08 | 1.68 | 20253 | 0.8 | 9.59e-08 | 1.746 | 20253 | 0.8 | 1.3e-07 | 1.902 | 20302 | -0.5 | 6.033e-07 | 5.06288 | 20302 | -0.5 | 2.9762e-07 | 3.87577 | 20302 | 0.1 | 5.5958e-06 | 6.85708 | 20302 | 0.1 | 7.6744e-07 | 4.9869 | [24 empty] | 21007 | -1 | 2.5e-06 | 13.213 | [28 empty] | 21008 | 0.02 | 3.09e-05 | 15.85 | 21008 | 0.5 | 2.47e-05 | 8.93 | 21009 | 0.02 | 1.3e-05 | 11.44 | [8 empty] | 21013 | 0.33 | 1.09e-05 | 9.94 | 21014 | 0.02 | 0.00013 | 23.63 | [20 empty] | 21018 | 0.33 | 8.37e-06 | 8.09 | 21019 | -0.1 | 9e-08 | 2.5367 | 21019 | -0.5 | 4.1e-07 | 2.4267 | 21020 | 0.5 | 5.1e-06 | 6.577 | 21020 | 0.1 | 6.45e-08 | 2.5854 | [12 empty] | 21023 | -1 | 0.00135 | 63.56
[168 empty] | 8242 | 0.5 | 8.4527e-06 | 7.612 | [172 empty] | 9467 | 0.1 | 1.9e-09 | 6.2675 | 9467 | 0.1 | 2e-07 | 4.5856 | 9467 | 0.5 | 8.5e-08 | 2.1871 |  |  |  |  | 9468 | -0.1 | 2.2e-07 | 4.2836 | 9468 | -0.5 | 2.25e-06 | 5.8862 | 9468 | -0.5 | 1.1e-07 | 2.9482 | 9468 | -0.1 | 4.00007e-06 | 8.6376 | 9469 | -0.5 | 4.1e-07 | 2.4267 | [12 empty] | 9817 | 0.75 | 3.187e-05 | 10.27 | [24 empty] | 9835 | 0.02 | 2.5481e-05 | 15.11 | 20252 | 0.1 | 2.46648e-05 | 12.7403 | 20252 | 0.1 | 1.63524e-05 | 10.97885 | 20252 | 0.8 | 2.11e-05 | 7.0354 | 20252 | 0.8 | 2.16686e-05 | 6.96072 | 20252 | 0.5 | 5.35e-05 | 12.7266 | 20252 | 0.5 | 5.94e-05 | 12.9 | 20253 | 0.1 | 1.39e-05 | 8.507 | 20253 | 0.1 | 2.43e-07 | 3.316 | 20253 | 0.5 | 4.16e-06 | 4.717 | 20253 | 0.5 | 4.24e-08 | 1.664 | 20253 | 0.8 | 1.09e-07 | 1.756 | 20253 | 0.8 | 1.24e-07 | 1.883 | 20302 | -0.5 | 6.544e-07 | 5.10319 | 20302 | -0.5 | 3.0486e-07 | 3.9035 | 20302 | 0.1 | 5.9231e-06 | 6.9296 | 20302 | 0.1 | 7.6233e-07 | 5.02725 | [24 empty] | 21007 | -1 | 4e-06 | 14.394 | [28 empty] | 21008 | 0.02 | 3.47e-05 | 15.46 | 21008 | 0.5 | 2.46e-05 | 9.35 | 21009 | 0.02 | 1.32e-05 | 12.27 | [8 empty] | 21013 | 0.33 | 1.34e-05 | 10.71 | 21014 | 0.02 | 0.000154 | 25.52 | [20 empty] | 21018 | 0.33 | 8.62e-06 | 8.26 | 21019 | -0.1 | 9.5e-08 | 2.5619 | 21019 | -0.5 | 4.5e-07 | 2.4094 | 21020 | 0.5 | 6.3e-06 | 7.5268 | 21020 | 0.1 | 5.45e-08 | 2.6096 | [12 empty] | 21023 | -1 | 0.00268 | 73.94
[168 empty] | 8242 | 0.5 | 9.4917e-06 | 8.042 | [172 empty] | 9467 | 0.1 | 1.0606e-07 | 3.6176 | 9467 | 0.1 | 2.6744e-07 | 4.5449 | 9467 | 0.5 | 7.333e-08 | 2.4793 |  |  |  |  | 9468 | -0.1 | 1.25e-07 | 2.496 | 9468 | -0.5 | 3.25e-07 | 4.3504 | 9468 | -0.5 | 1.6667e-07 | 2.9714 | 9468 | -0.1 | 7.74997e-06 | 8.546 | 9469 | -0.5 | 4.4e-07 | 2.3827 | [12 empty] | 9817 | 0.75 | 3.396e-05 | 10.5 | [24 empty] | 9835 | 0.02 | 2.7367e-05 | 15.79 | 20252 | 0.1 | 2.5768e-05 | 12.9314 | 20252 | 0.1 | 1.80859e-05 | 11.14836 | 20252 | 0.8 | 2.35e-05 | 7.13746 | 20252 | 0.8 | 2.1474e-05 | 7.05344 | 20252 | 0.5 | 5.54e-05 | 12.91536 | 20252 | 0.5 | 6.52e-05 | 13.1 | 20253 | 0.1 | 1.39e-05 | 8.579 | 20253 | 0.1 | 2.43e-07 | 3.292 | 20253 | 0.5 | 4.28e-06 | 4.759 | 20253 | 0.5 | 5.17e-08 | 1.647 | 20253 | 0.8 | 1.04e-07 | 1.769 | 20253 | 0.8 | 1.2e-07 | 1.865 | 20302 | -0.5 | 6.907e-07 | 5.14378 | 20302 | -0.5 | 3.1539e-07 | 3.93173 | 20302 | 0.1 | 6.2708e-06 | 6.99545 | 20302 | 0.1 | 7.7484e-07 | 5.07052 | [24 empty] | 21007 | -1 | 4.55e-06 | 15.5 | [28 empty] | 21008 | 0.02 | 3.34e-05 | 16.3 | 21008 | 0.5 | 2.82e-05 | 9.13 | 21009 | 0.02 | 1.45e-05 | 12.88 | [8 empty] | 21013 | 0.33 | 1.55e-05 | 11.34 | 21014 | 0.02 | 0.000243 | 26.57 | [20 empty] | 21018 | 0.33 | 9.12e-06 | 8.53 | 21019 | -0.1 | 7e-08 | 2.6914 | 21019 | -0.5 | 4.4e-07 | 2.4148 | 21020 | 0.5 | 3.91e-09 | 1.9628 | 21020 | 0.1 | 4.78e-08 | 2.6247 | [12 empty] | 21023 | -1 | 0.00843 | 81.58
[168 empty] | 8242 | 0.5 | 1.0802e-05 | 8.052 | [172 empty] | 9467 | 0.1 | 1.125e-07 | 3.5998 | 9467 | 0.1 | 2.5532e-07 | 4.6609 | 9467 | 0.5 | 7e-08 | 2.6686 |  |  |  |  | 9468 | -0.1 | 2.25e-07 | 4.5312 | 9468 | -0.5 | 3.375e-07 | 4.589 | 9468 | -0.5 | 1e-07 | 3.0587 | 9468 | -0.1 | 5.74997e-06 | 8.7234 | 9469 | -0.5 | 3e-07 | 2.2241 | [12 empty] | 9817 | 0.75 | 3.427e-05 | 10.28 | [24 empty] | 9835 | 0.02 | 2.737e-05 | 15.06 | 20252 | 0.1 | 3.12356e-05 | 13.11975 | 20252 | 0.1 | 2.19344e-05 | 11.31853 | 20252 | 0.8 | 1.97e-05 | 7.24761 | 20252 | 0.8 | 1.89529e-05 | 7.17112 | 20252 | 0.5 | 5.43e-05 | 13.11713 | 20252 | 0.5 | 6.25e-05 | 13.3 | 20253 | 0.1 | 1.42e-05 | 8.652 | 20253 | 0.1 | 2.55e-07 | 3.266 | 20253 | 0.5 | 4.19e-06 | 4.802 | 20253 | 0.5 | 3.86e-08 | 1.631 | 20253 | 0.8 | 1.07e-07 | 1.785 | 20253 | 0.8 | 1.22e-07 | 1.847 | 20302 | -0.5 | 7.4141e-07 | 5.18414 | 20302 | -0.5 | 3.1601e-07 | 3.95953 | 20302 | 0.1 | 6.0628e-06 | 7.06687 | 20302 | 0.1 | 9.1335e-07 | 5.11182 | [24 empty] | 21007 | -1 | 7.69e-06 | 16.547 | [28 empty] | 21008 | 0.02 | 3.26e-05 | 16.71 | 21008 | 0.5 | 5.5e-05 | 12.51 | 21009 | 0.02 | 1.49e-05 | 14.3 | [8 empty] | 21013 | 0.33 | 1.96e-05 | 12.11 | 21014 | 0.02 | 0.000268 | 27.92 | [20 empty] | 21018 | 0.33 | 9.47e-06 | 8.68 | 21019 | -0.1 | 6.67e-08 | 2.7126 | 21019 | -0.5 | 2.8e-07 | 2.3798 | 21020 | 0.5 | 2.61e-08 | 2.2076 | 21020 | 0.1 | 4.52e-08 | 2.5425
[168 empty] | 8242 | 0.5 | 1.2296e-05 | 7.955 | [172 empty] | 9467 | 0.1 | 1.6912e-07 | 3.5753 | 9467 | 0.1 | 2.7381e-07 | 4.7108 | 9467 | 0.5 | 7.5e-08 | 2.6273 |  |  |  |  | 9468 | -0.1 | 2.95e-07 | 4.8598 |  |  |  |  | 9468 | -0.5 | 1.5833e-07 | 3.0798 | 9468 | -0.1 | 7.00003e-06 | 8.8498 | 9469 | -0.5 | 3.1e-07 | 2.4365 | [12 empty] | 9817 | 0.75 | 3.634e-05 | 10.54 | [24 empty] | 9835 | 0.02 | 2.8553e-05 | 15.62 | 20252 | 0.1 | 4.39963e-05 | 13.33717 | 20252 | 0.1 | 2.65613e-05 | 11.49801 | 20252 | 0.8 | 2.2e-05 | 7.36014 | 20252 | 0.8 | 2.02773e-05 | 7.26693 | 20252 | 0.5 | 5.61e-05 | 13.32035 | 20252 | 0.5 | 5.83e-05 | 13.5 | 20253 | 0.1 | 1.48e-05 | 8.726 | 20253 | 0.1 | 2.43e-07 | 3.242 | 20253 | 0.5 | 4.36e-06 | 4.845 | 20253 | 0.5 | 3.1e-08 | 1.614 | 20253 | 0.8 | 1.05e-07 | 1.801 | 20253 | 0.8 | 1.15e-07 | 1.83 | 20302 | -0.5 | 8.0581e-07 | 5.22508 | 20302 | -0.5 | 3.0991e-07 | 3.98828 | 20302 | 0.1 | 6.1621e-06 | 7.13456 | 20302 | 0.1 | 1.0609e-06 | 5.1544 | [24 empty] | 21007 | -1 | 5e-06 | 17.548 | [28 empty] | 21008 | 0.02 | 3.17e-05 | 17.6 | 21008 | 0.5 | 6.21e-05 | 13.21 | 21009 | 0.02 | 2.08e-05 | 13.55 | [8 empty] | 21013 | 0.33 | 2.74e-05 | 13.15 | 21014 | 0.02 | 0.000328 | 29.26 | [20 empty] | 21018 | 0.33 | 1.1e-05 | 8.91 | 21019 | -0.1 | 1.42e-07 | 2.8585 | 21019 | -0.5 | 5e-08 | 2.1566 | 21020 | 0.5 | 2.5e-08 | 2.2153 | 21020 | 0.1 | 6.76e-09 | 2.5524
[344 empty] | 9467 | 0.1 | 5e-07 | 6.7121 | 9467 | 0.1 | 2.5e-07 | 4.8238 | 9467 | 0.5 | 5.5e-08 | 2.329 |  |  |  |  | 9468 | -0.1 | 3.15e-07 | 5.2484 |  |  |  |  | 9468 | -0.5 | 2.17e-06 | 6.7811 | 9468 | -0.1 | 6.24999e-06 | 8.8719 | 9469 | -0.5 | 5e-08 | 2.1566 | [12 empty] | 9817 | 0.75 | 3.87e-05 | 10.76 | [24 empty] | 9835 | 0.02 | 2.8905e-05 | 16.39 | 20252 | 0.1 | 3.69089e-05 | 13.5353 | 20252 | 0.1 | 2.30328e-05 | 11.66951 | 20252 | 0.8 | 2.46e-05 | 7.46575 | 20252 | 0.8 | 2.25469e-05 | 7.38797 | 20252 | 0.5 | 5.7e-05 | 13.5195 | 20252 | 0.5 | 5.76e-05 | 13.7 | 20253 | 0.1 | 1.56e-05 | 8.803 | 20253 | 0.1 | 2.38e-07 | 3.218 | 20253 | 0.5 | 4.89e-06 | 4.888 | 20253 | 0.5 | 1.8e-07 | 2.513 | 20253 | 0.8 | 1.04e-07 | 1.818 | 20253 | 0.8 | 1.12e-07 | 1.812 | 20302 | -0.5 | 8.7281e-07 | 5.26657 | 20302 | -0.5 | 3.1344e-07 | 4.01623 | 20302 | 0.1 | 6.5193e-06 | 7.20504 | 20302 | 0.1 | 1.1886e-06 | 5.19797 | [24 empty] | 21007 | -1 | 8e-06 | 18.985 | [28 empty] | 21008 | 0.02 | 3.56e-05 | 18.37 | 21008 | 0.5 | 6.11e-05 | 13.79 | 21009 | 0.02 | 2.05e-05 | 14.89 | [8 empty] | 21013 | 0.33 | 3.54e-05 | 13.93 | 21014 | 0.02 | 0.000468 | 30.31 | [20 empty] | 21018 | 0.33 | 1.13e-05 | 9.09 | 21019 | -0.1 | 1.17e-07 | 2.894 | 21019 | -0.5 | 3e-07 | 2.2241 | 21020 | 0.5 | 3e-08 | 2.2259 | 21020 | 0.1 | 3e-09 | 2.5554
[344 empty] | 9467 | 0.1 | 1.087e-07 | 3.7303 | 9467 | 0.1 | 3.25e-07 | 4.7742 | 9467 | 0.5 | 1.15e-07 | 2.3118 |  |  |  |  | 9468 | -0.1 | 6e-07 | 5.9105 |  |  |  |  | 9468 | -0.5 | 1.9167e-07 | 3.1358 | 9468 | -0.1 | 7.25001e-06 | 9.0128 | [16 empty] | 9817 | 0.75 | 3.896e-05 | 10.86 | [24 empty] | 9835 | 0.02 | 2.9432e-05 | 20.32 | 20252 | 0.1 | 2.98026e-05 | 13.75667 | 20252 | 0.1 | 1.8622e-05 | 11.86128 | 20252 | 0.8 | 2.25e-05 | 7.58972 | 20252 | 0.8 | 2.45367e-05 | 7.49823 | 20252 | 0.5 | 6e-05 | 13.73799 | 20252 | 0.5 | 6.36e-05 | 13.9 | 20253 | 0.1 | 1.55e-05 | 8.884 | 20253 | 0.1 | 2.31e-07 | 3.194 | 20253 | 0.5 | 4.91e-06 | 4.932 | 20253 | 0.5 | 1.78e-07 | 2.535 | 20253 | 0.8 | 1.15e-07 | 1.834 | 20253 | 0.8 | 1.09e-07 | 1.794 | 20302 | -0.5 | 9.6377e-07 | 5.3078 | 20302 | -0.5 | 3.1774e-07 | 4.04409 | 20302 | 0.1 | 6.6229e-06 | 7.27547 | 20302 | 0.1 | 1.2167e-06 | 5.23984 | [24 empty] | 21007 | -1 | 1.11e-05 | 20.815 | [28 empty] | 21008 | 0.02 | 4.2e-05 | 17.95 | 21008 | 0.5 | 6.58e-05 | 14.48 | 21009 | 0.02 | 2.05e-05 | 15.58 | [8 empty] | 21013 | 0.33 | 5.29e-05 | 15.26 | 21014 | 0.02 | 0.000537 | 31.33 | [20 empty] | 21018 | 0.33 | 1.16e-05 | 9.36 | 21019 | -0.1 | 1.33e-07 | 2.9162 | 21019 | -0.5 | 2.9e-06 | 6.4167 | 21020 | 0.5 | 3.5e-08 | 2.0786 | 21020 | 0.1 | 5.1e-08 | 2.8567
[344 empty] | 9467 | 0.1 | 2.1739e-07 | 3.6812 | 9467 | 0.1 | 3e-07 | 4.9413 | 9467 | 0.5 | 9.25e-08 | 2.8413 |  |  |  |  | 9468 | -0.1 | 1e-07 | 2.983 |  |  |  |  | 9468 | -0.5 | 1.6667e-07 | 3.1885 | 9468 | -0.1 | 5e-06 | 9.0631 | [16 empty] | 9817 | 0.75 | 4.343e-05 | 11.03 | [24 empty] | 9835 | 0.02 | 2.9487e-05 | 19.51 | 20252 | 0.1 | 3.2376e-05 | 13.97827 | 20252 | 0.1 | 1.95677e-05 | 12.04373 | 20252 | 0.8 | 2.26e-05 | 7.7044 | 20252 | 0.8 | 2.30611e-05 | 7.61795 | 20252 | 0.5 | 6.57e-05 | 13.94752 | 20252 | 0.5 | 6.87e-05 | 14.2 | 20253 | 0.1 | 1.54e-05 | 8.965 | 20253 | 0.1 | 2.31e-07 | 3.17 | 20253 | 0.5 | 5.42e-06 | 4.976 | 20253 | 0.5 | 1.9e-07 | 2.564 | 20253 | 0.8 | 1.22e-07 | 1.851 | 20253 | 0.8 | 1.11e-07 | 1.777 | 20302 | -0.5 | 1.0705e-06 | 5.34931 | 20302 | -0.5 | 3.3156e-07 | 4.07212 | 20302 | 0.1 | 6.848e-06 | 7.34968 | 20302 | 0.1 | 1.2096e-06 | 5.28372 | [24 empty] | 21007 | -1 | 1.33e-05 | 22.585 | [28 empty] | 21008 | 0.02 | 0.00014 | 24.23 | 21008 | 0.5 | 7.74e-05 | 15.3 | 21009 | 0.02 | 2.48e-05 | 16.01 | [12 empty] | 21014 | 0.02 | 0.000652 | 32.51 | [20 empty] | 21018 | 0.33 | 1.21e-05 | 9.52 | 21019 | -0.1 | 1.67e-07 | 3.0621 | 21019 | -0.5 | 2.95e-06 | 6.4405 | 21020 | 0.5 | 1.5e-08 | 2.0876 | 21020 | 0.1 | 1.45e-07 | 3.2123
[344 empty] | 9467 | 0.1 | 2.5807e-07 | 3.7096 | 9467 | 0.1 | 3.5e-07 | 4.8986 | 9467 | 0.5 | 6e-08 | 2.447 |  |  |  |  | 9468 | -0.1 | 1.65e-06 | 6.8122 |  |  |  |  | 9468 | -0.5 | 4e-06 | 7.8517 | 9468 | -0.1 | 1.025e-05 | 8.9251 | [16 empty] | 9817 | 0.75 | 4.453e-05 | 11.17 | [24 empty] | 9835 | 0.02 | 3.0389e-05 | 18.6 | 20252 | 0.1 | 3.34665e-05 | 14.20241 | 20252 | 0.1 | 2.05051e-05 | 12.23684 | 20252 | 0.8 | 2.66e-05 | 7.83997 | 20252 | 0.8 | 2.349e-05 | 7.74021 | 20252 | 0.5 | 7.25e-05 | 14.18032 | 20252 | 0.5 | 7.14e-05 | 14.4 | 20253 | 0.1 | 1.6e-05 | 9.043 | 20253 | 0.1 | 2.32e-07 | 3.146 | 20253 | 0.5 | 5.51e-06 | 5.02 | 20253 | 0.5 | 1.96e-07 | 2.593 | 20253 | 0.8 | 1.11e-07 | 1.868 | 20253 | 0.8 | 1.08e-07 | 1.76 | 20302 | -0.5 | 1.1408e-06 | 5.39091 | 20302 | -0.5 | 3.5014e-07 | 4.10042 | 20302 | 0.1 | 7.4027e-06 | 7.41856 | 20302 | 0.1 | 1.36e-06 | 5.32662 | [24 empty] | 21007 | -1 | 1.67e-05 | 24.325 | [28 empty] | 21008 | 0.02 | 0.000156 | 25.48 | 21008 | 0.5 | 0.00015 | 18.23 | 21009 | 0.02 | 2.52e-05 | 16.63 | [12 empty] | 21014 | 0.02 | 0.000897 | 33.41 | [20 empty] | 21018 | 0.33 | 1.2e-05 | 9.72 | 21019 | -0.1 | 1.25e-07 | 3.0969 | 21019 | -0.5 | 3.3e-06 | 6.4366 | 21020 | 0.5 | 4e-08 | 2.0976 | 21020 | 0.1 | 1.43e-07 | 3.2666
[344 empty] | 9467 | 0.1 | 2.5641e-07 | 3.7997 | 9467 | 0.1 | 3.9583e-07 | 5.0545 | 9467 | 0.5 | 1.15e-07 | 2.4283 |  |  |  |  | 9468 | -0.1 | 3.1e-06 | 7.5304 |  |  |  |  | 9468 | -0.5 | 1.3125e-07 | 3.2856 | 9468 | -0.1 | 6.24999e-06 | 9.0739 | [16 empty] | 9817 | 0.75 | 5.102e-05 | 11.27 | [24 empty] | 9835 | 0.02 | 3.073e-05 | 21.3 | 20252 | 0.1 | 3.39406e-05 | 14.43767 | 20252 | 0.1 | 2.21738e-05 | 12.44286 | 20252 | 0.8 | 2.93e-05 | 7.9569 | 20252 | 0.8 | 2.64427e-05 | 7.86227 | 20252 | 0.5 | 8.28e-05 | 14.41366 | 20252 | 0.5 | 7.5e-05 | 14.6 | 20253 | 0.1 | 1.62e-05 | 9.122 | 20253 | 0.1 | 2.25e-07 | 3.123 | 20253 | 0.5 | 5.56e-06 | 5.065 | 20253 | 0.5 | 2.01e-07 | 2.622 | 20253 | 0.8 | 1.26e-07 | 1.885 | 20253 | 0.8 | 1.01e-07 | 1.743 | 20302 | -0.5 | 1.1886e-06 | 5.43213 | 20302 | -0.5 | 3.5451e-07 | 4.12845 | 20302 | 0.1 | 7.381e-06 | 7.49113 | 20302 | 0.1 | 1.5291e-06 | 5.36937 | [24 empty] | 21007 | -1 | 2e-05 | 26.062 | [28 empty] | 21008 | 0.02 | 0.000176 | 26.71 | 21008 | 0.5 | 0.000193 | 19.1 | 21009 | 0.02 | 2.61e-05 | 17.33 | [12 empty] | 21014 | 0.02 | 0.00106 | 34.83 | [20 empty] | 21018 | 0.33 | 1.47e-05 | 10.06 | 21019 | -0.1 | 1.45e-07 | 3.2755 | 21019 | -0.5 | 2.6e-06 | 6.4608 | 21020 | 0.5 | 8.56e-09 | 1.9566 | 21020 | 0.1 | 9.62e-08 | 3.2895
[344 empty] | 9467 | 0.1 | 2.7631e-07 | 3.7665 | 9467 | 0.1 | 4.5e-07 | 5.0133 | [8 empty] | 9468 | -0.1 | 2.25e-07 | 3.4597 |  |  |  |  | 9468 | -0.5 | 1.9375e-07 | 3.2407 | 9468 | -0.1 | 5.49999e-06 | 9.3124 | [16 empty] | 9817 | 0.75 | 5.694e-05 | 11.35 | [24 empty] | 9835 | 0.02 | 3.0961e-05 | 17.83 | 20252 | 0.1 | 3.57429e-05 | 14.68021 | 20252 | 0.1 | 2.4592e-05 | 12.64351 | 20252 | 0.8 | 2.86e-05 | 8.10165 | 20252 | 0.8 | 2.81439e-05 | 7.98954 | 20252 | 0.5 | 8.46e-05 | 14.644 | 20252 | 0.5 | 7.88e-05 | 14.9 | 20253 | 0.1 | 1.68e-05 | 9.204 | 20253 | 0.1 | 2.17e-07 | 3.098 | 20253 | 0.5 | 5.44e-06 | 5.111 | 20253 | 0.5 | 2.1e-07 | 2.651 | 20253 | 0.8 | 1.11e-07 | 1.901 | 20253 | 0.8 | 9.97e-08 | 1.726 | 20302 | -0.5 | 1.2602e-06 | 5.47342 | 20302 | -0.5 | 3.6414e-07 | 4.15784 | 20302 | 0.1 | 7.2986e-06 | 7.56261 | 20302 | 0.1 | 1.586e-06 | 5.41212 | [24 empty] | 21007 | -1 | 2.22e-05 | 28.707 | [28 empty] | 21008 | 0.02 | 0.00019 | 28.17 | 21008 | 0.5 | 0.000285 | 20.04 | 21009 | 0.02 | 2.84e-05 | 18.42 | [12 empty] | 21014 | 0.02 | 0.00111 | 35.73 | [20 empty] | 21018 | 0.33 | 1.41e-05 | 10.26 | 21019 | -0.1 | 7.38e-07 | 5.4347 | 21019 | -0.5 | 2.8e-06 | 6.6214 | 21020 | 0.5 | 1.5e-07 | 2.9657 | 21020 | 0.1 | 9.74e-08 | 3.4329
[344 empty] | 9467 | 0.1 | 1.375e-06 | 7.2878 | 9467 | 0.1 | 6.0714e-07 | 5.1294 | [8 empty] | 9468 | -0.1 | 3.80001e-06 | 8.242 |  |  |  |  | 9468 | -0.5 | 5.6e-06 | 8.9398 | 9468 | -0.1 | 5.50002e-06 | 9.4112 | [16 empty] | 9817 | 0.75 | 7.577e-05 | 11.48 | [24 empty] | 9835 | 0.02 | 3.203e-05 | 22.09 | 20252 | 0.1 | 3.77798e-05 | 14.92105 | 20252 | 0.1 | 2.60569e-05 | 12.86079 | 20252 | 0.8 | 2.92e-05 | 8.22612 | 20252 | 0.8 | 3.00091e-05 | 8.12994 | 20252 | 0.5 | 7.98e-05 | 14.88635 | 20252 | 0.5 | 9.07e-05 | 15.1 | 20253 | 0.1 | 1.68e-05 | 9.287 | 20253 | 0.1 | 2.09e-07 | 3.075 | 20253 | 0.5 | 5.6e-06 | 5.157 | 20253 | 0.5 | 2.12e-07 | 2.681 | 20253 | 0.8 | 1.39e-07 | 1.919 | 20253 | 0.8 | 9.44e-08 | 1.709 | 20302 | -0.5 | 1.3491e-06 | 5.51527 | 20302 | -0.5 | 3.7385e-07 | 4.18568 | 20302 | 0.1 | 7.7276e-06 | 7.63387 | 20302 | 0.1 | 1.6829e-06 | 5.45542 | [56 empty] | 21008 | 0.02 | 0.000257 | 29.4 | 21008 | 0.5 | 0.000415 | 21.25 | 21009 | 0.02 | 3.13e-05 | 17.8 | [12 empty] | 21014 | 0.02 | 0.00125 | 39.59 | [20 empty] | 21018 | 0.33 | 1.47e-05 | 10.4 | 21019 | -0.1 | 6.67e-07 | 5.6481 | 21019 | -0.5 | 2e-06 | 6.506 | 21020 | 0.5 | 3.33e-07 | 3.8127 | 21020 | 0.1 | 1.51e-07 | 3.4704
[344 empty] | 9467 | 0.1 | 1.9048e-07 | 3.8656 | 9467 | 0.1 | 6.1111e-07 | 5.1736 | [8 empty] | 9468 | -0.1 | 4.84999e-06 | 9.2345 |  |  |  |  | 9468 | -0.5 | 1.9375e-07 | 3.3187 | 9468 | -0.1 | 1.049998e-05 | 9.2161 | [16 empty] | 9817 | 0.75 | 0.0001066 | 7 | [24 empty] | 9835 | 0.02 | 3.5419e-05 | 23.23 | 20252 | 0.1 | 3.92849e-05 | 15.17404 | 20252 | 0.1 | 2.93243e-05 | 13.07676 | 20252 | 0.8 | 2.91e-05 | 8.36555 | 20252 | 0.8 | 3.19044e-05 | 8.25502 | 20252 | 0.5 | 8.08e-05 | 15.12577 | 20252 | 0.5 | 9.01e-05 | 15.4 | 20253 | 0.1 | 1.7e-05 | 9.37 | 20253 | 0.1 | 2.07e-07 | 3.052 | 20253 | 0.5 | 5.86e-06 | 5.203 | 20253 | 0.5 | 2.1e-07 | 2.712 | 20253 | 0.8 | 1.2e-07 | 1.936 | 20253 | 0.8 | 9.66e-08 | 1.693 | 20302 | -0.5 | 1.4528e-06 | 5.55823 | 20302 | -0.5 | 3.8478e-07 | 4.21474 | 20302 | 0.1 | 7.9711e-06 | 7.70703 | 20302 | 0.1 | 1.719e-06 | 5.49833 | [56 empty] | 21008 | 0.02 | 0.000756 | 34.51 | 21008 | 0.5 | 0.000551 | 22.64 | 21009 | 0.02 | 3.58e-05 | 19.7 | [12 empty] | 21014 | 0.02 | 0.00128 | 37.31 | [20 empty] | 21018 | 0.33 | 1.55e-05 | 10.63 | 21019 | -0.1 | 1.5e-06 | 5.6485 | 21019 | -0.5 | 3.05e-06 | 6.402 | 21020 | 0.5 | 3.75e-07 | 3.5815 | 21020 | 0.1 | 2.25e-07 | 3.6623
[344 empty] | 9467 | 0.1 | 3.1429e-07 | 3.8973 | 9467 | 0.1 | 6.6667e-07 | 5.2338 | [8 empty] | 9468 | -0.1 | 1e-07 | 3.9303 |  |  |  |  | 9468 | -0.5 | 6.6e-06 | 9.9571 | 9468 | -0.1 | 7.99999e-06 | 9.3334 | [44 empty] | 9835 | 0.02 | 3.9478e-05 | 24.86 | 20252 | 0.1 | 4.03063e-05 | 15.43408 | 20252 | 0.1 | 3.33165e-05 | 13.31079 | 20252 | 0.8 | 3.1e-05 | 8.51093 | 20252 | 0.8 | 3.37399e-05 | 8.40012 | 20252 | 0.5 | 7.92e-05 | 15.37544 | 20252 | 0.5 | 8.27e-05 | 15.6 | 20253 | 0.1 | 1.67e-05 | 9.451 | 20253 | 0.1 | 2.09e-07 | 3.029 | 20253 | 0.5 | 6.27e-06 | 5.251 | 20253 | 0.5 | 2.16e-07 | 2.743 | 20253 | 0.8 | 1.41e-07 | 1.954 | 20253 | 0.8 | 9.6e-08 | 1.677 | 20302 | -0.5 | 1.5705e-06 | 5.60036 | 20302 | -0.5 | 4.0344e-07 | 4.24351 | 20302 | 0.1 | 8.1545e-06 | 7.78016 | 20302 | 0.1 | 1.6926e-06 | 5.54305 | [56 empty] | 21008 | 0.02 | 0.000859 | 36.56 |  |  |  |  | 21009 | 0.02 | 4.29e-05 | 19.84 | [12 empty] | 21014 | 0.02 | 0.00182 | 38.35 | [20 empty] | 21018 | 0.33 | 1.89e-05 | 11.14 | 21019 | -0.1 | 1.21e-06 | 5.9089 | 21019 | -0.5 | 2.7e-06 | 6.3843 | 21020 | 0.5 | 2.63e-07 | 3.6237 | 21020 | 0.1 | 2.78e-08 | 3.6866
[344 empty] | 9467 | 0.1 | 5.75e-06 | 8.042 | 9467 | 0.1 | 8.4375e-07 | 5.311 | [8 empty] | 9468 | -0.1 | 5.39999e-06 | 9.9857 |  |  |  |  | 9468 | -0.5 | 1.875e-07 | 3.4126 | 9468 | -0.1 | 1.200002e-05 | 9.46 | [44 empty] | 9835 | 0.02 | 4.4668e-05 | 26.24 | 20252 | 0.1 | 4.122e-05 | 15.70024 | 20252 | 0.1 | 2.95117e-05 | 13.53209 | 20252 | 0.8 | 3.06e-05 | 8.65013 | 20252 | 0.8 | 3.47142e-05 | 8.54001 | 20252 | 0.5 | 7.9e-05 | 15.64651 | 20252 | 0.5 | 8.88e-05 | 15.9 | 20253 | 0.1 | 1.77e-05 | 9.532 | 20253 | 0.1 | 2.15e-07 | 3.007 | 20253 | 0.5 | 6.51e-06 | 5.298 | 20253 | 0.5 | 2.2e-07 | 2.774 | 20253 | 0.8 | 1.35e-07 | 1.972 | 20253 | 0.8 | 8.92e-08 | 1.661 | 20302 | -0.5 | 1.7032e-06 | 5.6432 | 20302 | -0.5 | 4.2806e-07 | 4.27288 | 20302 | 0.1 | 8.4306e-06 | 7.85261 | 20302 | 0.1 | 1.816e-06 | 5.58871 | [56 empty] | 21008 | 0.02 | 0.000894 | 38.52 |  |  |  |  | 21009 | 0.02 | 4.39e-05 | 20.71 | [12 empty] | 21014 | 0.02 | 0.00218 | 41.37 | [20 empty] | 21018 | 0.33 | 1.98e-05 | 11.32 | 21019 | -0.1 | 1.8e-06 | 5.8167 | 21019 | -0.5 | 3.25e-07 | 4.3504 | 21020 | 0.5 | 3e-07 | 3.3795 | 21020 | 0.1 | 1.9e-09 | 6.2675
[344 empty] | 9467 | 0.1 | 1.6177e-07 | 3.9864 | 9467 | 0.1 | 4e-07 | 5.4473 | [8 empty] | 9468 | -0.1 | 3.75e-07 | 4.0904 |  |  |  |  | 9468 | -0.5 | 1.625e-07 | 3.5476 | 9468 | -0.1 | 7.49999e-06 | 9.4079 | [44 empty] | 9835 | 0.02 | 4.7548e-05 | 19.91 | 20252 | 0.1 | 4.32277e-05 | 15.9733 | 20252 | 0.1 | 2.64868e-05 | 13.77439 | 20252 | 0.8 | 3.18e-05 | 8.81025 | 20252 | 0.8 | 3.38823e-05 | 8.68827 | 20252 | 0.5 | 8.47e-05 | 15.91433 | 20252 | 0.5 | 9.81e-05 | 16.2 | 20253 | 0.1 | 1.86e-05 | 9.616 | 20253 | 0.1 | 2.26e-07 | 2.984 | 20253 | 0.5 | 6.56e-06 | 5.347 | 20253 | 0.5 | 2.38e-07 | 2.806 | 20253 | 0.8 | 1.47e-07 | 1.989 | 20253 | 0.8 | 8.32e-08 | 1.645 | 20302 | -0.5 | 1.8249e-06 | 5.68585 | 20302 | -0.5 | 4.5038e-07 | 4.30202 | 20302 | 0.1 | 8.4033e-06 | 7.92661 | 20302 | 0.1 | 1.9459e-06 | 5.63332 | [56 empty] | 21008 | 0.02 | 0.0013 | 40.52 |  |  |  |  | 21009 | 0.02 | 4.77e-05 | 19.02 | [12 empty] | 21014 | 0.02 | 0.00263 | 40.84 | [20 empty] | 21018 | 0.33 | 2.09e-05 | 11.64 | 21019 | -0.1 | 1.5e-06 | 5.7287 | 21019 | -0.5 | 3.38e-07 | 4.589 | 21020 | 0.5 | 2.3e-07 | 3.4158 | 21020 | 0.1 | 5e-07 | 6.7121
[344 empty] | 9467 | 0.1 | 1.7778e-07 | 4.0096 | 9467 | 0.1 | 7.1429e-07 | 5.3861 | [8 empty] | 9468 | -0.1 | 7.5e-06 | 10.9132 |  |  |  |  | 9468 | -0.5 | 2.375e-07 | 3.5162 | 9468 | -0.1 | 9.5e-06 | 9.5202 | [44 empty] | 9835 | 0.02 | 5.0855e-05 | 27.76 | 20252 | 0.1 | 4.6365e-05 | 16.25038 | 20252 | 0.1 | 2.85331e-05 | 14.01226 | 20252 | 0.8 | 3.45e-05 | 8.9618 | 20252 | 0.8 | 3.5153e-05 | 8.84605 | 20252 | 0.5 | 9.12e-05 | 16.20387 | 20252 | 0.5 | 0.000108 | 16.5 | 20253 | 0.1 | 1.98e-05 | 9.702 | 20253 | 0.1 | 2.14e-07 | 2.962 | 20253 | 0.5 | 6.92e-06 | 5.397 | 20253 | 0.5 | 2.53e-07 | 2.838 | 20253 | 0.8 | 1.42e-07 | 2.007 | 20253 | 0.8 | 7.15e-08 | 1.629 | 20302 | -0.5 | 1.9466e-06 | 5.72818 | 20302 | -0.5 | 4.508e-07 | 4.33122 | 20302 | 0.1 | 8.8925e-06 | 8.00055 | 20302 | 0.1 | 2.1309e-06 | 5.68019 | [56 empty] | 21008 | 0.02 | 0.00182 | 42.91 |  |  |  |  | 21009 | 0.02 | 5.34e-05 | 21.29 | [12 empty] | 21014 | 0.02 | 0.00369 | 43.27 | [20 empty] | 21018 | 0.33 | 2.25e-05 | 11.89 | 21019 | -0.1 | 1.25e-06 | 5.4809 | 21019 | -0.5 | 1.85e-06 | 5.0764 | 21020 | 0.5 | 2.6e-07 | 3.166 | 21020 | 0.1 | 1.38e-06 | 7.2878
[344 empty] | 9467 | 0.1 | 3.1111e-07 | 3.9531 | 9467 | 0.1 | 4.2308e-07 | 5.6067 | [8 empty] | 9468 | -0.1 | 3.5e-07 | 4.578 |  |  |  |  | 9468 | -0.5 | 1.25e-07 | 3.6228 | 9468 | -0.1 | 9.5e-06 | 9.4594 | [44 empty] | 9835 | 0.02 | 5.361e-05 | 21.01 | 20252 | 0.1 | 4.82655e-05 | 16.54233 | 20252 | 0.1 | 3.13334e-05 | 14.25937 | 20252 | 0.8 | 3.78e-05 | 9.13499 | 20252 | 0.8 | 3.76948e-05 | 8.99986 | 20252 | 0.5 | 9.61e-05 | 16.49416 | 20252 | 0.5 | 0.000119 | 16.8 | 20253 | 0.1 | 2e-05 | 9.792 | 20253 | 0.1 | 2.01e-07 | 2.94 | 20253 | 0.5 | 6.86e-06 | 5.446 | 20253 | 0.5 | 2.68e-07 | 2.871 | 20253 | 0.8 | 1.48e-07 | 2.025 | 20253 | 0.8 | 6.41e-08 | 1.613 | 20302 | -0.5 | 2.0479e-06 | 5.77158 | 20302 | -0.5 | 4.5539e-07 | 4.3601 | 20302 | 0.1 | 9.2807e-06 | 8.07551 | 20302 | 0.1 | 2.3116e-06 | 5.72429 | [64 empty] | 21009 | 0.02 | 6.48e-05 | 23.05 | [12 empty] | 21014 | 0.02 | 0.00433 | 46.21 | [20 empty] | 21018 | 0.33 | 2.58e-05 | 12.27 | 21019 | -0.1 | 1e-06 | 5.1237 | 21019 | -0.5 | 2.25e-06 | 5.8862 | 21020 | 0.5 | 1.95e-07 | 2.9204 | 21020 | 0.1 | 5.75e-06 | 8.042
[344 empty] | 9467 | 0.1 | 1.5e-06 | 8.9802 | 9467 | 0.1 | 8.3333e-07 | 5.5693 | [8 empty] | 9468 | -0.1 | 2.5e-07 | 4.7913 |  |  |  |  | 9468 | -0.5 | 1.75e-07 | 3.5984 | 9468 | -0.1 | 1.050001e-05 | 9.5976 | [44 empty] | 9835 | 0.02 | 5.7015e-05 | 23.32 | 20252 | 0.1 | 4.83319e-05 | 16.83974 | 20252 | 0.1 | 3.38663e-05 | 14.52472 | 20252 | 0.8 | 4.12e-05 | 9.29411 | 20252 | 0.8 | 4.21455e-05 | 9.16551 | 20252 | 0.5 | 0.000104 | 16.80238 | 20252 | 0.5 | 0.000134 | 17.1 | 20253 | 0.1 | 1.91e-05 | 9.881 | 20253 | 0.1 | 1.97e-07 | 2.918 | 20253 | 0.5 | 6.96e-06 | 5.495 | 20253 | 0.5 | 2.56e-07 | 2.905 | 20253 | 0.8 | 1.35e-07 | 2.044 | 20253 | 0.8 | 5.68e-08 | 1.598 | 20302 | -0.5 | 2.1371e-06 | 5.81509 | 20302 | -0.5 | 4.5695e-07 | 4.38885 | 20302 | 0.1 | 9.3467e-06 | 8.15042 | 20302 | 0.1 | 2.2967e-06 | 5.7695 | [64 empty] | 21009 | 0.02 | 6.79e-05 | 22.62 | [12 empty] | 21014 | 0.02 | 0.006 | 44.66 | [20 empty] | 21018 | 0.33 | 2.95e-05 | 12.47 | 21019 | -0.1 | 3.15e-07 | 5.2484 | 21019 | -0.5 | 3.3e-06 | 5.8807 | 21020 | 0.5 | 3.5e-09 | 1.9162 | 21020 | 0.1 | 1.5e-06 | 8.9802
[344 empty] | 9467 | 0.1 | 1.625e-07 | 4.0828 | 9467 | 0.1 | 1e-06 | 5.7482 | [8 empty] | 9468 | -0.1 | 8.5e-07 | 4.7401 |  |  |  |  | 9468 | -0.5 | 1.6667e-07 | 3.678 | 9468 | -0.1 | 8.49998e-06 | 9.7032 | [44 empty] | 9835 | 0.02 | 5.702e-05 | 22.43 | 20252 | 0.1 | 5.10984e-05 | 17.16248 | 20252 | 0.1 | 3.51677e-05 | 14.79154 | 20252 | 0.8 | 4.33e-05 | 9.46757 | 20252 | 0.8 | 4.38926e-05 | 9.32541 | 20252 | 0.5 | 0.000112 | 17.10452 | 20252 | 0.5 | 0.000152 | 17.4 | 20253 | 0.1 | 1.99e-05 | 9.97 | 20253 | 0.1 | 1.96e-07 | 2.897 | 20253 | 0.5 | 6.91e-06 | 5.545 | 20253 | 0.5 | 2.64e-07 | 2.939 | 20253 | 0.8 | 1.09e-07 | 2.062 | 20253 | 0.8 | 5.55e-08 | 1.582 | 20302 | -0.5 | 2.2746e-06 | 5.85862 | 20302 | -0.5 | 4.6962e-07 | 4.41856 | 20302 | 0.1 | 9.8379e-06 | 8.22693 | 20302 | 0.1 | 2.4346e-06 | 5.81471 | [64 empty] | 21009 | 0.02 | 7.44e-05 | 21.67 | [12 empty] | 21014 | 0.02 | 0.00812 | 46.18 | [20 empty] | 21018 | 0.33 | 3.35e-05 | 12.73 | 21019 | -0.1 | 6e-07 | 5.9105 | 21019 | -0.5 | 2.25e-06 | 6.2554 | 21020 | 0.5 | 3.25e-09 | 1.9173 | 21020 | 0.1 | 1.7e-06 | 11.7746
[344 empty] | 9467 | 0.1 | 1.6667e-07 | 4.0617 | 9467 | 0.1 | 1.14999e-06 | 5.6953 | [8 empty] | 9468 | -0.1 | 1e-06 | 5.1237 |  |  |  |  | 9468 | -0.5 | 1.75e-07 | 3.7035 | 9468 | -0.1 | 8.50001e-06 | 9.8286 | [44 empty] | 9835 | 0.02 | 6.2273e-05 | 24.51 | 20252 | 0.1 | 5.444e-05 | 17.48548 | 20252 | 0.1 | 3.67566e-05 | 15.06622 | 20252 | 0.8 | 4.96e-05 | 9.6367 | 20252 | 0.8 | 4.47046e-05 | 9.50012 | 20252 | 0.5 | 0.000116 | 17.41924 | 20252 | 0.5 | 0.000162 | 17.7 | 20253 | 0.1 | 2.05e-05 | 10.061 | 20253 | 0.1 | 2.05e-07 | 2.875 | 20253 | 0.5 | 7.43e-06 | 5.595 | 20253 | 0.5 | 2.94e-07 | 2.974 | 20253 | 0.8 | 1.6e-07 | 2.08 | 20253 | 0.8 | 5.43e-08 | 1.567 | 20302 | -0.5 | 2.4199e-06 | 5.90275 | 20302 | -0.5 | 5.1949e-07 | 4.44809 | 20302 | 0.1 | 9.9315e-06 | 8.30433 | 20302 | 0.1 | 2.8233e-06 | 5.86194 | [64 empty] | 21009 | 0.02 | 8.89e-05 | 22.24 | [36 empty] | 21018 | 0.33 | 3.72e-05 | 12.94 | 21019 | -0.1 | 1.65e-06 | 6.8122 | 21019 | -0.5 | 3.15e-06 | 6.1587 | 21020 | 0.5 | 3.25e-09 | 1.9185 | 21020 | 0.1 | 1.54e-06 | 4.2778
[344 empty] | 9467 | 0.1 | 2.3529e-07 | 4.1301 | 9467 | 0.1 | 1.15001e-06 | 5.9069 | [8 empty] | 9468 | -0.1 | 1.25e-06 | 5.4809 |  |  |  |  | 9468 | -0.5 | 1.1667e-07 | 3.7822 | 9468 | -0.1 | 8.50001e-06 | 9.8767 | [44 empty] | 9835 | 0.02 | 6.341e-05 | 29.81 | 20252 | 0.1 | 5.59588e-05 | 17.82582 | 20252 | 0.1 | 4.33353e-05 | 15.3739 | 20252 | 0.8 | 5.27e-05 | 9.81554 | 20252 | 0.8 | 4.81553e-05 | 9.67543 | 20252 | 0.5 | 0.000128 | 17.74161 | 20252 | 0.5 | 0.000184 | 18 | 20253 | 0.1 | 2.06e-05 | 10.152 | 20253 | 0.1 | 2.01e-07 | 2.853 | 20253 | 0.5 | 7.59e-06 | 5.646 | 20253 | 0.5 | 2.71e-07 | 3.009 | 20253 | 0.8 | 1.91e-07 | 2.1 | 20253 | 0.8 | 5.89e-08 | 1.552 | 20302 | -0.5 | 2.5359e-06 | 5.94595 | 20302 | -0.5 | 5.6874e-07 | 4.47785 | 20302 | 0.1 | 9.7637e-06 | 8.38484 | 20302 | 0.1 | 2.8329e-06 | 5.90555 | [64 empty] | 21009 | 0.02 | 0.000106 | 23.42 | [36 empty] | 21018 | 0.33 | 3.84e-05 | 13.21 | 21019 | -0.1 | 3.1e-06 | 7.5304 | 21019 | -0.5 | 3.2e-06 | 6.1939 | 21020 | 0.5 | 3e-09 | 1.9196 | 21020 | 0.1 | 3.75e-07 | 4.321
[344 empty] | 9467 | 0.1 | 3.5714e-07 | 4.1624 | 9467 | 0.1 | 1.45833e-06 | 5.8339 | [8 empty] | 9468 | -0.1 | 1.5e-06 | 5.7287 |  |  |  |  | 9468 | -0.5 | 2e-07 | 3.7657 | 9468 | -0.1 | 1.15e-05 | 9.7221 | [44 empty] | 9835 | 0.02 | 6.6004e-05 | 25.69 | 20252 | 0.1 | 5.82382e-05 | 18.16256 | 20252 | 0.1 | 4.30969e-05 | 15.65314 | 20252 | 0.8 | 5.72e-05 | 10.00799 | 20252 | 0.8 | 4.83736e-05 | 9.85151 | 20252 | 0.5 | 0.000146 | 18.07472 | 20252 | 0.5 | 0.00022 | 18.4 | 20253 | 0.1 | 2.13e-05 | 10.241 | 20253 | 0.1 | 1.93e-07 | 2.832 | 20253 | 0.5 | 7.83e-06 | 5.699 | 20253 | 0.5 | 2.79e-07 | 3.045 | 20253 | 0.8 | 1.57e-07 | 2.119 | 20253 | 0.8 | 5.44e-08 | 1.537 | 20302 | -0.5 | 2.6265e-06 | 5.98961 | 20302 | -0.5 | 5.8647e-07 | 4.50799 | 20302 | 0.1 | 1.0512e-05 | 8.46671 | 20302 | 0.1 | 2.7831e-06 | 5.95471 | [64 empty] | 21009 | 0.02 | 0.000129 | 24.97 | [36 empty] | 21018 | 0.33 | 3.67e-05 | 13.44 | 21019 | -0.1 | 3.8e-06 | 8.242 | 21019 | -0.5 | 1.95e-06 | 5.7309 | 21020 | 0.5 | 9.88e-08 | 2.3058 | 21020 | 0.1 | 4.52e-07 | 4.1971
[344 empty] | 9467 | 0.1 | 3.5417e-07 | 4.2384 | 9467 | 0.1 | 1.7e-06 | 5.9525 | [8 empty] | 9468 | -0.1 | 1.8e-06 | 5.8167 |  |  |  |  | 9468 | -0.5 | 3.1667e-07 | 3.736 | 9468 | -0.1 | 8.66667e-06 | 8.9731 | [44 empty] | 9835 | 0.02 | 7.2536e-05 | 27.25 | 20252 | 0.1 | 6.24838e-05 | 18.52332 | 20252 | 0.1 | 4.54343e-05 | 16.00015 | 20252 | 0.8 | 6.61e-05 | 10.19561 | 20252 | 0.8 | 4.73793e-05 | 10.04182 | 20252 | 0.5 | 0.000176 | 18.41841 | 20252 | 0.5 | 0.000271 | 18.7 | 20253 | 0.1 | 2.12e-05 | 10.335 | 20253 | 0.1 | 1.79e-07 | 2.811 | 20253 | 0.5 | 8.2e-06 | 5.752 | 20253 | 0.5 | 3.05e-07 | 3.081 | 20253 | 0.8 | 1.82e-07 | 2.137 | 20253 | 0.8 | 5.29e-08 | 1.522 | 20302 | -0.5 | 2.7247e-06 | 6.03289 | 20302 | -0.5 | 5.7454e-07 | 4.53707 | 20302 | 0.1 | 1.0943e-05 | 8.54215 | 20302 | 0.1 | 2.9886e-06 | 5.99815 | [64 empty] | 21009 | 0.02 | 0.000145 | 24.18 | [36 empty] | 21018 | 0.33 | 3.46e-05 | 13.72 | 21019 | -0.1 | 4.85e-06 | 9.2345 | 21019 | -0.5 | 1.55e-06 | 5.8266 | 21020 | 0.5 | 1.08e-07 | 2.3512 | 21020 | 0.1 | 3.54e-07 | 4.2384
[344 empty] | 9467 | 0.1 | 4.5161e-07 | 4.1971 | 9467 | 0.1 | 1.12501e-06 | 6.1965 | [8 empty] | 9468 | -0.1 | 1.21429e-06 | 5.9089 |  |  |  |  | 9468 | -0.5 | 7.5e-08 | 3.9533 | 9468 | -0.1 | 9.99999e-06 | 9.9337 | [44 empty] | 9835 | 0.02 | 8.1709e-05 | 29.1 | 20252 | 0.1 | 6.56581e-05 | 18.87922 | 20252 | 0.1 | 4.69966e-05 | 16.27474 | 20252 | 0.8 | 0.000184 | 10.55593 | 20252 | 0.8 | 5.38532e-05 | 10.23118 | 20252 | 0.5 | 0.000227 | 18.78835 | 20252 | 0.5 | 0.000305 | 19.1 | 20253 | 0.1 | 2.27e-05 | 10.433 | 20253 | 0.1 | 1.83e-07 | 2.79 | 20253 | 0.5 | 7.87e-06 | 5.805 | 20253 | 0.5 | 3.27e-07 | 3.118 | 20253 | 0.8 | 1.88e-07 | 2.156 | 20253 | 0.8 | 4.26e-08 | 1.506 | 20302 | -0.5 | 2.8615e-06 | 6.0769 | 20302 | -0.5 | 5.8317e-07 | 4.56747 | 20302 | 0.1 | 1.0922e-05 | 8.62531 | 20302 | 0.1 | 3.0067e-06 | 6.04566 | [64 empty] | 21009 | 0.02 | 0.000169 | 26.25 | [36 empty] | 21018 | 0.33 | 4.15e-05 | 14.08 | 21019 | -0.1 | 5.4e-06 | 9.9857 | 21019 | -0.5 | 1.75e-06 | 5.6628 | 21020 | 0.5 | 1.08e-07 | 2.3958 | 21020 | 0.1 | 2.35e-07 | 4.1301
[344 empty] | 9467 | 0.1 | 3.75e-07 | 4.321 | 9467 | 0.1 | 2.25e-06 | 6.1253 | [8 empty] | 9468 | -0.1 | 1.5e-06 | 5.6485 |  |  |  |  | 9468 | -0.5 | 1.6667e-07 | 3.9687 | [48 empty] | 9835 | 0.02 | 9.5604e-05 | 31.27 | 20252 | 0.1 | 6.54505e-05 | 19.25824 | 20252 | 0.1 | 3.99865e-05 | 16.62617 |  |  |  |  | 20252 | 0.8 | 8.02564e-05 | 10.43915 | 20252 | 0.5 | 0.000243 | 19.15286 | 20252 | 0.5 | 0.000293 | 19.5 | 20253 | 0.1 | 2.35e-05 | 10.527 | 20253 | 0.1 | 1.81e-07 | 2.769 | 20253 | 0.5 | 7.78e-06 | 5.857 | 20253 | 0.5 | 3.33e-07 | 3.155 | 20253 | 0.8 | 2.07e-07 | 2.175 | 20253 | 0.8 | 2.89e-08 | 1.492 | 20302 | -0.5 | 2.9462e-06 | 6.12201 | 20302 | -0.5 | 6.3111e-07 | 4.59709 | 20302 | 0.1 | 1.1223e-05 | 8.70088 | 20302 | 0.1 | 3.1077e-06 | 6.09355 | [64 empty] | 21009 | 0.02 | 0.000176 | 27.41 | [36 empty] | 21018 | 0.33 | 4.34e-05 | 14.34 | 21019 | -0.1 | 7.5e-06 | 10.9132 | 21019 | -0.5 | 1.35e-06 | 5.5796 | 21020 | 0.5 | 1.13e-07 | 2.4385 | 21020 | 0.1 | 3.57e-07 | 4.1624
[344 empty] | 9467 | 0.1 | 1.54167e-06 | 4.2778 | 9467 | 0.1 | 2.66667e-06 | 6.2577 | [8 empty] | 9468 | -0.1 | 6.6667e-07 | 5.6481 |  |  |  |  | 9468 | -0.5 | 3.25e-07 | 3.919 | [52 empty] | 20252 | 0.1 | 6.9012e-05 | 19.6503 | 20252 | 0.1 | 4.47874e-05 | 16.93513 | [8 empty] | 20252 | 0.5 | 0.000243 | 19.5444 | 20252 | 0.5 | 0.000297 | 19.8 | 20253 | 0.1 | 2.35e-05 | 10.624 | 20253 | 0.1 | 1.78e-07 | 2.748 | 20253 | 0.5 | 8.27e-06 | 5.912 | 20253 | 0.5 | 3.19e-07 | 3.192 | 20253 | 0.8 | 2.16e-07 | 2.195 | 20253 | 0.8 | 2.49e-08 | 1.478 | 20302 | -0.5 | 3.0444e-06 | 6.16715 | 20302 | -0.5 | 6.657e-07 | 4.6275 | 20302 | 0.1 | 1.1273e-05 | 8.78334 | 20302 | 0.1 | 3.266e-06 | 6.14162 | [64 empty] | 21009 | 0.02 | 0.000273 | 29.3 | [36 empty] | 21018 | 0.33 | 2.21e-06 | 5.87 | 21019 | -0.1 | 2.05e-07 | 3.4421 | 21019 | -0.5 | 1.05e-06 | 5.705 | 21020 | 0.5 | 1.17e-07 | 2.4871 | 21020 | 0.1 | 1.67e-07 | 4.0617
[344 empty] | 9467 | 0.1 | 1.70001e-06 | 11.7746 | 9467 | 0.1 | 2.16667e-06 | 6.5059 | [8 empty] | 9468 | -0.1 | 7.3809e-07 | 5.4347 |  |  |  |  | 9468 | -0.5 | 3.8333e-07 | 4.3757 | [52 empty] | 20252 | 0.1 | 7.2356e-05 | 20.04502 | 20252 | 0.1 | 4.93919e-05 | 17.28726 | [8 empty] | 20252 | 0.5 | 0.000269 | 19.94624 | 20252 | 0.5 | 0.000396 | 20.3 | 20253 | 0.1 | 2.41e-05 | 10.723 | 20253 | 0.1 | 1.74e-07 | 2.727 | 20253 | 0.5 | 8.59e-06 | 5.966 | 20253 | 0.5 | 3.7e-07 | 3.232 | 20253 | 0.8 | 2.44e-07 | 2.215 | 20253 | 0.8 | 2.49e-08 | 1.464 | 20302 | -0.5 | 3.236e-06 | 6.21157 | 20302 | -0.5 | 7.0288e-07 | 4.6577 | 20302 | 0.1 | 1.1667e-05 | 8.86561 | 20302 | 0.1 | 3.5002e-06 | 6.19104 | [64 empty] | 21009 | 0.02 | 0.000399 | 30.27 | [36 empty] | 21018 | 0.33 | 3.06e-06 | 6.2 | 21019 | -0.1 | 1.15e-07 | 3.4961 | 21019 | -0.5 | 1.45e-06 | 5.5296 | 21020 | 0.5 | 1.55e-07 | 2.7054 | 21020 | 0.1 | 1.63e-07 | 4.0828
[348 empty] | 9467 | 0.1 | 3.15e-06 | 6.3833 | [8 empty] | 9468 | -0.1 | 4.5238e-07 | 5.2356 |  |  |  |  | 9468 | -0.5 | 2.6667e-07 | 4.5774 | [52 empty] | 20252 | 0.1 | 7.59591e-05 | 20.46958 | 20252 | 0.1 | 5.08945e-05 | 17.65497 | [8 empty] | 20252 | 0.5 | 0.000294 | 20.35267 | 20252 | 0.5 | 0.000485 | 20.6 | 20253 | 0.1 | 2.4e-05 | 10.822 | 20253 | 0.1 | 1.76e-07 | 2.707 | 20253 | 0.5 | 8.44e-06 | 6.018 | 20253 | 0.5 | 4.06e-07 | 3.271 | 20253 | 0.8 | 2.85e-07 | 2.236 | 20253 | 0.8 | 2.46e-08 | 1.45 | 20302 | -0.5 | 3.3612e-06 | 6.25703 | 20302 | -0.5 | 7.5723e-07 | 4.68842 | 20302 | 0.1 | 1.1901e-05 | 8.94795 | 20302 | 0.1 | 3.5904e-06 | 6.23908 | [64 empty] | 21009 | 0.02 | 0.000518 | 31.84 | [36 empty] | 21018 | 0.33 | 3.24e-06 | 6.26 | 21019 | -0.1 | 1.25e-07 | 3.6742 | 21019 | -0.5 | 9.25e-07 | 5.614 | 21020 | 0.5 | 1e-07 | 2.736 | 21020 | 0.1 | 3.15e-06 | 6.3833
[348 empty] | 9467 | 0.1 | 1.39999e-06 | 6.5896 | [8 empty] | 9468 | -0.1 | 5.625e-07 | 5.455 |  |  |  |  | 9468 | -0.5 | 3.8333e-07 | 4.5215 | [52 empty] | 20252 | 0.1 | 8.12907e-05 | 20.90679 | 20252 | 0.1 | 5.59617e-05 | 18.02669 | [8 empty] | 20252 | 0.5 | 0.000348 | 20.79914 | 20252 | 0.5 | 0.000551 | 21 | 20253 | 0.1 | 2.4e-05 | 10.92 | 20253 | 0.1 | 1.71e-07 | 2.688 | 20253 | 0.5 | 8.94e-06 | 6.074 | 20253 | 0.5 | 4.5e-07 | 3.31 | 20253 | 0.8 | 2.3e-07 | 2.256 | 20253 | 0.8 | 2.04e-07 | 2.429 | 20302 | -0.5 | 3.4175e-06 | 6.30211 | 20302 | -0.5 | 7.7974e-07 | 4.71778 | 20302 | 0.1 | 1.2485e-05 | 9.03528 | 20302 | 0.1 | 3.6116e-06 | 6.28811 | [64 empty] | 21009 | 0.02 | 0.000949 | 33.01 | [36 empty] | 21018 | 0.33 | 3.51e-06 | 6.37 | 21019 | -0.1 | 2e-07 | 3.8517 | 21019 | -0.5 | 1.2e-06 | 5.4651 | 21020 | 0.5 | 1.15e-07 | 2.4551 | 21020 | 0.1 | 2.17e-06 | 6.5059
[348 empty] | 9467 | 0.1 | 2.58334e-06 | 6.5067 | [8 empty] | 9468 | -0.1 | 4.878e-07 | 4.8782 |  |  |  |  | 9468 | -0.5 | 2.8333e-07 | 4.7119 | [52 empty] | 20252 | 0.1 | 8.26188e-05 | 21.35903 | 20252 | 0.1 | 6.02197e-05 | 18.41702 | [8 empty] | 20252 | 0.5 | 0.000418 | 21.21131 | 20252 | 0.5 | 0.000919 | 21.5 | 20253 | 0.1 | 2.54e-05 | 11.018 | 20253 | 0.1 | 1.83e-07 | 2.667 | 20253 | 0.5 | 9.21e-06 | 6.132 | 20253 | 0.5 | 4.91e-07 | 3.35 | 20253 | 0.8 | 2.28e-07 | 2.275 | 20253 | 0.8 | 2.25e-07 | 2.447 | 20302 | -0.5 | 3.5756e-06 | 6.3486 | 20302 | -0.5 | 7.9026e-07 | 4.74841 | 20302 | 0.1 | 1.3128e-05 | 9.11957 | 20302 | 0.1 | 3.89e-06 | 6.3366 | [64 empty] | 21009 | 0.02 | 0.00103 | 35.01 | [36 empty] | 21018 | 0.33 | 3.32e-06 | 6.51 | 21019 | -0.1 | 2.05e-07 | 4.0557 | 21019 | -0.5 | 8.67e-07 | 5.3735 | 21020 | 0.5 | 1e-07 | 2.4783 | 21020 | 0.1 | 2.67e-06 | 6.2577
[348 empty] | 9467 | 0.1 | 2.99999e-06 | 6.615 | [8 empty] | 9468 | -0.1 | 5.4762e-07 | 5.2189 |  |  |  |  | 9468 | -0.5 | 3.5e-07 | 4.6646 | [52 empty] | 20252 | 0.1 | 8.24872e-05 | 21.82968 | 20252 | 0.1 | 5.99092e-05 | 18.81043 | [8 empty] | 20252 | 0.5 | 0.000492 | 21.67983 | 20252 | 0.5 | 0.00085 | 21.9 | 20253 | 0.1 | 2.65e-05 | 11.12 | 20253 | 0.1 | 1.65e-07 | 2.647 | 20253 | 0.5 | 9.3e-06 | 6.188 | 20253 | 0.5 | 4.97e-07 | 3.391 | 20253 | 0.8 | 2.15e-07 | 2.295 | 20253 | 0.8 | 2.73e-07 | 2.475 | 20302 | -0.5 | 3.7806e-06 | 6.39447 | 20302 | -0.5 | 8.5376e-07 | 4.77901 | 20302 | 0.1 | 1.3352e-05 | 9.20659 | 20302 | 0.1 | 4.0063e-06 | 6.38422 | [64 empty] | 21009 | 0.02 | 0.00174 | 36.66 | [36 empty] | 21018 | 0.33 | 3.41e-06 | 6.65 | 21019 | -0.1 | 2.2e-07 | 4.2836 | 21019 | -0.5 | 7.83e-07 | 5.3285 | 21020 | 0.5 | 7.5e-08 | 2.1852 | 21020 | 0.1 | 2.25e-06 | 6.1253
[348 empty] | 9467 | 0.1 | 3.66667e-06 | 6.7396 | [8 empty] | 9468 | -0.1 | 2.8947e-07 | 4.8262 |  |  |  |  | 9468 | -0.5 | 4.3333e-07 | 4.6033 | [52 empty] | 20252 | 0.1 | 8.48889e-05 | 22.31458 | 20252 | 0.1 | 6.04044e-05 | 19.2275 | [8 empty] | 20252 | 0.5 | 0.000623 | 22.05632 | 20252 | 0.5 | 0.000585 | 22.4 | 20253 | 0.1 | 2.8e-05 | 11.222 | 20253 | 0.1 | 1.68e-07 | 2.627 | 20253 | 0.5 | 8.85e-06 | 6.244 | 20253 | 0.5 | 5.51e-07 | 3.434 | 20253 | 0.8 | 2.14e-07 | 2.316 | 20253 | 0.8 | 2.97e-07 | 2.506 | 20302 | -0.5 | 3.9412e-06 | 6.43995 | 20302 | -0.5 | 9.5277e-07 | 4.80995 | 20302 | 0.1 | 1.4408e-05 | 9.2947 | 20302 | 0.1 | 4.1477e-06 | 6.43614 | [64 empty] | 21009 | 0.02 | 0.00252 | 38.17 | [36 empty] | 21018 | 0.33 | 4.07e-06 | 6.8 | 21019 | -0.1 | 2.25e-07 | 4.5312 | 21019 | -0.5 | 6.5e-07 | 5.434 | 21020 | 0.5 | 5.25e-08 | 2.2024 | 21020 | 0.1 | 1.13e-06 | 6.1965
[348 empty] | 9467 | 0.1 | 3.83333e-06 | 6.9062 | [8 empty] | 9468 | -0.1 | 6.25e-07 | 4.6612 |  |  |  |  | 9468 | -0.5 | 3.5e-07 | 4.7808 | [52 empty] | 20252 | 0.1 | 8.89134e-05 | 22.80028 | 20252 | 0.1 | 6.21269e-05 | 19.65801 | [8 empty] | 20252 | 0.5 | 0.00172 | 22.75055 | 20252 | 0.5 | 0.000754 | 22.9 | 20253 | 0.1 | 2.6e-05 | 11.324 | 20253 | 0.1 | 1.65e-07 | 2.607 | 20253 | 0.5 | 9.23e-06 | 6.303 | 20253 | 0.5 | 5.73e-07 | 3.477 | 20253 | 0.8 | 2.17e-07 | 2.337 | 20253 | 0.8 | 2.99e-07 | 2.536 | 20302 | -0.5 | 4.077e-06 | 6.48551 | 20302 | -0.5 | 1.0636e-06 | 4.84194 | 20302 | 0.1 | 1.4454e-05 | 9.37832 | 20302 | 0.1 | 4.4009e-06 | 6.48428 | [64 empty] | 21009 | 0.02 | 0.0027 | 39.9 | [36 empty] | 21018 | 0.33 | 4.44e-06 | 6.96 | 21019 | -0.1 | 2.95e-07 | 4.8598 | 21019 | -0.5 | 6.5e-07 | 5.2802 | 21020 | 0.5 | 1.33e-08 | 1.9166 | 21020 | 0.1 | 1.7e-06 | 5.9525
[348 empty] | 9467 | 0.1 | 4.16666e-06 | 7.1198 | [16 empty] | 9468 | -0.5 | 4.25e-07 | 4.7302 | [52 empty] | 20252 | 0.1 | 9.5141e-05 | 23.32144 | 20252 | 0.1 | 6.57241e-05 | 20.11246 | [8 empty] | 20252 | 0.5 | 0.00419 | 23.119 | 20252 | 0.5 | 0.000939 | 23.4 | 20253 | 0.1 | 2.51e-05 | 11.429 | 20253 | 0.1 | 1.65e-07 | 2.587 | 20253 | 0.5 | 9.54e-06 | 6.362 | 20253 | 0.5 | 6.24e-07 | 3.519 | 20253 | 0.8 | 2.28e-07 | 2.357 | 20253 | 0.8 | 3.17e-07 | 2.567 | 20302 | -0.5 | 4.1661e-06 | 6.53157 | 20302 | -0.5 | 1.1047e-06 | 4.87337 | 20302 | 0.1 | 1.429e-05 | 9.4711 | 20302 | 0.1 | 4.3774e-06 | 6.53368 | [104 empty] | 21018 | 0.33 | 4.69e-06 | 7.08 | 21019 | -0.1 | 7.5e-06 | 9.4079 | 21019 | -0.5 | 7.83e-07 | 5.2052 | 21020 | 0.5 | 7.75e-07 | 3.7677 | 21020 | 0.1 | 1.46e-06 | 5.8339
[348 empty] | 9467 | 0.1 | 4.08334e-06 | 7.2905 | [16 empty] | 9468 | -0.5 | 3.75e-07 | 4.8461 | [56 empty] | 20252 | 0.1 | 6.98816e-05 | 20.58362 | [8 empty] | 20252 | 0.5 | 0.00227 | 23.84366 | 20252 | 0.5 | 0.00145 | 23.8 | 20253 | 0.1 | 2.7e-05 | 11.54 | 20253 | 0.1 | 1.68e-07 | 2.567 | 20253 | 0.5 | 1.03e-05 | 6.42 | 20253 | 0.5 | 7.26e-07 | 3.563 | 20253 | 0.8 | 2.32e-07 | 2.379 | 20253 | 0.8 | 3.41e-07 | 2.599 | 20302 | -0.5 | 4.2561e-06 | 6.57763 | 20302 | -0.5 | 1.1266e-06 | 4.9043 | 20302 | 0.1 | 1.4594e-05 | 9.5599 | 20302 | 0.1 | 4.5661e-06 | 6.58397 | [104 empty] | 21018 | 0.33 | 4.99e-06 | 7.26 | 21019 | -0.1 | 9.5e-06 | 9.5202 | 21019 | -0.5 | 8.83e-07 | 5.1431 | 21020 | 0.5 | 1.7e-07 | 3.089 | 21020 | 0.1 | 1.15e-06 | 5.9069
[348 empty] | 9467 | 0.1 | 4.33334e-06 | 7.4115 | [16 empty] | 9468 | -0.5 | 4.75e-07 | 4.9049 | [56 empty] | 20252 | 0.1 | 7.23448e-05 | 21.07413 | [12 empty] | 20252 | 0.5 | 0.00358 | 24.3 | 20253 | 0.1 | 2.89e-05 | 11.651 | 20253 | 0.1 | 1.6e-07 | 2.548 | 20253 | 0.5 | 1.03e-05 | 6.479 | 20253 | 0.5 | 8.01e-07 | 3.607 | 20253 | 0.8 | 2.29e-07 | 2.401 | 20253 | 0.8 | 3.76e-07 | 2.632 | 20302 | -0.5 | 4.4343e-06 | 6.62502 | 20302 | -0.5 | 1.2137e-06 | 4.93466 | 20302 | 0.1 | 1.533e-05 | 9.66072 | 20302 | 0.1 | 4.8596e-06 | 6.63331 | [104 empty] | 21018 | 0.33 | 6e-06 | 7.56 | 21019 | -0.1 | 8e-06 | 9.3334 | 21019 | -0.5 | 5.67e-07 | 5.247 | 21020 | 0.5 | 1.75e-07 | 3.1867 | 21020 | 0.1 | 4.08e-06 | 7.2905
[368 empty] | 9468 | -0.5 | 8.5e-07 | 4.7607 | [56 empty] | 20252 | 0.1 | 7.65786e-05 | 21.58058 | [12 empty] | 20252 | 0.5 | 0.00575 | 24.6 | 20253 | 0.1 | 3.31e-05 | 11.758 | 20253 | 0.1 | 1.58e-07 | 2.529 | 20253 | 0.5 | 1.08e-05 | 6.539 | 20253 | 0.5 | 8.93e-07 | 3.654 | 20253 | 0.8 | 2.15e-07 | 2.422 | 20253 | 0.8 | 4.2e-07 | 2.665 | 20302 | -0.5 | 4.671e-06 | 6.67227 | 20302 | -0.5 | 1.3352e-06 | 4.96561 | 20302 | 0.1 | 1.6125e-05 | 9.75193 | 20302 | 0.1 | 5.0491e-06 | 6.68493 | [104 empty] | 21018 | 0.33 | 6.88e-06 | 7.8 | 21019 | -0.1 | 1.2e-05 | 9.46 | 21019 | -0.5 | 5e-07 | 5.1243 | 21020 | 0.5 | 1.86e-07 | 3.2906 | 21020 | 0.1 | 4.33e-06 | 7.4115
[368 empty] | 9468 | -0.5 | 6.25e-07 | 5.1004 | [56 empty] | 20252 | 0.1 | 8.25912e-05 | 22.10063 | [12 empty] | 20252 | 0.5 | 0.0034 | 24.9 | 20253 | 0.1 | 3.09e-05 | 11.864 | 20253 | 0.1 | 1.62e-07 | 2.51 | 20253 | 0.5 | 1.14e-05 | 6.603 | 20253 | 0.5 | 9.1e-07 | 3.701 | 20253 | 0.8 | 2.35e-07 | 2.444 | 20253 | 0.8 | 4.38e-07 | 2.698 | 20302 | -0.5 | 4.8255e-06 | 6.71962 | 20302 | -0.5 | 1.4331e-06 | 4.99588 | 20302 | 0.1 | 1.651e-05 | 9.85084 | 20302 | 0.1 | 5.2612e-06 | 6.7365 | [104 empty] | 21018 | 0.33 | 6.8e-06 | 7.92 | 21019 | -0.1 | 1.05e-05 | 9.2161 | 21019 | -0.5 | 5.75e-07 | 5.2032 | 21020 | 0.5 | 1.98e-07 | 3.4081 | 21020 | 0.1 | 4.17e-06 | 7.1198
[368 empty] | 9468 | -0.5 | 9.25e-07 | 4.9794 | [56 empty] | 20252 | 0.1 | 8.87685e-05 | 22.6313 | [12 empty] | 20252 | 0.5 | 0.00392 | 25.3 | 20253 | 0.1 | 2.95e-05 | 11.972 | 20253 | 0.1 | 1.56e-07 | 2.491 | 20253 | 0.5 | 1.14e-05 | 6.666 | 20253 | 0.5 | 9.91e-07 | 3.748 | 20253 | 0.8 | 2.4e-07 | 2.466 | 20253 | 0.8 | 4.19e-07 | 2.732 | 20302 | -0.5 | 5.0668e-06 | 6.7679 | 20302 | -0.5 | 1.4811e-06 | 5.02758 | 20302 | 0.1 | 1.7284e-05 | 9.94683 | 20302 | 0.1 | 5.2436e-06 | 6.788 | [104 empty] | 21018 | 0.33 | 7.26e-06 | 8.04 | 21019 | -0.1 | 8.5e-06 | 9.8286 | 21019 | -0.5 | 7.75e-07 | 5.0307 | 21020 | 0.5 | 2.19e-07 | 3.5457 | 21020 | 0.1 | 3.83e-06 | 6.9062
[368 empty] | 9468 | -0.5 | 8e-07 | 5.2637 | [56 empty] | 20252 | 0.1 | 9.63219e-05 | 23.20865 | [16 empty] | 20253 | 0.1 | 3.07e-05 | 12.083 | 20253 | 0.1 | 1.49e-07 | 2.473 | 20253 | 0.5 | 1.15e-05 | 6.731 | 20253 | 0.5 | 1.15e-06 | 3.796 | 20253 | 0.8 | 2.5e-07 | 2.488 | 20253 | 0.8 | 4.31e-07 | 2.766 | 20302 | -0.5 | 5.2478e-06 | 6.81467 | 20302 | -0.5 | 1.4869e-06 | 5.05883 | 20302 | 0.1 | 1.7485e-05 | 10.04478 | 20302 | 0.1 | 5.43e-06 | 6.83926 | [104 empty] | 21018 | 0.33 | 7.3e-06 | 8.19 | 21019 | -0.1 | 9.5e-06 | 9.4594 | 21019 | -0.5 | 6e-07 | 4.9652 | 21020 | 0.5 | 2.49e-07 | 3.7049 | 21020 | 0.1 | 3.67e-06 | 6.7396
[368 empty] | 9468 | -0.5 | 9.7e-07 | 4.9785 | [56 empty] | 20252 | 0.1 | 0.000105177 | 23.79977 | [16 empty] | 20253 | 0.1 | 3.37e-05 | 12.2 | 20253 | 0.1 | 1.47e-07 | 2.454 | 20253 | 0.5 | 1.23e-05 | 6.796 | 20253 | 0.5 | 1.29e-06 | 3.845 | 20253 | 0.8 | 2.78e-07 | 2.511 | 20253 | 0.8 | 5.05e-07 | 2.802 | 20302 | -0.5 | 5.3558e-06 | 6.86246 | 20302 | -0.5 | 1.5618e-06 | 5.09186 | 20302 | 0.1 | 1.8456e-05 | 10.14643 | 20302 | 0.1 | 5.7803e-06 | 6.89081 | [104 empty] | 21018 | 0.33 | 7.83e-06 | 8.32 | 21019 | -0.1 | 1.05e-05 | 9.5976 | 21019 | -0.5 | 6.88e-07 | 4.9069 | 21020 | 0.5 | 3.15e-07 | 3.894 | 21020 | 0.1 | 3e-06 | 6.615
[368 empty] | 9468 | -0.5 | 9.9e-07 | 4.9738 | [56 empty] | 20252 | 0.1 | 0.000114416 | 24.40717 | [16 empty] | 20253 | 0.1 | 3.32e-05 | 12.322 | 20253 | 0.1 | 1.52e-07 | 2.436 | 20253 | 0.5 | 1.25e-05 | 6.859 | 20253 | 0.5 | 1.41e-06 | 3.893 | 20253 | 0.8 | 2.68e-07 | 2.535 | 20253 | 0.8 | 5.96e-07 | 2.838 | 20302 | -0.5 | 5.5351e-06 | 6.90998 | 20302 | -0.5 | 1.7264e-06 | 5.12388 | 20302 | 0.1 | 1.9787e-05 | 10.25052 | 20302 | 0.1 | 6.0182e-06 | 6.94357 | [104 empty] | 21018 | 0.33 | 8.45e-06 | 8.51 | 21019 | -0.1 | 8.67e-06 | 8.9731 | 21019 | -0.5 | 6e-07 | 4.8728 | 21020 | 0.5 | 1.63e-07 | 2.9964 | 21020 | 0.1 | 2.58e-06 | 6.5067
[368 empty] | 9468 | -0.5 | 4e-07 | 5.0057 | [56 empty] | 20252 | 0.1 | 0.000145163 | 25.09383 | [16 empty] | 20253 | 0.1 | 3.27e-05 | 12.444 | 20253 | 0.1 | 1.53e-07 | 2.418 | 20253 | 0.5 | 1.3e-05 | 6.923 | 20253 | 0.5 | 1.63e-06 | 3.943 | 20253 | 0.8 | 2.99e-07 | 2.558 | 20253 | 0.8 | 6.49e-07 | 2.875 | 20302 | -0.5 | 5.6559e-06 | 6.95841 | 20302 | -0.5 | 1.836e-06 | 5.15693 | 20302 | 0.1 | 2.0319e-05 | 10.35461 | 20302 | 0.1 | 6.289e-06 | 6.99446 | [104 empty] | 21018 | 0.33 | 9.28e-06 | 8.74 | 21019 | -0.1 | 1e-05 | 9.9337 | 21019 | -0.5 | 6.75e-07 | 4.8233 | 21020 | 0.5 | 1.23e-07 | 2.5407 | 21020 | 0.1 | 1.4e-06 | 6.5896
[368 empty] | 9468 | -0.5 | 2.625e-07 | 5.0587 | [56 empty] | 20252 | 0.1 | 0.000173477 | 25.71974 | [16 empty] | 20253 | 0.1 | 3.68e-05 | 12.558 | 20253 | 0.1 | 1.56e-07 | 2.401 | 20253 | 0.5 | 1.27e-05 | 6.988 | 20253 | 0.5 | 1.7e-06 | 3.996 | 20253 | 0.8 | 3.2e-07 | 2.581 | 20253 | 0.8 | 7.09e-07 | 2.913 | 20302 | -0.5 | 5.859e-06 | 7.0067 | 20302 | -0.5 | 1.8654e-06 | 5.19001 | 20302 | 0.1 | 1.9945e-05 | 10.45928 | 20302 | 0.1 | 6.3394e-06 | 7.04792 | [104 empty] | 21018 | 0.33 | 1.08e-05 | 8.97 | 21019 | -0.1 | 1.15e-05 | 9.7221 | 21019 | -0.5 | 6.18e-07 | 4.7884 | 21020 | 0.5 | 1.27e-07 | 2.5956 | 21020 | 0.1 | 6.07e-07 | 5.1294
[368 empty] | 9468 | -0.5 | 3.625e-07 | 4.8882 | [56 empty] | 20252 | 0.1 | 0.000172296 | 26.44159 | [16 empty] | 20253 | 0.1 | 3.68e-05 | 12.677 | 20253 | 0.1 | 1.49e-07 | 2.382 | 20253 | 0.5 | 1.39e-05 | 7.055 | 20253 | 0.5 | 1.7e-06 | 4.048 | 20253 | 0.8 | 3.33e-07 | 2.604 | 20253 | 0.8 | 7.44e-07 | 2.952 | 20302 | -0.5 | 6.0005e-06 | 7.05591 | 20302 | -0.5 | 1.8709e-06 | 5.22223 | 20302 | 0.1 | 2.1187e-05 | 10.56838 | 20302 | 0.1 | 6.351e-06 | 7.10059 | [104 empty] | 21018 | 0.33 | 1.14e-05 | 9.17 | 21019 | -0.1 | 8.5e-06 | 9.8767 | 21019 | -0.5 | 1.06e-06 | 4.5726 | 21020 | 0.5 | 1.29e-07 | 2.6509 | 21020 | 0.1 | 6.11e-07 | 5.1736
[368 empty] | 9468 | -0.5 | 2.875e-07 | 4.94 | [56 empty] | 20252 | 0.1 | 0.000186886 | 27.14298 | [16 empty] | 20253 | 0.1 | 3.9e-05 | 12.802 | 20253 | 0.1 | 1.54e-07 | 2.364 | 20253 | 0.5 | 1.53e-05 | 7.123 | 20253 | 0.5 | 1.87e-06 | 4.101 | 20253 | 0.8 | 3.31e-07 | 2.628 | 20253 | 0.8 | 8.57e-07 | 2.991 | 20302 | -0.5 | 6.1197e-06 | 7.10542 | 20302 | -0.5 | 1.9688e-06 | 5.25556 | 20302 | 0.1 | 2.194e-05 | 10.67064 | 20302 | 0.1 | 6.8069e-06 | 7.15531 | [104 empty] | 21018 | 0.33 | 1.18e-05 | 9.34 | 21019 | -0.1 | 8.5e-06 | 9.7032 | 21019 | -0.5 | 2.8e-06 | 6.3427 | 21020 | 0.5 | 1.32e-07 | 2.713 | 21020 | 0.1 | 4.5e-07 | 5.0133
[368 empty] | 9468 | -0.5 | 3.5e-07 | 4.7448 | [56 empty] | 20252 | 0.1 | 0.000222789 | 27.89075 | [16 empty] | 20253 | 0.1 | 3.89e-05 | 12.926 | 20253 | 0.1 | 1.41e-07 | 2.346 | 20253 | 0.5 | 1.48e-05 | 7.193 | 20253 | 0.5 | 1.97e-06 | 4.156 | 20253 | 0.8 | 3.42e-07 | 2.653 | 20253 | 0.8 | 9.12e-07 | 3.03 | 20302 | -0.5 | 6.3125e-06 | 7.15367 | 20302 | -0.5 | 2.1055e-06 | 5.28825 | 20302 | 0.1 | 2.2974e-05 | 10.79169 | 20302 | 0.1 | 7.1111e-06 | 7.20891 | [104 empty] | 21018 | 0.33 | 1.22e-05 | 9.53 | 21019 | -0.1 | 7e-06 | 8.8498 | 21019 | -0.5 | 3.15e-06 | 5.9624 | 21020 | 0.5 | 1.36e-07 | 2.7764 | 21020 | 0.1 | 3.96e-07 | 5.0545
[368 empty] | 9468 | -0.5 | 2.5e-07 | 4.5439 | [56 empty] | 20252 | 0.1 | 0.000266734 | 28.67321 | [16 empty] | 20253 | 0.1 | 3.78e-05 | 13.049 | 20253 | 0.1 | 1.33e-07 | 2.329 | 20253 | 0.5 | 1.5e-05 | 7.266 | 20253 | 0.5 | 2.08e-06 | 4.213 | 20253 | 0.8 | 3.79e-07 | 2.678 | 20253 | 0.8 | 9.62e-07 | 3.069 | 20302 | -0.5 | 6.4136e-06 | 7.2029 | 20302 | -0.5 | 2.1573e-06 | 5.32074 | 20302 | 0.1 | 2.4714e-05 | 10.89958 | 20302 | 0.1 | 7.4675e-06 | 7.26517 | [104 empty] | 21018 | 0.33 | 1.2e-05 | 9.68 | 21019 | -0.1 | 7.75e-06 | 8.546 | 21019 | -0.5 | 1.55e-06 | 6.1095 | 21020 | 0.5 | 1.42e-07 | 2.8415 | 21020 | 0.1 | 3.5e-07 | 4.8986
[368 empty] | 9468 | -0.5 | 3e-07 | 4.7338 | [56 empty] | 20252 | 0.1 | 0.000311727 | 29.46404 | [16 empty] | 20253 | 0.1 | 3.86e-05 | 13.176 | 20253 | 0.1 | 1.37e-07 | 2.311 | 20253 | 0.5 | 1.43e-05 | 7.336 | 20253 | 0.5 | 2.47e-06 | 4.269 | 20253 | 0.8 | 3.83e-07 | 2.702 | 20253 | 0.8 | 1.03e-06 | 3.111 | 20302 | -0.5 | 6.538e-06 | 7.25094 | 20302 | -0.5 | 2.2891e-06 | 5.35331 | 20302 | 0.1 | 2.5009e-05 | 11.02123 | 20302 | 0.1 | 7.9294e-06 | 7.31676 | [104 empty] | 21018 | 0.33 | 1.28e-05 | 9.84 | 21019 | -0.1 | 4e-06 | 8.6376 | 21019 | -0.5 | 2.25e-06 | 5.9219 | 21020 | 0.5 | 1.5e-07 | 2.9141 | 21020 | 0.1 | 3e-07 | 4.9413
[368 empty] | 9468 | -0.5 | 2.5e-07 | 4.2995 | [56 empty] | 20252 | 0.1 | 0.000365031 | 30.29644 | [16 empty] | 20253 | 0.1 | 4.01e-05 | 13.31 | 20253 | 0.1 | 1.3e-07 | 2.294 | 20253 | 0.5 | 1.46e-05 | 7.407 | 20253 | 0.5 | 2.9e-06 | 4.328 | 20253 | 0.8 | 4.3e-07 | 2.726 | 20253 | 0.8 | 1.03e-06 | 3.152 | 20302 | -0.5 | 6.9211e-06 | 7.29986 | 20302 | -0.5 | 2.4724e-06 | 5.38613 | 20302 | 0.1 | 2.6783e-05 | 11.14141 | 20302 | 0.1 | 7.6969e-06 | 7.37182 | [104 empty] | 21018 | 0.33 | 1.27e-05 | 10.02 | 21019 | -0.1 | 6e-06 | 8.3998 | 21019 | -0.5 | 2.35e-06 | 5.8753 |  |  |  |  | 21020 | 0.1 | 3.25e-07 | 4.7742
[368 empty] | 9468 | -0.5 | 3.25e-07 | 4.5256 | [56 empty] | 20252 | 0.1 | 0.000429701 | 31.14887 | [16 empty] | 20253 | 0.1 | 4.1e-05 | 13.445 | 20253 | 0.1 | 1.3e-07 | 2.276 | 20253 | 0.5 | 1.59e-05 | 7.483 | 20253 | 0.5 | 3.08e-06 | 4.386 | 20253 | 0.8 | 4.39e-07 | 2.751 | 20253 | 0.8 | 1.15e-06 | 3.195 | 20302 | -0.5 | 7.0856e-06 | 7.34982 | 20302 | -0.5 | 2.568e-06 | 5.41977 | 20302 | 0.1 | 2.7363e-05 | 11.2598 | 20302 | 0.1 | 7.9483e-06 | 7.42716 | [104 empty] | 21018 | 0.33 | 1.37e-05 | 10.21 | 21019 | -0.1 | 5.25e-06 | 8.5285 | 21019 | -0.5 | 2.05e-06 | 6.0041 |  |  |  |  | 21020 | 0.1 | 2.5e-07 | 4.8238
[368 empty] | 9468 | -0.5 | 2.8333e-07 | 4.2803 | [56 empty] | 20252 | 0.1 | 0.000543402 | 31.99786 | [16 empty] | 20253 | 0.1 | 4.32e-05 | 13.575 | 20253 | 0.1 | 1.19e-07 | 2.26 | 20253 | 0.5 | 1.67e-05 | 7.558 | 20253 | 0.5 | 3.19e-06 | 4.447 | 20253 | 0.8 | 5.05e-07 | 2.776 | 20253 | 0.8 | 1.35e-06 | 3.239 | 20302 | -0.5 | 7.1262e-06 | 7.40248 | 20302 | -0.5 | 2.6622e-06 | 5.45347 | 20302 | 0.1 | 2.7942e-05 | 11.38955 | 20302 | 0.1 | 8.4676e-06 | 7.48175 | [104 empty] | 21018 | 0.33 | 1.5e-05 | 10.45 | 21019 | -0.1 | 7.25e-06 | 8.2566 | 21019 | -0.5 | 1.85e-06 | 5.8081 |  |  |  |  | 21020 | 0.1 | 2.55e-07 | 4.6609
[368 empty] | 9468 | -0.5 | 3.5e-07 | 4.1071 | [76 empty] | 20253 | 0.1 | 4.46e-05 | 13.708 | 20253 | 0.1 | 1.12e-07 | 2.243 | 20253 | 0.5 | 1.63e-05 | 7.63 | 20253 | 0.5 | 3.55e-06 | 4.509 | 20253 | 0.8 | 5.83e-07 | 2.803 | 20253 | 0.8 | 1.4e-06 | 3.283 | 20302 | -0.5 | 7.3759e-06 | 7.45196 | 20302 | -0.5 | 2.7313e-06 | 5.48804 | 20302 | 0.1 | 2.8143e-05 | 11.51215 | 20302 | 0.1 | 8.8026e-06 | 7.53963 | [104 empty] | 21018 | 0.33 | 1.6e-05 | 10.78 | 21019 | -0.1 | 5e-06 | 8.3625 | 21019 | -0.5 | 1.5e-06 | 5.9025 |  |  |  |  | 21020 | 0.1 | 2.74e-07 | 4.7108
[368 empty] | 9468 | -0.5 | 4e-07 | 3.9797 | [76 empty] | 20253 | 0.1 | 4.43e-05 | 13.846 | 20253 | 0.1 | 1.04e-07 | 2.226 | 20253 | 0.5 | 1.67e-05 | 7.703 | 20253 | 0.5 | 3.71e-06 | 4.57 | 20253 | 0.8 | 5.98e-07 | 2.828 | 20253 | 0.8 | 1.59e-06 | 3.327 | 20302 | -0.5 | 7.6797e-06 | 7.50363 | 20302 | -0.5 | 2.8359e-06 | 5.52258 | 20302 | 0.1 | 3.0033e-05 | 11.65524 | 20302 | 0.1 | 9.2112e-06 | 7.59559 | [104 empty] | 21018 | 0.33 | 1.71e-05 | 11.02 | 21019 | -0.1 | 4e-06 | 8.1679 | 21019 | -0.5 | 8e-07 | 4.7116 |  |  |  |  | 21020 | 0.1 | 2.67e-07 | 4.5449
[448 empty] | 20253 | 0.1 | 4.56e-05 | 13.982 | 20253 | 0.1 | 1.05e-07 | 2.209 | 20253 | 0.5 | 1.77e-05 | 7.781 | 20253 | 0.5 | 3.82e-06 | 4.632 | 20253 | 0.8 | 5.93e-07 | 2.854 | 20253 | 0.8 | 1.69e-06 | 3.374 | 20302 | -0.5 | 7.9525e-06 | 7.55398 | 20302 | -0.5 | 3.0188e-06 | 5.55672 | 20302 | 0.1 | 3.2129e-05 | 11.78653 | 20302 | 0.1 | 9.4042e-06 | 7.65289 | [104 empty] | 21018 | 0.33 | 1.77e-05 | 11.35 | 21019 | -0.1 | 5.67e-06 | 8.0228 | 21019 | -0.5 | 1e-06 | 4.5184 |  |  |  |  | 21020 | 0.1 | 2e-07 | 4.5856
[448 empty] | 20253 | 0.1 | 4.63e-05 | 14.122 | 20253 | 0.1 | 9.8e-08 | 2.193 | 20253 | 0.5 | 1.89e-05 | 7.86 | 20253 | 0.5 | 4.18e-06 | 4.698 | 20253 | 0.8 | 6.04e-07 | 2.88 | 20253 | 0.8 | 1.88e-06 | 3.422 | 20302 | -0.5 | 8.209e-06 | 7.60455 | 20302 | -0.5 | 3.0753e-06 | 5.59098 | 20302 | 0.1 | 3.2702e-05 | 11.93082 | 20302 | 0.1 | 9.0335e-06 | 7.70925 | [104 empty] | 21018 | 0.33 | 1.88e-05 | 11.61 | 21019 | -0.1 | 4.75e-06 | 8.131 | 21019 | -0.5 | 5.75e-07 | 4.5942 |  |  |  |  | 21020 | 0.1 | 2.16e-07 | 4.4734
[448 empty] | 20253 | 0.1 | 4.52e-05 | 14.266 | 20253 | 0.1 | 1.11e-07 | 2.177 | 20253 | 0.5 | 1.84e-05 | 7.937 | 20253 | 0.5 | 4.35e-06 | 4.766 | 20253 | 0.8 | 6.38e-07 | 2.907 | 20253 | 0.8 | 2.06e-06 | 3.47 | 20302 | -0.5 | 8.5491e-06 | 7.65637 | 20302 | -0.5 | 3.1158e-06 | 5.62563 | 20302 | 0.1 | 3.4954e-05 | 12.07316 | 20302 | 0.1 | 9.1058e-06 | 7.76609 | [104 empty] | 21018 | 0.33 | 1.97e-05 | 11.85 | 21019 | -0.1 | 5.75e-06 | 7.9084 | 21019 | -0.5 | 1.18e-06 | 4.3886 |  |  |  |  | 21020 | 0.1 | 2.25e-07 | 4.518
[448 empty] | 20253 | 0.1 | 4.86e-05 | 14.406 | 20253 | 0.1 | 1.07e-07 | 2.16 | 20253 | 0.5 | 1.77e-05 | 8.016 | 20253 | 0.5 | 4.51e-06 | 4.834 | 20253 | 0.8 | 5.97e-07 | 2.935 | 20253 | 0.8 | 2.19e-06 | 3.519 | 20302 | -0.5 | 8.5947e-06 | 7.70863 | 20302 | -0.5 | 3.2295e-06 | 5.65952 | 20302 | 0.1 | 3.4564e-05 | 12.21113 | 20302 | 0.1 | 1.0313e-05 | 7.82277 | [104 empty] | 21018 | 0.33 | 2.09e-05 | 12.07 | 21019 | -0.1 | 4.25e-06 | 7.9874 | 21019 | -0.5 | 1.75e-06 | 4.2294 |  |  |  |  | 21020 | 0.1 | 2.58e-07 | 4.3661
[448 empty] | 20253 | 0.1 | 5.17e-05 | 14.549 | 20253 | 0.1 | 9.48e-08 | 2.144 | 20253 | 0.5 | 1.91e-05 | 8.098 | 20253 | 0.5 | 4.79e-06 | 4.904 | 20253 | 0.8 | 6.36e-07 | 2.962 | 20253 | 0.8 | 2.41e-06 | 3.569 | 20302 | -0.5 | 8.8917e-06 | 7.76225 | 20302 | -0.5 | 3.3218e-06 | 5.69447 | 20302 | 0.1 | 3.5591e-05 | 12.36043 | 20302 | 0.1 | 1.1259e-05 | 7.87975 | [104 empty] | 21018 | 0.33 | 2.26e-05 | 12.34 | 21019 | -0.1 | 6.17e-06 | 7.7062 | 21019 | -0.5 | 1.6e-06 | 4.3526 |  |  |  |  | 21020 | 0.1 | 1.5e-07 | 4.4019
[448 empty] | 20253 | 0.1 | 5.08e-05 | 14.696 | 20253 | 0.1 | 9.27e-08 | 2.128 | 20253 | 0.5 | 1.95e-05 | 8.182 | 20253 | 0.5 | 4.95e-06 | 4.978 | 20253 | 0.8 | 6.88e-07 | 2.988 | 20253 | 0.8 | 2.4e-06 | 3.62 | 20302 | -0.5 | 9.3179e-06 | 7.81487 | 20302 | -0.5 | 3.477e-06 | 5.73032 | 20302 | 0.1 | 3.8773e-05 | 12.50927 | 20302 | 0.1 | 1.1693e-05 | 7.93928 | [104 empty] | 21018 | 0.33 | 2.41e-05 | 12.52 | 21019 | -0.1 | 2.75e-06 | 7.7972 | 21019 | -0.5 | 1.6e-06 | 4.1169 |  |  |  |  | 21020 | 0.1 | 2e-07 | 4.2748
[448 empty] | 20253 | 0.1 | 5.23e-05 | 14.849 | 20253 | 0.1 | 8.97e-08 | 2.111 | 20253 | 0.5 | 2.01e-05 | 8.262 | 20253 | 0.5 | 5.36e-06 | 5.051 | 20253 | 0.8 | 7.13e-07 | 3.016 | 20253 | 0.8 | 2.51e-06 | 3.673 | 20302 | -0.5 | 9.4295e-06 | 7.86975 | 20302 | -0.5 | 3.6349e-06 | 5.76614 | 20302 | 0.1 | 4.1198e-05 | 12.67293 | 20302 | 0.1 | 1.1924e-05 | 7.99829 | [104 empty] | 21018 | 0.33 | 2.64e-05 | 12.89 | 21019 | -0.1 | 5.25e-06 | 7.527 | 21019 | -0.5 | 2e-06 | 3.928 |  |  |  |  | 21020 | 0.1 | 1.65e-07 | 4.1886
[448 empty] | 20253 | 0.1 | 5.1e-05 | 15.005 | 20253 | 0.1 | 8.26e-08 | 2.095 | 20253 | 0.5 | 2.06e-05 | 8.347 | 20253 | 0.5 | 5.55e-06 | 5.125 | 20253 | 0.8 | 6.65e-07 | 3.045 | 20253 | 0.8 | 2.85e-06 | 3.727 | 20302 | -0.5 | 9.6794e-06 | 7.9226 | 20302 | -0.5 | 3.764e-06 | 5.80292 | 20302 | 0.1 | 4.0261e-05 | 12.82807 | 20302 | 0.1 | 1.1617e-05 | 8.05893 | [104 empty] | 21018 | 0.33 | 2.64e-05 | 13.11 | 21019 | -0.1 | 4e-06 | 7.6329 | 21019 | -0.5 | 4e-07 | 3.9797 |  |  |  |  | 21020 | 0.1 | 2e-07 | 4.0954
[448 empty] | 20253 | 0.1 | 5.48e-05 | 15.155 | 20253 | 0.1 | 7.78e-08 | 2.08 | 20253 | 0.5 | 2.12e-05 | 8.435 | 20253 | 0.5 | 5.64e-06 | 5.199 | 20253 | 0.8 | 7.55e-07 | 3.073 | 20253 | 0.8 | 2.98e-06 | 3.781 | 20302 | -0.5 | 9.5077e-06 | 7.97459 | 20302 | -0.5 | 3.8977e-06 | 5.84051 | 20302 | 0.1 | 4.2577e-05 | 13.00089 | 20302 | 0.1 | 1.1865e-05 | 8.11923 | [104 empty] | 21018 | 0.33 | 2.71e-05 | 13.38 | 21019 | -0.1 | 3.83e-06 | 7.4356 | 21019 | -0.5 | 3.5e-07 | 4.1071 |  |  |  |  | 21020 | 0.1 | 1.6e-07 | 4.1507
[448 empty] | 20253 | 0.1 | 5.67e-05 | 15.309 | 20253 | 0.1 | 8.07e-08 | 2.065 | 20253 | 0.5 | 2.24e-05 | 8.524 | 20253 | 0.5 | 5.84e-06 | 5.276 | 20253 | 0.8 | 8.74e-07 | 3.103 | 20253 | 0.8 | 3.06e-06 | 3.837 | 20302 | -0.5 | 9.6078e-06 | 8.02866 | 20302 | -0.5 | 3.8557e-06 | 5.87624 | 20302 | 0.1 | 4.8666e-05 | 13.16452 | 20302 | 0.1 | 1.2712e-05 | 8.17891 | [104 empty] | 21018 | 0.33 | 2.81e-05 | 13.77 | 21019 | -0.1 | 4e-06 | 7.5192 | 21019 | -0.5 | 2.83e-07 | 4.2803 |  |  |  |  | 21020 | 0.1 | 1.9e-07 | 4.0416
[448 empty] | 20253 | 0.1 | 5.94e-05 | 15.47 | 20253 | 0.1 | 7.31e-08 | 2.049 | 20253 | 0.5 | 2.14e-05 | 8.609 | 20253 | 0.5 | 6.44e-06 | 5.356 | 20253 | 0.8 | 1.04e-06 | 3.133 | 20253 | 0.8 | 3.18e-06 | 3.894 | 20302 | -0.5 | 1.0287e-05 | 8.08259 | 20302 | -0.5 | 3.8944e-06 | 5.91438 | 20302 | 0.1 | 4.9563e-05 | 13.34163 | 20302 | 0.1 | 1.2787e-05 | 8.23812 | [104 empty] | 21018 | 0.33 | 3.41e-05 | 14.22 | 21019 | -0.1 | 4.5e-06 | 7.2638 | 21019 | -0.5 | 2.5e-07 | 4.2995 |  |  |  |  | 21020 | 0.1 | 1.86e-07 | 4.0859
[448 empty] | 20253 | 0.1 | 5.68e-05 | 15.634 | 20253 | 0.1 | 6.5e-08 | 2.034 | 20253 | 0.5 | 2.46e-05 | 8.696 | 20253 | 0.5 | 6.62e-06 | 5.437 | 20253 | 0.8 | 1.04e-06 | 3.163 | 20253 | 0.8 | 3.67e-06 | 3.952 | 20302 | -0.5 | 1.073e-05 | 8.1372 | 20302 | -0.5 | 4.1257e-06 | 5.95086 | 20302 | 0.1 | 5.2036e-05 | 13.53223 | 20302 | 0.1 | 1.3456e-05 | 8.30103 | [104 empty] | 21018 | 0.33 | 3.63e-05 | 14.61 | 21019 | -0.1 | 4.17e-06 | 7.3532 | 21019 | -0.5 | 3.25e-07 | 4.5256 |  |  |  |  | 21020 | 0.1 | 1.25e-07 | 3.975
[448 empty] | 20253 | 0.1 | 5.85e-05 | 15.789 | 20253 | 0.1 | 6.66e-08 | 2.019 | 20253 | 0.5 | 2.72e-05 | 8.791 | 20253 | 0.5 | 6.85e-06 | 5.519 | 20253 | 0.8 | 1.02e-06 | 3.192 | 20253 | 0.8 | 4.04e-06 | 4.013 | 20302 | -0.5 | 1.1149e-05 | 8.19235 | 20302 | -0.5 | 4.2936e-06 | 5.98791 | 20302 | 0.1 | 5.137e-05 | 13.70937 | 20302 | 0.1 | 1.3723e-05 | 8.35907 | [108 empty] | 21019 | -0.1 | 3.33e-06 | 7.1314 | 21019 | -0.5 | 2.5e-07 | 4.5439 |  |  |  |  | 21020 | 0.1 | 1.7e-07 | 4.0014
[448 empty] | 20253 | 0.1 | 6.03e-05 | 15.953 | 20253 | 0.1 | 6e-08 | 2.004 | 20253 | 0.5 | 2.56e-05 | 8.885 | 20253 | 0.5 | 7.03e-06 | 5.603 | 20253 | 0.8 | 1.15e-06 | 3.221 | 20253 | 0.8 | 4.02e-06 | 4.074 | 20302 | -0.5 | 1.1513e-05 | 8.24839 | 20302 | -0.5 | 4.5465e-06 | 6.0263 | 20302 | 0.1 | 5.0461e-05 | 13.91704 | 20302 | 0.1 | 1.314e-05 | 8.42237 | [108 empty] | 21019 | -0.1 | 5e-06 | 7.2151 | 21019 | -0.5 | 3e-07 | 4.7338 |  |  |  |  | 21020 | 0.1 | 1.15e-06 | 5.6953
[448 empty] | 20253 | 0.1 | 6.12e-05 | 16.13 | 20253 | 0.1 | 4.84e-08 | 1.99 | 20253 | 0.5 | 2.69e-05 | 8.977 | 20253 | 0.5 | 7.61e-06 | 5.69 | 20253 | 0.8 | 1.3e-06 | 3.251 | 20253 | 0.8 | 4.49e-06 | 4.138 | 20302 | -0.5 | 1.1608e-05 | 8.30331 | 20302 | -0.5 | 4.8347e-06 | 6.06283 | 20302 | 0.1 | 5.48e-05 | 14.10968 | 20302 | 0.1 | 1.3565e-05 | 8.48099 | [108 empty] | 21019 | -0.1 | 3.5e-06 | 6.9675 | 21019 | -0.5 | 3.5e-07 | 4.7448 |  |  |  |  | 21020 | 0.1 | 1e-06 | 5.7482
[448 empty] | 20253 | 0.1 | 5.61e-05 | 16.296 | 20253 | 0.1 | 5.49e-08 | 1.975 | 20253 | 0.5 | 2.76e-05 | 9.071 | 20253 | 0.5 | 8.02e-06 | 5.78 | 20253 | 0.8 | 1.2e-06 | 3.28 | 20253 | 0.8 | 4.81e-06 | 4.203 | 20302 | -0.5 | 1.1882e-05 | 8.36041 | 20302 | -0.5 | 4.9181e-06 | 6.10119 | 20302 | 0.1 | 6.111e-05 | 14.32388 | 20302 | 0.1 | 1.47e-05 | 8.54436 | [108 empty] | 21019 | -0.1 | 3.33e-06 | 6.8155 | 21019 | -0.5 | 6.25e-07 | 5.1004 |  |  |  |  | 21020 | 0.1 | 8.33e-07 | 5.5693
[448 empty] | 20253 | 0.1 | 6.32e-05 | 16.472 | 20253 | 0.1 | 6.08e-08 | 1.958 | 20253 | 0.5 | 2.88e-05 | 9.167 | 20253 | 0.5 | 8.24e-06 | 5.872 | 20253 | 0.8 | 1.24e-06 | 3.309 | 20253 | 0.8 | 5.01e-06 | 4.266 | 20302 | -0.5 | 1.2321e-05 | 8.41801 | 20302 | -0.5 | 4.7347e-06 | 6.13898 | 20302 | 0.1 | 6.0279e-05 | 14.53765 | 20302 | 0.1 | 1.4624e-05 | 8.60605 | [108 empty] | 21019 | -0.1 | 3.33e-06 | 6.6956 | 21019 | -0.5 | 8.5e-07 | 4.7607 |  |  |  |  | 21020 | 0.1 | 4.23e-07 | 5.6067
[448 empty] | 20253 | 0.1 | 7.03e-05 | 16.66 | 20253 | 0.1 | 4.82e-08 | 1.944 | 20253 | 0.5 | 3.1e-05 | 9.266 | 20253 | 0.5 | 8.84e-06 | 5.964 | 20253 | 0.8 | 1.34e-06 | 3.341 | 20253 | 0.8 | 5.43e-06 | 4.331 | 20302 | -0.5 | 1.2324e-05 | 8.47435 | 20302 | -0.5 | 4.9057e-06 | 6.17762 | 20302 | 0.1 | 5.9077e-05 | 14.7701 | 20302 | 0.1 | 1.5602e-05 | 8.67765 | [108 empty] | 21019 | -0.1 | 2.5e-06 | 6.804 | 21019 | -0.5 | 3.75e-07 | 4.8461 |  |  |  |  | 21020 | 0.1 | 7.14e-07 | 5.3861
[448 empty] | 20253 | 0.1 | 6.94e-05 | 16.834 | 20253 | 0.1 | 4.27e-08 | 1.929 | 20253 | 0.5 | 3.29e-05 | 9.37 | 20253 | 0.5 | 9.26e-06 | 6.061 | 20253 | 0.8 | 1.37e-06 | 3.373 | 20253 | 0.8 | 6e-06 | 4.4 | 20302 | -0.5 | 1.2775e-05 | 8.53268 | 20302 | -0.5 | 5.1271e-06 | 6.21573 | 20302 | 0.1 | 6.9308e-05 | 15.00919 | 20302 | 0.1 | 1.729e-05 | 8.73978 | [108 empty] | 21019 | -0.1 | 2.92e-06 | 6.5606 | 21019 | -0.5 | 4.75e-07 | 4.9049 |  |  |  |  | 21020 | 0.1 | 4e-07 | 5.4473
[448 empty] | 20253 | 0.1 | 6.58e-05 | 17.006 | 20253 | 0.1 | 4.76e-08 | 1.915 | 20253 | 0.5 | 3.22e-05 | 9.472 | 20253 | 0.5 | 9.77e-06 | 6.162 | 20253 | 0.8 | 1.35e-06 | 3.403 | 20253 | 0.8 | 6.56e-06 | 4.472 | 20302 | -0.5 | 1.3527e-05 | 8.59124 | 20302 | -0.5 | 5.2803e-06 | 6.25643 | 20302 | 0.1 | 7.0295e-05 | 15.23713 | 20302 | 0.1 | 1.7006e-05 | 8.80986 | [108 empty] | 21019 | -0.1 | 3e-06 | 6.4543 | 21019 | -0.5 | 4.25e-07 | 4.7302 |  |  |  |  | 21020 | 0.1 | 6.67e-07 | 5.2338
[448 empty] | 20253 | 0.1 | 6.59e-05 | 17.184 | 20253 | 0.1 | 4.48e-08 | 1.901 | 20253 | 0.5 | 3.1e-05 | 9.572 | 20253 | 0.5 | 1.08e-05 | 6.266 | 20253 | 0.8 | 1.5e-06 | 3.434 | 20253 | 0.8 | 6.9e-06 | 4.545 | 20302 | -0.5 | 1.366e-05 | 8.64978 | 20302 | -0.5 | 5.4231e-06 | 6.29496 | 20302 | 0.1 | 6.8798e-05 | 15.49985 | 20302 | 0.1 | 1.7278e-05 | 8.87487 | [108 empty] | 21019 | -0.1 | 1.92e-06 | 6.5418 | 21019 | -0.5 | 3.5e-07 | 4.7808 |  |  |  |  | 21020 | 0.1 | 8.44e-07 | 5.311
[448 empty] | 20253 | 0.1 | 6.59e-05 | 17.364 | 20253 | 0.1 | 4.06e-08 | 1.886 | 20253 | 0.5 | 2.89e-05 | 9.674 | 20253 | 0.5 | 1.11e-05 | 6.368 | 20253 | 0.8 | 1.61e-06 | 3.465 | 20253 | 0.8 | 6.98e-06 | 4.619 | 20302 | -0.5 | 1.397e-05 | 8.71029 | 20302 | -0.5 | 5.3441e-06 | 6.3363 | 20302 | 0.1 | 7.297e-05 | 15.72953 | 20302 | 0.1 | 1.8276e-05 | 8.93919 | [108 empty] | 21019 | -0.1 | 2.75e-06 | 6.2952 | 21019 | -0.5 | 4.33e-07 | 4.6033 |  |  |  |  | 21020 | 0.1 | 1.9e-07 | 3.6206
[448 empty] | 20253 | 0.1 | 6.61e-05 | 17.559 | 20253 | 0.1 | 3.39e-08 | 1.875 | 20253 | 0.5 | 3.45e-05 | 9.783 | 20253 | 0.5 | 1.11e-05 | 6.472 | 20253 | 0.8 | 1.84e-06 | 3.498 | 20253 | 0.8 | 7.47e-06 | 4.698 | 20302 | -0.5 | 1.4613e-05 | 8.76889 | 20302 | -0.5 | 5.4401e-06 | 6.37689 | 20302 | 0.1 | 7.5808e-05 | 15.99962 | 20302 | 0.1 | 1.9717e-05 | 9.00754 | [108 empty] | 21019 | -0.1 | 2.33e-06 | 6.3834 | 21019 | -0.5 | 3.5e-07 | 4.6646 |  |  |  |  | 21020 | 0.1 | 1.35e-07 | 3.6642
[448 empty] | 20253 | 0.1 | 6.75e-05 | 17.765 | 20253 | 0.1 | 3.6e-08 | 1.864 | 20253 | 0.5 | 3.61e-05 | 9.886 | 20253 | 0.5 | 1.22e-05 | 6.582 | 20253 | 0.8 | 1.87e-06 | 3.531 | 20253 | 0.8 | 7.7e-06 | 4.777 | 20302 | -0.5 | 1.488e-05 | 8.82888 | 20302 | -0.5 | 5.4561e-06 | 6.4171 | 20302 | 0.1 | 8.2884e-05 | 16.28199 | 20302 | 0.1 | 1.8257e-05 | 9.07066 | [108 empty] | 21019 | -0.1 | 2.17e-06 | 6.1506 | 21019 | -0.5 | 2.88e-07 | 4.94 |  |  |  |  | 21020 | 0.1 | 1.82e-07 | 3.538
[448 empty] | 20253 | 0.1 | 6.62e-05 | 17.962 | 20253 | 0.1 | 3.37e-08 | 1.852 | 20253 | 0.5 | 3.67e-05 | 9.992 | 20253 | 0.5 | 1.31e-05 | 6.696 | 20253 | 0.8 | 1.92e-06 | 3.564 | 20253 | 0.8 | 8.27e-06 | 4.857 | 20302 | -0.5 | 1.511e-05 | 8.88819 | 20302 | -0.5 | 5.6746e-06 | 6.45923 | 20302 | 0.1 | 8.8096e-05 | 16.58215 | 20302 | 0.1 | 1.9459e-05 | 9.14353 | [108 empty] | 21019 | -0.1 | 2e-06 | 6.2212 | 21019 | -0.5 | 3.63e-07 | 4.8882 |  |  |  |  | 21020 | 0.1 | 1.4e-07 | 3.5699
[448 empty] | 20253 | 0.1 | 7.01e-05 | 18.156 | 20253 | 0.1 | 2.83e-08 | 1.841 | 20253 | 0.5 | 3.78e-05 | 10.106 | 20253 | 0.5 | 1.37e-05 | 6.812 | 20253 | 0.8 | 2.01e-06 | 3.597 | 20253 | 0.8 | 9.35e-06 | 4.939 | 20302 | -0.5 | 1.5843e-05 | 8.95081 | 20302 | -0.5 | 5.8884e-06 | 6.5003 | 20302 | 0.1 | 9.2439e-05 | 16.87365 | 20302 | 0.1 | 2.0858e-05 | 9.20788 | [108 empty] | 21019 | -0.1 | 1.92e-06 | 6.0239 | 21019 | -0.5 | 2.63e-07 | 5.0587 |  |  |  |  | 21020 | 0.1 | 1.32e-07 | 3.5966
[448 empty] | 20253 | 0.1 | 7.06e-05 | 18.361 | 20253 | 0.1 | 4.3e-08 | 1.832 | 20253 | 0.5 | 4.01e-05 | 10.219 | 20253 | 0.5 | 1.42e-05 | 6.93 | 20253 | 0.8 | 2.3e-06 | 3.63 | 20253 | 0.8 | 9.63e-06 | 5.022 | 20302 | -0.5 | 1.6094e-05 | 9.01101 | 20302 | -0.5 | 6.0055e-06 | 6.54291 | 20302 | 0.1 | 9.178e-05 | 17.19969 | 20302 | 0.1 | 2.0562e-05 | 9.2881 | [108 empty] | 21019 | -0.1 | 1.5e-06 | 6.0807 | 21019 | -0.5 | 4e-07 | 5.0057 |  |  |  |  | 21020 | 0.1 | 1.33e-07 | 3.4682
[448 empty] | 20253 | 0.1 | 7.23e-05 | 18.563 | 20253 | 0.1 | 4.38e-08 | 1.82 | 20253 | 0.5 | 3.98e-05 | 10.331 | 20253 | 0.5 | 1.47e-05 | 7.052 | 20253 | 0.8 | 2.31e-06 | 3.664 | 20253 | 0.8 | 1.03e-05 | 5.109 | 20302 | -0.5 | 1.6293e-05 | 9.07292 | 20302 | -0.5 | 6.4353e-06 | 6.58504 | 20302 | 0.1 | 9.2236e-05 | 17.52484 | 20302 | 0.1 | 2.0859e-05 | 9.35683 | [108 empty] | 21019 | -0.1 | 1.42e-06 | 5.9371 | 21019 | -0.5 | 9.9e-07 | 4.9738 |  |  |  |  | 21020 | 0.1 | 1.2e-07 | 3.5057
[448 empty] | 20253 | 0.1 | 7.34e-05 | 18.769 | 20253 | 0.1 | 3.37e-08 | 1.807 | 20253 | 0.5 | 3.85e-05 | 10.449 | 20253 | 0.5 | 1.49e-05 | 7.181 | 20253 | 0.8 | 2.24e-06 | 3.699 | 20253 | 0.8 | 1.18e-05 | 5.2 | 20302 | -0.5 | 1.733e-05 | 9.13746 | 20302 | -0.5 | 6.5621e-06 | 6.6276 | 20302 | 0.1 | 9.736e-05 | 17.87092 | 20302 | 0.1 | 2.2129e-05 | 9.43595 | [108 empty] | 21019 | -0.1 | 1.04e-06 | 5.9947 | 21019 | -0.5 | 9.7e-07 | 4.9785 |  |  |  |  | 21020 | 0.1 | 4.84e-08 | 3.5342
[448 empty] | 20253 | 0.1 | 7.68e-05 | 18.983 | 20253 | 0.1 | 2.68e-08 | 1.796 | 20253 | 0.5 | 4e-05 | 10.572 | 20253 | 0.5 | 1.65e-05 | 7.308 | 20253 | 0.8 | 2.39e-06 | 3.734 | 20253 | 0.8 | 1.23e-05 | 5.291 | 20302 | -0.5 | 1.7689e-05 | 9.19957 | 20302 | -0.5 | 6.6429e-06 | 6.67163 | 20302 | 0.1 | 9.5207e-05 | 18.22474 | 20302 | 0.1 | 2.3176e-05 | 9.50012 | [108 empty] | 21019 | -0.1 | 1.67e-07 | 6.0348 | 21019 | -0.5 | 8e-07 | 5.2637 |  |  |  |  | 21020 | 0.1 | 4.25e-08 | 3.5525
[448 empty] | 20253 | 0.1 | 7.28e-05 | 19.192 | 20253 | 0.1 | 8.22e-09 | 1.79 | 20253 | 0.5 | 4.15e-05 | 10.69 | 20253 | 0.5 | 1.75e-05 | 7.439 | 20253 | 0.8 | 2.52e-06 | 3.77 | 20253 | 0.8 | 1.14e-05 | 5.384 | 20302 | -0.5 | 1.7656e-05 | 9.26375 | 20302 | -0.5 | 6.887e-06 | 6.71389 | 20302 | 0.1 | 0.00010278 | 18.59757 | 20302 | 0.1 | 2.09e-05 | 9.57416 | [108 empty] | 21019 | -0.1 | 1.81e-06 | 5.9533 | 21019 | -0.5 | 9.25e-07 | 4.9794 |  |  |  |  | 21020 | 0.1 | 6.69e-08 | 3.5857
[448 empty] | 20253 | 0.1 | 8.31e-05 | 19.422 | 20253 | 0.1 | 2.1e-08 | 1.786 | 20253 | 0.5 | 4.23e-05 | 10.814 | 20253 | 0.5 | 1.71e-05 | 7.575 | 20253 | 0.8 | 2.79e-06 | 3.806 | 20253 | 0.8 | 1.36e-05 | 5.482 | 20302 | -0.5 | 1.8125e-05 | 9.32825 | 20302 | -0.5 | 7.0274e-06 | 6.7591 | 20302 | 0.1 | 0.00010759 | 18.95378 | 20302 | 0.1 | 2.1314e-05 | 9.64185 | [108 empty] | 21019 | -0.1 | 2e-06 | 6.2142 | 21019 | -0.5 | 2e-07 | 3.7657 |  |  |  |  | 21020 | 0.1 | 6.82e-08 | 3.4928
[448 empty] | 20253 | 0.1 | 9.2e-05 | 19.646 | 20253 | 0.1 | 2.41e-08 | 1.778 | 20253 | 0.5 | 4.21e-05 | 10.939 | 20253 | 0.5 | 1.87e-05 | 7.716 | 20253 | 0.8 | 2.68e-06 | 3.843 | 20253 | 0.8 | 1.35e-05 | 5.584 | 20302 | -0.5 | 1.8985e-05 | 9.39035 | 20302 | -0.5 | 7.273e-06 | 6.80241 | 20302 | 0.1 | 0.00010546 | 19.42295 | 20302 | 0.1 | 2.445e-05 | 9.71942 | [108 empty] | 21019 | -0.1 | 1.75e-06 | 6.0277 | 21019 | -0.5 | 1.17e-07 | 3.7822 |  |  |  |  | 21020 | 0.1 | 1e-07 | 3.5268
[448 empty] | 20253 | 0.1 | 8.84e-05 | 19.855 | 20253 | 0.1 | 1.34e-08 | 1.772 | 20253 | 0.5 | 4.62e-05 | 11.063 | 20253 | 0.5 | 2.07e-05 | 7.866 | 20253 | 0.8 | 2.6e-06 | 3.878 | 20253 | 0.8 | 2.66e-05 | 5.696 | 20302 | -0.5 | 1.9319e-05 | 9.45453 | 20302 | -0.5 | 7.5984e-06 | 6.8469 | 20302 | 0.1 | 0.00011677 | 19.84701 | 20302 | 0.1 | 2.641e-05 | 9.79848 | [108 empty] | 21019 | -0.1 | 2e-06 | 5.8677 | 21019 | -0.5 | 1.67e-07 | 3.678 |  |  |  |  | 21020 | 0.1 | 8.5e-08 | 3.4334
[448 empty] | 20253 | 0.1 | 8.22e-05 | 20.087 | 20253 | 0.1 | 2.16e-08 | 1.766 | 20253 | 0.5 | 4.87e-05 | 11.193 | 20253 | 0.5 | 2.19e-05 | 8.016 | 20253 | 0.8 | 2.95e-06 | 3.915 | 20253 | 0.8 | 1.71e-05 | 5.801 | 20302 | -0.5 | 1.9757e-05 | 9.52162 | 20302 | -0.5 | 7.8338e-06 | 6.89165 | 20302 | 0.1 | 0.00013 | 20.37257 | 20302 | 0.1 | 2.5072e-05 | 9.87736 | [108 empty] | 21019 | -0.1 | 1.6e-06 | 5.9817 | 21019 | -0.5 | 1.75e-07 | 3.7035 |  |  |  |  | 21020 | 0.1 | 7e-08 | 3.4771
[448 empty] | 20253 | 0.1 | 8.7e-05 | 20.334 | 20253 | 0.1 | 1.44e-08 | 1.76 | 20253 | 0.5 | 4.79e-05 | 11.322 | 20253 | 0.5 | 2.28e-05 | 8.165 | 20253 | 0.8 | 3.13e-06 | 3.955 | 20253 | 0.8 | 1.62e-05 | 5.901 | 20302 | -0.5 | 2.044e-05 | 9.58986 |  |  |  |  | 20302 | 0.1 | 0.00013064 | 20.87268 | 20302 | 0.1 | 2.4543e-05 | 9.96021 | [108 empty] | 21019 | -0.1 | 2.36e-06 | 5.773 | 21019 | -0.5 | 1.75e-07 | 3.5984 |  |  |  |  | 21020 | 0.1 | 1.18e-07 | 3.3534
[448 empty] | 20253 | 0.1 | 9.12e-05 | 20.579 | 20253 | 0.1 | 4.38e-07 | 3.626 | 20253 | 0.5 | 5.02e-05 | 11.453 | 20253 | 0.5 | 2.38e-05 | 8.321 | 20253 | 0.8 | 3.48e-06 | 3.992 | 20253 | 0.8 | 1.66e-05 | 6.016 | 20302 | -0.5 | 2.0426e-05 | 9.6575 |  |  |  |  | 20302 | 0.1 | 0.00012226 | 21.39332 | 20302 | 0.1 | 2.848e-05 | 10.04212 | [108 empty] | 21019 | -0.1 | 1.45e-06 | 5.8613 | 21019 | -0.5 | 1.25e-07 | 3.6228 |  |  |  |  | 21020 | 0.1 | 1e-07 | 3.2837
[448 empty] | 20253 | 0.1 | 8.03e-05 | 20.82 | 20253 | 0.1 | 4.15e-07 | 3.635 | 20253 | 0.5 | 5.07e-05 | 11.588 | 20253 | 0.5 | 2.46e-05 | 8.484 | 20253 | 0.8 | 3.91e-06 | 4.032 | 20253 | 0.8 | 2e-05 | 6.127 | 20302 | -0.5 | 2.0291e-05 | 9.72852 |  |  |  |  | 20302 | 0.1 | 0.00013252 | 21.99329 | 20302 | 0.1 | 2.8899e-05 | 10.1153 | [108 empty] | 21019 | -0.1 | 1.9e-06 | 5.6613 | 21019 | -0.5 | 2.38e-07 | 3.5162 |  |  |  |  | 21020 | 0.1 | 9.75e-08 | 3.2328
[448 empty] | 20253 | 0.1 | 7.85e-05 | 21.066 | 20253 | 0.1 | 3.51e-07 | 3.655 | 20253 | 0.5 | 5.51e-05 | 11.724 | 20253 | 0.5 | 2.64e-05 | 8.651 | 20253 | 0.8 | 3.91e-06 | 4.072 | 20253 | 0.8 | 4.17e-05 | 6.265 | [8 empty] | 20302 | 0.1 | 0.00014257 | 22.58996 | 20302 | 0.1 | 2.5808e-05 | 10.20238 | [108 empty] | 21019 | -0.1 | 1.7e-06 | 5.5899 | 21019 | -0.5 | 1.63e-07 | 3.5476 |  |  |  |  | 21020 | 0.1 | 7e-08 | 3.2975
[448 empty] | 20253 | 0.1 | 8.57e-05 | 21.307 | 20253 | 0.1 | 3.34e-07 | 3.692 | 20253 | 0.5 | 6.01e-05 | 11.872 | 20253 | 0.5 | 2.8e-05 | 8.826 | 20253 | 0.8 | 3.88e-06 | 4.112 | 20253 | 0.8 | 1.66e-05 | 6.387 | [8 empty] | 20302 | 0.1 | 0.00013769 | 23.26621 | 20302 | 0.1 | 2.9185e-05 | 10.28075 | [108 empty] | 21019 | -0.1 | 1.8e-06 | 5.5079 | 21019 | -0.5 | 1.88e-07 | 3.4126 |  |  |  |  | 21020 | 0.1 | 6.5e-08 | 3.2032
[448 empty] | 20253 | 0.1 | 0.000105 | 21.564 | 20253 | 0.1 | 3.58e-07 | 3.737 | 20253 | 0.5 | 5.71e-05 | 12.017 | 20253 | 0.5 | 2.87e-05 | 9.008 | 20253 | 0.8 | 4.12e-06 | 4.151 | 20253 | 0.8 | 2.36e-05 | 6.493 | [8 empty] | 20302 | 0.1 | 0.00013248 | 23.96548 | 20302 | 0.1 | 3.0971e-05 | 10.3617 | [108 empty] | 21019 | -0.1 | 1.5e-06 | 5.6018 | 21019 | -0.5 | 1.94e-07 | 3.3187 |  |  |  |  | 21020 | 0.1 | 7.5e-08 | 3.2451
[448 empty] | 20253 | 0.1 | 0.000103 | 21.829 | 20253 | 0.1 | 3.78e-07 | 3.784 | 20253 | 0.5 | 6.13e-05 | 12.158 | 20253 | 0.5 | 2.95e-05 | 9.195 | 20253 | 0.8 | 3.93e-06 | 4.191 | 20253 | 0.8 | 7.54e-05 | 6.679 | [8 empty] | 20302 | 0.1 | 0.00015821 | 24.90703 | 20302 | 0.1 | 3.0975e-05 | 10.45055 | [108 empty] | 21019 | -0.1 | 1.75e-06 | 5.4122 | 21019 | -0.5 | 1.94e-07 | 3.2407 |  |  |  |  | 21020 | 0.1 | 2e-08 | 3.1682
[448 empty] | 20253 | 0.1 | 0.000107 | 22.107 | 20253 | 0.1 | 4.58e-07 | 3.832 | 20253 | 0.5 | 5.92e-05 | 12.308 | 20253 | 0.5 | 3.33e-05 | 9.382 | 20253 | 0.8 | 4.16e-06 | 4.233 | 20253 | 0.8 | 2.22e-05 | 6.827 | [8 empty] | 20302 | 0.1 | 0.00017739 | 25.68869 | 20302 | 0.1 | 2.9324e-05 | 10.53365 | [108 empty] | 21019 | -0.1 | 1.9e-06 | 5.3313 | 21019 | -0.5 | 1.31e-07 | 3.2856 |  |  |  |  | 21020 | 0.1 | 1.5e-08 | 3.178
[448 empty] | 20253 | 0.1 | 0.000105 | 22.391 | 20253 | 0.1 | 5.17e-07 | 3.88 | 20253 | 0.5 | 5.98e-05 | 12.465 | 20253 | 0.5 | 3.85e-05 | 9.576 | 20253 | 0.8 | 4.23e-06 | 4.275 | 20253 | 0.8 | 2.25e-05 | 6.914 | [8 empty] | 20302 | 0.1 | 0.00015202 | 26.77572 | 20302 | 0.1 | 2.9343e-05 | 10.62659 | [108 empty] | 21019 | -0.1 | 1.1e-06 | 5.4174 | 21019 | -0.5 | 1.92e-07 | 3.1358 |  |  |  |  | 21020 | 0.1 | 7e-09 | 3.1907
[448 empty] | 20253 | 0.1 | 0.000112 | 22.635 | 20253 | 0.1 | 5.67e-07 | 3.93 | 20253 | 0.5 | 6.17e-05 | 12.616 | 20253 | 0.5 | 3.92e-05 | 9.778 | 20253 | 0.8 | 4.34e-06 | 4.319 | 20253 | 0.8 | 3.61e-05 | 7.056 | [8 empty] | 20302 | 0.1 | 0.00014714 | 27.67355 | 20302 | 0.1 | 3.0361e-05 | 10.70963 | [108 empty] | 21019 | -0.1 | 1.65e-06 | 5.2299 | 21019 | -0.5 | 1.67e-07 | 3.1885 |  |  |  |  | 21020 | 0.1 | 2.5e-09 | 3.2025
[448 empty] | 20253 | 0.1 | 0.000115 | 22.903 | 20253 | 0.1 | 5.75e-07 | 3.979 | 20253 | 0.5 | 6.37e-05 | 12.759 | 20253 | 0.5 | 4.22e-05 | 9.987 | 20253 | 0.8 | 4.78e-06 | 4.364 | 20253 | 0.8 | 5.18e-05 | 7.215 | [8 empty] | 20302 | 0.1 | 0.00018119 | 28.81305 | 20302 | 0.1 | 3.2056e-05 | 10.80876 | [108 empty] | 21019 | -0.1 | 1.4e-06 | 5.3181 | 21019 | -0.5 | 1e-07 | 3.0587 |  |  |  |  | 21020 | 0.1 | 5e-10 | 4.5817
[448 empty] | 20253 | 0.1 | 0.000113 | 23.203 | 20253 | 0.1 | 6.44e-07 | 4.03 | 20253 | 0.5 | 6.98e-05 | 12.912 | 20253 | 0.5 | 4.36e-05 | 10.207 | 20253 | 0.8 | 5.08e-06 | 4.407 | 20253 | 0.8 | 4.79e-05 | 7.37 | [8 empty] | 20302 | 0.1 | 0.00019442 | 29.95105 | 20302 | 0.1 | 3.3652e-05 | 10.89112 | [108 empty] | 21019 | -0.1 | 2.35e-06 | 5.1589 | 21019 | -0.5 | 1.58e-07 | 3.0798 |  |  |  |  | 21020 | 0.1 | 4e-08 | 4.5958
[448 empty] | 20253 | 0.1 | 0.000123 | 23.495 | 20253 | 0.1 | 6.73e-07 | 4.081 | 20253 | 0.5 | 7.42e-05 | 13.083 | 20253 | 0.5 | 4.47e-05 | 10.432 | 20253 | 0.8 | 5e-06 | 4.451 | [12 empty] | 20302 | 0.1 | 0.0001768 | 31.64473 | 20302 | 0.1 | 3.1044e-05 | 10.98328 | [108 empty] | 21019 | -0.1 | 1.8e-06 | 5.1138 | 21019 | -0.5 | 1.1e-07 | 2.9482 |  |  |  |  | 21020 | 0.1 | 1.8e-07 | 4.9476
[448 empty] | 20253 | 0.1 | 0.000129 | 23.788 | 20253 | 0.1 | 7.91e-07 | 4.135 | 20253 | 0.5 | 8.13e-05 | 13.257 | 20253 | 0.5 | 4.59e-05 | 10.668 | 20253 | 0.8 | 5.56e-06 | 4.496 | [12 empty] | 20302 | 0.1 | 0.00018682 | 33.24339 | 20302 | 0.1 | 3.4958e-05 | 11.08116 | [108 empty] | 21019 | -0.1 | 5.5e-06 | 9.3124 | 21019 | -0.5 | 1.67e-07 | 2.9714 |  |  |  |  | 21020 | 0.1 | 2.1e-07 | 5.3195
[448 empty] | 20253 | 0.1 | 0.00013 | 24.09 | 20253 | 0.1 | 7.95e-07 | 4.19 | 20253 | 0.5 | 8.04e-05 | 13.417 | 20253 | 0.5 | 5.03e-05 | 10.91 | 20253 | 0.8 | 4.91e-06 | 4.542 | [12 empty] | 20302 | 0.1 | 0.0001824 | 35.27714 | 20302 | 0.1 | 4.0198e-05 | 11.17414 | [108 empty] | 21019 | -0.1 | 5.5e-06 | 9.4112 | 21019 | -0.5 | 1.1e-07 | 2.837 |  |  |  |  | 21020 | 0.1 | 2.4e-07 | 5.7074
[448 empty] | 20253 | 0.1 | 0.000138 | 24.392 | 20253 | 0.1 | 8.87e-07 | 4.242 | 20253 | 0.5 | 7.75e-05 | 13.585 | 20253 | 0.5 | 5.58e-05 | 11.158 | 20253 | 0.8 | 5.18e-06 | 4.587 | [12 empty] | 20302 | 0.1 | 0.00019944 | 37.7569 | 20302 | 0.1 | 3.4935e-05 | 11.27594 | [108 empty] | 21019 | -0.1 | 6.25e-06 | 9.0739 | 21019 | -0.5 | 1.75e-07 | 2.8598 |  |  |  |  | 21020 | 0.1 | 3.1e-07 | 6.217
[448 empty] | 20253 | 0.1 | 0.000146 | 24.687 | 20253 | 0.1 | 1.05e-06 | 4.296 | 20253 | 0.5 | 8.65e-05 | 13.766 | 20253 | 0.5 | 6.28e-05 | 11.421 | 20253 | 0.8 | 6.08e-06 | 4.633 | [12 empty] | 20302 | 0.1 | 0.00021634 | 40.52217 | 20302 | 0.1 | 3.3019e-05 | 11.37227 | [108 empty] | 21019 | -0.1 | 1.03e-05 | 8.9251 | 21019 | -0.5 | 1.3e-07 | 2.7238 |  |  |  |  | 21020 | 0.1 | 4.4e-07 | 6.8739
[448 empty] | 20253 | 0.1 | 0.000169 | 25.001 | 20253 | 0.1 | 1.01e-06 | 4.353 | 20253 | 0.5 | 9.21e-05 | 13.942 | 20253 | 0.5 | 6.89e-05 | 11.694 | 20253 | 0.8 | 6.44e-06 | 4.682 | [12 empty] | 20302 | 0.1 | 0.00021164 | 44.56742 | 20302 | 0.1 | 3.6515e-05 | 11.46892 | [108 empty] | 21019 | -0.1 | 5e-06 | 9.0631 | 21019 | -0.5 | 1.05e-07 | 2.7467 |  |  |  |  | 21020 | 0.1 | 1.7e-06 | 8.456
[448 empty] | 20253 | 0.1 | 0.000172 | 25.311 | 20253 | 0.1 | 1.01e-06 | 4.411 | 20253 | 0.5 | 9.21e-05 | 14.12 | 20253 | 0.5 | 6.33e-05 | 11.968 | 20253 | 0.8 | 6.66e-06 | 4.731 | [12 empty] | 20302 | 0.1 | 0.00021759 | 49.38975 | 20302 | 0.1 | 3.911e-05 | 11.57303 | [108 empty] | 21019 | -0.1 | 6.25e-06 | 8.8719 | 21019 | -0.5 | 1.29e-07 | 2.6337 |  |  |  |  | 21020 | 0.1 | 4.25e-06 | 10.5853
[448 empty] | 20253 | 0.1 | 0.000182 | 25.629 | 20253 | 0.1 | 1.23e-06 | 4.466 | 20253 | 0.5 | 8.91e-05 | 14.299 | 20253 | 0.5 | 7.51e-05 | 12.248 | 20253 | 0.8 | 6.74e-06 | 4.779 | [16 empty] | 20302 | 0.1 | 4.1138e-05 | 11.6719 | [108 empty] | 21019 | -0.1 | 7.25e-06 | 9.0128 | 21019 | -0.5 | 7.5e-08 | 2.655 |  |  |  |  | 21020 | 0.1 | 8e-08 | 3.9158
[448 empty] | 20253 | 0.1 | 0.000224 | 25.966 | 20253 | 0.1 | 1.41e-06 | 4.523 | 20253 | 0.5 | 9.56e-05 | 14.488 | 20253 | 0.5 | 7.78e-05 | 12.544 | 20253 | 0.8 | 7.11e-06 | 4.827 | [16 empty] | 20302 | 0.1 | 3.5761e-05 | 11.77025 | [108 empty] | 21019 | -0.1 | 5.75e-06 | 8.7234 | 21019 | -0.5 | 2.83e-07 | 4.7119 |  |  |  |  | 21020 | 0.1 | 9.78e-08 | 3.8168
[448 empty] | 20253 | 0.1 | 0.000235 | 26.323 | 20253 | 0.1 | 1.62e-06 | 4.586 | 20253 | 0.5 | 9.56e-05 | 14.671 | 20253 | 0.5 | 8.25e-05 | 12.867 | 20253 | 0.8 | 7.41e-06 | 4.879 | [16 empty] | 20302 | 0.1 | 4.15e-05 | 11.88839 | [112 empty] | 21019 | -0.5 | 3.83e-07 | 4.5215 |  |  |  |  | 21020 | 0.1 | 1.35e-07 | 3.8602
[448 empty] | 20253 | 0.1 | 0.000207 | 26.675 | 20253 | 0.1 | 1.82e-06 | 4.649 | 20253 | 0.5 | 0.000108 | 14.871 | 20253 | 0.5 | 9.02e-05 | 13.192 | 20253 | 0.8 | 7.43e-06 | 4.931 | [16 empty] | 20302 | 0.1 | 4.9322e-05 | 11.97957 | [112 empty] | 21019 | -0.5 | 2.67e-07 | 4.5774 |  |  |  |  | 21020 | 0.1 | 1e-07 | 3.7509
[448 empty] | 20253 | 0.1 | 0.000227 | 26.993 | 20253 | 0.1 | 1.96e-06 | 4.71 | 20253 | 0.5 | 0.000111 | 15.087 | 20253 | 0.5 | 0.00011 | 13.518 | 20253 | 0.8 | 7.05e-06 | 4.983 | [16 empty] | 20302 | 0.1 | 4.3602e-05 | 12.09886 | [112 empty] | 21019 | -0.5 | 3.83e-07 | 4.3757 |  |  |  |  | 21020 | 0.1 | 1.34e-07 | 3.7787
[448 empty] | 20253 | 0.1 | 0.000227 | 27.33 | 20253 | 0.1 | 2.24e-06 | 4.774 | 20253 | 0.5 | 0.000121 | 15.287 | 20253 | 0.5 | 0.000113 | 13.851 | 20253 | 0.8 | 7.42e-06 | 5.036 | [16 empty] | 20302 | 0.1 | 4.2573e-05 | 12.21388 | [112 empty] | 21019 | -0.5 | 3.25e-07 | 3.919 |  |  |  |  | 21020 | 0.1 | 1.73e-07 | 3.6755
[448 empty] | 20253 | 0.1 | 0.000267 | 27.7 | 20253 | 0.1 | 2.46e-06 | 4.841 | 20253 | 0.5 | 0.000116 | 15.501 | 20253 | 0.5 | 0.00014 | 14.191 | 20253 | 0.8 | 9.16e-06 | 5.09 | [16 empty] | 20302 | 0.1 | 4.329e-05 | 12.33475 | [112 empty] | 21019 | -0.5 | 7.5e-08 | 3.9533 |  |  |  |  | 21020 | 0.1 | 1.54e-07 | 3.7049
[448 empty] | 20253 | 0.1 | 0.000367 | 28.077 | 20253 | 0.1 | 2.64e-06 | 4.907 | 20253 | 0.5 | 0.000113 | 15.701 | 20253 | 0.5 | 0.000135 | 14.574 | 20253 | 0.8 | 7.23e-06 | 5.142 | [132 empty] | 21019 | -0.5 | 1.67e-07 | 3.9687 |  |  |  |  | 21020 | 0.1 | 2.5e-07 | 3.8762
[448 empty] | 20253 | 0.1 | 0.00032 | 28.419 | 20253 | 0.1 | 2.88e-06 | 4.974 | 20253 | 0.5 | 0.000141 | 15.915 | 20253 | 0.5 | 0.000148 | 14.927 | 20253 | 0.8 | 7.5e-06 | 5.197 | [132 empty] | 21019 | -0.5 | 3.17e-07 | 3.736
[448 empty] | 20253 | 0.1 | 0.000325 | 28.765 | 20253 | 0.1 | 3.19e-06 | 5.047 | 20253 | 0.5 | 0.000136 | 16.144 | 20253 | 0.5 | 0.000417 | 15.301 | 20253 | 0.8 | 8.17e-06 | 5.255 | [132 empty] | 21019 | -0.5 | 4.5e-08 | 2.1206
[448 empty] | 20253 | 0.1 | 0.000397 | 29.174 | 20253 | 0.1 | 3.37e-06 | 5.121 | 20253 | 0.5 | 0.000127 | 16.369 | 20253 | 0.5 | 0.000171 | 15.741 | 20253 | 0.8 | 9.69e-06 | 5.312 | [132 empty] | 21019 | -0.5 | 9.5e-08 | 1.9566
[448 empty] | 20253 | 0.1 | 0.000332 | 29.586 | 20253 | 0.1 | 3.57e-06 | 5.193 | 20253 | 0.5 | 0.000131 | 16.6 | 20253 | 0.5 | 0.000161 | 16.153 | 20253 | 0.8 | 1.06e-05 | 5.368 | [132 empty] | 21019 | -0.5 | 3e-08 | 1.9681
[448 empty] | 20253 | 0.1 | 0.000397 | 29.965 | 20253 | 0.1 | 3.77e-06 | 5.267 | 20253 | 0.5 | 0.000155 | 16.826 | 20253 | 0.5 | 0.000218 | 16.597 | 20253 | 0.8 | 1.15e-05 | 5.426 | [132 empty] | 21019 | -0.5 | 5.5e-08 | 1.9759
[448 empty] | 20253 | 0.1 | 0.000493 | 30.316 | 20253 | 0.1 | 3.81e-06 | 5.344 | 20253 | 0.5 | 0.000194 | 17.039 |  |  |  |  | 20253 | 0.8 | 1.05e-05 | 5.486 | [132 empty] | 21019 | -0.5 | 1.56e-08 | 1.8128
[448 empty] | 20253 | 0.1 | 0.000575 | 30.642 | 20253 | 0.1 | 4.07e-06 | 5.422 | 20253 | 0.5 | 0.000641 | 17.269 |  |  |  |  | 20253 | 0.8 | 1.06e-05 | 5.545 | [132 empty] | 21019 | -0.5 | 1.25e-08 | 1.8227
[448 empty] | 20253 | 0.1 | 0.000611 | 31.066 | 20253 | 0.1 | 4.38e-06 | 5.502 | 20253 | 0.5 | 0.000312 | 17.458 |  |  |  |  | 20253 | 0.8 | 1.16e-05 | 5.61 | [132 empty] | 21019 | -0.5 | 3.01e-08 | 1.8322
[448 empty] | 20253 | 0.1 | 0.000617 | 31.484 | 20253 | 0.1 | 4.81e-06 | 5.584 | 20253 | 0.5 | 0.000241 | 17.676 |  |  |  |  | 20253 | 0.8 | 1.02e-05 | 5.674 | [132 empty] | 21019 | -0.5 | 4.51e-08 | 1.8397
[448 empty] | 20253 | 0.1 | 0.000694 | 31.861 | 20253 | 0.1 | 4.79e-06 | 5.668 | 20253 | 0.5 | 0.000258 | 17.972 |  |  |  |  | 20253 | 0.8 | 1.24e-05 | 5.733 | [132 empty] | 21019 | -0.5 | 8.85e-08 | 1.8805
[448 empty] | 20253 | 0.1 | 0.000788 | 32.257 | 20253 | 0.1 | 5.23e-06 | 5.755 | 20253 | 0.5 | 0.000291 | 18.26 |  |  |  |  | 20253 | 0.8 | 1.29e-05 | 5.798 | [132 empty] | 21019 | -0.5 | 9.68e-08 | 1.9143
[448 empty] | 20253 | 0.1 | 0.000898 | 32.614 | 20253 | 0.1 | 5.66e-06 | 5.843 | 20253 | 0.5 | 0.000307 | 18.551 |  |  |  |  | 20253 | 0.8 | 1.31e-05 | 5.864 | [132 empty] | 21019 | -0.5 | 9.62e-08 | 1.9278
[448 empty] | 20253 | 0.1 | 0.000967 | 32.927 | 20253 | 0.1 | 5.7e-06 | 5.928 | 20253 | 0.5 | 0.000207 | 18.833 |  |  |  |  | 20253 | 0.8 | 1.18e-05 | 5.931 | [132 empty] | 21019 | -0.5 | 9.5e-08 | 2.084
[452 empty] | 20253 | 0.1 | 6.54e-06 | 6.019 | 20253 | 0.5 | 0.000206 | 19.119 |  |  |  |  | 20253 | 0.8 | 1.33e-05 | 6.001 | [132 empty] | 21019 | -0.5 | 8.5e-08 | 2.1012
[452 empty] | 20253 | 0.1 | 6.21e-06 | 6.112 | 20253 | 0.5 | 0.000299 | 19.386 |  |  |  |  | 20253 | 0.8 | 1.63e-05 | 6.072 | [132 empty] | 21019 | -0.5 | 1.1e-07 | 2.2497
[452 empty] | 20253 | 0.1 | 6.83e-06 | 6.206 | 20253 | 0.5 | 0.000302 | 19.641 |  |  |  |  | 20253 | 0.8 | 1.36e-05 | 6.14 | [132 empty] | 21019 | -0.5 | 1.05e-07 | 2.2737
[452 empty] | 20253 | 0.1 | 7.06e-06 | 6.306 | 20253 | 0.5 | 0.000454 | 19.885 |  |  |  |  | 20253 | 0.8 | 1.44e-05 | 6.21 | [132 empty] | 21019 | -0.5 | 1.11e-07 | 2.2848
[452 empty] | 20253 | 0.1 | 7.33e-06 | 6.408 | [8 empty] | 20253 | 0.8 | 1.41e-05 | 6.283 | [132 empty] | 21019 | -0.5 | 8e-08 | 2.4549
[452 empty] | 20253 | 0.1 | 8.35e-06 | 6.52 | [8 empty] | 20253 | 0.8 | 1.61e-05 | 6.357 | [132 empty] | 21019 | -0.5 | 1.25e-07 | 2.4735
[452 empty] | 20253 | 0.1 | 8.56e-06 | 6.628 | [8 empty] | 20253 | 0.8 | 1.69e-05 | 6.432 | [132 empty] | 21019 | -0.5 | 1.5e-07 | 2.5983
[452 empty] | 20253 | 0.1 | 9.77e-06 | 6.733 | [8 empty] | 20253 | 0.8 | 1.81e-05 | 6.511 | [132 empty] | 21019 | -0.5 | 9.5e-08 | 2.6277
[452 empty] | 20253 | 0.1 | 9.03e-06 | 6.848 | [8 empty] | 20253 | 0.8 | 1.83e-05 | 6.59 | [132 empty] | 21019 | -0.5 | 1.6e-07 | 2.739
[452 empty] | 20253 | 0.1 | 9.88e-06 | 6.968 | [8 empty] | 20253 | 0.8 | 1.79e-05 | 6.667 | [132 empty] | 21019 | -0.5 | 1.3e-07 | 2.776
[452 empty] | 20253 | 0.1 | 1.03e-05 | 7.089 | [8 empty] | 20253 | 0.8 | 4.93e-05 | 6.767 | [132 empty] | 21019 | -0.5 | 1.2e-07 | 2.8084
[452 empty] | 20253 | 0.1 | 1.07e-05 | 7.215 | [8 empty] | 20253 | 0.8 | 0.000108 | 6.868 | [132 empty] | 21019 | -0.5 | 1.2e-07 | 3.0045
[452 empty] | 20253 | 0.1 | 1.05e-05 | 7.347 | [8 empty] | 20253 | 0.8 | 1.64e-05 | 6.932 | [132 empty] | 21019 | -0.5 | 1.3e-07 | 3.0398
[452 empty] | 20253 | 0.1 | 1.06e-05 | 7.465 | [8 empty] | 20253 | 0.8 | 1.89e-05 | 6.997 | [132 empty] | 21019 | -0.5 | 1.3e-07 | 3.1956
[452 empty] | 20253 | 0.1 | 1.14e-05 | 7.585 | [8 empty] | 20253 | 0.8 | 2.23e-05 | 7.081 | [132 empty] | 21019 | -0.5 | 1.6e-07 | 3.2397
[452 empty] | 20253 | 0.1 | 1.14e-05 | 7.726 | [8 empty] | 20253 | 0.8 | 2.45e-05 | 7.175 | [132 empty] | 21019 | -0.5 | 1.4e-07 | 3.4029
[452 empty] | 20253 | 0.1 | 1.22e-05 | 7.871 | [8 empty] | 20253 | 0.8 | 2.47e-05 | 7.268 | [132 empty] | 21019 | -0.5 | 2.1e-07 | 3.4605
[452 empty] | 20253 | 0.1 | 1.36e-05 | 8.01 | [8 empty] | 20253 | 0.8 | 2.98e-05 | 7.357 | [132 empty] | 21019 | -0.5 | 1.6e-07 | 3.677
[452 empty] | 20253 | 0.1 | 1.44e-05 | 8.156 | [8 empty] | 20253 | 0.8 | 2.43e-05 | 7.451 | [132 empty] | 21019 | -0.5 | 2e-07 | 3.7422
[452 empty] | 20253 | 0.1 | 1.61e-05 | 8.315 | [8 empty] | 20253 | 0.8 | 3.16e-05 | 7.54 | [132 empty] | 21019 | -0.5 | 2e-07 | 3.9965
[452 empty] | 20253 | 0.1 | 1.66e-05 | 8.47 | [8 empty] | 20253 | 0.8 | 5.52e-05 | 7.641 | [132 empty] | 21019 | -0.5 | 2.25e-07 | 4.0824
[452 empty] | 20253 | 0.1 | 1.93e-05 | 8.627 | [8 empty] | 20253 | 0.8 | 2.58e-05 | 7.743 | [132 empty] | 21019 | -0.5 | 2.15e-07 | 4.3902
[452 empty] | 20253 | 0.1 | 1.86e-05 | 8.797 | [8 empty] | 20253 | 0.8 | 3.95e-05 | 7.84 | [132 empty] | 21019 | -0.5 | 3.1e-07 | 4.4748
[452 empty] | 20253 | 0.1 | 2.14e-05 | 8.968 | [8 empty] | 20253 | 0.8 | 3.83e-05 | 7.946 | [132 empty] | 21019 | -0.5 | 2.1e-07 | 4.6759
[452 empty] | 20253 | 0.1 | 2.2e-05 | 9.138 | [8 empty] | 20253 | 0.8 | 3.92e-05 | 8.047 | [132 empty] | 21019 | -0.5 | 3e-07 | 4.9035
[452 empty] | 20253 | 0.1 | 2.27e-05 | 9.319 | [8 empty] | 20253 | 0.8 | 6.68e-05 | 8.181 | [132 empty] | 21019 | -0.5 | 3.5e-07 | 5.2845
[452 empty] | 20253 | 0.1 | 2.39e-05 | 9.516 | [8 empty] | 20253 | 0.8 | 3.31e-05 | 8.292 | [132 empty] | 21019 | -0.5 | 7.3e-07 | 5.7316
[452 empty] | 20253 | 0.1 | 2.31e-05 | 9.719 | [8 empty] | 20253 | 0.8 | 4e-05 | 8.377 | [132 empty] | 21019 | -0.5 | 2.17e-06 | 6.7811
[452 empty] | 20253 | 0.1 | 2.59e-05 | 9.926 | [8 empty] | 20253 | 0.8 | 4.52e-05 | 8.493 | [132 empty] | 21019 | -0.5 | 4e-06 | 7.8517
[452 empty] | 20253 | 0.1 | 2.71e-05 | 10.145 | [8 empty] | 20253 | 0.8 | 4.08e-05 | 8.604 | [132 empty] | 21019 | -0.5 | 5.6e-06 | 8.9398
[452 empty] | 20253 | 0.1 | 2.97e-05 | 10.342 | [8 empty] | 20253 | 0.8 | 4.28e-05 | 8.709 | [132 empty] | 21019 | -0.5 | 6.6e-06 | 9.9571
[452 empty] | 20253 | 0.1 | 3.1e-05 | 10.53 | [8 empty] | 20253 | 0.8 | 7.26e-05 | 8.83 | [132 empty] | 21019 | -0.5 | 7.5e-08 | 2.3913
[452 empty] | 20253 | 0.1 | 3.06e-05 | 10.734 | [144 empty] | 21019 | -0.5 | 8e-08 | 2.2369
[452 empty] | 20253 | 0.1 | 3.69e-05 | 10.967 | [144 empty] | 21019 | -0.5 | 5.5e-08 | 2.2513
[452 empty] | 20253 | 0.1 | 3.98e-05 | 11.226 | [144 empty] | 21019 | -0.5 | 9.5e-08 | 2.0928
[452 empty] | 20253 | 0.1 | 3.35e-05 | 11.464 | [144 empty] | 21019 | -0.5 | 7e-08 | 2.1092
[452 empty] | 20253 | 0.1 | 4.08e-05 | 11.727 | [144 empty] | 21019 | -0.5 | 1.3e-07 | 2.4912
[452 empty] | 20253 | 0.1 | 4.41e-05 | 12.021 | [144 empty] | 21019 | -0.5 | 1e-07 | 2.519
[452 empty] | 20253 | 0.1 | 4.48e-05 | 12.305 | [144 empty] | 21019 | -0.5 | 9e-08 | 2.3726
[452 empty] | 20253 | 0.1 | 5.13e-05 | 12.586
[452 empty] | 20253 | 0.1 | 5.3e-05 | 12.878
[452 empty] | 20253 | 0.1 | 6.04e-05 | 13.192
[452 empty] | 20253 | 0.1 | 5.76e-05 | 13.489
[452 empty] | 20253 | 0.1 | 6.43e-05 | 13.808
[452 empty] | 20253 | 0.1 | 6.54e-05 | 14.182
[452 empty] | 20253 | 0.1 | 7.22e-05 | 14.54
[452 empty] | 20253 | 0.1 | 7.44e-05 | 14.921
[452 empty] | 20253 | 0.1 | 8.09e-05 | 15.273
[452 empty] | 20253 | 0.1 | 9.18e-05 | 15.57
[452 empty] | 20253 | 0.1 | 0.000119 | 15.953
[452 empty] | 20253 | 0.1 | 9.53e-05 | 16.41
[452 empty] | 20253 | 0.1 | 9.83e-05 | 16.779
[452 empty] | 20253 | 0.1 | 0.000141 | 17.191
[452 empty] | 20253 | 0.1 | 0.000133 | 17.654
[452 empty] | 20253 | 0.1 | 0.00014 | 18.053

## Duplicate Records
Material | R | Original | Duplicate | Notes
7075-T6 | -1 |  |  | No dupes
7075-T6 | -0.7 |  |  | No dupes
7075-T6 | -0.5 |  |  | No dupes
7075-T6 | -0.3 |  |  | No dupes
7075-T6 | -0.1 |  |  | No dupes
7075-T6 | 0 | 7784 | 21023
7075-T6 | 0.01 |  |  | No dupes
7075-T6 | 0.02 | 7766 | 7764
7075-T6 | 0.02 | 7765 | 7766
7075-T6 | 0.02 | 9454 | 21016
7075-T6 | 0.02 | 9452 | 21015
7075-T6 | 0.02 | 7790 | 21010
7075-T6 | 0.05 |  |  | No dupes
7075-T6 | 0.06 |  |  | No dupes
7075-T6 | 0.1 | 9807 | 21017
7075-T6 | 0.2 | 9428 | 21021
7075-T6 | 0.3 |  |  | No dupes
7075-T6 | 0.33 |  |  | No dupes
7075-T6 | 0.4 | 9428 | 21021
7075-T6 | 0.5 | 9408 | 21031
7075-T6 | 0.5 | 9807 | 21017
7075-T6 | 0.5 | 9447 | 21014
7075-T6 | 0.7 |  |  | No dupes
7075-T6 | 0.75 |  |  | No dupes
7075-T6 | 0.8 |  |  | No dupes

## RMinus1pt0
26 |  |  |  | 29 |  |  |  | 55 |  |  |  | 63
ID | R | da/dN | DK | ID | R | da/dN | DK | ID | R | da/dN | DK | ID | R | da/dN | DK
7784 | -1 | 2.80795e-06 | 8.86 | 7784 | -1 | 1.41135e-06 | 7.21 | 21023 | -1 | 2.81e-06 | 17.72 | 21007 | -1 | 8.06e-05 | 41.204
7784 | -1 | 3.06245e-06 | 9.24 | 7784 | -1 | 1.81673e-06 | 7.67 | 21023 | -1 | 3.06e-06 | 18.48 | 21007 | -1 | 0.00025 | 53.231
7784 | -1 | 3.84723e-06 | 9.64 | 7784 | -1 | 2.95359e-06 | 8.06 | 21023 | -1 | 3.85e-06 | 19.28 | 21007 | -1 | 0.000444 | 63.048
7784 | -1 | 4.46837e-06 | 10 | 7784 | -1 | 3.60833e-06 | 8.57 | 21023 | -1 | 4.47e-06 | 20 | 21007 | -1 | 0.00087 | 71.588
7784 | -1 | 4.83153e-06 | 10.34 | 7784 | -1 | 4.41604e-06 | 8.98 | 21023 | -1 | 4.83e-06 | 20.68 | 21007 | -1 | 0.00167 | 79.281
7784 | -1 | 5.19676e-06 | 10.72 | 7784 | -1 | 5.03084e-06 | 10.4 | 21023 | -1 | 5.2e-06 | 21.44 | 21007 | -1 | 0.0025 | 86.366
7784 | -1 | 6.03624e-06 | 11.05 | 7784 | -1 | 6.57855e-06 | 10.69 | 21023 | -1 | 6.04e-06 | 22.1 | 21007 | -1 | 0.00333 | 92.997
7784 | -1 | 7.22236e-06 | 11.4 | 7784 | -1 | 7.79236e-06 | 9.31 | 21023 | -1 | 7.22e-06 | 22.8 | 21007 | -1 | 0.005 | 105.287
7784 | -1 | 7.91862e-06 | 11.86 | 7784 | -1 | 7.8576e-06 | 11.01 | 21023 | -1 | 7.92e-06 | 23.72 | 21007 | -1 | 3.1e-05 | 34.337
7784 | -1 | 1.05592e-05 | 12.07 | 7784 | -1 | 8.19237e-06 | 11.49 | 21023 | -1 | 1.06e-05 | 24.14 | 21007 | -1 | 0.000103 | 44.359
7784 | -1 | 1.198966e-05 | 12.45 | 7784 | -1 | 8.89085e-06 | 11.82 | 21023 | -1 | 1.2e-05 | 24.9 | 21007 | -1 | 0.00025 | 52.54
7784 | -1 | 3.253526e-05 | 16.77 | 7784 | -1 | 9.86988e-06 | 12.22 | 21023 | -1 | 3.25e-05 | 33.54 | 21007 | -1 | 0.000385 | 59.657
7784 | -1 | 3.837204e-05 | 17.94 | 7784 | -1 | 1.10527e-05 | 12.54 | 21023 | -1 | 4.28e-05 | 34.34 | 21007 | -1 | 0.000714 | 66.067
7784 | -1 | 4.278026e-05 | 17.17 | 7784 | -1 | 1.247138e-05 | 9.83 | 21023 | -1 | 4.55e-05 | 35.16 | 21007 | -1 | 0.001 | 71.972
7784 | -1 | 4.554173e-05 | 17.58 | 7784 | -1 | 3.19151e-05 | 16.7 | 21023 | -1 | 3.84e-05 | 35.88 | 21007 | -1 | 0.00167 | 77.498
7784 | -1 | 4.672521e-05 | 18.36 | 7784 | -1 | 3.623971e-05 | 17.54 | 21023 | -1 | 4.67e-05 | 36.72 | 21007 | -1 | 0.0025 | 82.732
7784 | -1 | 4.720553e-05 | 18.74 | 7784 | -1 | 4.101436e-05 | 17.03 | 21023 | -1 | 4.72e-05 | 37.48 | 21007 | -1 | 0.00143 | 87.739
7784 | -1 | 6.338202e-05 | 19.22 | 7784 | -1 | 4.763938e-05 | 17.79 | 21023 | -1 | 6.34e-05 | 38.44 | 21007 | -1 | 2.07e-05 | 27.469
7784 | -1 | 6.818425e-05 | 19.67 | 7784 | -1 | 5.650226e-05 | 18.78 | 21023 | -1 | 6.82e-05 | 39.34 | 21007 | -1 | 4.26e-05 | 35.487
7784 | -1 | 0.00030158443 | 26.87 | 7784 | -1 | 7.198945e-05 | 18.25 | 21023 | -1 | 0.000302 | 53.74 | 21007 | -1 | 7.75e-05 | 42.032
7784 | -1 | 0.00056875369 | 29.04 | 7784 | -1 | 7.637424e-05 | 19.18 | 21023 | -1 | 0.000569 | 58.08 | 21007 | -1 | 0.000139 | 47.726
7784 | -1 | 0.0005899758 | 29.09 | 7784 | -1 | 9.883325e-05 | 19.78 | 21023 | -1 | 0.00059 | 58.18 | 21007 | -1 | 0.000238 | 52.854
7784 | -1 | 0.00066740898 | 30.59 | 7784 | -1 | 0.00041001107 | 26.87 | 21023 | -1 | 0.000667 | 61.18 | 21007 | -1 | 0.000333 | 57.577
7784 | -1 | 0.00098457432 | 31.68 | 7784 | -1 | 0.00090571371 | 29.3 | 21023 | -1 | 0.000985 | 63.36 | 21007 | -1 | 0.000625 | 61.998
7784 | -1 | 0.00262949429 | 37.66 | 7784 | -1 | 0.00092493295 | 28.12 | 21023 | -1 | 0.00263 | 75.32 | 21007 | -1 | 0.000714 | 66.186
7784 | -1 | 0.00685986457 | 41.22 | 7784 | -1 | 0.00128093525 | 30.49 | 21023 | -1 | 0.00686 | 82.44 | 21007 | -1 | 0.002 | 70.191
|  |  |  | 7784 | -1 | 0.00135425327 | 31.78 | 21023 | -1 | 1.41e-06 | 14.42 | 21007 | -1 | 1.25e-05 | 20.602
|  |  |  | 7784 | -1 | 0.00267551467 | 36.97 | 21023 | -1 | 1.82e-06 | 15.34 | 21007 | -1 | 2.22e-05 | 26.615
|  |  |  | 7784 | -1 | 0.00843234733 | 40.79 | 21023 | -1 | 2.95e-06 | 16.12 | 21007 | -1 | 3.57e-05 | 31.524
[8 empty] | 21023 | -1 | 3.61e-06 | 17.14 | 21007 | -1 | 5e-05 | 35.794
[8 empty] | 21023 | -1 | 4.42e-06 | 17.96 | 21007 | -1 | 6.54e-05 | 39.64
[8 empty] | 21023 | -1 | 7.79e-06 | 18.62 | 21007 | -1 | 9.35e-05 | 43.183
[8 empty] | 21023 | -1 | 1.25e-05 | 19.66 | 21007 | -1 | 0.000125 | 46.499
[8 empty] | 21023 | -1 | 5.03e-06 | 20.8 | 21007 | -1 | 0.000167 | 49.64
[8 empty] | 21023 | -1 | 6.58e-06 | 21.38 | 21007 | -1 | 0.000189 | 52.644
[8 empty] | 21023 | -1 | 7.86e-06 | 22.02 | 21007 | -1 | 0.00023 | 56.954
[8 empty] | 21023 | -1 | 8.19e-06 | 22.98 | 21007 | -1 | 0.000333 | 62.445
[8 empty] | 21023 | -1 | 8.89e-06 | 23.64 | 21007 | -1 | 3.33e-06 | 13.735
[8 empty] | 21023 | -1 | 9.87e-06 | 24.44 | 21007 | -1 | 7.25e-06 | 17.744
[8 empty] | 21023 | -1 | 1.11e-05 | 25.08 | 21007 | -1 | 1.22e-05 | 21.016
[8 empty] | 21023 | -1 | 3.19e-05 | 33.4 | 21007 | -1 | 1.64e-05 | 23.863
[8 empty] | 21023 | -1 | 4.1e-05 | 34.06 | 21007 | -1 | 1.89e-05 | 26.427
[8 empty] | 21023 | -1 | 3.62e-05 | 35.08 | 21007 | -1 | 2.56e-05 | 28.789
[8 empty] | 21023 | -1 | 4.76e-05 | 35.58 | 21007 | -1 | 2.7e-05 | 30.999
[8 empty] | 21023 | -1 | 7.2e-05 | 36.5 | 21007 | -1 | 3.33e-05 | 33.093
[8 empty] | 21023 | -1 | 5.65e-05 | 37.56 | 21007 | -1 | 3.57e-05 | 35.096
[8 empty] | 21023 | -1 | 7.64e-05 | 38.36 | 21007 | -1 | 4.65e-05 | 37.969
[8 empty] | 21023 | -1 | 9.88e-05 | 39.56 | 21007 | -1 | 6.9e-05 | 41.63
[8 empty] | 21023 | -1 | 0.00041 | 53.74 | 21007 | -1 | 2.03e-07 | 6.867
[8 empty] | 21023 | -1 | 0.000925 | 56.24 | 21007 | -1 | 3.6e-07 | 8.872
[8 empty] | 21023 | -1 | 0.000906 | 58.6 | 21007 | -1 | 1.03e-06 | 10.508
[8 empty] | 21023 | -1 | 0.00128 | 60.98 | 21007 | -1 | 1.89e-06 | 11.931
[8 empty] | 21023 | -1 | 0.00135 | 63.56 | 21007 | -1 | 2.5e-06 | 13.213
[8 empty] | 21023 | -1 | 0.00268 | 73.94 | 21007 | -1 | 4e-06 | 14.394
[8 empty] | 21023 | -1 | 0.00843 | 81.58 | 21007 | -1 | 4.55e-06 | 15.5
[12 empty] | 21007 | -1 | 7.69e-06 | 16.547
[12 empty] | 21007 | -1 | 5e-06 | 17.548
[12 empty] | 21007 | -1 | 8e-06 | 18.985
[12 empty] | 21007 | -1 | 1.11e-05 | 20.815
[12 empty] | 21007 | -1 | 1.33e-05 | 22.585
[12 empty] | 21007 | -1 | 1.67e-05 | 24.325
[12 empty] | 21007 | -1 | 2e-05 | 26.062
[12 empty] | 21007 | -1 | 2.22e-05 | 28.707

## RMinus0pt7
31
ID | R | da/dN | DK
21007 | -0.7 | 7.27e-05 | 34.337
21007 | -0.7 | 0.00019 | 44.359
21007 | -0.7 | 0.000385 | 52.54
21007 | -0.7 | 0.000625 | 59.657
21007 | -0.7 | 0.00111 | 66.067
21007 | -0.7 | 0.00154 | 71.972
21007 | -0.7 | 0.002 | 77.498
21007 | -0.7 | 0.00222 | 82.732
21007 | -0.7 | 0.00333 | 87.739
21007 | -0.7 | 0.005 | 94.923
21007 | -0.7 | 1.69e-05 | 20.602
21007 | -0.7 | 3.85e-05 | 26.615
21007 | -0.7 | 5.88e-05 | 31.524
21007 | -0.7 | 9.09e-05 | 35.794
21007 | -0.7 | 0.00012 | 39.64
21007 | -0.7 | 0.000175 | 43.183
21007 | -0.7 | 0.0002 | 46.499
21007 | -0.7 | 0.000333 | 49.64
21007 | -0.7 | 0.000357 | 52.644
21007 | -0.7 | 0.000625 | 56.954
21007 | -0.7 | 0.000769 | 62.445
21007 | -0.7 | 8.77e-06 | 17.168
21007 | -0.7 | 1.85e-05 | 22.179
21007 | -0.7 | 3.03e-05 | 26.27
21007 | -0.7 | 4.76e-05 | 29.829
21007 | -0.7 | 6.25e-05 | 33.034
21007 | -0.7 | 0.000125 | 38.749
21007 | -0.7 | 0.000167 | 41.366
21007 | -0.7 | 0.0002 | 43.87
21007 | -0.7 | 0.000286 | 47.462
21007 | -0.7 | 0.000667 | 52.037

## RMinus0pt5
31 |  |  |  | 40 |  |  |  | 56 |  |  |  | 58 |  |  |  | 107 |  |  |  | 142 |  |  |  | 145 |  |  |  | 221
ID | R | da/dN | DK | ID | R | da/dN | DK | ID | R | da/dN | DK | ID | R | da/dN | DK | ID | R | da/dN | DK | ID | R | da/dN | DK | ID | R | da/dN | DK | ID | R | da/dN | DK
9825 | -0.5 | 3.75e-06 | 10.184 | 8265 | -0.5 | 6.73e-06 | 10.852 | 9468 | -0.5 | 2e-06 | 3.928 | 9469 | -0.5 | 1.477e-08 | 1.1596 | 9468 | -0.5 | 1.253e-08 | 1.8227 | 20302 | -0.5 | 1.0134e-07 | 2.54374 | 20302 | -0.5 | 1.4963e-07 | 2.98706 | 21019 | -0.5 | 2.4e-07 | 2.4461
9825 | -0.5 | 4.46e-06 | 11.079 | 8265 | -0.5 | 8.85e-06 | 11.728 | 9468 | -0.5 | 1.59999e-06 | 4.1169 | 9469 | -0.5 | 3.4e-08 | 1.1619 | 9468 | -0.5 | 1.556e-08 | 1.8128 | 20302 | -0.5 | 1.1999e-07 | 2.56201 | 20302 | -0.5 | 1.4915e-07 | 3.01751 | 21019 | -0.5 | 4.6e-07 | 2.2942
9825 | -0.5 | 5e-06 | 11.93 | 8265 | -0.5 | 9.59e-06 | 12.496 | 9468 | -0.5 | 1.6e-06 | 4.3526 | 9469 | -0.5 | 4.051e-08 | 1.1575 | 9468 | -0.5 | 3.005e-08 | 1.8322 | 20302 | -0.5 | 1.3899e-07 | 2.58596 | 20302 | -0.5 | 1.542e-07 | 3.05946 | 21019 | -0.5 | 3.3e-07 | 2.2818
9825 | -0.5 | 6.18e-06 | 12.775 | 8265 | -0.5 | 1.15e-05 | 13.266 | 9468 | -0.5 | 1.75e-06 | 4.2294 | 9469 | -0.5 | 6.95e-08 | 1.1712 | 9468 | -0.5 | 4.51e-08 | 1.8397 | 20302 | -0.5 | 1.3694e-07 | 2.61181 | 20302 | -0.5 | 1.5773e-07 | 3.10329 | 21019 | -0.5 | 2.7e-07 | 2.2417
9825 | -0.5 | 7.27e-06 | 13.824 | 8265 | -0.5 | 1.28e-05 | 14.129 | 9468 | -0.5 | 1.175e-06 | 4.3886 | 9469 | -0.5 | 1.0875e-07 | 1.1921 | 9468 | -0.5 | 8.847e-08 | 1.8805 | 20302 | -0.5 | 1.2762e-07 | 2.63631 | 20302 | -0.5 | 1.5992e-07 | 3.14753 | 21019 | -0.5 | 3.2e-07 | 2.1943
9825 | -0.5 | 8.8e-06 | 14.889 | 8265 | -0.5 | 1.49e-05 | 14.991 | 9468 | -0.5 | 5.75e-07 | 4.5942 | 9469 | -0.5 | 1.385e-07 | 1.2238 | 9468 | -0.5 | 9.624e-08 | 1.9278 | 20302 | -0.5 | 1.2913e-07 | 2.66166 | 20302 | -0.5 | 1.6494e-07 | 3.19102 | 21019 | -0.5 | 3.1e-07 | 2.1444
9825 | -0.5 | 9.98e-06 | 15.947 | 8265 | -0.5 | 1.56e-05 | 15.784 | 9468 | -0.5 | 1e-06 | 4.5184 | 9469 | -0.5 | 1.4975e-07 | 1.2597 | 9468 | -0.5 | 9.683e-08 | 1.9143 | 20302 | -0.5 | 1.4483e-07 | 2.6868 | 20302 | -0.5 | 1.6669e-07 | 3.23342 | 21019 | -0.5 | 3.3e-07 | 2.089
9825 | -0.5 | 1.11e-05 | 16.876 | 8265 | -0.5 | 1.73e-05 | 16.574 | 9468 | -0.5 | 8e-07 | 4.7116 | 9469 | -0.5 | 1.675e-07 | 1.2943 | 9468 | -0.5 | 8.5e-08 | 2.1012 | 20302 | -0.5 | 1.5228e-07 | 2.7114 | 20302 | -0.5 | 1.6588e-07 | 3.27604 | 21019 | -0.5 | 5.1e-07 | 1.9858
9825 | -0.5 | 1.16e-05 | 17.855 | 8265 | -0.5 | 1.97e-05 | 17.362 | 9468 | -0.5 | 1.0625e-06 | 4.5726 | 9469 | -0.5 | 1.9719e-07 | 1.335 | 9468 | -0.5 | 9.5e-08 | 2.084 | 20302 | -0.5 | 1.5162e-07 | 2.73658 | 20302 | -0.5 | 1.6651e-07 | 3.31884 | 21019 | -0.5 | 6e-08 | 2.0271
9825 | -0.5 | 1.63e-05 | 18.883 | 8265 | -0.5 | 2.15e-05 | 18.206 | 9468 | -0.5 | 6.1842e-07 | 4.7884 | 9469 | -0.5 | 2.1625e-07 | 1.4193 | 9468 | -0.5 | 3e-08 | 1.9681 | 20302 | -0.5 | 1.5607e-07 | 2.76149 | 20302 | -0.5 | 1.7047e-07 | 3.36028 | 21019 | -0.5 | 1.5e-07 | 2.0423
9825 | -0.5 | 1.69e-05 | 20.006 | 8265 | -0.5 | 2.39e-05 | 19.067 | 9468 | -0.5 | 6.75e-07 | 4.8233 | 9469 | -0.5 | 2.2012e-07 | 1.3878 | 9468 | -0.5 | 5.5e-08 | 1.9759 | 20302 | -0.5 | 1.6454e-07 | 2.78653 | 20302 | -0.5 | 1.7795e-07 | 3.40202 | 21019 | -0.5 | 2.5e-07 | 1.9526
9825 | -0.5 | 2.02e-05 | 21.201 | 8265 | -0.5 | 2.4e-05 | 19.934 | 9468 | -0.5 | 6e-07 | 4.8728 | 9469 | -0.5 | 1.022e-08 | 1.2478 | 9468 | -0.5 | 9.5e-08 | 1.9566 | 20302 | -0.5 | 1.698e-07 | 2.81147 | 20302 | -0.5 | 1.84e-07 | 3.44286 | 21019 | -0.5 | 2.4e-07 | 1.9855
9825 | -0.5 | 2.14e-05 | 22.416 | 8265 | -0.5 | 3.04e-05 | 20.756 | 9468 | -0.5 | 6.875e-07 | 4.9069 | 9469 | -0.5 | 1.395e-08 | 1.2487 | 9468 | -0.5 | 1.0545e-07 | 2.2737 | 20302 | -0.5 | 1.6347e-07 | 2.83698 | 20302 | -0.5 | 1.8703e-07 | 3.48323 | 21019 | -0.5 | 1.7e-07 | 1.8908
9825 | -0.5 | 1.13e-05 | 18.141 | 8265 | -0.5 | 2.95e-05 | 21.741 | 9468 | -0.5 | 6e-07 | 4.9652 | 9469 | -0.5 | 1.8e-08 | 1.2468 | 9468 | -0.5 | 1.0975e-07 | 2.2497 | 20302 | -0.5 | 1.5426e-07 | 2.86209 | 20302 | -0.5 | 1.9656e-07 | 3.52439 | 21019 | -0.5 | 1.7e-07 | 1.7985
9825 | -0.5 | 1.53e-05 | 19.315 | 8265 | -0.5 | 3.47e-05 | 22.774 | 9468 | -0.5 | 7.75e-07 | 5.0307 | 9469 | -0.5 | 3.885e-08 | 1.2525 | 9468 | -0.5 | 1.1075e-07 | 2.2848 | 20302 | -0.5 | 1.5364e-07 | 2.88721 | 20302 | -0.5 | 2.0375e-07 | 3.56461 | 21019 | -0.5 | 2.1e-07 | 1.7154
9825 | -0.5 | 1.82e-05 | 20.873 | 8265 | -0.5 | 2.97e-05 | 23.763 | 9468 | -0.5 | 5e-07 | 5.1243 | 9469 | -0.5 | 4.6e-08 | 1.2453 | 9468 | -0.5 | 8e-08 | 2.4549 | 20302 | -0.5 | 1.6011e-07 | 2.91254 | 20302 | -0.5 | 1.993e-07 | 3.60567 | 21019 | -0.5 | 1.35e-07 | 1.6875
9825 | -0.5 | 2.17e-05 | 22.468 | 8265 | -0.5 | 3.2e-05 | 24.851 | 9468 | -0.5 | 5.75e-07 | 5.2032 | 9469 | -0.5 | 7.468e-08 | 1.267 | 9468 | -0.5 | 1.25e-07 | 2.4735 | 20302 | -0.5 | 1.6261e-07 | 2.93728 | 20302 | -0.5 | 1.9984e-07 | 3.64627 | 21019 | -0.5 | 1.5e-07 | 1.6507
9825 | -0.5 | 2.55e-05 | 24.013 | 8265 | -0.5 | 3e-05 | 25.994 | 9468 | -0.5 | 5.6667e-07 | 5.247 | 9469 | -0.5 | 8.188e-08 | 1.8118 | 9468 | -0.5 | 9.5e-08 | 2.6277 | 20302 | -0.5 | 1.6195e-07 | 2.96234 | 20302 | -0.5 | 2.0515e-07 | 3.68633 | 21019 | -0.5 | 1.8e-07 | 1.6137
9825 | -0.5 | 2.87e-05 | 25.509 | 8265 | -0.5 | 3.44e-05 | 27.357 | 9468 | -0.5 | 8.8333e-07 | 5.1431 | 9469 | -0.5 | 3e-08 | 1.2973 | 9468 | -0.5 | 1.5e-07 | 2.5983 | 20302 | -0.5 | 1.6914e-07 | 2.98728 | 20302 | -0.5 | 2.1094e-07 | 3.72696 | 21019 | -0.5 | 1.2e-07 | 1.6419
9825 | -0.5 | 3.59e-05 | 27.036 | 8265 | -0.5 | 3.8e-05 | 28.724 | 9468 | -0.5 | 7.8333e-07 | 5.2052 | 9469 | -0.5 | 5e-08 | 1.2919 | 9468 | -0.5 | 4.5e-08 | 2.1206 | 20302 | -0.5 | 1.7913e-07 | 3.01233 | 20302 | -0.5 | 2.165e-07 | 3.76576 | 21019 | -0.5 | 1.25e-07 | 1.528
9825 | -0.5 | 3.14e-05 | 28.65 | 8265 | -0.5 | 4.53e-05 | 30.068 | 9468 | -0.5 | 6.5e-07 | 5.2802 | 9469 | -0.5 | 9e-08 | 1.2826 | 9468 | -0.5 | 7e-08 | 2.1092 | 20302 | -0.5 | 1.8257e-07 | 3.03752 | 20302 | -0.5 | 2.1998e-07 | 3.80542 | 21019 | -0.5 | 4e-08 | 1.5422
9825 | -0.5 | 3.93e-05 | 30.478 | 8265 | -0.5 | 1.4e-05 | 17.238 | 9468 | -0.5 | 6.5e-07 | 5.434 | 9469 | -0.5 | 1.625e-07 | 2.0153 | 9468 | -0.5 | 9.5e-08 | 2.0928 | 20302 | -0.5 | 1.8523e-07 | 3.06247 | 20302 | -0.5 | 2.2207e-07 | 3.84391 | 21019 | -0.5 | 1.15e-07 | 1.4848
9825 | -0.5 | 4.48e-05 | 32.303 | 8265 | -0.5 | 2.01e-05 | 18.727 | 9468 | -0.5 | 7.8333e-07 | 5.3285 | 9469 | -0.5 | 1.5e-08 | 1.345 | 9468 | -0.5 | 1.2e-07 | 2.8084 | 20302 | -0.5 | 1.8426e-07 | 3.08713 | 20302 | -0.5 | 2.2563e-07 | 3.88323 | 21019 | -0.5 | 1.3e-07 | 1.5049
9825 | -0.5 | 4.98e-05 | 34.216 | 8265 | -0.5 | 2.61e-05 | 20.181 | 9468 | -0.5 | 8.6667e-07 | 5.3735 | 9469 | -0.5 | 4e-08 | 1.3489 | 9468 | -0.5 | 1.3e-07 | 2.776 | 20302 | -0.5 | 1.8354e-07 | 3.11258 | 20302 | -0.5 | 2.3403e-07 | 3.9232 | 21019 | -0.5 | 1.65e-07 | 1.3834
9825 | -0.5 | 7.19e-05 | 36.487 | 8265 | -0.5 | 2.96e-05 | 21.636 | 9468 | -0.5 | 1.2e-06 | 5.4651 | 9469 | -0.5 | 1.05e-07 | 1.3366 | 9468 | -0.5 | 1.6e-07 | 2.739 | 20302 | -0.5 | 1.8524e-07 | 3.13758 | 20302 | -0.5 | 2.3875e-07 | 3.96209 | 21019 | -0.5 | 5e-08 | 1.3994
9825 | -0.5 | 8.7e-05 | 38.925 | 8265 | -0.5 | 3.1e-05 | 23.031 | 9468 | -0.5 | 9.25e-07 | 5.614 | 9469 | -0.5 | 5e-08 | 1.3994 | 9468 | -0.5 | 5.5e-08 | 2.2513 | 20302 | -0.5 | 1.8636e-07 | 3.16334 | 20302 | -0.5 | 2.3909e-07 | 4.0017 | 21019 | -0.5 | 1.05e-07 | 1.3366
9825 | -0.5 | 0.000126 | 41.952 | 8265 | -0.5 | 2.8e-05 | 24.366 | 9468 | -0.5 | 1.45e-06 | 5.5296 | 9469 | -0.5 | 1.65e-07 | 1.3834 | 9468 | -0.5 | 8e-08 | 2.2369 | 20302 | -0.5 | 1.9229e-07 | 3.18908 | 20302 | -0.5 | 2.4156e-07 | 4.04089 | 21019 | -0.5 | 1.5e-08 | 1.345
9825 | -0.5 | 0.000178 | 44.701 | 8265 | -0.5 | 3.51e-05 | 25.87 | 9468 | -0.5 | 1.05e-06 | 5.705 | 9469 | -0.5 | 1.15e-07 | 1.4848 | 9468 | -0.5 | 1.2e-07 | 3.0045 | 20302 | -0.5 | 1.9544e-07 | 3.21425 | 20302 | -0.5 | 2.4983e-07 | 4.08001 | 21019 | -0.5 | 4e-08 | 1.3489
9825 | -0.5 | 0.000281 | 46.913 | 8265 | -0.5 | 3.18e-05 | 27.301 | 9468 | -0.5 | 1.35e-06 | 5.5796 | 9469 | -0.5 | 1.3e-07 | 1.5049 | 9468 | -0.5 | 1.3e-07 | 3.0398 | 20302 | -0.5 | 1.9596e-07 | 3.23936 | 20302 | -0.5 | 2.5914e-07 | 4.11908 | 21019 | -0.5 | 9e-08 | 1.2826
9825 | -0.5 | 0.000361 | 49.6 | 8265 | -0.5 | 3.91e-05 | 28.619 | 9468 | -0.5 | 1.75e-06 | 5.6628 | 9469 | -0.5 | 4e-08 | 1.5422 | 9468 | -0.5 | 1.3e-07 | 3.1956 | 20302 | -0.5 | 1.9836e-07 | 3.26494 | 20302 | -0.5 | 2.6544e-07 | 4.15818 | 21019 | -0.5 | 5e-08 | 1.2919
9825 | -0.5 | 0.000729 | 54.199 | 8265 | -0.5 | 4.93e-05 | 29.956 | 9468 | -0.5 | 1.55e-06 | 5.8266 | 9469 | -0.5 | 1.25e-07 | 1.528 | 9468 | -0.5 | 1.6e-07 | 3.2397 | 20302 | -0.5 | 1.9828e-07 | 3.29038 | 20302 | -0.5 | 2.7026e-07 | 4.19692 | 21019 | -0.5 | 3e-08 | 1.2973
|  |  |  | 8265 | -0.5 | 5.89e-05 | 31.203 | 9468 | -0.5 | 1.95e-06 | 5.7309 | 9469 | -0.5 | 1.2e-07 | 1.6419 | 9468 | -0.5 | 1.4e-07 | 3.4029 | 20302 | -0.5 | 1.9499e-07 | 3.3158 | 20302 | -0.5 | 2.7529e-07 | 4.23532 | 21019 | -0.5 | 4.6e-08 | 1.2453
|  |  |  | 8265 | -0.5 | 6.34e-05 | 32.756 | 9468 | -0.5 | 1.5e-06 | 5.9025 | 9469 | -0.5 | 1.8e-07 | 1.6137 | 9468 | -0.5 | 2.1e-07 | 3.4605 | 20302 | -0.5 | 1.9838e-07 | 3.34198 | 20302 | -0.5 | 2.7651e-07 | 4.27444 | 21019 | -0.5 | 1.8e-08 | 1.2468
|  |  |  | 8265 | -0.5 | 7.53e-05 | 34.432 | 9468 | -0.5 | 1.85e-06 | 5.8081 | 9469 | -0.5 | 1.5e-07 | 1.6507 | 9468 | -0.5 | 7.5e-08 | 2.3913 | 20302 | -0.5 | 2.0743e-07 | 3.36781 | 20302 | -0.5 | 2.8219e-07 | 4.31343 | 21019 | -0.5 | 1.4e-08 | 1.2487
|  |  |  | 8265 | -0.5 | 0.000102 | 36.28 | 9468 | -0.5 | 2.05e-06 | 6.0041 | 9469 | -0.5 | 1.35e-07 | 1.6875 | 9468 | -0.5 | 9e-08 | 2.3726 | 20302 | -0.5 | 2.0649e-07 | 3.39402 | 20302 | -0.5 | 2.9361e-07 | 4.35169 | 21019 | -0.5 | 1.02e-08 | 1.2478
|  |  |  | 8265 | -0.5 | 0.00013 | 38.144 | 9468 | -0.5 | 2.35e-06 | 5.8753 | 9469 | -0.5 | 2.1e-07 | 1.7154 | 9468 | -0.5 | 1.6e-07 | 3.677 | 20302 | -0.5 | 2.0694e-07 | 3.42075 | 20302 | -0.5 | 3.1121e-07 | 4.392 | 21019 | -0.5 | 3.89e-08 | 1.2525
|  |  |  | 8265 | -0.5 | 0.000174 | 40.242 | 9468 | -0.5 | 2.25e-06 | 5.9219 | 9469 | -0.5 | 1.7e-07 | 1.7985 | 9468 | -0.5 | 2e-07 | 3.7422 | 20302 | -0.5 | 2.1936e-07 | 3.44662 | 20302 | -0.5 | 3.2177e-07 | 4.42962 | 21019 | -0.5 | 7.47e-08 | 1.267
|  |  |  | 8265 | -0.5 | 0.00029 | 42.959 | 9468 | -0.5 | 1.55e-06 | 6.1095 | 9469 | -0.5 | 1.7e-07 | 1.8908 | 9468 | -0.5 | 1e-07 | 2.519 | 20302 | -0.5 | 2.2806e-07 | 3.47247 | 20302 | -0.5 | 3.1967e-07 | 4.46884 | 21019 | -0.5 | 4.05e-08 | 1.1575
|  |  |  | 8265 | -0.5 | 0.000394 | 45.468 | 9468 | -0.5 | 3.15e-06 | 5.9624 | 9469 | -0.5 | 2.4e-07 | 1.9855 | 9468 | -0.5 | 1.3e-07 | 2.4912 | 20302 | -0.5 | 2.2859e-07 | 3.49865 | 20302 | -0.5 | 3.1674e-07 | 4.50763 | 21019 | -0.5 | 1.48e-08 | 1.1596
|  |  |  | 8265 | -0.5 | 0.000503 | 47.796 | 9468 | -0.5 | 2.8e-06 | 6.3427 | 9469 | -0.5 | 2.5e-07 | 1.9526 | 9468 | -0.5 | 2e-07 | 3.9965 | 20302 | -0.5 | 2.2803e-07 | 3.52418 | 20302 | -0.5 | 3.1868e-07 | 4.54624 | 21019 | -0.5 | 3.4e-08 | 1.1619
[8 empty] | 9468 | -0.5 | 2.7e-06 | 6.3843 | 9469 | -0.5 | 6e-08 | 2.0271 | 9468 | -0.5 | 2.25e-07 | 4.0824 | 20302 | -0.5 | 2.3045e-07 | 3.55092 | 20302 | -0.5 | 3.3896e-07 | 4.58587 | 21019 | -0.5 | 6.95e-08 | 1.1712
[8 empty] | 9468 | -0.5 | 3.05e-06 | 6.402 | 9469 | -0.5 | 1.5e-07 | 2.0423 | 9468 | -0.5 | 2.15e-07 | 4.3902 | 20302 | -0.5 | 2.3924e-07 | 3.57777 | 20302 | -0.5 | 3.5732e-07 | 4.625 | 21019 | -0.5 | 1.09e-07 | 1.1921
[8 empty] | 9468 | -0.5 | 2e-06 | 6.506 | 9469 | -0.5 | 5.1e-07 | 1.9858 | 9468 | -0.5 | 3.1e-07 | 4.4748 | 20302 | -0.5 | 2.4613e-07 | 3.60402 | 20302 | -0.5 | 3.6304e-07 | 4.66363 | 21019 | -0.5 | 1.39e-07 | 1.2238
[8 empty] | 9468 | -0.5 | 2.6e-06 | 6.4608 | 9469 | -0.5 | 3.3e-07 | 2.089 | 9468 | -0.5 | 7.5e-08 | 2.655 | 20302 | -0.5 | 2.4415e-07 | 3.63101 | 20302 | -0.5 | 3.7531e-07 | 4.70282 | 21019 | -0.5 | 1.5e-07 | 1.2597
[8 empty] | 9468 | -0.5 | 2.80001e-06 | 6.6214 | 9469 | -0.5 | 3.1e-07 | 2.1444 | 9468 | -0.5 | 1.2857e-07 | 2.6337 | 20302 | -0.5 | 2.4398e-07 | 3.65777 | 20302 | -0.5 | 3.9245e-07 | 4.7423 | 21019 | -0.5 | 1.68e-07 | 1.2943
[8 empty] | 9468 | -0.5 | 3.3e-06 | 6.4366 | 9469 | -0.5 | 3.2e-07 | 2.1943 | 9468 | -0.5 | 2.1e-07 | 4.6759 | 20302 | -0.5 | 2.5281e-07 | 3.68414 | 20302 | -0.5 | 4.0581e-07 | 4.78249 | 21019 | -0.5 | 1.97e-07 | 1.335
[8 empty] | 9468 | -0.5 | 2.95e-06 | 6.4405 | 9469 | -0.5 | 2.7e-07 | 2.2417 | 9468 | -0.5 | 1.05e-07 | 2.7467 | 20302 | -0.5 | 2.6308e-07 | 3.71192 | 20302 | -0.5 | 4.2447e-07 | 4.82267 | 21019 | -0.5 | 2.2e-07 | 1.3878
[8 empty] | 9468 | -0.5 | 2.9e-06 | 6.4167 | 9469 | -0.5 | 3.3e-07 | 2.2818 | 9468 | -0.5 | 1.3e-07 | 2.7238 | 20302 | -0.5 | 2.6131e-07 | 3.73881 | 20302 | -0.5 | 4.4532e-07 | 4.86299 | 21019 | -0.5 | 2.16e-07 | 1.4193
[8 empty] | 9468 | -0.5 | 3.2e-06 | 6.1939 | 9469 | -0.5 | 4.6e-07 | 2.2942 | 9468 | -0.5 | 3e-07 | 4.9035 | 20302 | -0.5 | 2.6291e-07 | 3.76595 | 20302 | -0.5 | 4.565e-07 | 4.90194 | 21019 | -0.5 | 8.19e-08 | 1.8118
[8 empty] | 9468 | -0.5 | 3.15e-06 | 6.1587 | 9469 | -0.5 | 2.4e-07 | 2.4461 | 9468 | -0.5 | 3.5e-07 | 5.2845 | 20302 | -0.5 | 2.7881e-07 | 3.79343 | 20302 | -0.5 | 4.7499e-07 | 4.94124 | 21019 | -0.5 | 1.63e-07 | 2.0153
[8 empty] | 9468 | -0.5 | 2.25e-06 | 6.2554 | 9469 | -0.5 | 2.8e-07 | 2.3798 | 9468 | -0.5 | 1.1e-07 | 2.837 | 20302 | -0.5 | 2.8257e-07 | 3.82034 | 20302 | -0.5 | 5.1464e-07 | 4.98187 | 21019 | -0.5 | 3.1e-07 | 2.4365
[8 empty] | 9468 | -0.5 | 3.3e-06 | 5.8807 | 9469 | -0.5 | 4.4e-07 | 2.4148 | 9468 | -0.5 | 1.75e-07 | 2.8598 | 20302 | -0.5 | 2.8578e-07 | 3.84828 | 20302 | -0.5 | 5.5611e-07 | 5.02191 | 21019 | -0.5 | 4.4e-07 | 2.3827
[8 empty] | 9468 | -0.5 | 1.85e-06 | 5.0764 | 9469 | -0.5 | 4.5e-07 | 2.4094 | 9468 | -0.5 | 7.3e-07 | 5.7316 | 20302 | -0.5 | 2.9762e-07 | 3.87577 | 20302 | -0.5 | 6.033e-07 | 5.06288 | 21019 | -0.5 | 4.1e-07 | 2.4267
[8 empty] | 9468 | -0.5 | 2.25e-06 | 5.8862 | 9469 | -0.5 | 4.1e-07 | 2.4267 | 9468 | -0.5 | 1.1e-07 | 2.9482 | 20302 | -0.5 | 3.0486e-07 | 3.9035 | 20302 | -0.5 | 6.544e-07 | 5.10319 | 21019 | -0.5 | 4.5e-07 | 2.4094
[8 empty] | 9468 | -0.5 | 3.25e-07 | 4.3504 | 9469 | -0.5 | 4.4e-07 | 2.3827 | 9468 | -0.5 | 1.6667e-07 | 2.9714 | 20302 | -0.5 | 3.1539e-07 | 3.93173 | 20302 | -0.5 | 6.907e-07 | 5.14378 | 21019 | -0.5 | 4.4e-07 | 2.4148
[8 empty] | 9468 | -0.5 | 3.375e-07 | 4.589 | 9469 | -0.5 | 3e-07 | 2.2241 | 9468 | -0.5 | 1e-07 | 3.0587 | 20302 | -0.5 | 3.1601e-07 | 3.95953 | 20302 | -0.5 | 7.4141e-07 | 5.18414 | 21019 | -0.5 | 2.8e-07 | 2.3798
[12 empty] | 9469 | -0.5 | 3.1e-07 | 2.4365 | 9468 | -0.5 | 1.5833e-07 | 3.0798 | 20302 | -0.5 | 3.0991e-07 | 3.98828 | 20302 | -0.5 | 8.0581e-07 | 5.22508 | 21019 | -0.5 | 5e-08 | 2.1566
[12 empty] | 9469 | -0.5 | 5e-08 | 2.1566 | 9468 | -0.5 | 2.17e-06 | 6.7811 | 20302 | -0.5 | 3.1344e-07 | 4.01623 | 20302 | -0.5 | 8.7281e-07 | 5.26657 | 21019 | -0.5 | 3e-07 | 2.2241
[16 empty] | 9468 | -0.5 | 1.9167e-07 | 3.1358 | 20302 | -0.5 | 3.1774e-07 | 4.04409 | 20302 | -0.5 | 9.6377e-07 | 5.3078 | 21019 | -0.5 | 2.9e-06 | 6.4167
[16 empty] | 9468 | -0.5 | 1.6667e-07 | 3.1885 | 20302 | -0.5 | 3.3156e-07 | 4.07212 | 20302 | -0.5 | 1.0705e-06 | 5.34931 | 21019 | -0.5 | 2.95e-06 | 6.4405
[16 empty] | 9468 | -0.5 | 4e-06 | 7.8517 | 20302 | -0.5 | 3.5014e-07 | 4.10042 | 20302 | -0.5 | 1.1408e-06 | 5.39091 | 21019 | -0.5 | 3.3e-06 | 6.4366
[16 empty] | 9468 | -0.5 | 1.3125e-07 | 3.2856 | 20302 | -0.5 | 3.5451e-07 | 4.12845 | 20302 | -0.5 | 1.1886e-06 | 5.43213 | 21019 | -0.5 | 2.6e-06 | 6.4608
[16 empty] | 9468 | -0.5 | 1.9375e-07 | 3.2407 | 20302 | -0.5 | 3.6414e-07 | 4.15784 | 20302 | -0.5 | 1.2602e-06 | 5.47342 | 21019 | -0.5 | 2.8e-06 | 6.6214
[16 empty] | 9468 | -0.5 | 5.6e-06 | 8.9398 | 20302 | -0.5 | 3.7385e-07 | 4.18568 | 20302 | -0.5 | 1.3491e-06 | 5.51527 | 21019 | -0.5 | 2e-06 | 6.506
[16 empty] | 9468 | -0.5 | 1.9375e-07 | 3.3187 | 20302 | -0.5 | 3.8478e-07 | 4.21474 | 20302 | -0.5 | 1.4528e-06 | 5.55823 | 21019 | -0.5 | 3.05e-06 | 6.402
[16 empty] | 9468 | -0.5 | 6.6e-06 | 9.9571 | 20302 | -0.5 | 4.0344e-07 | 4.24351 | 20302 | -0.5 | 1.5705e-06 | 5.60036 | 21019 | -0.5 | 2.7e-06 | 6.3843
[16 empty] | 9468 | -0.5 | 1.875e-07 | 3.4126 | 20302 | -0.5 | 4.2806e-07 | 4.27288 | 20302 | -0.5 | 1.7032e-06 | 5.6432 | 21019 | -0.5 | 3.25e-07 | 4.3504
[16 empty] | 9468 | -0.5 | 1.625e-07 | 3.5476 | 20302 | -0.5 | 4.5038e-07 | 4.30202 | 20302 | -0.5 | 1.8249e-06 | 5.68585 | 21019 | -0.5 | 3.38e-07 | 4.589
[16 empty] | 9468 | -0.5 | 2.375e-07 | 3.5162 | 20302 | -0.5 | 4.508e-07 | 4.33122 | 20302 | -0.5 | 1.9466e-06 | 5.72818 | 21019 | -0.5 | 1.85e-06 | 5.0764
[16 empty] | 9468 | -0.5 | 1.25e-07 | 3.6228 | 20302 | -0.5 | 4.5539e-07 | 4.3601 | 20302 | -0.5 | 2.0479e-06 | 5.77158 | 21019 | -0.5 | 2.25e-06 | 5.8862
[16 empty] | 9468 | -0.5 | 1.75e-07 | 3.5984 | 20302 | -0.5 | 4.5695e-07 | 4.38885 | 20302 | -0.5 | 2.1371e-06 | 5.81509 | 21019 | -0.5 | 3.3e-06 | 5.8807
[16 empty] | 9468 | -0.5 | 1.6667e-07 | 3.678 | 20302 | -0.5 | 4.6962e-07 | 4.41856 | 20302 | -0.5 | 2.2746e-06 | 5.85862 | 21019 | -0.5 | 2.25e-06 | 6.2554
[16 empty] | 9468 | -0.5 | 1.75e-07 | 3.7035 | 20302 | -0.5 | 5.1949e-07 | 4.44809 | 20302 | -0.5 | 2.4199e-06 | 5.90275 | 21019 | -0.5 | 3.15e-06 | 6.1587
[16 empty] | 9468 | -0.5 | 1.1667e-07 | 3.7822 | 20302 | -0.5 | 5.6874e-07 | 4.47785 | 20302 | -0.5 | 2.5359e-06 | 5.94595 | 21019 | -0.5 | 3.2e-06 | 6.1939
[16 empty] | 9468 | -0.5 | 2e-07 | 3.7657 | 20302 | -0.5 | 5.8647e-07 | 4.50799 | 20302 | -0.5 | 2.6265e-06 | 5.98961 | 21019 | -0.5 | 1.95e-06 | 5.7309
[16 empty] | 9468 | -0.5 | 3.1667e-07 | 3.736 | 20302 | -0.5 | 5.7454e-07 | 4.53707 | 20302 | -0.5 | 2.7247e-06 | 6.03289 | 21019 | -0.5 | 1.55e-06 | 5.8266
[16 empty] | 9468 | -0.5 | 7.5e-08 | 3.9533 | 20302 | -0.5 | 5.8317e-07 | 4.56747 | 20302 | -0.5 | 2.8615e-06 | 6.0769 | 21019 | -0.5 | 1.75e-06 | 5.6628
[16 empty] | 9468 | -0.5 | 1.6667e-07 | 3.9687 | 20302 | -0.5 | 6.3111e-07 | 4.59709 | 20302 | -0.5 | 2.9462e-06 | 6.12201 | 21019 | -0.5 | 1.35e-06 | 5.5796
[16 empty] | 9468 | -0.5 | 3.25e-07 | 3.919 | 20302 | -0.5 | 6.657e-07 | 4.6275 | 20302 | -0.5 | 3.0444e-06 | 6.16715 | 21019 | -0.5 | 1.05e-06 | 5.705
[16 empty] | 9468 | -0.5 | 3.8333e-07 | 4.3757 | 20302 | -0.5 | 7.0288e-07 | 4.6577 | 20302 | -0.5 | 3.236e-06 | 6.21157 | 21019 | -0.5 | 1.45e-06 | 5.5296
[16 empty] | 9468 | -0.5 | 2.6667e-07 | 4.5774 | 20302 | -0.5 | 7.5723e-07 | 4.68842 | 20302 | -0.5 | 3.3612e-06 | 6.25703 | 21019 | -0.5 | 9.25e-07 | 5.614
[16 empty] | 9468 | -0.5 | 3.8333e-07 | 4.5215 | 20302 | -0.5 | 7.7974e-07 | 4.71778 | 20302 | -0.5 | 3.4175e-06 | 6.30211 | 21019 | -0.5 | 1.2e-06 | 5.4651
[16 empty] | 9468 | -0.5 | 2.8333e-07 | 4.7119 | 20302 | -0.5 | 7.9026e-07 | 4.74841 | 20302 | -0.5 | 3.5756e-06 | 6.3486 | 21019 | -0.5 | 8.67e-07 | 5.3735
[16 empty] | 9468 | -0.5 | 3.5e-07 | 4.6646 | 20302 | -0.5 | 8.5376e-07 | 4.77901 | 20302 | -0.5 | 3.7806e-06 | 6.39447 | 21019 | -0.5 | 7.83e-07 | 5.3285
[16 empty] | 9468 | -0.5 | 4.3333e-07 | 4.6033 | 20302 | -0.5 | 9.5277e-07 | 4.80995 | 20302 | -0.5 | 3.9412e-06 | 6.43995 | 21019 | -0.5 | 6.5e-07 | 5.434
[16 empty] | 9468 | -0.5 | 3.5e-07 | 4.7808 | 20302 | -0.5 | 1.0636e-06 | 4.84194 | 20302 | -0.5 | 4.077e-06 | 6.48551 | 21019 | -0.5 | 6.5e-07 | 5.2802
[16 empty] | 9468 | -0.5 | 4.25e-07 | 4.7302 | 20302 | -0.5 | 1.1047e-06 | 4.87337 | 20302 | -0.5 | 4.1661e-06 | 6.53157 | 21019 | -0.5 | 7.83e-07 | 5.2052
[16 empty] | 9468 | -0.5 | 3.75e-07 | 4.8461 | 20302 | -0.5 | 1.1266e-06 | 4.9043 | 20302 | -0.5 | 4.2561e-06 | 6.57763 | 21019 | -0.5 | 8.83e-07 | 5.1431
[16 empty] | 9468 | -0.5 | 4.75e-07 | 4.9049 | 20302 | -0.5 | 1.2137e-06 | 4.93466 | 20302 | -0.5 | 4.4343e-06 | 6.62502 | 21019 | -0.5 | 5.67e-07 | 5.247
[16 empty] | 9468 | -0.5 | 8.5e-07 | 4.7607 | 20302 | -0.5 | 1.3352e-06 | 4.96561 | 20302 | -0.5 | 4.671e-06 | 6.67227 | 21019 | -0.5 | 5e-07 | 5.1243
[16 empty] | 9468 | -0.5 | 6.25e-07 | 5.1004 | 20302 | -0.5 | 1.4331e-06 | 4.99588 | 20302 | -0.5 | 4.8255e-06 | 6.71962 | 21019 | -0.5 | 5.75e-07 | 5.2032
[16 empty] | 9468 | -0.5 | 9.25e-07 | 4.9794 | 20302 | -0.5 | 1.4811e-06 | 5.02758 | 20302 | -0.5 | 5.0668e-06 | 6.7679 | 21019 | -0.5 | 7.75e-07 | 5.0307
[16 empty] | 9468 | -0.5 | 8e-07 | 5.2637 | 20302 | -0.5 | 1.4869e-06 | 5.05883 | 20302 | -0.5 | 5.2478e-06 | 6.81467 | 21019 | -0.5 | 6e-07 | 4.9652
[16 empty] | 9468 | -0.5 | 9.7e-07 | 4.9785 | 20302 | -0.5 | 1.5618e-06 | 5.09186 | 20302 | -0.5 | 5.3558e-06 | 6.86246 | 21019 | -0.5 | 6.88e-07 | 4.9069
[16 empty] | 9468 | -0.5 | 9.9e-07 | 4.9738 | 20302 | -0.5 | 1.7264e-06 | 5.12388 | 20302 | -0.5 | 5.5351e-06 | 6.90998 | 21019 | -0.5 | 6e-07 | 4.8728
[16 empty] | 9468 | -0.5 | 4e-07 | 5.0057 | 20302 | -0.5 | 1.836e-06 | 5.15693 | 20302 | -0.5 | 5.6559e-06 | 6.95841 | 21019 | -0.5 | 6.75e-07 | 4.8233
[16 empty] | 9468 | -0.5 | 2.625e-07 | 5.0587 | 20302 | -0.5 | 1.8654e-06 | 5.19001 | 20302 | -0.5 | 5.859e-06 | 7.0067 | 21019 | -0.5 | 6.18e-07 | 4.7884
[16 empty] | 9468 | -0.5 | 3.625e-07 | 4.8882 | 20302 | -0.5 | 1.8709e-06 | 5.22223 | 20302 | -0.5 | 6.0005e-06 | 7.05591 | 21019 | -0.5 | 1.06e-06 | 4.5726
[16 empty] | 9468 | -0.5 | 2.875e-07 | 4.94 | 20302 | -0.5 | 1.9688e-06 | 5.25556 | 20302 | -0.5 | 6.1197e-06 | 7.10542 | 21019 | -0.5 | 2.8e-06 | 6.3427
[16 empty] | 9468 | -0.5 | 3.5e-07 | 4.7448 | 20302 | -0.5 | 2.1055e-06 | 5.28825 | 20302 | -0.5 | 6.3125e-06 | 7.15367 | 21019 | -0.5 | 3.15e-06 | 5.9624
[16 empty] | 9468 | -0.5 | 2.5e-07 | 4.5439 | 20302 | -0.5 | 2.1573e-06 | 5.32074 | 20302 | -0.5 | 6.4136e-06 | 7.2029 | 21019 | -0.5 | 1.55e-06 | 6.1095
[16 empty] | 9468 | -0.5 | 3e-07 | 4.7338 | 20302 | -0.5 | 2.2891e-06 | 5.35331 | 20302 | -0.5 | 6.538e-06 | 7.25094 | 21019 | -0.5 | 2.25e-06 | 5.9219
[16 empty] | 9468 | -0.5 | 2.5e-07 | 4.2995 | 20302 | -0.5 | 2.4724e-06 | 5.38613 | 20302 | -0.5 | 6.9211e-06 | 7.29986 | 21019 | -0.5 | 2.35e-06 | 5.8753
[16 empty] | 9468 | -0.5 | 3.25e-07 | 4.5256 | 20302 | -0.5 | 2.568e-06 | 5.41977 | 20302 | -0.5 | 7.0856e-06 | 7.34982 | 21019 | -0.5 | 2.05e-06 | 6.0041
[16 empty] | 9468 | -0.5 | 2.8333e-07 | 4.2803 | 20302 | -0.5 | 2.6622e-06 | 5.45347 | 20302 | -0.5 | 7.1262e-06 | 7.40248 | 21019 | -0.5 | 1.85e-06 | 5.8081
[16 empty] | 9468 | -0.5 | 3.5e-07 | 4.1071 | 20302 | -0.5 | 2.7313e-06 | 5.48804 | 20302 | -0.5 | 7.3759e-06 | 7.45196 | 21019 | -0.5 | 1.5e-06 | 5.9025
[16 empty] | 9468 | -0.5 | 4e-07 | 3.9797 | 20302 | -0.5 | 2.8359e-06 | 5.52258 | 20302 | -0.5 | 7.6797e-06 | 7.50363 | 21019 | -0.5 | 8e-07 | 4.7116
[20 empty] | 20302 | -0.5 | 3.0188e-06 | 5.55672 | 20302 | -0.5 | 7.9525e-06 | 7.55398 | 21019 | -0.5 | 1e-06 | 4.5184
[20 empty] | 20302 | -0.5 | 3.0753e-06 | 5.59098 | 20302 | -0.5 | 8.209e-06 | 7.60455 | 21019 | -0.5 | 5.75e-07 | 4.5942
[20 empty] | 20302 | -0.5 | 3.1158e-06 | 5.62563 | 20302 | -0.5 | 8.5491e-06 | 7.65637 | 21019 | -0.5 | 1.18e-06 | 4.3886
[20 empty] | 20302 | -0.5 | 3.2295e-06 | 5.65952 | 20302 | -0.5 | 8.5947e-06 | 7.70863 | 21019 | -0.5 | 1.75e-06 | 4.2294
[20 empty] | 20302 | -0.5 | 3.3218e-06 | 5.69447 | 20302 | -0.5 | 8.8917e-06 | 7.76225 | 21019 | -0.5 | 1.6e-06 | 4.3526
[20 empty] | 20302 | -0.5 | 3.477e-06 | 5.73032 | 20302 | -0.5 | 9.3179e-06 | 7.81487 | 21019 | -0.5 | 1.6e-06 | 4.1169
[20 empty] | 20302 | -0.5 | 3.6349e-06 | 5.76614 | 20302 | -0.5 | 9.4295e-06 | 7.86975 | 21019 | -0.5 | 2e-06 | 3.928
[20 empty] | 20302 | -0.5 | 3.764e-06 | 5.80292 | 20302 | -0.5 | 9.6794e-06 | 7.9226 | 21019 | -0.5 | 4e-07 | 3.9797
[20 empty] | 20302 | -0.5 | 3.8977e-06 | 5.84051 | 20302 | -0.5 | 9.5077e-06 | 7.97459 | 21019 | -0.5 | 3.5e-07 | 4.1071
[20 empty] | 20302 | -0.5 | 3.8557e-06 | 5.87624 | 20302 | -0.5 | 9.6078e-06 | 8.02866 | 21019 | -0.5 | 2.83e-07 | 4.2803
[20 empty] | 20302 | -0.5 | 3.8944e-06 | 5.91438 | 20302 | -0.5 | 1.0287e-05 | 8.08259 | 21019 | -0.5 | 2.5e-07 | 4.2995
[20 empty] | 20302 | -0.5 | 4.1257e-06 | 5.95086 | 20302 | -0.5 | 1.073e-05 | 8.1372 | 21019 | -0.5 | 3.25e-07 | 4.5256
[20 empty] | 20302 | -0.5 | 4.2936e-06 | 5.98791 | 20302 | -0.5 | 1.1149e-05 | 8.19235 | 21019 | -0.5 | 2.5e-07 | 4.5439
[20 empty] | 20302 | -0.5 | 4.5465e-06 | 6.0263 | 20302 | -0.5 | 1.1513e-05 | 8.24839 | 21019 | -0.5 | 3e-07 | 4.7338
[20 empty] | 20302 | -0.5 | 4.8347e-06 | 6.06283 | 20302 | -0.5 | 1.1608e-05 | 8.30331 | 21019 | -0.5 | 3.5e-07 | 4.7448
[20 empty] | 20302 | -0.5 | 4.9181e-06 | 6.10119 | 20302 | -0.5 | 1.1882e-05 | 8.36041 | 21019 | -0.5 | 6.25e-07 | 5.1004
[20 empty] | 20302 | -0.5 | 4.7347e-06 | 6.13898 | 20302 | -0.5 | 1.2321e-05 | 8.41801 | 21019 | -0.5 | 8.5e-07 | 4.7607
[20 empty] | 20302 | -0.5 | 4.9057e-06 | 6.17762 | 20302 | -0.5 | 1.2324e-05 | 8.47435 | 21019 | -0.5 | 3.75e-07 | 4.8461
[20 empty] | 20302 | -0.5 | 5.1271e-06 | 6.21573 | 20302 | -0.5 | 1.2775e-05 | 8.53268 | 21019 | -0.5 | 4.75e-07 | 4.9049
[20 empty] | 20302 | -0.5 | 5.2803e-06 | 6.25643 | 20302 | -0.5 | 1.3527e-05 | 8.59124 | 21019 | -0.5 | 4.25e-07 | 4.7302
[20 empty] | 20302 | -0.5 | 5.4231e-06 | 6.29496 | 20302 | -0.5 | 1.366e-05 | 8.64978 | 21019 | -0.5 | 3.5e-07 | 4.7808
[20 empty] | 20302 | -0.5 | 5.3441e-06 | 6.3363 | 20302 | -0.5 | 1.397e-05 | 8.71029 | 21019 | -0.5 | 4.33e-07 | 4.6033
[20 empty] | 20302 | -0.5 | 5.4401e-06 | 6.37689 | 20302 | -0.5 | 1.4613e-05 | 8.76889 | 21019 | -0.5 | 3.5e-07 | 4.6646
[20 empty] | 20302 | -0.5 | 5.4561e-06 | 6.4171 | 20302 | -0.5 | 1.488e-05 | 8.82888 | 21019 | -0.5 | 2.88e-07 | 4.94
[20 empty] | 20302 | -0.5 | 5.6746e-06 | 6.45923 | 20302 | -0.5 | 1.511e-05 | 8.88819 | 21019 | -0.5 | 3.63e-07 | 4.8882
[20 empty] | 20302 | -0.5 | 5.8884e-06 | 6.5003 | 20302 | -0.5 | 1.5843e-05 | 8.95081 | 21019 | -0.5 | 2.63e-07 | 5.0587
[20 empty] | 20302 | -0.5 | 6.0055e-06 | 6.54291 | 20302 | -0.5 | 1.6094e-05 | 9.01101 | 21019 | -0.5 | 4e-07 | 5.0057
[20 empty] | 20302 | -0.5 | 6.4353e-06 | 6.58504 | 20302 | -0.5 | 1.6293e-05 | 9.07292 | 21019 | -0.5 | 9.9e-07 | 4.9738
[20 empty] | 20302 | -0.5 | 6.5621e-06 | 6.6276 | 20302 | -0.5 | 1.733e-05 | 9.13746 | 21019 | -0.5 | 9.7e-07 | 4.9785
[20 empty] | 20302 | -0.5 | 6.6429e-06 | 6.67163 | 20302 | -0.5 | 1.7689e-05 | 9.19957 | 21019 | -0.5 | 8e-07 | 5.2637
[20 empty] | 20302 | -0.5 | 6.887e-06 | 6.71389 | 20302 | -0.5 | 1.7656e-05 | 9.26375 | 21019 | -0.5 | 9.25e-07 | 4.9794
[20 empty] | 20302 | -0.5 | 7.0274e-06 | 6.7591 | 20302 | -0.5 | 1.8125e-05 | 9.32825 | 21019 | -0.5 | 2e-07 | 3.7657
[20 empty] | 20302 | -0.5 | 7.273e-06 | 6.80241 | 20302 | -0.5 | 1.8985e-05 | 9.39035 | 21019 | -0.5 | 1.17e-07 | 3.7822
[20 empty] | 20302 | -0.5 | 7.5984e-06 | 6.8469 | 20302 | -0.5 | 1.9319e-05 | 9.45453 | 21019 | -0.5 | 1.67e-07 | 3.678
[20 empty] | 20302 | -0.5 | 7.8338e-06 | 6.89165 | 20302 | -0.5 | 1.9757e-05 | 9.52162 | 21019 | -0.5 | 1.75e-07 | 3.7035
[24 empty] | 20302 | -0.5 | 2.044e-05 | 9.58986 | 21019 | -0.5 | 1.75e-07 | 3.5984
[24 empty] | 20302 | -0.5 | 2.0426e-05 | 9.6575 | 21019 | -0.5 | 1.25e-07 | 3.6228
[24 empty] | 20302 | -0.5 | 2.0291e-05 | 9.72852 | 21019 | -0.5 | 2.38e-07 | 3.5162
[28 empty] | 21019 | -0.5 | 1.63e-07 | 3.5476
[28 empty] | 21019 | -0.5 | 1.88e-07 | 3.4126
[28 empty] | 21019 | -0.5 | 1.94e-07 | 3.3187
[28 empty] | 21019 | -0.5 | 1.94e-07 | 3.2407
[28 empty] | 21019 | -0.5 | 1.31e-07 | 3.2856
[28 empty] | 21019 | -0.5 | 1.92e-07 | 3.1358
[28 empty] | 21019 | -0.5 | 1.67e-07 | 3.1885
[28 empty] | 21019 | -0.5 | 1e-07 | 3.0587
[28 empty] | 21019 | -0.5 | 1.58e-07 | 3.0798
[28 empty] | 21019 | -0.5 | 1.1e-07 | 2.9482
[28 empty] | 21019 | -0.5 | 1.67e-07 | 2.9714
[28 empty] | 21019 | -0.5 | 1.1e-07 | 2.837
[28 empty] | 21019 | -0.5 | 1.75e-07 | 2.8598
[28 empty] | 21019 | -0.5 | 1.3e-07 | 2.7238
[28 empty] | 21019 | -0.5 | 1.05e-07 | 2.7467
[28 empty] | 21019 | -0.5 | 1.29e-07 | 2.6337
[28 empty] | 21019 | -0.5 | 7.5e-08 | 2.655
[28 empty] | 21019 | -0.5 | 2.83e-07 | 4.7119
[28 empty] | 21019 | -0.5 | 3.83e-07 | 4.5215
[28 empty] | 21019 | -0.5 | 2.67e-07 | 4.5774
[28 empty] | 21019 | -0.5 | 3.83e-07 | 4.3757
[28 empty] | 21019 | -0.5 | 3.25e-07 | 3.919
[28 empty] | 21019 | -0.5 | 7.5e-08 | 3.9533
[28 empty] | 21019 | -0.5 | 1.67e-07 | 3.9687
[28 empty] | 21019 | -0.5 | 3.17e-07 | 3.736
[28 empty] | 21019 | -0.5 | 4.5e-08 | 2.1206
[28 empty] | 21019 | -0.5 | 9.5e-08 | 1.9566
[28 empty] | 21019 | -0.5 | 3e-08 | 1.9681
[28 empty] | 21019 | -0.5 | 5.5e-08 | 1.9759
[28 empty] | 21019 | -0.5 | 1.56e-08 | 1.8128
[28 empty] | 21019 | -0.5 | 1.25e-08 | 1.8227
[28 empty] | 21019 | -0.5 | 3.01e-08 | 1.8322
[28 empty] | 21019 | -0.5 | 4.51e-08 | 1.8397
[28 empty] | 21019 | -0.5 | 8.85e-08 | 1.8805
[28 empty] | 21019 | -0.5 | 9.68e-08 | 1.9143
[28 empty] | 21019 | -0.5 | 9.62e-08 | 1.9278
[28 empty] | 21019 | -0.5 | 9.5e-08 | 2.084
[28 empty] | 21019 | -0.5 | 8.5e-08 | 2.1012
[28 empty] | 21019 | -0.5 | 1.1e-07 | 2.2497
[28 empty] | 21019 | -0.5 | 1.05e-07 | 2.2737
[28 empty] | 21019 | -0.5 | 1.11e-07 | 2.2848
[28 empty] | 21019 | -0.5 | 8e-08 | 2.4549
[28 empty] | 21019 | -0.5 | 1.25e-07 | 2.4735
[28 empty] | 21019 | -0.5 | 1.5e-07 | 2.5983
[28 empty] | 21019 | -0.5 | 9.5e-08 | 2.6277
[28 empty] | 21019 | -0.5 | 1.6e-07 | 2.739
[28 empty] | 21019 | -0.5 | 1.3e-07 | 2.776
[28 empty] | 21019 | -0.5 | 1.2e-07 | 2.8084
[28 empty] | 21019 | -0.5 | 1.2e-07 | 3.0045
[28 empty] | 21019 | -0.5 | 1.3e-07 | 3.0398
[28 empty] | 21019 | -0.5 | 1.3e-07 | 3.1956
[28 empty] | 21019 | -0.5 | 1.6e-07 | 3.2397
[28 empty] | 21019 | -0.5 | 1.4e-07 | 3.4029
[28 empty] | 21019 | -0.5 | 2.1e-07 | 3.4605
[28 empty] | 21019 | -0.5 | 1.6e-07 | 3.677
[28 empty] | 21019 | -0.5 | 2e-07 | 3.7422
[28 empty] | 21019 | -0.5 | 2e-07 | 3.9965
[28 empty] | 21019 | -0.5 | 2.25e-07 | 4.0824
[28 empty] | 21019 | -0.5 | 2.15e-07 | 4.3902
[28 empty] | 21019 | -0.5 | 3.1e-07 | 4.4748
[28 empty] | 21019 | -0.5 | 2.1e-07 | 4.6759
[28 empty] | 21019 | -0.5 | 3e-07 | 4.9035
[28 empty] | 21019 | -0.5 | 3.5e-07 | 5.2845
[28 empty] | 21019 | -0.5 | 7.3e-07 | 5.7316
[28 empty] | 21019 | -0.5 | 2.17e-06 | 6.7811
[28 empty] | 21019 | -0.5 | 4e-06 | 7.8517
[28 empty] | 21019 | -0.5 | 5.6e-06 | 8.9398
[28 empty] | 21019 | -0.5 | 6.6e-06 | 9.9571
[28 empty] | 21019 | -0.5 | 7.5e-08 | 2.3913
[28 empty] | 21019 | -0.5 | 8e-08 | 2.2369
[28 empty] | 21019 | -0.5 | 5.5e-08 | 2.2513
[28 empty] | 21019 | -0.5 | 9.5e-08 | 2.0928
[28 empty] | 21019 | -0.5 | 7e-08 | 2.1092
[28 empty] | 21019 | -0.5 | 1.3e-07 | 2.4912
[28 empty] | 21019 | -0.5 | 1e-07 | 2.519
[28 empty] | 21019 | -0.5 | 9e-08 | 2.3726

## RMinus0pt3
29 |  |  |  | 30 |  |  |  | 44
ID | R | da/dN | DK | ID | R | da/dN | DK | ID | R | da/dN | DK
21007 | -0.3 | 6.46e-05 | 27.469 | 9825 | -0.3 | 3.82e-06 | 10.492 | 8265 | -0.3 | 1.11e-05 | 9.878
21007 | -0.3 | 0.000182 | 35.487 | 9825 | -0.3 | 5.3e-06 | 11.205 | 8265 | -0.3 | 9.43e-06 | 10.533
21007 | -0.3 | 0.0004 | 42.032 | 9825 | -0.3 | 6.6e-06 | 12 | 8265 | -0.3 | 1.05e-05 | 11.171
21007 | -0.3 | 0.000833 | 47.726 | 9825 | -0.3 | 8.23e-06 | 12.778 | 8265 | -0.3 | 1.14e-05 | 11.878
21007 | -0.3 | 0.00143 | 52.854 | 9825 | -0.3 | 8.69e-06 | 13.58 | 8265 | -0.3 | 1.44e-05 | 12.595
21007 | -0.3 | 0.0025 | 57.577 | 9825 | -0.3 | 9.23e-06 | 14.328 | 8265 | -0.3 | 1.53e-05 | 13.292
21007 | -0.3 | 0.005 | 61.998 | 9825 | -0.3 | 1.1e-05 | 15.232 | 8265 | -0.3 | 1.75e-05 | 13.979
21007 | -0.3 | 0.00333 | 66.186 | 9825 | -0.3 | 1.28e-05 | 16.183 | 8265 | -0.3 | 1.93e-05 | 14.574
21007 | -0.3 | 0.0333 | 70.191 | 9825 | -0.3 | 1.29e-05 | 17.204 | 8265 | -0.3 | 1.95e-05 | 15.184
21007 | -0.3 | 8.13e-06 | 13.735 | 9825 | -0.3 | 1.78e-05 | 18.298 | 8265 | -0.3 | 2.29e-05 | 15.877
21007 | -0.3 | 1.67e-05 | 17.744 | 9825 | -0.3 | 1.97e-05 | 19.468 | 8265 | -0.3 | 2.58e-05 | 16.715
21007 | -0.3 | 2.7e-05 | 21.016 | 9825 | -0.3 | 2.48e-05 | 20.737 | 8265 | -0.3 | 2.69e-05 | 17.49
21007 | -0.3 | 4e-05 | 23.863 | 9825 | -0.3 | 2.93e-05 | 22.133 | 8265 | -0.3 | 2.75e-05 | 18.202
21007 | -0.3 | 4.76e-05 | 26.427 | 9825 | -0.3 | 3.85e-05 | 23.872 | 8265 | -0.3 | 2.66e-05 | 19.145
21007 | -0.3 | 6.25e-05 | 28.789 | 9825 | -0.3 | 4.91e-05 | 25.074 | 8265 | -0.3 | 3.23e-05 | 20.131
21007 | -0.3 | 9.09e-05 | 30.999 | 9825 | -0.3 | 1.05e-05 | 12.131 | 8265 | -0.3 | 3.39e-05 | 21.004
21007 | -0.3 | 0.000222 | 34.104 | 9825 | -0.3 | 9e-06 | 13.036 | 8265 | -0.3 | 3.53e-05 | 21.946
21007 | -0.3 | 7.14e-07 | 6.867 | 9825 | -0.3 | 1.19e-05 | 14.339 | 8265 | -0.3 | 4.16e-05 | 23.088
21007 | -0.3 | 2.17e-06 | 8.872 | 9825 | -0.3 | 1.42e-05 | 15.499 | 8265 | -0.3 | 5.01e-05 | 24.289
21007 | -0.3 | 4.35e-06 | 10.508 | 9825 | -0.3 | 1.66e-05 | 16.665 | 8265 | -0.3 | 5.37e-05 | 25.126
21007 | -0.3 | 7.14e-06 | 11.931 | 9825 | -0.3 | 1.83e-05 | 17.831 | 8265 | -0.3 | 2.41e-05 | 16.386
21007 | -0.3 | 1.25e-05 | 14.394 | 9825 | -0.3 | 2.35e-05 | 19.004 | 8265 | -0.3 | 2.1e-05 | 17.546
21007 | -0.3 | 1.43e-05 | 15.5 | 9825 | -0.3 | 2.45e-05 | 20.255 | 8265 | -0.3 | 2.59e-05 | 18.807
21007 | -0.3 | 2.5e-05 | 16.547 | 9825 | -0.3 | 3.61e-05 | 21.518 | 8265 | -0.3 | 2.69e-05 | 20.014
21007 | -0.3 | 2e-05 | 17.548 | 9825 | -0.3 | 3.51e-05 | 22.823 | 8265 | -0.3 | 2.97e-05 | 21.138
21007 | -0.3 | 2.86e-05 | 18.985 | 9825 | -0.3 | 3.98e-05 | 24.232 | 8265 | -0.3 | 3.35e-05 | 22.275
21007 | -0.3 | 3.33e-05 | 20.815 | 9825 | -0.3 | 4.84e-05 | 25.709 | 8265 | -0.3 | 4e-05 | 23.501
21007 | -0.3 | 6.67e-05 | 22.585 | 9825 | -0.3 | 4.05e-05 | 27.3 | 8265 | -0.3 | 4.06e-05 | 24.749
21007 | -0.3 | 6.67e-05 | 24.325 | 9825 | -0.3 | 8.12e-05 | 29.055 | 8265 | -0.3 | 4.85e-05 | 26.049
|  |  |  | 9825 | -0.3 | 5.14e-05 | 30.477 | 8265 | -0.3 | 4.32e-05 | 27.244
[8 empty] | 8265 | -0.3 | 5.39e-05 | 28.455
[8 empty] | 8265 | -0.3 | 5.64e-05 | 29.741
[8 empty] | 8265 | -0.3 | 6.58e-05 | 31.144
[8 empty] | 8265 | -0.3 | 7.64e-05 | 32.687
[8 empty] | 8265 | -0.3 | 9.16e-05 | 34.093
[8 empty] | 8265 | -0.3 | 0.000112 | 35.631
[8 empty] | 8265 | -0.3 | 0.000132 | 37.391
[8 empty] | 8265 | -0.3 | 0.000197 | 39.259
[8 empty] | 8265 | -0.3 | 0.000218 | 40.972
[8 empty] | 8265 | -0.3 | 0.000246 | 42.244
[8 empty] | 8265 | -0.3 | 0.000266 | 43.729
[8 empty] | 8265 | -0.3 | 0.000508 | 45.728
[8 empty] | 8265 | -0.3 | 0.000527 | 48.347
[8 empty] | 8265 | -0.3 | 0.000527 | 51.366

## RMinus0pt1
77 |  |  |  | 86 |  |  |  | 163
ID | R | da/dN | DK | ID | R | da/dN | DK | ID | R | da/dN | DK
9468 | -0.1 | 1.8e-06 | 5.1138 | 9468 | -0.1 | 4.5e-09 | 1.9474 | 21019 | -0.1 | 6.25e-07 | 4.6612
9468 | -0.1 | 2.35e-06 | 5.1589 | 9468 | -0.1 | 3.333e-08 | 1.942 | 21019 | -0.1 | 2.9e-07 | 4.8262
9468 | -0.1 | 1.39999e-06 | 5.3181 | 9468 | -0.1 | 1e-07 | 1.9247 | 21019 | -0.1 | 4.88e-07 | 4.8782
9468 | -0.1 | 1.65001e-06 | 5.2299 | 9468 | -0.1 | 6.044e-08 | 1.9778 | 21019 | -0.1 | 5.48e-07 | 5.2189
9468 | -0.1 | 1.1e-06 | 5.4174 | 9468 | -0.1 | 6.25e-08 | 1.9925 | 21019 | -0.1 | 4.52e-07 | 5.2356
9468 | -0.1 | 1.89999e-06 | 5.3313 | 9468 | -0.1 | 7.027e-08 | 1.9569 | 21019 | -0.1 | 5.63e-07 | 5.455
9468 | -0.1 | 1.75e-06 | 5.4122 | 9468 | -0.1 | 1e-08 | 2.0454 | 21019 | -0.1 | 8.5e-07 | 4.7401
9468 | -0.1 | 1.5e-06 | 5.6018 | 9468 | -0.1 | 1.923e-08 | 2.0271 | 21019 | -0.1 | 2.5e-07 | 4.7913
9468 | -0.1 | 1.8e-06 | 5.5079 | 9468 | -0.1 | 4e-08 | 2.0403 | 21019 | -0.1 | 3.5e-07 | 4.578
9468 | -0.1 | 1.7e-06 | 5.5899 | 9468 | -0.1 | 4.741e-08 | 2.0169 | 21019 | -0.1 | 3.75e-07 | 4.0904
9468 | -0.1 | 1.90001e-06 | 5.6613 | 9468 | -0.1 | 5.5e-08 | 1.997 | 21019 | -0.1 | 1e-07 | 3.9303
9468 | -0.1 | 1.44999e-06 | 5.8613 | 9468 | -0.1 | 3.5e-08 | 2.0662 | 21019 | -0.1 | 2.25e-07 | 3.4597
9468 | -0.1 | 2.35714e-06 | 5.773 | 9468 | -0.1 | 7.5e-08 | 2.0296 | 21019 | -0.1 | 1e-07 | 2.983
9468 | -0.1 | 1.6e-06 | 5.9817 | 9468 | -0.1 | 9e-08 | 2.0505 | 21019 | -0.1 | 1.25e-07 | 2.496
9468 | -0.1 | 2e-06 | 5.8677 | 9468 | -0.1 | 1.188e-08 | 2.3552 | 21019 | -0.1 | 2.5e-08 | 2.2113
9468 | -0.1 | 1.74999e-06 | 6.0277 | 9468 | -0.1 | 5.5e-08 | 2.0544 | 21019 | -0.1 | 4.75e-08 | 2.1379
9468 | -0.1 | 1.80682e-06 | 5.9533 | 9468 | -0.1 | 6.5e-08 | 2.0955 | 21019 | -0.1 | 1.15e-07 | 2.1768
9468 | -0.1 | 2.00001e-06 | 6.2142 | 9468 | -0.1 | 9.5e-08 | 2.0743 | 21019 | -0.1 | 9e-08 | 2.2062
9468 | -0.1 | 1.6666e-07 | 6.0348 | 9468 | -0.1 | 6.5e-08 | 2.0762 | 21019 | -0.1 | 5e-08 | 2.145
9468 | -0.1 | 1.04167e-06 | 5.9947 | 9468 | -0.1 | 8e-08 | 2.1202 | 21019 | -0.1 | 9e-08 | 2.1573
9468 | -0.1 | 1.41667e-06 | 5.9371 | 9468 | -0.1 | 8.5e-08 | 2.0972 | 21019 | -0.1 | 1.2e-07 | 2.1757
9468 | -0.1 | 1.49999e-06 | 6.0807 | 9468 | -0.1 | 7.5e-08 | 2.5041 | 21019 | -0.1 | 7e-08 | 2.1922
9468 | -0.1 | 1.91668e-06 | 6.0239 | 9468 | -0.1 | 9e-08 | 2.5367 | 21019 | -0.1 | 8.5e-08 | 2.1241
9468 | -0.1 | 2e-06 | 6.2212 | 9468 | -0.1 | 9.5e-08 | 2.5619 | 21019 | -0.1 | 5.33e-08 | 2.1448
9468 | -0.1 | 2.16666e-06 | 6.1506 | 9468 | -0.1 | 7e-08 | 2.1173 | 21019 | -0.1 | 6.84e-08 | 2.167
9468 | -0.1 | 2.33333e-06 | 6.3834 | 9468 | -0.1 | 9e-08 | 2.1408 | 21019 | -0.1 | 7.8e-08 | 2.1101
9468 | -0.1 | 2.75e-06 | 6.2952 | 9468 | -0.1 | 9.25e-08 | 2.0795 | 21019 | -0.1 | 3.66e-08 | 2.128
9468 | -0.1 | 1.91667e-06 | 6.5418 | 9468 | -0.1 | 6.667e-08 | 2.7126 | 21019 | -0.1 | 9.25e-08 | 2.0795
9468 | -0.1 | 3e-06 | 6.4543 | 9468 | -0.1 | 7e-08 | 2.6914 | 21019 | -0.1 | 7e-08 | 2.1173
9468 | -0.1 | 2.91666e-06 | 6.5606 | 9468 | -0.1 | 3.659e-08 | 2.128 | 21019 | -0.1 | 9e-08 | 2.1408
9468 | -0.1 | 2.50001e-06 | 6.804 | 9468 | -0.1 | 7.798e-08 | 2.1101 | 21019 | -0.1 | 6.5e-08 | 2.0762
9468 | -0.1 | 3.33333e-06 | 6.6956 | 9468 | -0.1 | 1.1667e-07 | 2.894 | 21019 | -0.1 | 8.5e-08 | 2.0972
9468 | -0.1 | 3.33333e-06 | 6.8155 | 9468 | -0.1 | 1.3333e-07 | 2.9162 | 21019 | -0.1 | 8e-08 | 2.1202
9468 | -0.1 | 3.49998e-06 | 6.9675 | 9468 | -0.1 | 1.4167e-07 | 2.8585 | 21019 | -0.1 | 5.5e-08 | 2.0544
9468 | -0.1 | 3.33333e-06 | 7.1314 | 9468 | -0.1 | 5.333e-08 | 2.1448 | 21019 | -0.1 | 9.5e-08 | 2.0743
9468 | -0.1 | 5.00001e-06 | 7.2151 | 9468 | -0.1 | 6.835e-08 | 2.167 | 21019 | -0.1 | 6.5e-08 | 2.0955
9468 | -0.1 | 4.16666e-06 | 7.3532 | 9468 | -0.1 | 8.5e-08 | 2.1241 | 21019 | -0.1 | 7.5e-08 | 2.0296
9468 | -0.1 | 4.50001e-06 | 7.2638 | 9468 | -0.1 | 1.25e-07 | 3.0969 | 21019 | -0.1 | 9e-08 | 2.0505
9468 | -0.1 | 3.83333e-06 | 7.4356 | 9468 | -0.1 | 1.6667e-07 | 3.0621 | 21019 | -0.1 | 3.5e-08 | 2.0662
9468 | -0.1 | 4.00001e-06 | 7.5192 | 9468 | -0.1 | 5e-08 | 2.145 | 21019 | -0.1 | 5.5e-08 | 1.997
9468 | -0.1 | 3.99998e-06 | 7.6329 | 9468 | -0.1 | 7e-08 | 2.1922 | 21019 | -0.1 | 4.74e-08 | 2.0169
9468 | -0.1 | 5.24999e-06 | 7.527 | 9468 | -0.1 | 9e-08 | 2.1573 | 21019 | -0.1 | 1.92e-08 | 2.0271
9468 | -0.1 | 2.75001e-06 | 7.7972 | 9468 | -0.1 | 1.2e-07 | 2.1757 | 21019 | -0.1 | 4e-08 | 2.0403
9468 | -0.1 | 6.16668e-06 | 7.7062 | 9468 | -0.1 | 1.45e-07 | 3.2755 | 21019 | -0.1 | 7.03e-08 | 1.9569
9468 | -0.1 | 4.24999e-06 | 7.9874 | 9468 | -0.1 | 4.75e-08 | 2.1379 | 21019 | -0.1 | 6.04e-08 | 1.9778
9468 | -0.1 | 5.75e-06 | 7.9084 | 9468 | -0.1 | 9e-08 | 2.2062 | 21019 | -0.1 | 6.25e-08 | 1.9925
9468 | -0.1 | 4.75001e-06 | 8.131 | 9468 | -0.1 | 1.15e-07 | 2.1768 | 21019 | -0.1 | 1e-07 | 1.9247
9468 | -0.1 | 5.66665e-06 | 8.0228 | 9468 | -0.1 | 1.15e-07 | 3.4961 | 21019 | -0.1 | 3.33e-08 | 1.942
9468 | -0.1 | 4.00001e-06 | 8.1679 | 9468 | -0.1 | 2.05e-07 | 3.4421 | 21019 | -0.1 | 4.5e-09 | 1.9474
9468 | -0.1 | 5e-06 | 8.3625 | 9468 | -0.1 | 1.25e-07 | 3.6742 | 21019 | -0.1 | 1e-08 | 2.0454
9468 | -0.1 | 7.25001e-06 | 8.2566 | 9468 | -0.1 | 2.5e-08 | 2.2113 | 21019 | -0.1 | 1.19e-08 | 2.3552
9468 | -0.1 | 5.25001e-06 | 8.5285 | 9468 | -0.1 | 2e-07 | 3.8517 | 21019 | -0.1 | 7.5e-08 | 2.5041
9468 | -0.1 | 5.99998e-06 | 8.3998 | 9468 | -0.1 | 2.05e-07 | 4.0557 | 21019 | -0.1 | 9e-08 | 2.5367
9468 | -0.1 | 4.00007e-06 | 8.6376 | 9468 | -0.1 | 2.2e-07 | 4.2836 | 21019 | -0.1 | 9.5e-08 | 2.5619
9468 | -0.1 | 7.74997e-06 | 8.546 | 9468 | -0.1 | 1.25e-07 | 2.496 | 21019 | -0.1 | 7e-08 | 2.6914
9468 | -0.1 | 5.74997e-06 | 8.7234 | 9468 | -0.1 | 2.25e-07 | 4.5312 | 21019 | -0.1 | 6.67e-08 | 2.7126
9468 | -0.1 | 7.00003e-06 | 8.8498 | 9468 | -0.1 | 2.95e-07 | 4.8598 | 21019 | -0.1 | 1.42e-07 | 2.8585
9468 | -0.1 | 6.24999e-06 | 8.8719 | 9468 | -0.1 | 3.15e-07 | 5.2484 | 21019 | -0.1 | 1.17e-07 | 2.894
9468 | -0.1 | 7.25001e-06 | 9.0128 | 9468 | -0.1 | 6e-07 | 5.9105 | 21019 | -0.1 | 1.33e-07 | 2.9162
9468 | -0.1 | 5e-06 | 9.0631 | 9468 | -0.1 | 1e-07 | 2.983 | 21019 | -0.1 | 1.67e-07 | 3.0621
9468 | -0.1 | 1.025e-05 | 8.9251 | 9468 | -0.1 | 1.65e-06 | 6.8122 | 21019 | -0.1 | 1.25e-07 | 3.0969
9468 | -0.1 | 6.24999e-06 | 9.0739 | 9468 | -0.1 | 3.1e-06 | 7.5304 | 21019 | -0.1 | 1.45e-07 | 3.2755
9468 | -0.1 | 5.49999e-06 | 9.3124 | 9468 | -0.1 | 2.25e-07 | 3.4597 | 21019 | -0.1 | 7.38e-07 | 5.4347
9468 | -0.1 | 5.50002e-06 | 9.4112 | 9468 | -0.1 | 3.80001e-06 | 8.242 | 21019 | -0.1 | 6.67e-07 | 5.6481
9468 | -0.1 | 1.049998e-05 | 9.2161 | 9468 | -0.1 | 4.84999e-06 | 9.2345 | 21019 | -0.1 | 1.5e-06 | 5.6485
9468 | -0.1 | 7.99999e-06 | 9.3334 | 9468 | -0.1 | 1e-07 | 3.9303 | 21019 | -0.1 | 1.21e-06 | 5.9089
9468 | -0.1 | 1.200002e-05 | 9.46 | 9468 | -0.1 | 5.39999e-06 | 9.9857 | 21019 | -0.1 | 1.8e-06 | 5.8167
9468 | -0.1 | 7.49999e-06 | 9.4079 | 9468 | -0.1 | 3.75e-07 | 4.0904 | 21019 | -0.1 | 1.5e-06 | 5.7287
9468 | -0.1 | 9.5e-06 | 9.5202 | 9468 | -0.1 | 7.5e-06 | 10.9132 | 21019 | -0.1 | 1.25e-06 | 5.4809
9468 | -0.1 | 9.5e-06 | 9.4594 | 9468 | -0.1 | 3.5e-07 | 4.578 | 21019 | -0.1 | 1e-06 | 5.1237
9468 | -0.1 | 1.050001e-05 | 9.5976 | 9468 | -0.1 | 2.5e-07 | 4.7913 | 21019 | -0.1 | 3.15e-07 | 5.2484
9468 | -0.1 | 8.49998e-06 | 9.7032 | 9468 | -0.1 | 8.5e-07 | 4.7401 | 21019 | -0.1 | 6e-07 | 5.9105
9468 | -0.1 | 8.50001e-06 | 9.8286 | 9468 | -0.1 | 1e-06 | 5.1237 | 21019 | -0.1 | 1.65e-06 | 6.8122
9468 | -0.1 | 8.50001e-06 | 9.8767 | 9468 | -0.1 | 1.25e-06 | 5.4809 | 21019 | -0.1 | 3.1e-06 | 7.5304
9468 | -0.1 | 1.15e-05 | 9.7221 | 9468 | -0.1 | 1.5e-06 | 5.7287 | 21019 | -0.1 | 3.8e-06 | 8.242
9468 | -0.1 | 8.66667e-06 | 8.9731 | 9468 | -0.1 | 1.8e-06 | 5.8167 | 21019 | -0.1 | 4.85e-06 | 9.2345
9468 | -0.1 | 9.99999e-06 | 9.9337 | 9468 | -0.1 | 1.21429e-06 | 5.9089 | 21019 | -0.1 | 5.4e-06 | 9.9857
|  |  |  | 9468 | -0.1 | 1.5e-06 | 5.6485 | 21019 | -0.1 | 7.5e-06 | 10.9132
|  |  |  | 9468 | -0.1 | 6.6667e-07 | 5.6481 | 21019 | -0.1 | 2.05e-07 | 3.4421
|  |  |  | 9468 | -0.1 | 7.3809e-07 | 5.4347 | 21019 | -0.1 | 1.15e-07 | 3.4961
|  |  |  | 9468 | -0.1 | 4.5238e-07 | 5.2356 | 21019 | -0.1 | 1.25e-07 | 3.6742
|  |  |  | 9468 | -0.1 | 5.625e-07 | 5.455 | 21019 | -0.1 | 2e-07 | 3.8517
|  |  |  | 9468 | -0.1 | 4.878e-07 | 4.8782 | 21019 | -0.1 | 2.05e-07 | 4.0557
|  |  |  | 9468 | -0.1 | 5.4762e-07 | 5.2189 | 21019 | -0.1 | 2.2e-07 | 4.2836
|  |  |  | 9468 | -0.1 | 2.8947e-07 | 4.8262 | 21019 | -0.1 | 2.25e-07 | 4.5312
|  |  |  | 9468 | -0.1 | 6.25e-07 | 4.6612 | 21019 | -0.1 | 2.95e-07 | 4.8598
[8 empty] | 21019 | -0.1 | 7.5e-06 | 9.4079
[8 empty] | 21019 | -0.1 | 9.5e-06 | 9.5202
[8 empty] | 21019 | -0.1 | 8e-06 | 9.3334
[8 empty] | 21019 | -0.1 | 1.2e-05 | 9.46
[8 empty] | 21019 | -0.1 | 1.05e-05 | 9.2161
[8 empty] | 21019 | -0.1 | 8.5e-06 | 9.8286
[8 empty] | 21019 | -0.1 | 9.5e-06 | 9.4594
[8 empty] | 21019 | -0.1 | 1.05e-05 | 9.5976
[8 empty] | 21019 | -0.1 | 8.67e-06 | 8.9731
[8 empty] | 21019 | -0.1 | 1e-05 | 9.9337
[8 empty] | 21019 | -0.1 | 1.15e-05 | 9.7221
[8 empty] | 21019 | -0.1 | 8.5e-06 | 9.8767
[8 empty] | 21019 | -0.1 | 8.5e-06 | 9.7032
[8 empty] | 21019 | -0.1 | 7e-06 | 8.8498
[8 empty] | 21019 | -0.1 | 7.75e-06 | 8.546
[8 empty] | 21019 | -0.1 | 4e-06 | 8.6376
[8 empty] | 21019 | -0.1 | 6e-06 | 8.3998
[8 empty] | 21019 | -0.1 | 5.25e-06 | 8.5285
[8 empty] | 21019 | -0.1 | 7.25e-06 | 8.2566
[8 empty] | 21019 | -0.1 | 5e-06 | 8.3625
[8 empty] | 21019 | -0.1 | 4e-06 | 8.1679
[8 empty] | 21019 | -0.1 | 5.67e-06 | 8.0228
[8 empty] | 21019 | -0.1 | 4.75e-06 | 8.131
[8 empty] | 21019 | -0.1 | 5.75e-06 | 7.9084
[8 empty] | 21019 | -0.1 | 4.25e-06 | 7.9874
[8 empty] | 21019 | -0.1 | 6.17e-06 | 7.7062
[8 empty] | 21019 | -0.1 | 2.75e-06 | 7.7972
[8 empty] | 21019 | -0.1 | 5.25e-06 | 7.527
[8 empty] | 21019 | -0.1 | 4e-06 | 7.6329
[8 empty] | 21019 | -0.1 | 3.83e-06 | 7.4356
[8 empty] | 21019 | -0.1 | 4e-06 | 7.5192
[8 empty] | 21019 | -0.1 | 4.5e-06 | 7.2638
[8 empty] | 21019 | -0.1 | 4.17e-06 | 7.3532
[8 empty] | 21019 | -0.1 | 3.33e-06 | 7.1314
[8 empty] | 21019 | -0.1 | 5e-06 | 7.2151
[8 empty] | 21019 | -0.1 | 3.5e-06 | 6.9675
[8 empty] | 21019 | -0.1 | 3.33e-06 | 6.8155
[8 empty] | 21019 | -0.1 | 3.33e-06 | 6.6956
[8 empty] | 21019 | -0.1 | 2.5e-06 | 6.804
[8 empty] | 21019 | -0.1 | 2.92e-06 | 6.5606
[8 empty] | 21019 | -0.1 | 3e-06 | 6.4543
[8 empty] | 21019 | -0.1 | 1.92e-06 | 6.5418
[8 empty] | 21019 | -0.1 | 2.75e-06 | 6.2952
[8 empty] | 21019 | -0.1 | 2.33e-06 | 6.3834
[8 empty] | 21019 | -0.1 | 2.17e-06 | 6.1506
[8 empty] | 21019 | -0.1 | 2e-06 | 6.2212
[8 empty] | 21019 | -0.1 | 1.92e-06 | 6.0239
[8 empty] | 21019 | -0.1 | 1.5e-06 | 6.0807
[8 empty] | 21019 | -0.1 | 1.42e-06 | 5.9371
[8 empty] | 21019 | -0.1 | 1.04e-06 | 5.9947
[8 empty] | 21019 | -0.1 | 1.67e-07 | 6.0348
[8 empty] | 21019 | -0.1 | 1.81e-06 | 5.9533
[8 empty] | 21019 | -0.1 | 2e-06 | 6.2142
[8 empty] | 21019 | -0.1 | 1.75e-06 | 6.0277
[8 empty] | 21019 | -0.1 | 2e-06 | 5.8677
[8 empty] | 21019 | -0.1 | 1.6e-06 | 5.9817
[8 empty] | 21019 | -0.1 | 2.36e-06 | 5.773
[8 empty] | 21019 | -0.1 | 1.45e-06 | 5.8613
[8 empty] | 21019 | -0.1 | 1.9e-06 | 5.6613
[8 empty] | 21019 | -0.1 | 1.7e-06 | 5.5899
[8 empty] | 21019 | -0.1 | 1.8e-06 | 5.5079
[8 empty] | 21019 | -0.1 | 1.5e-06 | 5.6018
[8 empty] | 21019 | -0.1 | 1.75e-06 | 5.4122
[8 empty] | 21019 | -0.1 | 1.9e-06 | 5.3313
[8 empty] | 21019 | -0.1 | 1.1e-06 | 5.4174
[8 empty] | 21019 | -0.1 | 1.65e-06 | 5.2299
[8 empty] | 21019 | -0.1 | 1.4e-06 | 5.3181
[8 empty] | 21019 | -0.1 | 2.35e-06 | 5.1589
[8 empty] | 21019 | -0.1 | 1.8e-06 | 5.1138
[8 empty] | 21019 | -0.1 | 5.5e-06 | 9.3124
[8 empty] | 21019 | -0.1 | 5.5e-06 | 9.4112
[8 empty] | 21019 | -0.1 | 6.25e-06 | 9.0739
[8 empty] | 21019 | -0.1 | 1.03e-05 | 8.9251
[8 empty] | 21019 | -0.1 | 5e-06 | 9.0631
[8 empty] | 21019 | -0.1 | 6.25e-06 | 8.8719
[8 empty] | 21019 | -0.1 | 7.25e-06 | 9.0128
[8 empty] | 21019 | -0.1 | 5.75e-06 | 8.7234

## R0pt0
8 |  |  |  | 16 |  |  |  | 21 |  |  |  | 24 |  |  |  | 31 |  |  |  | 32
ID | R | da/dN | DK | ID | R | da/dN | DK | ID | R | da/dN | DK | ID | R | da/dN | DK | ID | R | da/dN | DK | ID | R | da/dN | DK
7775 | 0 | 4.44132e-05 | 19.95 | 7775 | 0 | 3.8957e-06 | 8.77 | 21005 | 0 | 0.000102 | 21.47 | 21013 | 0 | 3.9e-06 | 8.77 | 7784 | 0 | 5.2597e-07 | 5.56 | 21007 | 0 | 0.000143 | 27.469
7775 | 0 | 6.305736e-05 | 21.46 | 7775 | 0 | 5.0196e-06 | 9.5 | 21005 | 0 | 0.000147 | 23.05 | 21013 | 0 | 5.02e-06 | 9.5 | 7784 | 0 | 7.3803e-07 | 6.12 | 21007 | 0 | 0.000435 | 35.487
7775 | 0 | 0.00011089837 | 24.23 | 7775 | 0 | 5.68435e-06 | 9.89 | 21005 | 0 | 0.000181 | 23.8 | 21013 | 0 | 5.68e-06 | 9.89 | 7784 | 0 | 1.30871e-06 | 6.67 | 21007 | 0 | 0.001 | 42.032
7775 | 0 | 0.00016993725 | 26.23 | 7775 | 0 | 7.73683e-06 | 10.74 | 21005 | 0 | 0.000286 | 26.11 | 21013 | 0 | 7.74e-06 | 10.74 | 7784 | 0 | 1.69101e-06 | 7.18 | 21007 | 0 | 0.00222 | 47.726
7775 | 0 | 0.0002167791 | 27.67 | 7775 | 0 | 8.74198e-06 | 11.48 | 21005 | 0 | 0.000415 | 27.78 | 21013 | 0 | 8.74e-06 | 11.48 | 7784 | 0 | 2.26257e-06 | 7.7 | 21007 | 0 | 0.004 | 52.854
7775 | 0 | 0.00025989395 | 29 | 7775 | 0 | 1.007377e-05 | 12.05 | 21005 | 0 | 0.00128 | 30.12 | 21013 | 0 | 1.01e-05 | 12.05 | 7784 | 0 | 3.20068e-06 | 8.13 | 21007 | 0 | 5.99e-05 | 20.602
7775 | 0 | 0.00035398026 | 31.25 | 7775 | 0 | 1.231005e-05 | 13.15 | 21005 | 0 | 4.89e-06 | 8.86 | 21013 | 0 | 1.23e-05 | 13.15 | 7784 | 0 | 3.85498e-06 | 8.54 | 21007 | 0 | 0.000145 | 26.615
7775 | 0 | 0.00082568966 | 32.86 | 7775 | 0 | 1.298816e-05 | 13.96 | 21005 | 0 | 6.23e-06 | 9.59 | 21013 | 0 | 1.3e-05 | 13.96 | 7784 | 0 | 4.09392e-06 | 8.96 | 21007 | 0 | 0.000333 | 31.524
|  |  |  | 7775 | 0 | 1.371869e-05 | 14.65 | 21005 | 0 | 7.43e-06 | 10.23 | 21013 | 0 | 1.37e-05 | 14.65 | 7784 | 0 | 4.27966e-06 | 9.38 | 21007 | 0 | 0.000625 | 35.794
|  |  |  | 7775 | 0 | 1.422605e-05 | 15.42 | 21005 | 0 | 8.46e-06 | 10.72 | 21013 | 0 | 1.42e-05 | 15.42 | 7784 | 0 | 5.14529e-06 | 9.82 | 21007 | 0 | 0.000909 | 39.64
|  |  |  | 7775 | 0 | 1.762146e-05 | 16.35 | 21005 | 0 | 1e-05 | 11.42 | 21013 | 0 | 1.76e-05 | 16.35 | 7784 | 0 | 5.94109e-06 | 10.15 | 21007 | 0 | 0.00143 | 43.183
|  |  |  | 7775 | 0 | 2.250108e-05 | 17.57 | 21005 | 0 | 1.26e-05 | 12.16 | 21013 | 0 | 2.25e-05 | 17.57 | 7784 | 0 | 6.44187e-06 | 10.52 | 21007 | 0 | 0.002 | 46.499
|  |  |  | 7775 | 0 | 2.720329e-05 | 18.5 | 21005 | 0 | 1.5e-05 | 12.8 | 21013 | 0 | 2.72e-05 | 18.5 | 7784 | 0 | 8.57011e-06 | 10.93 | 21007 | 0 | 1.63e-05 | 13.735
|  |  |  | 7775 | 0 | 3.673217e-05 | 19.52 | 21005 | 0 | 1.75e-05 | 13.55 | 21013 | 0 | 3.67e-05 | 19.52 | 7784 | 0 | 8.81771e-06 | 11.32 | 21007 | 0 | 3.76e-05 | 17.744
|  |  |  | 7775 | 0 | 5.503936e-05 | 21 | 21005 | 0 | 1.99e-05 | 14.38 | 21013 | 0 | 5.5e-05 | 21 | 7784 | 0 | 1.041431e-05 | 11.61 | 21007 | 0 | 6.37e-05 | 21.016
|  |  |  | 7775 | 0 | 8.347012e-05 | 22.52 | 21005 | 0 | 2.23e-05 | 15.05 | 21013 | 0 | 8.35e-05 | 22.52 | 7784 | 0 | 1.047375e-05 | 11.97 | 21007 | 0 | 0.000108 | 23.863
[8 empty] | 21005 | 0 | 2.64e-05 | 16.14 | 21013 | 0 | 4.44e-05 | 19.95 | 7784 | 0 | 1.149481e-05 | 12.29 | 21007 | 0 | 0.0002 | 26.427
[8 empty] | 21005 | 0 | 3.41e-05 | 17.21 | 21013 | 0 | 6.31e-05 | 21.46 | 7784 | 0 | 1.415804e-05 | 12.62 | 21007 | 0 | 0.0002 | 28.789
[8 empty] | 21005 | 0 | 5.21e-05 | 18.73 | 21013 | 0 | 0.000111 | 24.23 | 7784 | 0 | 3.419738e-05 | 17.06 | 21007 | 0 | 0.00037 | 30.999
[8 empty] | 21005 | 0 | 7.05e-05 | 19.73 | 21013 | 0 | 0.00017 | 26.23 | 7784 | 0 | 2.933231e-05 | 17.47 | 21007 | 0 | 0.000435 | 33.093
[8 empty] | 21005 | 0 | 9.9e-05 | 21.24 | 21013 | 0 | 0.000217 | 27.67 | 7784 | 0 | 3.374657e-05 | 17.9 | 21007 | 0 | 0.000667 | 35.096
[12 empty] | 21013 | 0 | 0.00026 | 29 | 7784 | 0 | 3.626273e-05 | 18.21 | 21007 | 0 | 0.001 | 37.969
[12 empty] | 21013 | 0 | 0.000354 | 31.25 | 7784 | 0 | 4.396944e-05 | 18.76 | 21007 | 0 | 1.43e-06 | 6.867
[12 empty] | 21013 | 0 | 0.000826 | 32.86 | 7784 | 0 | 5.491485e-05 | 19.16 | 21007 | 0 | 5.46e-06 | 8.872
[16 empty] | 7784 | 0 | 4.103205e-05 | 19.77 | 21007 | 0 | 1.49e-05 | 11.931
[16 empty] | 7784 | 0 | 4.761045e-05 | 19.95 | 21007 | 0 | 2e-05 | 13.213
[16 empty] | 7784 | 0 | 0.00027600114 | 26.63 | 21007 | 0 | 3.33e-05 | 14.394
[16 empty] | 7784 | 0 | 0.00042456223 | 27.89 | 21007 | 0 | 2.5e-05 | 15.5
[16 empty] | 7784 | 0 | 0.00055127655 | 29.34 | 21007 | 0 | 3.33e-05 | 16.547
[16 empty] | 7784 | 0 | 0.00069363194 | 30.85 | 21007 | 0 | 5e-05 | 17.548
[16 empty] | 7784 | 0 | 0.00080258318 | 32.61 | 21007 | 0 | 4e-05 | 18.985
[20 empty] | 21007 | 0 | 0.0002 | 24.325

## R0pt01
5
ID | R | da/dN | DK
9424 | 0.01 | 5.74162e-06 | 8.72
9424 | 0.01 | 9.03147e-06 | 10.73
9424 | 0.01 | 1.979129e-05 | 15.96
9424 | 0.01 | 3.930993e-05 | 21.29
9424 | 0.01 | 0.00012207188 | 27.01

## R0pt02
4 |  |  |  | 5 |  |  |  | 5 |  |  |  | 6 |  |  |  | 7 |  |  |  | 7 |  |  |  | 8 |  |  |  | 8 |  |  |  | 9 |  |  |  | 10 |  |  |  | 10 |  |  |  | 11 |  |  |  | 15 |  |  |  | 15 |  |  |  | 18 |  |  |  | 19 |  |  |  | 22 |  |  |  | 25 |  |  |  | 26 |  |  |  | 27 |  |  |  | 28 |  |  |  | 29 |  |  |  | 29 |  |  |  | 29 |  |  |  | 31 |  |  |  | 34 |  |  |  | 35 |  |  |  | 35 |  |  |  | 37 |  |  |  | 37 |  |  |  | 69 |  |  |  | 72 |  |  |  | 78 |  |  |  | 86
ID | R | da/dN | DK | ID | R | da/dN | DK | ID | R | da/dN | DK | ID | R | da/dN | DK | ID | R | da/dN | DK | ID | R | da/dN | DK | ID | R | da/dN | DK | ID | R | da/dN | DK | ID | R | da/dN | DK | ID | R | da/dN | DK | ID | R | da/dN | DK | ID | R | da/dN | DK | ID | R | da/dN | DK | ID | R | da/dN | DK | ID | R | da/dN | DK | ID | R | da/dN | DK | ID | R | da/dN | DK | ID | R | da/dN | DK | ID | R | da/dN | DK | ID | R | da/dN | DK | ID | R | da/dN | DK | ID | R | da/dN | DK | ID | R | da/dN | DK | ID | R | da/dN | DK | ID | R | da/dN | DK | ID | R | da/dN | DK | ID | R | da/dN | DK | ID | R | da/dN | DK | ID | R | da/dN | DK | ID | R | da/dN | DK | ID | R | da/dN | DK | ID | R | da/dN | DK | ID | R | da/dN | DK | ID | R | da/dN | DK
7766 | 0.02 | 7.246377e-05 | 18.43 | 7765 | 0.02 | 9.345794e-05 | 18.43 | 7766 | 0.02 | 2.020202e-05 | 12.29 | 7766 | 0.02 | 2.282982e-05 | 11.75 | 7765 | 0.02 | 7.713179e-05 | 15.61 | 9426 | 0.02 | 3.25672e-06 | 8.87 | 7764 | 0.02 | 5.330718e-05 | 15.71 | 9426 | 0.02 | 8.53013e-06 | 12.79 | 7765 | 0.02 | 2.435907e-05 | 11.06 | 7765 | 0.02 | 3.261812e-05 | 11.63 | 9453 | 0.02 | 1.479786e-05 | 15.05 | 7764 | 0.02 | 2.018582e-05 | 11.65 | 9441 | 0.02 | 1.54368e-06 | 4.98 | 21022 | 0.02 | 8.53e-06 | 12.79 | 7789 | 0.02 | 4.420447e-05 | 15.09 | 9454 | 0.02 | 1.648907e-05 | 10.77 | 9437 | 0.02 | 5.0154e-07 | 4.07 | 8269 | 0.02 | 0.000111 | 21.812 | 8270 | 0.02 | 0.000303 | 29.082 | 9453 | 0.02 | 1.027852e-05 | 10.93 | 9452 | 0.02 | 9.35775e-06 | 10.91 | 7788 | 0.02 | 1.341756e-05 | 10.95 | 7788 | 0.02 | 1.958557e-05 | 13.01 | 7790 | 0.02 | 1.149082e-05 | 10.91 | 7789 | 0.02 | 2.175553e-05 | 10.85 | 7786 | 0.02 | 4.19303e-06 | 6.58 | 7786 | 0.02 | 2.08948e-06 | 5.49 | 9447 | 0.02 | 6.3825e-07 | 5.43 | 7789 | 0.02 | 8.77777e-06 | 8.9 | 8268 | 0.02 | 0.000455 | 29.082 | 21008 | 0.02 | 4.19e-06 | 6.58 | 21014 | 0.02 | 6.38e-07 | 5.43 | 9835 | 0.02 | 3.548e-07 | 5 | 21009 | 0.02 | 2.18e-05 | 10.85
7766 | 0.02 | 0.00011111111 | 21.81 | 7765 | 0.02 | 0.00018518519 | 21.81 | 7766 | 0.02 | 2.739726e-05 | 14.54 | 7766 | 0.02 | 3.564447e-05 | 14.29 | 7765 | 0.02 | 0.00013375019 | 19.17 | 9426 | 0.02 | 5.71108e-06 | 9.13 | 7764 | 0.02 | 9.131282e-05 | 19.2 | 9426 | 0.02 | 1.662607e-05 | 17.36 | 7765 | 0.02 | 3.005083e-05 | 12.35 | 7765 | 0.02 | 5.116626e-05 | 14.38 | 9453 | 0.02 | 4.690818e-05 | 19.49 | 7764 | 0.02 | 3.225161e-05 | 14.32 | 9441 | 0.02 | 3.5336e-06 | 6.42 | 21022 | 0.02 | 1.66e-05 | 17.36 | 7789 | 0.02 | 8.137559e-05 | 19.24 | 9454 | 0.02 | 2.577103e-05 | 14.85 | 9437 | 0.02 | 3.12516e-06 | 5.63 | 8269 | 0.02 | 0.000235 | 26.086 | 8270 | 0.02 | 0.000145 | 21.812 | 9453 | 0.02 | 1.330323e-05 | 12.94 | 9452 | 0.02 | 2.458449e-05 | 12.89 | 7788 | 0.02 | 1.645393e-05 | 12.86 | 7788 | 0.02 | 1.99723e-05 | 11.01 | 7790 | 0.02 | 1.76285e-05 | 12.79 | 7789 | 0.02 | 2.365289e-05 | 12.78 | 7786 | 0.02 | 5.90584e-06 | 7.11 | 7786 | 0.02 | 3.59387e-06 | 6.12 | 9447 | 0.02 | 1.01411e-06 | 6.04 | 7789 | 0.02 | 1.019231e-05 | 9.72 | 8268 | 0.02 | 0.000109 | 21.812 | 21008 | 0.02 | 5.91e-06 | 7.11 | 21014 | 0.02 | 1.01e-06 | 6.04 | 9835 | 0.02 | 3.7048e-07 | 5.1 | 21009 | 0.02 | 2.37e-05 | 12.78
7766 | 0.02 | 0.00023529412 | 26.09 | 7765 | 0.02 | 0.00034482759 | 26.09 | 7766 | 0.02 | 4.444444e-05 | 17.39 | 7766 | 0.02 | 5.142772e-05 | 16.63 | 7765 | 0.02 | 0.00021181262 | 22.32 | 9426 | 0.02 | 1.951007e-05 | 16.85 | 7764 | 0.02 | 0.00013502979 | 22.16 | 9426 | 0.02 | 2.526178e-05 | 17.74 | 7765 | 0.02 | 3.670998e-05 | 13.55 | 7765 | 0.02 | 6.830582e-05 | 16.53 | 9453 | 0.02 | 7.709601e-05 | 22.64 | 7764 | 0.02 | 4.770204e-05 | 16.66 | 9441 | 0.02 | 1.002574e-05 | 8.73 | 21022 | 0.02 | 2.53e-05 | 17.74 | 7789 | 0.02 | 0.00012423878 | 22.64 | 9454 | 0.02 | 2.735501e-05 | 17.61 | 9437 | 0.02 | 7.4554e-06 | 7.16 | 8269 | 0.02 | 2.74e-05 | 14.541 | 8270 | 0.02 | 0.000263 | 26.086 | 9453 | 0.02 | 2.593373e-05 | 15.44 | 9452 | 0.02 | 3.365882e-05 | 15.41 | 7788 | 0.02 | 2.101488e-05 | 15.29 | 7788 | 0.02 | 2.914662e-05 | 15.58 | 7790 | 0.02 | 2.856827e-05 | 15.44 | 7789 | 0.02 | 3.537089e-05 | 15.32 | 7786 | 0.02 | 6.41006e-06 | 7.58 | 7786 | 0.02 | 4.78662e-06 | 6.65 | 9447 | 0.02 | 2.10052e-06 | 6.57 | 7789 | 0.02 | 1.258086e-05 | 10.65 | 8268 | 0.02 | 0.000345 | 26.086 | 21008 | 0.02 | 6.41e-06 | 7.58 | 21014 | 0.02 | 2.1e-06 | 6.57 | 9835 | 0.02 | 4.1444e-07 | 5.18 | 21009 | 0.02 | 3.54e-05 | 15.32
7766 | 0.02 | 0.00076923077 | 30.9 | 7765 | 0.02 | 0.00105263158 | 30.9 | 7766 | 0.02 | 9.090909e-05 | 20.6 | 7766 | 0.02 | 7.273666e-05 | 18.58 | 7765 | 0.02 | 0.00031613346 | 24.78 | 9426 | 0.02 | 0.00010547126 | 25.31 | 7764 | 0.02 | 0.00019086225 | 24.76 | 9426 | 0.02 | 3.784857e-05 | 23.66 | 7765 | 0.02 | 4.363566e-05 | 14.69 | 7765 | 0.02 | 8.424346e-05 | 18.53 | 9453 | 0.02 | 0.00014456276 | 28.92 | 7764 | 0.02 | 6.724058e-05 | 18.56 | 9441 | 0.02 | 2.742402e-05 | 13.9 | 21022 | 0.02 | 3.78e-05 | 23.66 | 7789 | 0.02 | 0.00018010009 | 25.45 | 9454 | 0.02 | 4.615496e-05 | 19.17 | 9437 | 0.02 | 1.117664e-05 | 8.69 | 8269 | 0.02 | 4.44e-05 | 17.39 | 8270 | 0.02 | 0.000769 | 30.899 | 9453 | 0.02 | 4.335261e-05 | 17.8 | 9452 | 0.02 | 4.409045e-05 | 17.52 | 7788 | 0.02 | 3.402682e-05 | 17.32 | 7788 | 0.02 | 4.062175e-05 | 17.65 | 7790 | 0.02 | 4.104805e-05 | 17.4 | 7789 | 0.02 | 4.831337e-05 | 17.44 | 7786 | 0.02 | 8.18385e-06 | 8.05 | 7786 | 0.02 | 6.37379e-06 | 7.15 | 9447 | 0.02 | 2.79107e-06 | 7.05 | 7789 | 0.02 | 1.299323e-05 | 11.44 | 8268 | 0.02 | 0.00105 | 30.899 | 21008 | 0.02 | 8.18e-06 | 8.05 | 21014 | 0.02 | 2.79e-06 | 7.05 | 9835 | 0.02 | 4.8199e-07 | 5.28 | 21009 | 0.02 | 4.83e-05 | 17.44
|  |  |  | 7765 | 0.02 | 0.00333333333 | 35.09 | 7766 | 0.02 | 0.00023529412 | 23.39 | 7766 | 0.02 | 0.00010497459 | 20.41 | 7765 | 0.02 | 0.0004783542 | 27.25 | 9426 | 0.02 | 0.00016118791 | 30.77 | 7764 | 0.02 | 0.00027856927 | 27.23 | 9426 | 0.02 | 0.00010010733 | 24.34 | 7765 | 0.02 | 5.085421e-05 | 15.71 | 7765 | 0.02 | 0.00010758563 | 20.3 | 9453 | 0.02 | 0.00019093497 | 26.84 | 7764 | 0.02 | 9.090474e-05 | 20.39 | 9441 | 0.02 | 3.713521e-05 | 16.95 | 21022 | 0.02 | 0.0001 | 24.34 | 7789 | 0.02 | 0.0004202555 | 28.27 | 9454 | 0.02 | 5.279191e-05 | 20.82 | 9437 | 0.02 | 2.080722e-05 | 12.35 | 8269 | 0.02 | 9.09e-05 | 20.6 | 8270 | 0.02 | 3.29e-05 | 14.541 | 9453 | 0.02 | 6.042472e-05 | 19.45 | 9452 | 0.02 | 5.576384e-05 | 19.54 | 7788 | 0.02 | 4.853952e-05 | 19.18 | 7788 | 0.02 | 5.334045e-05 | 19.7 | 7790 | 0.02 | 6.095151e-05 | 19.38 | 7789 | 0.02 | 5.401148e-05 | 19.32 | 7786 | 0.02 | 9.22795e-06 | 8.49 | 7786 | 0.02 | 7.9693e-06 | 7.67 | 9447 | 0.02 | 3.51296e-06 | 7.55 | 7789 | 0.02 | 1.32097e-05 | 12.27 | 8268 | 0.02 | 0.00333 | 35.089 | 21008 | 0.02 | 9.23e-06 | 8.49 | 21014 | 0.02 | 3.51e-06 | 7.55 | 9835 | 0.02 | 5.3823e-07 | 5.38 | 21009 | 0.02 | 5.4e-05 | 19.32
[12 empty] | 7766 | 0.02 | 0.00016478499 | 22.13 | 7765 | 0.02 | 0.00075449342 | 29.56 | 9426 | 0.02 | 0.00042584504 | 30.55 | 7764 | 0.02 | 0.0004054935 | 29.48 | 9426 | 0.02 | 0.00024884738 | 31.14 | 7765 | 0.02 | 5.927395e-05 | 16.74 | 7765 | 0.02 | 0.0001416057 | 22.13 | 9453 | 0.02 | 0.00041189912 | 31.02 | 7764 | 0.02 | 0.00011902189 | 22.01 | 9441 | 0.02 | 6.4472e-05 | 20.54 | 21022 | 0.02 | 0.000249 | 31.14 | 7789 | 0.02 | 0.00084370089 | 30.99 | 9454 | 0.02 | 9.191877e-05 | 22.74 | 9437 | 0.02 | 2.199947e-05 | 14.34 | 8269 | 0.02 | 0.000235 | 23.393 | 8270 | 0.02 | 6.1e-05 | 17.39 | 9453 | 0.02 | 8.779948e-05 | 20.88 | 9452 | 0.02 | 7.853986e-05 | 20.95 | 7788 | 0.02 | 6.88338e-05 | 20.9 | 7788 | 0.02 | 7.375696e-05 | 21.27 | 7790 | 0.02 | 9.64605e-05 | 20.81 | 7789 | 0.02 | 6.362111e-05 | 20.82 | 7786 | 0.02 | 1.03314e-05 | 8.89 | 7786 | 0.02 | 8.45181e-06 | 8.12 | 9447 | 0.02 | 4.15107e-06 | 7.96 | 7789 | 0.02 | 1.452374e-05 | 12.88 | 8268 | 0.02 | 5.43e-05 | 14.541 | 21008 | 0.02 | 1.03e-05 | 8.89 | 21014 | 0.02 | 4.15e-06 | 7.96 | 9835 | 0.02 | 6.3317e-07 | 5.54 | 21009 | 0.02 | 6.36e-05 | 20.82
[16 empty] | 7765 | 0.02 | 0.00123207741 | 31.62 | 9426 | 0.02 | 0.00134562387 | 38.99 | 7764 | 0.02 | 0.00057418939 | 31.48 | 9426 | 0.02 | 0.00034149492 | 31.25 | 7765 | 0.02 | 6.709433e-05 | 17.69 | 7765 | 0.02 | 0.00017952943 | 23.53 | 9453 | 0.02 | 0.00095195562 | 33.08 | 7764 | 0.02 | 0.00015238024 | 23.63 | 9441 | 0.02 | 0.00010835069 | 24.73 | 21022 | 0.02 | 0.000341 | 31.25 | 7789 | 0.02 | 0.00094333128 | 33.01 | 9454 | 0.02 | 0.00010633285 | 23.75 | 9437 | 0.02 | 2.463502e-05 | 10.31 | 8269 | 0.02 | 1.6e-05 | 10.906 | 8270 | 0.02 | 0.000102 | 20.6 | 9453 | 0.02 | 9.537353e-05 | 22.6 | 9452 | 0.02 | 9.261055e-05 | 22.68 | 7788 | 0.02 | 0.00011104823 | 22.62 | 7788 | 0.02 | 7.892701e-05 | 23.01 | 7790 | 0.02 | 0.00012378924 | 22.22 | 7789 | 0.02 | 8.55488e-05 | 22.4 | 7786 | 0.02 | 1.201772e-05 | 9.25 | 7786 | 0.02 | 1.016513e-05 | 8.56 | 9447 | 0.02 | 5.21416e-06 | 8.39 | 7789 | 0.02 | 1.487507e-05 | 14.3 | 8268 | 0.02 | 8.77e-05 | 17.39 | 21008 | 0.02 | 1.2e-05 | 9.25 | 21014 | 0.02 | 5.21e-06 | 8.39 | 9835 | 0.02 | 6.9712e-07 | 5.68 | 21009 | 0.02 | 8.55e-05 | 22.4
[24 empty] | 7764 | 0.02 | 0.00092144323 | 33.58 | 9426 | 0.02 | 0.00112712197 | 39.37 | 7765 | 0.02 | 8.613348e-05 | 19.54 | 7765 | 0.02 | 0.00025524011 | 25.12 | 9453 | 0.02 | 0.00117874471 | 36.11 | 7764 | 0.02 | 0.00019844133 | 25.07 | 9441 | 0.02 | 0.00012559626 | 24.09 | 21022 | 0.02 | 0.00113 | 39.37 | 7789 | 0.02 | 0.00179990032 | 35.83 | 9454 | 0.02 | 0.00017229118 | 25.4 | 9437 | 0.02 | 4.929723e-05 | 16.49 | 8269 | 0.02 | 2.72e-05 | 13.043 | 8270 | 0.02 | 0.000147 | 23.393 | 9453 | 0.02 | 0.00013011883 | 23.63 | 9452 | 0.02 | 0.00013621492 | 23.87 | 7788 | 0.02 | 0.00013817973 | 23.77 | 7788 | 0.02 | 0.00011113838 | 25.82 | 7790 | 0.02 | 0.00016708432 | 23.58 | 7789 | 0.02 | 0.00014629499 | 23.45 | 7786 | 0.02 | 1.209262e-05 | 9.62 | 7786 | 0.02 | 1.112241e-05 | 8.94 | 9447 | 0.02 | 5.34843e-06 | 8.86 | 7789 | 0.02 | 2.048356e-05 | 14.89 | 8268 | 0.02 | 0.000143 | 20.6 | 21008 | 0.02 | 1.21e-05 | 9.62 | 21014 | 0.02 | 5.35e-06 | 8.86 | 9835 | 0.02 | 1.4214e-06 | 6.63 | 21009 | 0.02 | 0.000146 | 23.45
[32 empty] | 7765 | 0.02 | 0.00011349831 | 21.38 | 7765 | 0.02 | 0.00035590466 | 26.58 | 9453 | 0.02 | 0.00224847696 | 38.11 | 7764 | 0.02 | 0.00025064941 | 26.56 | 9441 | 0.02 | 0.00013275821 | 25.19 | 21022 | 0.02 | 3.26e-06 | 8.87 | 7789 | 0.02 | 0.00291698589 | 40.04 | 9454 | 0.02 | 0.00020490115 | 26.29 | 9437 | 0.02 | 5.982638e-05 | 16.23 | 8269 | 0.02 | 3.85e-05 | 15.45 | 8270 | 0.02 | 0.0002 | 25.91 | 9453 | 0.02 | 0.00015447558 | 25.52 | 9452 | 0.02 | 0.00016395641 | 25.09 | 7788 | 0.02 | 0.00018907043 | 25.39 | 7788 | 0.02 | 0.00011941297 | 23.91 | 7790 | 0.02 | 0.00021588033 | 24.97 | 7789 | 0.02 | 0.0001629802 | 25.27 | 7786 | 0.02 | 1.387047e-05 | 9.99 | 7786 | 0.02 | 1.223345e-05 | 9.32 | 9447 | 0.02 | 6.27367e-06 | 9.16 | 7789 | 0.02 | 2.049446e-05 | 15.58 | 8268 | 0.02 | 0.000238 | 23.393 | 21008 | 0.02 | 1.39e-05 | 9.99 | 21014 | 0.02 | 6.27e-06 | 9.16 | 9835 | 0.02 | 1.684e-06 | 6.76 | 21009 | 0.02 | 0.000163 | 25.27
[36 empty] | 7765 | 0.02 | 0.00064603935 | 29.46 | 9453 | 0.02 | 0.00865377858 | 43.78 | 7764 | 0.02 | 0.00038708117 | 29.32 | 9441 | 0.02 | 0.00014733248 | 26.19 | 21022 | 0.02 | 5.71e-06 | 9.13 | 7789 | 0.02 | 0.00304335705 | 38.27 | 9454 | 0.02 | 0.0003072808 | 27.28 | 9437 | 0.02 | 6.438296e-05 | 19.32 | 8269 | 0.02 | 5.56e-05 | 17.545 | 8270 | 0.02 | 0.000294 | 28.231 | 9453 | 0.02 | 0.00024268929 | 26.57 | 9452 | 0.02 | 0.00023966157 | 28.15 | 7788 | 0.02 | 0.00021624277 | 26.37 | 7788 | 0.02 | 0.00012306368 | 26.9 | 7790 | 0.02 | 0.00028682122 | 26.41 | 7789 | 0.02 | 0.00018899093 | 26.39 | 7786 | 0.02 | 1.518878e-05 | 10.7 | 7786 | 0.02 | 1.366908e-05 | 9.72 | 9447 | 0.02 | 6.98445e-06 | 9.56 | 7789 | 0.02 | 2.082153e-05 | 13.55 | 8268 | 0.02 | 0.000333 | 25.91 | 21008 | 0.02 | 1.57e-05 | 10.32 | 21014 | 0.02 | 6.98e-06 | 9.56 | 9835 | 0.02 | 1.9933e-06 | 6.92 | 21009 | 0.02 | 0.000189 | 26.39
[44 empty] | 7764 | 0.02 | 0.00060450721 | 32.28 | 9441 | 0.02 | 0.00016132924 | 25.08 | 21022 | 0.02 | 1.95e-05 | 16.85 | 7789 | 0.02 | 0.0041532414 | 41.36 | 9454 | 0.02 | 0.00036953081 | 29.08 | 9437 | 0.02 | 7.550526e-05 | 19.23 | 8269 | 0.02 | 7.69e-05 | 19.433 | 8270 | 0.02 | 0.000455 | 30.406 | 9453 | 0.02 | 0.00026817413 | 27.92 | 9452 | 0.02 | 0.00024201302 | 26.58 | 7788 | 0.02 | 0.00022124819 | 27.62 | 7788 | 0.02 | 0.00016228086 | 28.47 | 7790 | 0.02 | 0.00033537851 | 27.59 | 7789 | 0.02 | 0.00025412865 | 27.46 | 7786 | 0.02 | 1.571455e-05 | 10.32 | 7786 | 0.02 | 1.477178e-05 | 10.06 | 9447 | 0.02 | 7.45519e-06 | 9.89 | 7789 | 0.02 | 2.479762e-05 | 16.01 | 8268 | 0.02 | 0.0005 | 28.231 | 21008 | 0.02 | 1.52e-05 | 10.7 | 21014 | 0.02 | 7.46e-06 | 9.89 | 9835 | 0.02 | 2.2535e-06 | 7.14 | 21009 | 0.02 | 0.000254 | 27.46
[48 empty] | 9441 | 0.02 | 0.00018891921 | 26.61 | 21022 | 0.02 | 0.000105 | 25.31 | 7789 | 0.02 | 0.00487261591 | 42.86 | 9454 | 0.02 | 0.00036992342 | 30.47 | 9437 | 0.02 | 8.787654e-05 | 22.05 | 8269 | 0.02 | 0.000111 | 21.173 | 8270 | 0.02 | 0.000588 | 32.467 | 9453 | 0.02 | 0.00032841309 | 29.26 | 9452 | 0.02 | 0.00034351519 | 30.43 | 7788 | 0.02 | 0.00032272266 | 29.03 | 7788 | 0.02 | 0.00032922966 | 30.16 | 7790 | 0.02 | 0.0004093539 | 27.95 | 7789 | 0.02 | 0.00044686269 | 28.84 | 7786 | 0.02 | 1.680397e-05 | 11.37 | 7786 | 0.02 | 1.610282e-05 | 10.38 | 9447 | 0.02 | 8.28489e-06 | 10.29 | 7789 | 0.02 | 2.515749e-05 | 16.63 | 8268 | 0.02 | 0.000833 | 30.406 | 21008 | 0.02 | 1.68e-05 | 11.37 | 21014 | 0.02 | 8.28e-06 | 10.29 | 9835 | 0.02 | 2.4142e-06 | 7.26 | 21009 | 0.02 | 0.000447 | 28.84
[48 empty] | 9441 | 0.02 | 0.00025354428 | 27.6 | 21022 | 0.02 | 0.000161 | 30.77 | 7789 | 0.02 | 0.00515871448 | 44.86 | 9454 | 0.02 | 0.0008383643 | 31.37 | 9437 | 0.02 | 9.862386e-05 | 22.17 | 8269 | 0.02 | 0.000167 | 22.804 | 8270 | 0.02 | 0.000909 | 34.442 | 9453 | 0.02 | 0.00046795895 | 30.31 | 9452 | 0.02 | 0.00034631789 | 28.97 | 7788 | 0.02 | 0.00036344337 | 30.34 | 7788 | 0.02 | 0.00036093622 | 32.25 | 7790 | 0.02 | 0.00055178412 | 30.17 | 7789 | 0.02 | 0.0004816211 | 30.05 | 7786 | 0.02 | 1.750993e-05 | 11.02 | 7786 | 0.02 | 1.728109e-05 | 10.76 | 9447 | 0.02 | 9.3069e-06 | 10.91 | 7789 | 0.02 | 2.61093e-05 | 17.33 | 8268 | 0.02 | 0.00125 | 32.467 | 21008 | 0.02 | 1.75e-05 | 11.02 | 21014 | 0.02 | 9.35e-06 | 10.59 | 9835 | 0.02 | 2.5794e-06 | 7.4 | 21009 | 0.02 | 0.000482 | 30.05
[48 empty] | 9441 | 0.02 | 0.00036315908 | 29.24 | 21022 | 0.02 | 0.000426 | 30.55 | 7789 | 0.02 | 0.01114950329 | 46.92 | 9454 | 0.02 | 0.0010619635 | 32.93 | 9437 | 0.02 | 0.00010818095 | 22.65 | 8269 | 0.02 | 0.000333 | 24.351 | 8270 | 0.02 | 0.00154 | 37.281 | 9453 | 0.02 | 0.00053721311 | 31.33 | 9452 | 0.02 | 0.00047280279 | 31.64 | 7788 | 0.02 | 0.00042662185 | 31.35 | 7788 | 0.02 | 0.00058883807 | 31.17 | 7790 | 0.02 | 0.00068330287 | 31.21 | 7789 | 0.02 | 0.00070901954 | 31.07 | 7786 | 0.02 | 1.96098e-05 | 11.7 | 7786 | 0.02 | 1.744429e-05 | 11.13 | 9447 | 0.02 | 9.35085e-06 | 10.59 | 7789 | 0.02 | 2.836198e-05 | 18.42 | 8268 | 0.02 | 0.0025 | 34.442 | 21008 | 0.02 | 1.96e-05 | 11.7 | 21014 | 0.02 | 9.31e-06 | 10.91 | 9835 | 0.02 | 2.7389e-06 | 7.57 | 21009 | 0.02 | 0.000709 | 31.07
[48 empty] | 9441 | 0.02 | 0.00063722517 | 30.45 | 21022 | 0.02 | 0.00135 | 38.99 | 7789 | 0.02 | 0.01587907411 | 48.95 | 9454 | 0.02 | 0.00149822643 | 34.08 | 9437 | 0.02 | 0.00011100841 | 23.26 | 8269 | 0.02 | 1.79e-05 | 10.3 | 8270 | 0.02 | 1.61e-05 | 10.906 | 9453 | 0.02 | 0.00065210793 | 32.51 | 9452 | 0.02 | 0.00059533212 | 32.6 | 7788 | 0.02 | 0.0005588003 | 32.09 | 7788 | 0.02 | 0.00094241451 | 33.13 | 7790 | 0.02 | 0.00071692344 | 32.42 | 7789 | 0.02 | 0.0008677952 | 35.05 | 7786 | 0.02 | 1.998446e-05 | 12.4 | 7786 | 0.02 | 1.965752e-05 | 11.46 | 9447 | 0.02 | 9.79617e-06 | 11.27 | 7789 | 0.02 | 3.126225e-05 | 17.8 | 8268 | 0.02 | 2.56e-05 | 10.906 | 21008 | 0.02 | 2e-05 | 12.4 | 21014 | 0.02 | 9.8e-06 | 11.27 | 9835 | 0.02 | 3.0209e-06 | 7.76 | 21009 | 0.02 | 0.000868 | 35.05
[56 empty] | 7789 | 0.02 | 0.01686281338 | 50.4 | 9454 | 0.02 | 0.00229365844 | 34.93 | 9437 | 0.02 | 0.00013843285 | 24.19 | 8269 | 0.02 | 2.5e-05 | 11.696 | 8270 | 0.02 | 2.33e-05 | 13.043 | 9453 | 0.02 | 0.00089729606 | 33.41 | 9452 | 0.02 | 0.00067866367 | 33.36 | 7788 | 0.02 | 0.00068157434 | 33.1 | 7788 | 0.02 | 0.00095986528 | 34.77 | 7790 | 0.02 | 0.00089705177 | 33.38 | 7789 | 0.02 | 0.00110940472 | 34.22 | 7786 | 0.02 | 2.119249e-05 | 12.07 | 7786 | 0.02 | 2.01778e-05 | 12.48 | 9447 | 0.02 | 1.103698e-05 | 11.57 | 7789 | 0.02 | 3.580217e-05 | 19.7 | 8268 | 0.02 | 3.64e-05 | 13.043 | 21008 | 0.02 | 2.12e-05 | 12.07 | 21014 | 0.02 | 1.1e-05 | 11.57 | 9835 | 0.02 | 3.5349e-06 | 7.97 | 21009 | 0.02 | 0.00111 | 34.22
[56 empty] | 7789 | 0.02 | 0.0207623709 | 51.14 | 9454 | 0.02 | 0.00305124 | 36.95 | 9437 | 0.02 | 0.00017663921 | 24.58 | 8269 | 0.02 | 3.17e-05 | 12.955 | 8270 | 0.02 | 3.45e-05 | 15.45 | 9453 | 0.02 | 0.00106115616 | 34.83 | 9452 | 0.02 | 0.00086556026 | 36.15 | 7788 | 0.02 | 0.00076512102 | 34.84 | 7788 | 0.02 | 0.00122890179 | 37.01 | 7790 | 0.02 | 0.00097455474 | 34.55 | 7789 | 0.02 | 0.00139865442 | 35.99 | 7786 | 0.02 | 3.284123e-05 | 15.74 | 7786 | 0.02 | 2.043965e-05 | 11.79 | 9447 | 0.02 | 1.196668e-05 | 11.92 | 7789 | 0.02 | 4.285845e-05 | 19.84 | 8268 | 0.02 | 5.88e-05 | 15.45 | 21008 | 0.02 | 3.28e-05 | 15.74 | 21014 | 0.02 | 1.2e-05 | 11.92 | 9835 | 0.02 | 4.4276e-06 | 8.17 | 21009 | 0.02 | 0.0014 | 35.99
[56 empty] | 7789 | 0.02 | 0.03544962034 | 53.14 | 9454 | 0.02 | 0.00594531884 | 38.97 | 9437 | 0.02 | 0.00023355344 | 25.56 | 8269 | 0.02 | 3.51e-05 | 14.116 | 8270 | 0.02 | 5.26e-05 | 17.545 | 9453 | 0.02 | 0.00111064164 | 35.73 | 9452 | 0.02 | 0.00098618027 | 35.36 | 7788 | 0.02 | 0.00108404085 | 35.62 | 7788 | 0.02 | 0.00142113259 | 38.16 | 7790 | 0.02 | 0.00124314334 | 35.69 | 7789 | 0.02 | 0.00144069351 | 37.3 | 7786 | 0.02 | 3.599038e-05 | 16.22 | 7786 | 0.02 | 2.063205e-05 | 12.18 | 9447 | 0.02 | 1.322787e-05 | 12.35 | 7789 | 0.02 | 4.386394e-05 | 20.71 | 8268 | 0.02 | 7.41e-05 | 17.545 | 21008 | 0.02 | 3.6e-05 | 16.22 | 21014 | 0.02 | 1.32e-05 | 12.35 | 9835 | 0.02 | 5.2735e-06 | 8.38 | 21009 | 0.02 | 0.00144 | 37.3
[60 empty] | 9454 | 0.02 | 0.00899682846 | 41.01 | 9437 | 0.02 | 0.00039866075 | 26.02 | 8269 | 0.02 | 4.17e-05 | 15.203 | 8270 | 0.02 | 7.14e-05 | 19.433 | 9453 | 0.02 | 0.00124737411 | 39.59 | 9452 | 0.02 | 0.00112646702 | 36.95 | 7788 | 0.02 | 0.00108540582 | 36.71 | 7788 | 0.02 | 0.00171385764 | 36.05 | 7790 | 0.02 | 0.00155559962 | 36.86 | 7789 | 0.02 | 0.00161905005 | 32.89 | 7786 | 0.02 | 3.713922e-05 | 17.38 | 7786 | 0.02 | 3.089305e-05 | 15.85 | 9447 | 0.02 | 3.231342e-05 | 17.07 | 7789 | 0.02 | 4.765092e-05 | 19.02 | 8268 | 0.02 | 9.09e-05 | 19.433 | 21008 | 0.02 | 3.79e-05 | 15.33 | 21014 | 0.02 | 3.23e-05 | 17.07 | 9835 | 0.02 | 5.6195e-06 | 8.53 | 21009 | 0.02 | 0.00162 | 32.89
[64 empty] | 9437 | 0.02 | 0.00046741345 | 26.73 | 8269 | 0.02 | 5e-05 | 16.234 | 8270 | 0.02 | 0.000125 | 22.804 | 9453 | 0.02 | 0.00128182978 | 37.31 | 9452 | 0.02 | 0.00159710483 | 38.5 | 7788 | 0.02 | 0.00133320095 | 37.9 | 7788 | 0.02 | 0.00209769257 | 39.1 | 7790 | 0.02 | 0.00178039633 | 37.74 | 7789 | 0.02 | 0.00184180716 | 37.95 | 7786 | 0.02 | 3.793921e-05 | 15.33 | 7786 | 0.02 | 3.172208e-05 | 17.6 | 9447 | 0.02 | 3.343118e-05 | 17.87 | 7789 | 0.02 | 5.344631e-05 | 21.29 | 8268 | 0.02 | 0.000105 | 21.173 | 21008 | 0.02 | 3.85e-05 | 16.49 | 21014 | 0.02 | 3.34e-05 | 17.87 | 9835 | 0.02 | 5.9565e-06 | 8.74 | 21009 | 0.02 | 0.00184 | 37.95
[64 empty] | 9437 | 0.02 | 0.00125761551 | 27.65 | 8269 | 0.02 | 6.25e-05 | 17.221 | 8270 | 0.02 | 0.000167 | 24.351 | 9453 | 0.02 | 0.00181681663 | 38.35 | 9452 | 0.02 | 0.00168345333 | 39.69 | 7788 | 0.02 | 0.00173388806 | 38.68 | 7788 | 0.02 | 0.00283309119 | 40.27 | 7790 | 0.02 | 0.00197872007 | 39.16 | 7789 | 0.02 | 0.00214320491 | 38.66 | 7786 | 0.02 | 3.847618e-05 | 16.49 | 7786 | 0.02 | 3.264678e-05 | 16.71 | 9447 | 0.02 | 3.397727e-05 | 16.65 | 7789 | 0.02 | 6.482107e-05 | 23.05 | 8268 | 0.02 | 0.000167 | 22.804 | 21008 | 0.02 | 3.71e-05 | 17.38 | 21014 | 0.02 | 3.4e-05 | 16.65 | 9835 | 0.02 | 6.3193e-06 | 8.93 | 21009 | 0.02 | 0.00214 | 38.66
[64 empty] | 9437 | 0.02 | 0.00303481007 | 28.27 | 8269 | 0.02 | 6.9e-05 | 18.64 | 8270 | 0.02 | 0.0002 | 25.832 | 9453 | 0.02 | 0.00217575999 | 41.37 | 9452 | 0.02 | 0.00212002639 | 41.37 | 7788 | 0.02 | 0.00219799299 | 40.04 | 7788 | 0.02 | 0.00503044762 | 41.01 | 7790 | 0.02 | 0.00273427926 | 39.93 | 7789 | 0.02 | 0.00226606987 | 40.22 | 7786 | 0.02 | 4.126987e-05 | 17.85 | 7786 | 0.02 | 3.338122e-05 | 16.3 | 9447 | 0.02 | 3.646491e-05 | 17.4 | 7789 | 0.02 | 6.793462e-05 | 22.62 | 8268 | 0.02 | 0.000182 | 24.351 | 21008 | 0.02 | 4.13e-05 | 17.85 | 21014 | 0.02 | 3.65e-05 | 17.4 | 9835 | 0.02 | 6.848e-06 | 9.04 | 21009 | 0.02 | 0.00227 | 40.22
[68 empty] | 8269 | 0.02 | 9.52e-05 | 20.453 | 8270 | 0.02 | 0.000286 | 27.96 | 9453 | 0.02 | 0.0026259271 | 40.84 | 9452 | 0.02 | 0.00242099375 | 42.33 | 7788 | 0.02 | 0.0024092563 | 40.98 | 7788 | 0.02 | 0.00588844251 | 42.15 | 7790 | 0.02 | 0.00309481681 | 42.83 | 7789 | 0.02 | 0.00297886436 | 40.89 | 7786 | 0.02 | 4.275729e-05 | 16.97 | 7786 | 0.02 | 3.471548e-05 | 15.46 | 9447 | 0.02 | 4.278617e-05 | 18.31 | 7789 | 0.02 | 7.435303e-05 | 21.67 | 8268 | 0.02 | 0.00025 | 25.832 | 21008 | 0.02 | 4.28e-05 | 16.97 | 21014 | 0.02 | 4.28e-05 | 18.31 | 9835 | 0.02 | 6.9758e-06 | 9.24 | 21009 | 0.02 | 0.00298 | 40.89
[68 empty] | 8269 | 0.02 | 0.000133 | 22.213 | 8270 | 0.02 | 0.0004 | 30.68 | 9453 | 0.02 | 0.00369080179 | 43.27 | 9452 | 0.02 | 0.00325696892 | 43.4 | 7788 | 0.02 | 0.00288681383 | 41.95 | 7788 | 0.02 | 0.00651865453 | 43.34 | 7790 | 0.02 | 0.00357979024 | 40.94 | 7789 | 0.02 | 0.00312231877 | 41.92 | 7786 | 0.02 | 4.420691e-05 | 18.31 | 7786 | 0.02 | 3.563165e-05 | 18.37 | 9447 | 0.02 | 4.489155e-05 | 19.23 | 7789 | 0.02 | 8.887129e-05 | 22.24 | 8268 | 0.02 | 0.0004 | 27.96 | 21008 | 0.02 | 4.42e-05 | 18.31 | 21014 | 0.02 | 4.49e-05 | 19.23 | 9835 | 0.02 | 7.2134e-06 | 9.51 | 21009 | 0.02 | 0.00312 | 41.92
[68 empty] | 8269 | 0.02 | 0.000222 | 23.952 | 8270 | 0.02 | 0.000667 | 33.32 | 9453 | 0.02 | 0.00432805112 | 46.21 | 9452 | 0.02 | 0.00478961272 | 45.01 | 7788 | 0.02 | 0.00471557677 | 43.78 | 7788 | 0.02 | 0.00973975938 | 44.3 | 7790 | 0.02 | 0.00454145065 | 41.86 | 7789 | 0.02 | 0.00347842812 | 43.11 | 7786 | 0.02 | 0.00014443997 | 24.06 | 7786 | 0.02 | 4.197758e-05 | 17.95 | 9447 | 0.02 | 4.807487e-05 | 19.64 | 7789 | 0.02 | 0.00010551673 | 23.42 | 8268 | 0.02 | 0.000667 | 30.68 | 21008 | 0.02 | 0.000144 | 24.06 | 21014 | 0.02 | 4.81e-05 | 19.64 | 9835 | 0.02 | 7.2651e-06 | 9.22 | 21009 | 0.02 | 0.00348 | 43.11
[72 empty] | 8270 | 0.02 | 0.001 | 35.928 | 9453 | 0.02 | 0.00600352557 | 44.66 | 9452 | 0.02 | 0.00529278256 | 47.08 | 7788 | 0.02 | 0.00721455039 | 42.89 | 7788 | 0.02 | 0.01466212049 | 46.58 | 7790 | 0.02 | 0.00687954854 | 44.74 | 7789 | 0.02 | 0.00548076257 | 45.55 | 7786 | 0.02 | 0.00017553725 | 25.17 | 7786 | 0.02 | 0.0001400887 | 24.23 | 9447 | 0.02 | 0.00015090824 | 26.01 | 7789 | 0.02 | 0.00012862204 | 24.97 | 8268 | 0.02 | 0.00133 | 33.32 | 21008 | 0.02 | 0.000176 | 25.17 | 21014 | 0.02 | 0.000151 | 26.01 | 9835 | 0.02 | 7.7754e-06 | 9.76 | 21009 | 0.02 | 0.00548 | 45.55
[76 empty] | 9453 | 0.02 | 0.00811864901 | 46.18 | 9452 | 0.02 | 0.00560729811 | 47.88 | 7788 | 0.02 | 0.00888025016 | 44.65 | 7788 | 0.02 | 0.01783183217 | 47.54 | 7790 | 0.02 | 0.00731038814 | 44.07 | 7789 | 0.02 | 0.00643343898 | 44.54 | 7786 | 0.02 | 0.00022209444 | 26.43 | 7786 | 0.02 | 0.00015627861 | 25.48 | 9447 | 0.02 | 0.00019386076 | 27.02 | 7789 | 0.02 | 0.00014528615 | 24.18 | 8268 | 0.02 | 2e-05 | 10.3 | 21008 | 0.02 | 0.000222 | 26.43 | 21014 | 0.02 | 0.000194 | 27.02 | 9835 | 0.02 | 8.1056e-06 | 9.4 | 21009 | 0.02 | 0.00643 | 44.54
[80 empty] | 9452 | 0.02 | 0.00991954841 | 49.76 | 7788 | 0.02 | 0.00953170657 | 45.67 | 7788 | 0.02 | 0.03281775862 | 50.97 | 7790 | 0.02 | 0.01852579974 | 46.26 | 7789 | 0.02 | 0.00816750433 | 45.91 | 7786 | 0.02 | 0.00029402957 | 27.65 | 7786 | 0.02 | 0.00017616698 | 26.71 | 9447 | 0.02 | 0.00020451169 | 28.7 | 7789 | 0.02 | 0.00016898148 | 26.25 | 8268 | 0.02 | 2.63e-05 | 11.696 | 21008 | 0.02 | 0.000294 | 27.65 | 21014 | 0.02 | 0.000205 | 28.7 | 9835 | 0.02 | 8.4257e-06 | 10 | 21009 | 0.02 | 0.00817 | 45.91
[84 empty] | 7788 | 0.02 | 0.01010604855 | 46.66 | 7788 | 0.02 | 0.0340154916 | 48.89 | 7790 | 0.02 | 0.03786478937 | 47.98 | 7789 | 0.02 | 0.00917863753 | 47.36 | 7786 | 0.02 | 0.00029441933 | 29.16 | 7786 | 0.02 | 0.00019011696 | 28.17 | 9447 | 0.02 | 0.0002370249 | 30.03 | 7789 | 0.02 | 0.00017599302 | 27.41 | 8268 | 0.02 | 3.23e-05 | 12.955 | 21008 | 0.02 | 0.000294 | 29.16 | 21014 | 0.02 | 0.000237 | 30.03 | 9835 | 0.02 | 9.2124e-06 | 9.72 | 21009 | 0.02 | 0.00918 | 47.36
[96 empty] | 7789 | 0.02 | 0.02376025356 | 52.89 | 7786 | 0.02 | 0.00111431896 | 36.17 | 7786 | 0.02 | 0.00025657628 | 29.4 | 9447 | 0.02 | 0.00038285469 | 31.54 | 7789 | 0.02 | 0.00027297795 | 29.3 | 8268 | 0.02 | 3.85e-05 | 14.116 | 21008 | 0.02 | 0.00111 | 36.17 | 21014 | 0.02 | 0.000383 | 31.54 | 9835 | 0.02 | 9.3259e-06 | 10.26 | 21009 | 0.02 | 0.0238 | 52.89
[96 empty] | 7789 | 0.02 | 0.02614935115 | 50.51 | 7786 | 0.02 | 0.00113420677 | 34.03 | 7786 | 0.02 | 0.00075558823 | 34.51 | 9447 | 0.02 | 0.00087408192 | 40.65 | 7789 | 0.02 | 0.00039885129 | 30.27 | 8268 | 0.02 | 4.76e-05 | 15.203 | 21008 | 0.02 | 0.00113 | 34.03 | 21014 | 0.02 | 0.000874 | 40.65 | 9835 | 0.02 | 9.9477e-06 | 9.94 | 21009 | 0.02 | 0.0261 | 50.51
[100 empty] | 7786 | 0.02 | 0.00169785053 | 39.11 | 7786 | 0.02 | 0.0008594041 | 36.56 | 9447 | 0.02 | 0.00105112081 | 39.04 | 7789 | 0.02 | 0.00051764434 | 31.84 | 8268 | 0.02 | 5.26e-05 | 16.234 | 21008 | 0.02 | 0.0017 | 39.11 | 21014 | 0.02 | 0.00105 | 39.04 | 9835 | 0.02 | 1.0543e-05 | 10.58 | 21009 | 0.02 | 4.42e-05 | 15.09
[100 empty] | 7786 | 0.02 | 0.00251084752 | 42 | 7786 | 0.02 | 0.00089399813 | 38.52 | 9447 | 0.02 | 0.00131796848 | 37.23 | 7789 | 0.02 | 0.00094905583 | 33.01 | 8268 | 0.02 | 6.25e-05 | 17.221 | 21008 | 0.02 | 0.00251 | 42 | 21014 | 0.02 | 0.00132 | 37.23 | 9835 | 0.02 | 1.0846e-05 | 10.23 | 21009 | 0.02 | 8.14e-05 | 19.24
[100 empty] | 7786 | 0.02 | 0.00910468213 | 50.23 | 7786 | 0.02 | 0.00130319886 | 40.52 | 9447 | 0.02 | 0.00411767187 | 46.03 | 7789 | 0.02 | 0.00103091216 | 35.01 | 8268 | 0.02 | 7.41e-05 | 18.64 | 21008 | 0.02 | 0.0091 | 50.23 | 21014 | 0.02 | 0.00412 | 46.03 | 9835 | 0.02 | 1.1711e-05 | 10.89 | 21009 | 0.02 | 0.000124 | 22.64
[104 empty] | 7786 | 0.02 | 0.00181867497 | 42.91 | 9447 | 0.02 | 0.00455818605 | 42.51 | 7789 | 0.02 | 0.00174140988 | 36.66 | 8268 | 0.02 | 9.09e-05 | 20.453 | 21008 | 0.02 | 2.09e-06 | 5.49 | 21014 | 0.02 | 0.00456 | 42.51 | 9835 | 0.02 | 1.1921e-05 | 10.5 | 21009 | 0.02 | 0.00018 | 25.45
[112 empty] | 7789 | 0.02 | 0.00251811231 | 38.17 | 8268 | 0.02 | 0.000118 | 22.213 | 21008 | 0.02 | 3.59e-06 | 6.12 | 21014 | 0.02 | 1.48e-05 | 15.05 | 9835 | 0.02 | 1.2962e-05 | 11.24 | 21009 | 0.02 | 0.00042 | 28.27
[112 empty] | 7789 | 0.02 | 0.00269690272 | 39.9 | 8268 | 0.02 | 0.000167 | 23.952 | 21008 | 0.02 | 4.79e-06 | 6.65 | 21014 | 0.02 | 4.69e-05 | 19.49 | 9835 | 0.02 | 1.3148e-05 | 10.86 | 21009 | 0.02 | 0.000844 | 30.99
[120 empty] | 21008 | 0.02 | 6.37e-06 | 7.15 | 21014 | 0.02 | 7.71e-05 | 22.64 | 9835 | 0.02 | 1.4046e-05 | 11.52 | 21009 | 0.02 | 0.000943 | 33.01
[120 empty] | 21008 | 0.02 | 7.97e-06 | 7.67 | 21014 | 0.02 | 0.000145 | 28.92 | 9835 | 0.02 | 1.4072e-05 | 11.14 | 21009 | 0.02 | 0.0018 | 35.83
[120 empty] | 21008 | 0.02 | 8.45e-06 | 8.12 | 21014 | 0.02 | 0.000191 | 26.84 | 9835 | 0.02 | 1.5155e-05 | 11.54 | 21009 | 0.02 | 0.00292 | 40.04
[120 empty] | 21008 | 0.02 | 1.02e-05 | 8.56 | 21014 | 0.02 | 0.000412 | 31.02 | 9835 | 0.02 | 1.5356e-05 | 11.86 | 21009 | 0.02 | 0.00304 | 38.27
[120 empty] | 21008 | 0.02 | 1.11e-05 | 8.94 | 21014 | 0.02 | 0.000952 | 33.08 | 9835 | 0.02 | 1.6134e-05 | 11.95 | 21009 | 0.02 | 0.00415 | 41.36
[120 empty] | 21008 | 0.02 | 1.22e-05 | 9.32 | 21014 | 0.02 | 0.00118 | 36.11 | 9835 | 0.02 | 1.6566e-05 | 12.26 | 21009 | 0.02 | 0.00487 | 42.86
[120 empty] | 21008 | 0.02 | 1.37e-05 | 9.72 | 21014 | 0.02 | 0.00225 | 38.11 | 9835 | 0.02 | 1.7177e-05 | 12.26 | 21009 | 0.02 | 0.00516 | 44.86
[120 empty] | 21008 | 0.02 | 1.48e-05 | 10.06 | 21014 | 0.02 | 0.00865 | 43.78 | 9835 | 0.02 | 1.7283e-05 | 12.53 | 21009 | 0.02 | 0.0112 | 46.92
[120 empty] | 21008 | 0.02 | 1.61e-05 | 10.38 | 21014 | 0.02 | 1.03e-05 | 10.93 | 9835 | 0.02 | 1.8256e-05 | 12.59 | 21009 | 0.02 | 0.0159 | 48.95
[120 empty] | 21008 | 0.02 | 1.73e-05 | 10.76 | 21014 | 0.02 | 1.33e-05 | 12.94 | 9835 | 0.02 | 1.9521e-05 | 13.1 | 21009 | 0.02 | 0.0169 | 50.4
[120 empty] | 21008 | 0.02 | 1.74e-05 | 11.13 | 21014 | 0.02 | 2.59e-05 | 15.44 | 9835 | 0.02 | 2.1042e-05 | 13.4 | 21009 | 0.02 | 0.0208 | 51.14
[120 empty] | 21008 | 0.02 | 1.97e-05 | 11.46 | 21014 | 0.02 | 4.34e-05 | 17.8 | 9835 | 0.02 | 2.1435e-05 | 13.81 | 21009 | 0.02 | 0.0355 | 53.14
[120 empty] | 21008 | 0.02 | 2.04e-05 | 11.79 | 21014 | 0.02 | 6.04e-05 | 19.45 | 9835 | 0.02 | 2.246e-05 | 14.18 | 21009 | 0.02 | 8.78e-06 | 8.9
[120 empty] | 21008 | 0.02 | 2.06e-05 | 12.18 | 21014 | 0.02 | 8.78e-05 | 20.88 | 9835 | 0.02 | 2.2902e-05 | 14 | 21009 | 0.02 | 1.02e-05 | 9.72
[120 empty] | 21008 | 0.02 | 2.02e-05 | 12.48 | 21014 | 0.02 | 9.54e-05 | 22.6 | 9835 | 0.02 | 2.3955e-05 | 14.64 | 21009 | 0.02 | 1.26e-05 | 10.65
[120 empty] | 21008 | 0.02 | 3.09e-05 | 15.85 | 21014 | 0.02 | 0.00013 | 23.63 | 9835 | 0.02 | 2.5415e-05 | 14.57 | 21009 | 0.02 | 1.3e-05 | 11.44
[120 empty] | 21008 | 0.02 | 3.47e-05 | 15.46 | 21014 | 0.02 | 0.000154 | 25.52 | 9835 | 0.02 | 2.5481e-05 | 15.11 | 21009 | 0.02 | 1.32e-05 | 12.27
[120 empty] | 21008 | 0.02 | 3.34e-05 | 16.3 | 21014 | 0.02 | 0.000243 | 26.57 | 9835 | 0.02 | 2.7367e-05 | 15.79 | 21009 | 0.02 | 1.45e-05 | 12.88
[120 empty] | 21008 | 0.02 | 3.26e-05 | 16.71 | 21014 | 0.02 | 0.000268 | 27.92 | 9835 | 0.02 | 2.737e-05 | 15.06 | 21009 | 0.02 | 1.49e-05 | 14.3
[120 empty] | 21008 | 0.02 | 3.17e-05 | 17.6 | 21014 | 0.02 | 0.000328 | 29.26 | 9835 | 0.02 | 2.8553e-05 | 15.62 | 21009 | 0.02 | 2.08e-05 | 13.55
[120 empty] | 21008 | 0.02 | 3.56e-05 | 18.37 | 21014 | 0.02 | 0.000468 | 30.31 | 9835 | 0.02 | 2.8905e-05 | 16.39 | 21009 | 0.02 | 2.05e-05 | 14.89
[120 empty] | 21008 | 0.02 | 4.2e-05 | 17.95 | 21014 | 0.02 | 0.000537 | 31.33 | 9835 | 0.02 | 2.9432e-05 | 20.32 | 21009 | 0.02 | 2.05e-05 | 15.58
[120 empty] | 21008 | 0.02 | 0.00014 | 24.23 | 21014 | 0.02 | 0.000652 | 32.51 | 9835 | 0.02 | 2.9487e-05 | 19.51 | 21009 | 0.02 | 2.48e-05 | 16.01
[120 empty] | 21008 | 0.02 | 0.000156 | 25.48 | 21014 | 0.02 | 0.000897 | 33.41 | 9835 | 0.02 | 3.0389e-05 | 18.6 | 21009 | 0.02 | 2.52e-05 | 16.63
[120 empty] | 21008 | 0.02 | 0.000176 | 26.71 | 21014 | 0.02 | 0.00106 | 34.83 | 9835 | 0.02 | 3.073e-05 | 21.3 | 21009 | 0.02 | 2.61e-05 | 17.33
[120 empty] | 21008 | 0.02 | 0.00019 | 28.17 | 21014 | 0.02 | 0.00111 | 35.73 | 9835 | 0.02 | 3.0961e-05 | 17.83 | 21009 | 0.02 | 2.84e-05 | 18.42
[120 empty] | 21008 | 0.02 | 0.000257 | 29.4 | 21014 | 0.02 | 0.00125 | 39.59 | 9835 | 0.02 | 3.203e-05 | 22.09 | 21009 | 0.02 | 3.13e-05 | 17.8
[120 empty] | 21008 | 0.02 | 0.000756 | 34.51 | 21014 | 0.02 | 0.00128 | 37.31 | 9835 | 0.02 | 3.5419e-05 | 23.23 | 21009 | 0.02 | 3.58e-05 | 19.7
[120 empty] | 21008 | 0.02 | 0.000859 | 36.56 | 21014 | 0.02 | 0.00182 | 38.35 | 9835 | 0.02 | 3.9478e-05 | 24.86 | 21009 | 0.02 | 4.29e-05 | 19.84
[120 empty] | 21008 | 0.02 | 0.000894 | 38.52 | 21014 | 0.02 | 0.00218 | 41.37 | 9835 | 0.02 | 4.4668e-05 | 26.24 | 21009 | 0.02 | 4.39e-05 | 20.71
[120 empty] | 21008 | 0.02 | 0.0013 | 40.52 | 21014 | 0.02 | 0.00263 | 40.84 | 9835 | 0.02 | 4.7548e-05 | 19.91 | 21009 | 0.02 | 4.77e-05 | 19.02
[120 empty] | 21008 | 0.02 | 0.00182 | 42.91 | 21014 | 0.02 | 0.00369 | 43.27 | 9835 | 0.02 | 5.0855e-05 | 27.76 | 21009 | 0.02 | 5.34e-05 | 21.29
[124 empty] | 21014 | 0.02 | 0.00433 | 46.21 | 9835 | 0.02 | 5.361e-05 | 21.01 | 21009 | 0.02 | 6.48e-05 | 23.05
[124 empty] | 21014 | 0.02 | 0.006 | 44.66 | 9835 | 0.02 | 5.7015e-05 | 23.32 | 21009 | 0.02 | 6.79e-05 | 22.62
[124 empty] | 21014 | 0.02 | 0.00812 | 46.18 | 9835 | 0.02 | 5.702e-05 | 22.43 | 21009 | 0.02 | 7.44e-05 | 21.67
[128 empty] | 9835 | 0.02 | 6.2273e-05 | 24.51 | 21009 | 0.02 | 8.89e-05 | 22.24
[128 empty] | 9835 | 0.02 | 6.341e-05 | 29.81 | 21009 | 0.02 | 0.000106 | 23.42
[128 empty] | 9835 | 0.02 | 6.6004e-05 | 25.69 | 21009 | 0.02 | 0.000129 | 24.97
[128 empty] | 9835 | 0.02 | 7.2536e-05 | 27.25 | 21009 | 0.02 | 0.000145 | 24.18
[128 empty] | 9835 | 0.02 | 8.1709e-05 | 29.1 | 21009 | 0.02 | 0.000169 | 26.25
[128 empty] | 9835 | 0.02 | 9.5604e-05 | 31.27 | 21009 | 0.02 | 0.000176 | 27.41
[132 empty] | 21009 | 0.02 | 0.000273 | 29.3
[132 empty] | 21009 | 0.02 | 0.000399 | 30.27
[132 empty] | 21009 | 0.02 | 0.000518 | 31.84
[132 empty] | 21009 | 0.02 | 0.000949 | 33.01
[132 empty] | 21009 | 0.02 | 0.00103 | 35.01
[132 empty] | 21009 | 0.02 | 0.00174 | 36.66
[132 empty] | 21009 | 0.02 | 0.00252 | 38.17
[132 empty] | 21009 | 0.02 | 0.0027 | 39.9

## R0pt05
34 |  |  |  | 36 |  |  |  | 47
ID | R | da/dN | DK | ID | R | da/dN | DK | ID | R | da/dN | DK
9825 | 0.05 | 3.11e-07 | 4.916 | 8265 | 0.05 | 7.85e-06 | 7.699 | 9798 | 0.05 | 6e-07 | 4.5
9825 | 0.05 | 4.79e-07 | 5.175 | 8265 | 0.05 | 8.01e-06 | 8.271 | 9798 | 0.05 | 9e-07 | 4.7
9825 | 0.05 | 1.09e-06 | 5.55 | 8265 | 0.05 | 1.04e-05 | 8.779 | 9798 | 0.05 | 1e-06 | 4.8
9825 | 0.05 | 2e-06 | 5.98 | 8265 | 0.05 | 1.17e-05 | 9.303 | 9798 | 0.05 | 1.1e-06 | 4.6
9825 | 0.05 | 4.11e-06 | 6.362 | 8265 | 0.05 | 1.31e-05 | 9.775 | 9798 | 0.05 | 1.2e-06 | 5
9825 | 0.05 | 3.31e-06 | 6.765 | 8265 | 0.05 | 1.54e-05 | 10.24 | 9798 | 0.05 | 1.2e-06 | 5.7
9825 | 0.05 | 2.9e-06 | 7.212 | 8265 | 0.05 | 1.48e-05 | 10.741 | 9798 | 0.05 | 1.4e-06 | 5.1
9825 | 0.05 | 5.08e-06 | 7.679 | 8265 | 0.05 | 1.82e-05 | 11.268 | 9798 | 0.05 | 1.4e-06 | 5.4
9825 | 0.05 | 5.56e-06 | 8.16 | 8265 | 0.05 | 1.83e-05 | 11.803 | 9798 | 0.05 | 1.6e-06 | 6
9825 | 0.05 | 1.38e-05 | 8.658 | 8265 | 0.05 | 2.18e-05 | 12.358 | 9798 | 0.05 | 1.7e-06 | 5.2
9825 | 0.05 | 7.44e-06 | 9.216 | 8265 | 0.05 | 2.49e-05 | 12.924 | 9798 | 0.05 | 1.8e-06 | 5.8
9825 | 0.05 | 7.05e-06 | 9.733 | 8265 | 0.05 | 2.59e-05 | 13.512 | 9798 | 0.05 | 1.8e-06 | 6.2
9825 | 0.05 | 1.1e-05 | 10.297 | 8265 | 0.05 | 2.69e-05 | 14.077 | 9798 | 0.05 | 1.9e-06 | 5.5
9825 | 0.05 | 2.55e-05 | 11.049 | 8265 | 0.05 | 2.98e-05 | 14.685 | 9798 | 0.05 | 2.3e-06 | 6.4
9825 | 0.05 | 3.19e-05 | 11.649 | 8265 | 0.05 | 3.33e-05 | 15.433 | 9798 | 0.05 | 2.3e-06 | 6.6
9825 | 0.05 | 7.05e-05 | 11.908 | 8265 | 0.05 | 3.35e-05 | 16.233 | 9798 | 0.05 | 2.8e-06 | 6
9825 | 0.05 | 7.62e-06 | 10.642 | 8265 | 0.05 | 3.55e-05 | 17.003 | 9798 | 0.05 | 3.4e-06 | 6.8
9825 | 0.05 | 7.24e-06 | 11.399 | 8265 | 0.05 | 3.59e-05 | 17.857 | 9798 | 0.05 | 3.6e-06 | 7.2
9825 | 0.05 | 1.42e-05 | 12.304 | 8265 | 0.05 | 4.43e-05 | 18.762 | 9798 | 0.05 | 3.7e-06 | 7.6
9825 | 0.05 | 1.91e-05 | 13.214 | 8265 | 0.05 | 4.01e-05 | 19.843 | 9798 | 0.05 | 3.9e-06 | 7.6
9825 | 0.05 | 1.53e-05 | 14.07 | 8265 | 0.05 | 5.14e-05 | 21.115 | 9798 | 0.05 | 4.2e-06 | 7.4
9825 | 0.05 | 1.47e-05 | 14.973 | 8265 | 0.05 | 5.06e-05 | 22.121 | 9798 | 0.05 | 4.5e-06 | 7.7
9825 | 0.05 | 1.1e-05 | 15.901 | 8265 | 0.05 | 2.27e-05 | 11.861 | 9798 | 0.05 | 6.5e-06 | 8.2
9825 | 0.05 | 2.14e-05 | 16.855 | 8265 | 0.05 | 2.72e-05 | 12.613 | 9798 | 0.05 | 1.09e-05 | 7.8
9825 | 0.05 | 2.86e-05 | 17.894 | 8265 | 0.05 | 3.03e-05 | 13.479 | 9798 | 0.05 | 1.11e-05 | 8.6
9825 | 0.05 | 9.41e-05 | 18.975 | 8265 | 0.05 | 3.13e-05 | 14.313 | 9798 | 0.05 | 1.14e-05 | 8
9825 | 0.05 | 5.69e-05 | 20.139 | 8265 | 0.05 | 3.74e-05 | 15.179 | 9798 | 0.05 | 1.14e-05 | 8.8
9825 | 0.05 | 3.48e-05 | 21.525 | 8265 | 0.05 | 4.15e-05 | 16.017 | 9798 | 0.05 | 1.22e-05 | 9.5
9825 | 0.05 | 0.000109 | 22.965 | 8265 | 0.05 | 4.29e-05 | 16.856 | 9798 | 0.05 | 1.34e-05 | 8.4
9825 | 0.05 | 9.46e-05 | 24.593 | 8265 | 0.05 | 3.87e-05 | 17.718 | 9798 | 0.05 | 1.39e-05 | 9
9825 | 0.05 | 0.0001 | 26.368 | 8265 | 0.05 | 4.37e-05 | 18.663 | 9798 | 0.05 | 1.42e-05 | 9.7
9825 | 0.05 | 9.74e-05 | 28.333 | 8265 | 0.05 | 4.26e-05 | 19.619 | 9798 | 0.05 | 1.6e-05 | 9.3
9825 | 0.05 | 0.000174 | 30.901 | 8265 | 0.05 | 4.58e-05 | 20.455 | 9798 | 0.05 | 1.77e-05 | 12.2
9825 | 0.05 | 0.000335 | 33.761 | 8265 | 0.05 | 4.5e-05 | 21.24 | 9798 | 0.05 | 2.14e-05 | 14
|  |  |  | 8265 | 0.05 | 4.91e-05 | 22.015 | 9798 | 0.05 | 2.23e-05 | 12.6
|  |  |  | 8265 | 0.05 | 5.41e-05 | 22.749 | 9798 | 0.05 | 2.36e-05 | 11.8
[8 empty] | 9798 | 0.05 | 2.79e-05 | 12.9
[8 empty] | 9798 | 0.05 | 3e-05 | 13.3
[8 empty] | 9798 | 0.05 | 3.03e-05 | 14.3
[8 empty] | 9798 | 0.05 | 4.28e-05 | 13.6
[8 empty] | 9798 | 0.05 | 4.94e-05 | 15
[8 empty] | 9798 | 0.05 | 5.42e-05 | 14.7
[8 empty] | 9798 | 0.05 | 6.51e-05 | 15.4
[8 empty] | 9798 | 0.05 | 9.79e-05 | 16
[8 empty] | 9798 | 0.05 | 0.0002078 | 16.8
[8 empty] | 9798 | 0.05 | 0.0003125 | 17.4
[8 empty] | 9798 | 0.05 | 0.0009375 | 17.9

## R0pt06
25
ID | R | da/dN | DK
21006 | 0.06 | 1.48e-05 | 10.6229
21006 | 0.06 | 1.69e-05 | 11.1469
21006 | 0.06 | 1.99e-05 | 11.6479
21006 | 0.06 | 2.04e-05 | 12.1584
21006 | 0.06 | 1.61e-05 | 12.5924
21006 | 0.06 | 2.92e-05 | 13.1086
21006 | 0.06 | 2.63e-05 | 13.7117
21006 | 0.06 | 2.57e-05 | 14.215
21006 | 0.06 | 2.78e-05 | 14.6406
21006 | 0.06 | 2.96e-05 | 15.0792
21006 | 0.06 | 3.89e-05 | 15.6699
21006 | 0.06 | 3.15e-05 | 16.275
21006 | 0.06 | 4.47e-05 | 16.7409
21006 | 0.06 | 3.82e-05 | 17.2814
21006 | 0.06 | 4.72e-05 | 17.9943
21006 | 0.06 | 4.99e-05 | 18.6448
21006 | 0.06 | 4.94e-05 | 19.2875
21006 | 0.06 | 5.8e-05 | 20.2645
21006 | 0.06 | 6.37e-05 | 21.1996
21006 | 0.06 | 8.1e-05 | 21.8048
21006 | 0.06 | 6.98e-05 | 22.2848
21006 | 0.06 | 8.44e-05 | 22.7413
21006 | 0.06 | 9.16e-05 | 23.2355
21006 | 0.06 | 0.000158 | 23.8178
21006 | 0.06 | 7.98e-05 | 24.4013

## R0pt1
7 |  |  |  | 12 |  |  |  | 19 |  |  |  | 19 |  |  |  | 20 |  |  |  | 29 |  |  |  | 30 |  |  |  | 30 |  |  |  | 32 |  |  |  | 33 |  |  |  | 35 |  |  |  | 51 |  |  |  | 80 |  |  |  | 87 |  |  |  | 89 |  |  |  | 105 |  |  |  | 161 |  |  |  | 168 |  |  |  | 169 |  |  |  | 182 |  |  |  | 237
ID | R | da/dN | DK | ID | R | da/dN | DK | ID | R | da/dN | DK | ID | R | da/dN | DK | ID | R | da/dN | DK | ID | R | da/dN | DK | ID | R | da/dN | DK | ID | R | da/dN | DK | ID | R | da/dN | DK | ID | R | da/dN | DK | ID | R | da/dN | DK | ID | R | da/dN | DK | ID | R | da/dN | DK | ID | R | da/dN | DK | ID | R | da/dN | DK | ID | R | da/dN | DK | ID | R | da/dN | DK | ID | R | da/dN | DK | ID | R | da/dN | DK | ID | R | da/dN | DK | ID | R | da/dN | DK
9403 | 0.1 | 1.9535e-07 | 6.59 | 9807 | 0.1 | 1.45e-07 | 4 | 8288 | 0.1 | 1.7095e-05 | 12.136 | 21030 | 0.1 | 1.05e-05 | 9.01 | 8287 | 0.1 | 6.9246e-06 | 8.567 | 8286 | 0.1 | 1.0204e-05 | 11.186 | 8283 | 0.1 | 1.41e-06 | 5.495 | 9817 | 0.1 | 2.17e-05 | 12.35 | 8284 | 0.1 | 2.38e-06 | 5.137 | 8285 | 0.1 | 1.0826e-05 | 9.2 | 9403 | 0.1 | 7.7059e-07 | 5.88 | 9818 | 0.1 | 6.668e-06 | 8.25 | 9467 | 0.1 | 3e-09 | 2.5554 | 20252 | 0.1 | 4.47556e-06 | 6.26475 | 9467 | 0.1 | 2.5e-09 | 3.2025 | 20252 | 0.1 | 2.65662e-06 | 5.3982 | 20302 | 0.1 | 1.296e-07 | 2.98249 | 20302 | 0.1 | 1.3127e-07 | 2.8255 | 21020 | 0.1 | 3.11e-07 | 3.9531 | 20253 | 0.1 | 2.78e-06 | 5.405 | 20253 | 0.1 | 2.57e-06 | 5.037
9403 | 0.1 | 6.839e-07 | 6.9 | 9807 | 0.1 | 5.78e-07 | 5 | 8288 | 0.1 | 2.8389e-05 | 14.542 | 21030 | 0.1 | 1.74e-05 | 9.33 | 8287 | 0.1 | 8.7797e-06 | 9.446 | 8286 | 0.1 | 1.0733e-05 | 9.9 | 8283 | 0.1 | 2.07e-06 | 5.974 | 9817 | 0.1 | 2.71e-05 | 13.52 | 8284 | 0.1 | 3.48e-06 | 5.497 | 8285 | 0.1 | 1.158e-05 | 9.323 | 9403 | 0.1 | 8.8339e-07 | 5.81 | 9818 | 0.1 | 6.923e-06 | 8.45 | 9467 | 0.1 | 6.76e-09 | 2.5524 | 20252 | 0.1 | 4.34881e-06 | 6.33395 | 9467 | 0.1 | 7e-09 | 3.1907 | 20252 | 0.1 | 2.53116e-06 | 5.45645 | 20302 | 0.1 | 1.5922e-07 | 3.05241 | 20302 | 0.1 | 1.3399e-07 | 2.86959 | 21020 | 0.1 | 1.62e-07 | 3.9864 | 20253 | 0.1 | 2.6e-06 | 5.442 | 20253 | 0.1 | 1.6e-06 | 4.882
9403 | 0.1 | 9.664e-07 | 6.84 | 9807 | 0.1 | 2.05e-06 | 6 | 8288 | 0.1 | 4.8787e-05 | 17.46 | 21030 | 0.1 | 2.55e-05 | 10.02 | 8287 | 0.1 | 1.2108e-05 | 10.188 | 8286 | 0.1 | 1.1675e-05 | 11.057 | 8283 | 0.1 | 3.37e-06 | 6.235 | 9817 | 0.1 | 3.24e-05 | 14.42 | 8284 | 0.1 | 5.56e-06 | 5.863 | 8285 | 0.1 | 1.3948e-05 | 10.209 | 9403 | 0.1 | 1.16367e-06 | 6.03 | 9818 | 0.1 | 7.474e-06 | 8.61 | 9467 | 0.1 | 4.516e-08 | 2.5425 | 20252 | 0.1 | 4.56509e-06 | 6.42343 | 9467 | 0.1 | 1.5e-08 | 3.178 | 20252 | 0.1 | 2.77417e-06 | 5.53435 | 20302 | 0.1 | 1.7799e-07 | 3.15333 | 20302 | 0.1 | 1.4579e-07 | 2.91669 | 21020 | 0.1 | 1.78e-07 | 4.0096 | 20253 | 0.1 | 2.74e-06 | 5.488 | 20253 | 0.1 | 1.38e-06 | 4.849
9403 | 0.1 | 1.21121e-06 | 6.96 | 9807 | 0.1 | 7.5e-06 | 8 | 8288 | 0.1 | 5.4957e-05 | 18.608 | 21030 | 0.1 | 2.62e-05 | 10.53 | 8287 | 0.1 | 1.6155e-05 | 11.319 | 8286 | 0.1 | 1.2488e-05 | 11.571 | 8283 | 0.1 | 3.96e-06 | 6.698 | 9817 | 0.1 | 3.86e-05 | 15.17 | 8284 | 0.1 | 6.53e-06 | 6.434 | 8285 | 0.1 | 1.3967e-05 | 11.237 | 9403 | 0.1 | 1.48914e-06 | 6.31 | 9818 | 0.1 | 7.641e-06 | 8.78 | 9467 | 0.1 | 4.779e-08 | 2.6247 | 20252 | 0.1 | 4.8301e-06 | 6.51309 | 9467 | 0.1 | 2e-08 | 3.1682 | 20252 | 0.1 | 3.01217e-06 | 5.60972 | 20302 | 0.1 | 1.9408e-07 | 3.30905 | 20302 | 0.1 | 1.5212e-07 | 2.96207 | 21020 | 0.1 | 1.91e-07 | 3.8656 | 20253 | 0.1 | 3.04e-06 | 5.537 | 20253 | 0.1 | 1.34e-06 | 4.813
9403 | 0.1 | 1.9789e-06 | 7.19 | 9807 | 0.1 | 1.29e-05 | 10 | 8288 | 0.1 | 8.5346e-05 | 21.148 | 21030 | 0.1 | 2.94e-05 | 11.11 | 8287 | 0.1 | 2.1554e-05 | 12.45 | 8286 | 0.1 | 1.3135e-05 | 10.8 | 8283 | 0.1 | 4.57e-06 | 7.386 | 9817 | 0.1 | 4.3e-05 | 15.79 | 8284 | 0.1 | 7.68e-06 | 6.894 | 8285 | 0.1 | 1.6523e-05 | 11.224 | 9403 | 0.1 | 1.9986e-06 | 6.59 | 9818 | 0.1 | 8.208e-06 | 8.98 | 9467 | 0.1 | 5.446e-08 | 2.6096 | 20252 | 0.1 | 5.04096e-06 | 6.60576 | 9467 | 0.1 | 6.5e-08 | 3.2032 | 20252 | 0.1 | 3.04693e-06 | 5.68984 | 20302 | 0.1 | 1.9936e-07 | 3.43739 | 20302 | 0.1 | 1.4971e-07 | 3.00802 | 21020 | 0.1 | 3.14e-07 | 3.8973 | 20253 | 0.1 | 3.21e-06 | 5.587 | 20253 | 0.1 | 1.37e-06 | 4.777
9403 | 0.1 | 2.47002e-06 | 7.35 | 9807 | 0.1 | 1.82e-05 | 12 | 8288 | 0.1 | 0.00012174 | 22.922 | 21030 | 0.1 | 3.09e-05 | 12.25 | 8287 | 0.1 | 2.2754e-05 | 14.759 | 8286 | 0.1 | 1.4049e-05 | 12.214 | 8283 | 0.1 | 5.19e-06 | 7.62 | 9817 | 0.1 | 5.05e-05 | 16.86 | 8284 | 0.1 | 9.71e-06 | 7.357 | 8285 | 0.1 | 1.8579e-05 | 10.958 | 9403 | 0.1 | 2.15296e-06 | 6.39 | 9818 | 0.1 | 8.542e-06 | 9.18 | 9467 | 0.1 | 6.452e-08 | 2.5854 | 20252 | 0.1 | 5.30986e-06 | 6.69839 | 9467 | 0.1 | 7.5e-08 | 3.2451 | 20252 | 0.1 | 3.37478e-06 | 5.77046 | 20302 | 0.1 | 2.0132e-07 | 3.53712 | 20302 | 0.1 | 1.5292e-07 | 3.05328 | 21020 | 0.1 | 2.76e-07 | 3.7665 | 20253 | 0.1 | 3.18e-06 | 5.636 | 20253 | 0.1 | 1.35e-06 | 4.741
9403 | 0.1 | 2.9398e-06 | 7.59 | 9807 | 0.1 | 2.83e-05 | 15 | 8288 | 0.1 | 0.0001857 | 24.562 | 21030 | 0.1 | 3.73e-05 | 12.99 | 8287 | 0.1 | 2.6438e-05 | 13.717 | 8286 | 0.1 | 1.5283e-05 | 12.214 | 8283 | 0.1 | 5.78e-06 | 7.854 | 9817 | 0.1 | 6.35e-05 | 18.46 | 8284 | 0.1 | 1.21e-05 | 7.595 | 8285 | 0.1 | 2.027e-05 | 13.265 | 9403 | 0.1 | 2.36836e-06 | 6.52 | 9818 | 0.1 | 9.462e-06 | 9.62 | 9467 | 0.1 | 5.102e-08 | 2.8567 | 20252 | 0.1 | 5.53644e-06 | 6.79221 | 9467 | 0.1 | 7e-08 | 3.2975 | 20252 | 0.1 | 3.29699e-06 | 5.84586 | 20302 | 0.1 | 2.2613e-07 | 3.63105 | 20302 | 0.1 | 1.5943e-07 | 3.09784 | 21020 | 0.1 | 2.56e-07 | 3.7997 | 20253 | 0.1 | 3.41e-06 | 5.685 | 20253 | 0.1 | 1.12e-06 | 4.706
|  |  |  | 9807 | 0.1 | 5.89e-05 | 20 | 8288 | 0.1 | 0.00027885 | 27.104 | 21030 | 0.1 | 5.02e-05 | 13.75 | 8287 | 0.1 | 3.2495e-05 | 16.27 | 8286 | 0.1 | 1.5806e-05 | 12.857 | 8283 | 0.1 | 6.92e-06 | 8.093 | 9817 | 0.1 | 7.52e-05 | 19.73 | 8284 | 0.1 | 1.39e-05 | 7.941 | 8285 | 0.1 | 2.0592e-05 | 12.492 | 9403 | 0.1 | 2.43869e-06 | 6.89 | 9818 | 0.1 | 1.057e-05 | 10.14 | 9467 | 0.1 | 9.615e-08 | 3.2895 | 20252 | 0.1 | 5.73987e-06 | 6.88475 | 9467 | 0.1 | 9.75e-08 | 3.2328 | 20252 | 0.1 | 3.51645e-06 | 5.93423 | 20302 | 0.1 | 1.7832e-07 | 3.66599 | 20302 | 0.1 | 1.6698e-07 | 3.14246 | 21020 | 0.1 | 2.17e-07 | 3.6812 | 20253 | 0.1 | 3.67e-06 | 5.734 | 20253 | 0.1 | 9.68e-07 | 4.671
|  |  |  | 9807 | 0.1 | 0.000134 | 25 | 8288 | 0.1 | 0.00039068 | 27.98 | 21030 | 0.1 | 6.36e-05 | 14.7 | 8287 | 0.1 | 3.7178e-05 | 16.129 | 8286 | 0.1 | 1.9021e-05 | 12.857 | 8283 | 0.1 | 6.67e-06 | 8.767 | 9817 | 0.1 | 9.36e-05 | 21.39 | 8284 | 0.1 | 1.39e-05 | 8.503 | 8285 | 0.1 | 2.5293e-05 | 15.434 | 9403 | 0.1 | 2.69877e-06 | 6.72 | 9818 | 0.1 | 1.195e-05 | 10.74 | 9467 | 0.1 | 1.4286e-07 | 3.2666 | 20252 | 0.1 | 6.03972e-06 | 6.97712 | 9467 | 0.1 | 1e-07 | 3.2837 | 20252 | 0.1 | 4.11231e-06 | 6.00868 | 20302 | 0.1 | 1.8417e-07 | 3.72551 | 20302 | 0.1 | 1.696e-07 | 3.18634 | 21020 | 0.1 | 2.58e-07 | 3.7096 | 20253 | 0.1 | 4.14e-06 | 5.784 | 20253 | 0.1 | 8.58e-07 | 4.637
|  |  |  | 9807 | 0.1 | 0.000353 | 30 | 8288 | 0.1 | 0.0005579 | 30.654 | 21030 | 0.1 | 9.46e-05 | 16.11 | 8287 | 0.1 | 4.8055e-05 | 18.548 | 8286 | 0.1 | 2.1763e-05 | 13.371 | 8283 | 0.1 | 7.43e-06 | 9.113 | 9817 | 0.1 | 0.000121 | 22.66 | 8284 | 0.1 | 1.58e-05 | 8.96 | 8285 | 0.1 | 2.65e-05 | 12.601 | 9403 | 0.1 | 2.92018e-06 | 6.93 | 9818 | 0.1 | 1.317e-05 | 9.42 | 9467 | 0.1 | 1.4506e-07 | 3.2123 | 20252 | 0.1 | 6.3762e-06 | 7.07014 | 9467 | 0.1 | 1.1792e-07 | 3.3534 | 20252 | 0.1 | 3.88147e-06 | 6.09269 | 20302 | 0.1 | 2.2992e-07 | 3.78852 | 20302 | 0.1 | 1.8107e-07 | 3.23105 | 21020 | 0.1 | 1.09e-07 | 3.7303 | 20253 | 0.1 | 3.94e-06 | 5.833 | 20253 | 0.1 | 7.92e-07 | 4.603
|  |  |  | 9807 | 0.1 | 0.00285 | 40 | 8288 | 0.1 | 0.00070646 | 31.279 | 21030 | 0.1 | 0.00013 | 17.03 | 8287 | 0.1 | 9.0143e-05 | 21.963 | 8286 | 0.1 | 2.1763e-05 | 14.014 | 8283 | 0.1 | 8.58e-06 | 9.349 | 9817 | 0.1 | 0.000159 | 24.49 | 8284 | 0.1 | 1.72e-05 | 9.415 | 8285 | 0.1 | 2.7453e-05 | 13.884 | 9403 | 0.1 | 3.21202e-06 | 6.94 | 9818 | 0.1 | 1.398e-05 | 11.5 | 9467 | 0.1 | 3.401e-08 | 2.6969 | 20252 | 0.1 | 6.35732e-06 | 7.16322 | 9467 | 0.1 | 7e-08 | 3.4771 | 20252 | 0.1 | 4.10651e-06 | 6.17622 | 20302 | 0.1 | 4.1796e-07 | 3.88958 | 20302 | 0.1 | 1.979e-07 | 3.2738 | 21020 | 0.1 | 1.69e-07 | 3.5753 | 20253 | 0.1 | 4.11e-06 | 5.882 | 20253 | 0.1 | 7.16e-07 | 4.569
|  |  |  | 9807 | 0.1 | 0.00652 | 45 | 8288 | 0.1 | 0.0012156 | 35.225 | 21030 | 0.1 | 0.000318 | 18.17 | 8287 | 0.1 | 0.00010307 | 21.436 | 8286 | 0.1 | 2.6634e-05 | 15.686 | 8283 | 0.1 | 9.56e-06 | 9.695 | 9817 | 0.1 | 0.000237 | 26.71 | 8284 | 0.1 | 2.22e-05 | 9.88 | 8285 | 0.1 | 3.8585e-05 | 17.072 | 9403 | 0.1 | 3.44652e-06 | 7.02 | 9818 | 0.1 | 1.443e-05 | 12.53 | 9467 | 0.1 | 4.667e-08 | 2.6231 | 20252 | 0.1 | 6.67086e-06 | 7.26145 | 9467 | 0.1 | 8.5e-08 | 3.4334 | 20252 | 0.1 | 4.51871e-06 | 6.25484 | 20302 | 0.1 | 4.2044e-07 | 3.95806 | 20302 | 0.1 | 1.9853e-07 | 3.31747 | 21020 | 0.1 | 1.13e-07 | 3.5998 | 20253 | 0.1 | 4.35e-06 | 5.933 | 20253 | 0.1 | 7.58e-07 | 4.535
[8 empty] | 8288 | 0.1 | 0.0013218 | 34.962 | 21030 | 0.1 | 1.95e-07 | 6.59 | 8287 | 0.1 | 0.0001603 | 23.582 | 8286 | 0.1 | 4.1257e-05 | 18.129 | 8283 | 0.1 | 1.06e-05 | 10.831 | 9817 | 0.1 | 1.21e-05 | 9.78 | 8284 | 0.1 | 2.8e-05 | 11.017 | 8285 | 0.1 | 4.2736e-05 | 18.093 | 9403 | 0.1 | 3.96936e-06 | 7.6 | 9818 | 0.1 | 1.54e-05 | 11.96 | 9467 | 0.1 | 5.036e-08 | 2.6817 | 20252 | 0.1 | 7.16654e-06 | 7.35625 | 9467 | 0.1 | 6.818e-08 | 3.4928 | 20252 | 0.1 | 4.45966e-06 | 6.34121 | 20302 | 0.1 | 3.2769e-07 | 4.0561 | 20302 | 0.1 | 1.9378e-07 | 3.36027 | 21020 | 0.1 | 1.06e-07 | 3.6176 | 20253 | 0.1 | 4.66e-06 | 5.984 | 20253 | 0.1 | 7.7e-07 | 4.502
[8 empty] | 8288 | 0.1 | 0.0025157 | 38.901 | 21030 | 0.1 | 6.84e-07 | 6.9 | 8287 | 0.1 | 0.0002256 | 26.508 | 8286 | 0.1 | 4.413e-05 | 17.229 | 8283 | 0.1 | 1.25e-05 | 11.181 | 9817 | 0.1 | 1.62e-05 | 10.72 | 8284 | 0.1 | 2.85e-05 | 11.468 | 8285 | 0.1 | 6.0957e-05 | 19.736 | 9403 | 0.1 | 4.00128e-06 | 7.23 | 9818 | 0.1 | 1.581e-05 | 9.69 | 9467 | 0.1 | 9.74e-08 | 3.4329 | 20252 | 0.1 | 7.14323e-06 | 7.45673 | 9467 | 0.1 | 1e-07 | 3.5268 | 20252 | 0.1 | 4.63159e-06 | 6.42403 | 20302 | 0.1 | 3.4232e-07 | 4.13467 | 20302 | 0.1 | 1.9336e-07 | 3.4026 | 21020 | 0.1 | 2e-07 | 3.4677 | 20253 | 0.1 | 4.73e-06 | 6.036 | 20253 | 0.1 | 6.35e-07 | 4.468
[8 empty] | 8288 | 0.1 | 0.0056609 | 42.313 | 21030 | 0.1 | 9.66e-07 | 6.84 | 8287 | 0.1 | 0.00034383 | 26.47 | 8286 | 0.1 | 6.9519e-05 | 19.543 | 8283 | 0.1 | 1.42e-05 | 11.867 | 9817 | 0.1 | 2.06e-05 | 11.58 | 8284 | 0.1 | 3.41e-05 | 12.041 | 8285 | 0.1 | 7.4678e-05 | 20.749 | 9403 | 0.1 | 4.49539e-06 | 7.88 | 9818 | 0.1 | 1.667e-05 | 10.53 | 9467 | 0.1 | 1.506e-07 | 3.4704 | 20252 | 0.1 | 7.18491e-06 | 7.55417 | 9467 | 0.1 | 4.248e-08 | 3.5525 | 20252 | 0.1 | 4.65519e-06 | 6.50673 | 20302 | 0.1 | 3.3848e-07 | 4.21347 | 20302 | 0.1 | 1.9751e-07 | 3.44489 | 21020 | 0.1 | 1.21e-07 | 3.4945 | 20253 | 0.1 | 4.99e-06 | 6.09 | 20253 | 0.1 | 6.07e-07 | 4.436
[8 empty] | 8288 | 0.1 | 0.0062595 | 42.049 | 21030 | 0.1 | 1.21e-06 | 6.96 | 8287 | 0.1 | 0.00073849 | 30.258 | 8286 | 0.1 | 7.954e-05 | 21.214 | 8283 | 0.1 | 1.58e-05 | 12.777 | 9817 | 0.1 | 2.6e-05 | 12.8 | 8284 | 0.1 | 3.29e-05 | 12.375 | 8285 | 0.1 | 0.00011998 | 23.412 | 9403 | 0.1 | 4.54001e-06 | 7.24 | 9818 | 0.1 | 1.715e-05 | 13.08 | 9467 | 0.1 | 8.62e-09 | 2.7092 | 20252 | 0.1 | 7.40158e-06 | 7.65469 | 9467 | 0.1 | 4.839e-08 | 3.5342 | 20252 | 0.1 | 4.59281e-06 | 6.59344 | 20302 | 0.1 | 3.5459e-07 | 4.29095 | 20302 | 0.1 | 1.9505e-07 | 3.48628 | 21020 | 0.1 | 1.39e-07 | 3.5132 | 20253 | 0.1 | 5.12e-06 | 6.144 | 20253 | 0.1 | 5.95e-07 | 4.403
[8 empty] | 8288 | 0.1 | 0.015854 | 45.967 | 21030 | 0.1 | 1.98e-06 | 7.19 | 8287 | 0.1 | 0.00089125 | 31.912 | 8286 | 0.1 | 0.00013403 | 22.886 | 8283 | 0.1 | 2.22e-05 | 13.479 | 9817 | 0.1 | 3.24e-05 | 13.97 | 8284 | 0.1 | 3.53e-05 | 13.166 | 8285 | 0.1 | 0.0001328 | 23.918 | 9403 | 0.1 | 5.00813e-06 | 8.33 | 9818 | 0.1 | 1.998e-05 | 11.55 | 9467 | 0.1 | 6.349e-08 | 2.703 | 20252 | 0.1 | 7.66367e-06 | 7.75302 | 9467 | 0.1 | 6.688e-08 | 3.5857 | 20252 | 0.1 | 5.2593e-06 | 6.68103 | 20302 | 0.1 | 3.864e-07 | 4.36636 | 20302 | 0.1 | 1.971e-07 | 3.52775 | 21020 | 0.1 | 1.79e-07 | 3.3867 | 20253 | 0.1 | 5.47e-06 | 6.197 | 20253 | 0.1 | 6.18e-07 | 4.37
[8 empty] | 8288 | 0.1 | 0.023312 | 45.167 | 21030 | 0.1 | 2.47e-06 | 7.35 | 8287 | 0.1 | 0.0011699 | 33.43 | 8286 | 0.1 | 0.00016129 | 24.3 | 8283 | 0.1 | 2.52e-05 | 14.503 | 9817 | 0.1 | 4.15e-05 | 15.38 | 8284 | 0.1 | 3.93e-05 | 13.173 | 8285 | 0.1 | 0.00023631 | 27.602 | 9403 | 0.1 | 5.53281e-06 | 8.65 | 9818 | 0.1 | 2.054e-05 | 11.16 | 9467 | 0.1 | 1.0667e-07 | 2.688 | 20252 | 0.1 | 7.86054e-06 | 7.85255 | 9467 | 0.1 | 1.2e-07 | 3.5057 | 20252 | 0.1 | 5.55008e-06 | 6.76672 | 20302 | 0.1 | 4.1457e-07 | 4.44122 | 20302 | 0.1 | 2.1388e-07 | 3.56889 | 21020 | 0.1 | 1.35e-07 | 3.4078 | 20253 | 0.1 | 5.47e-06 | 6.25 | 20253 | 0.1 | 6.35e-07 | 4.338
[8 empty] | 8288 | 0.1 | 0.05073 | 48.711 | 21030 | 0.1 | 2.94e-06 | 7.59 | 8287 | 0.1 | 0.0025975 | 36.829 | 8286 | 0.1 | 0.00027178 | 26.743 | 8283 | 0.1 | 2.85e-05 | 15.414 | 9817 | 0.1 | 5.25e-05 | 16.71 | 8284 | 0.1 | 3.79e-05 | 13.508 | 8285 | 0.1 | 0.00026138 | 27.594 | 9403 | 0.1 | 6.12308e-06 | 8.52 | 9818 | 0.1 | 2.207e-05 | 13.7 | 9467 | 0.1 | 2.778e-08 | 3.6866 | 20252 | 0.1 | 8.12088e-06 | 7.95325 | 9467 | 0.1 | 1.3333e-07 | 3.4682 | 20252 | 0.1 | 5.30623e-06 | 6.85654 | 20302 | 0.1 | 4.4072e-07 | 4.51533 | 20302 | 0.1 | 2.2177e-07 | 3.61003 | 21020 | 0.1 | 1.2e-07 | 3.4246 | 20253 | 0.1 | 5.49e-06 | 6.301 | 20253 | 0.1 | 4.96e-07 | 4.305
[16 empty] | 8287 | 0.1 | 0.0036533 | 39.369 | 8286 | 0.1 | 0.0002907 | 27.257 | 8283 | 0.1 | 3.8e-05 | 16.788 | 9817 | 0.1 | 6.28e-05 | 17.44 | 8284 | 0.1 | 4.38e-05 | 14.078 | 8285 | 0.1 | 0.00045028 | 32.18 | 9403 | 0.1 | 7.02325e-06 | 9.18 | 9818 | 0.1 | 2.546e-05 | 13.02 | 9467 | 0.1 | 2.2449e-07 | 3.6623 | 20252 | 0.1 | 8.34827e-06 | 8.05586 | 9467 | 0.1 | 1.3207e-07 | 3.5966 | 20252 | 0.1 | 5.22093e-06 | 6.94299 | 20302 | 0.1 | 4.9844e-07 | 4.58949 | 20302 | 0.1 | 2.1976e-07 | 3.6511 | 21020 | 0.1 | 1.64e-07 | 3.3026 | 20253 | 0.1 | 5.7e-06 | 6.354 | 20253 | 0.1 | 4.91e-07 | 4.274
[20 empty] | 8286 | 0.1 | 0.00060966 | 30.471 | 8283 | 0.1 | 5.34e-05 | 18.28 | 9817 | 0.1 | 7.62e-05 | 18.6 | 8284 | 0.1 | 4.46e-05 | 14.529 | 8285 | 0.1 | 0.00049847 | 32.815 | 9403 | 0.1 | 8.3563e-06 | 8.98 | 9818 | 0.1 | 2.592e-05 | 12.56 | 9467 | 0.1 | 5.112e-08 | 2.7029 | 20252 | 0.1 | 8.64269e-06 | 8.16206 | 9467 | 0.1 | 1.4e-07 | 3.5699 | 20252 | 0.1 | 6.18964e-06 | 7.04215 | 20302 | 0.1 | 5.724e-07 | 4.66165 | 20302 | 0.1 | 2.2135e-07 | 3.69182 | 21020 | 0.1 | 1.08e-07 | 3.3261 | 20253 | 0.1 | 5.97e-06 | 6.408 | 20253 | 0.1 | 5.11e-07 | 4.243
[20 empty] | 8286 | 0.1 | 0.00065212 | 31.243 | 8283 | 0.1 | 5.84e-05 | 19.188 | 9817 | 0.1 | 9.04e-05 | 19.75 | 8284 | 0.1 | 4.45e-05 | 15.203 | 8285 | 0.1 | 0.00085902 | 37.658 | 9403 | 0.1 | 8.53525e-06 | 9.63 | 9818 | 0.1 | 3.042e-05 | 14.68 | 9467 | 0.1 | 9.842e-08 | 2.7752 | 20252 | 0.1 | 9.20747e-06 | 8.26908 | 9467 | 0.1 | 1.8182e-07 | 3.538 | 20252 | 0.1 | 7.04106e-06 | 7.12614 | 20302 | 0.1 | 6.4492e-07 | 4.73625 | 20302 | 0.1 | 2.2342e-07 | 3.73277 | 21020 | 0.1 | 1.54e-07 | 3.2382 | 20253 | 0.1 | 6.05e-06 | 6.464 | 20253 | 0.1 | 4.78e-07 | 4.211
[20 empty] | 8286 | 0.1 | 0.0010447 | 33.686 | 8283 | 0.1 | 7.78e-05 | 20.224 | 9817 | 0.1 | 0.000105 | 20.64 | 8284 | 0.1 | 5.23e-05 | 16.336 | 8285 | 0.1 | 0.00098246 | 37.519 | 9403 | 0.1 | 9.91069e-06 | 10.06 | 9818 | 0.1 | 3.147e-05 | 14.07 | 9467 | 0.1 | 8.77e-09 | 2.7863 | 20252 | 0.1 | 9.59471e-06 | 8.37615 | 9467 | 0.1 | 5e-10 | 4.5817 | 20252 | 0.1 | 6.22218e-06 | 7.22454 | 20302 | 0.1 | 7.0951e-07 | 4.80629 | 20302 | 0.1 | 2.5108e-07 | 3.77553 | 21020 | 0.1 | 1.05e-07 | 3.2591 | 20253 | 0.1 | 6.25e-06 | 6.52 | 20253 | 0.1 | 4.4e-07 | 4.18
[20 empty] | 8286 | 0.1 | 0.0021185 | 38.057 | 8283 | 0.1 | 9.65e-05 | 21.481 | 9817 | 0.1 | 0.000127 | 22.12 | 8284 | 0.1 | 6.59e-05 | 18.373 | 8285 | 0.1 | 0.0016928 | 42.234 | 9403 | 0.1 | 1.099592e-05 | 10.56 | 9818 | 0.1 | 3.243e-05 | 13.62 | 9467 | 0.1 | 5.769e-08 | 2.759 | 20252 | 0.1 | 9.73139e-06 | 8.48422 | 9467 | 0.1 | 4e-08 | 4.5958 | 20252 | 0.1 | 5.85905e-06 | 7.30767 | 20302 | 0.1 | 7.8193e-07 | 4.87719 | 20302 | 0.1 | 2.6302e-07 | 3.8148 | 21020 | 0.1 | 1.06e-07 | 3.276 | 20253 | 0.1 | 6.45e-06 | 6.574 | 20253 | 0.1 | 4.7e-07 | 4.148
[20 empty] | 8286 | 0.1 | 0.0031729 | 37.671 | 8283 | 0.1 | 0.000107 | 22.278 | 9817 | 0.1 | 0.00015 | 23.35 | 8284 | 0.1 | 7.34e-05 | 18.941 | 8285 | 0.1 | 0.0017546 | 43.903 | 9403 | 0.1 | 1.15485e-05 | 9.67 | 9818 | 0.1 | 3.598e-05 | 14.76 | 9467 | 0.1 | 6.466e-08 | 2.7757 | 20252 | 0.1 | 9.87393e-06 | 8.59465 | 9467 | 0.1 | 1.35e-07 | 3.6642 | 20252 | 0.1 | 6.33179e-06 | 7.40176 | 20302 | 0.1 | 9.003e-07 | 4.94889 | 20302 | 0.1 | 2.4764e-07 | 3.85741 | 21020 | 0.1 | 1.07e-07 | 3.1701 | 20253 | 0.1 | 7.41e-06 | 6.63 | 20253 | 0.1 | 4.58e-07 | 4.117
[20 empty] | 8286 | 0.1 | 0.0052573 | 41.914 | 8283 | 0.1 | 0.000122 | 23.527 | 9817 | 0.1 | 0.000181 | 25.14 | 8284 | 0.1 | 8.16e-05 | 19.959 | 8285 | 0.1 | 0.0031784 | 48.356 | 9403 | 0.1 | 1.28641e-05 | 9.95 | 9818 | 0.1 | 3.703e-05 | 14.3 | 9467 | 0.1 | 6.14e-08 | 2.8273 | 20252 | 0.1 | 9.84449e-06 | 8.70439 | 9467 | 0.1 | 1.9e-07 | 3.6206 | 20252 | 0.1 | 7.71841e-06 | 7.49694 | 20302 | 0.1 | 1.0189e-06 | 5.01943 | 20302 | 0.1 | 2.5858e-07 | 3.89644 | 21020 | 0.1 | 8.06e-08 | 3.1872 | 20253 | 0.1 | 6.88e-06 | 6.688 | 20253 | 0.1 | 4.91e-07 | 4.086
[20 empty] | 8286 | 0.1 | 0.0081436 | 44.357 | 8283 | 0.1 | 0.000135 | 24.212 | 9817 | 0.1 | 0.000225 | 27.11 | 8284 | 0.1 | 8.76e-05 | 20.862 | 8285 | 0.1 | 0.0035107 | 47.32 | 9403 | 0.1 | 1.392755e-05 | 10.94 | 9818 | 0.1 | 4.077e-05 | 15.58 | 9467 | 0.1 | 7.143e-08 | 2.8424 | 20252 | 0.1 | 1.0362e-05 | 8.81838 | 9467 | 0.1 | 1.5384e-07 | 3.7049 | 20252 | 0.1 | 8.60833e-06 | 7.59565 | 20302 | 0.1 | 1.1994e-06 | 5.0924 | 20302 | 0.1 | 2.5779e-07 | 3.93693 | 21020 | 0.1 | 8.24e-08 | 3.2045 | 20253 | 0.1 | 7.32e-06 | 6.745 | 20253 | 0.1 | 3.76e-07 | 4.056
[20 empty] | 8286 | 0.1 | 0.016238 | 45.643 | 8283 | 0.1 | 0.000224 | 25.602 | 9817 | 0.1 | 0.000291 | 29.14 | 8284 | 0.1 | 0.000123 | 22.118 | 8285 | 0.1 | 0.0062665 | 53.318 | 9403 | 0.1 | 1.561133e-05 | 11.27 | 9818 | 0.1 | 4.112e-05 | 15.62 | 9467 | 0.1 | 1.1487e-07 | 2.8017 | 20252 | 0.1 | 1.129e-05 | 8.9308 | 9467 | 0.1 | 1.7273e-07 | 3.6755 | 20252 | 0.1 | 9.32228e-06 | 7.69952 | 20302 | 0.1 | 1.369e-06 | 5.16049 | 20302 | 0.1 | 2.5654e-07 | 3.97762 | 21020 | 0.1 | 8.79e-08 | 3.0953 | 20253 | 0.1 | 7.5e-06 | 6.802 | 20253 | 0.1 | 3.95e-07 | 4.026
[20 empty] | 8286 | 0.1 | 0.045335 | 49.243 | 8283 | 0.1 | 0.000245 | 27.188 | 9817 | 0.1 | 0.00039 | 30.39 | 8284 | 0.1 | 0.00017 | 23.262 | 8285 | 0.1 | 0.011276 | 52.757 | 9403 | 0.1 | 2.011509e-05 | 12.4 | 9818 | 0.1 | 4.249e-05 | 15.1 | 9467 | 0.1 | 5e-08 | 2.9187 | 20252 | 0.1 | 1.16108e-05 | 9.04522 | 9467 | 0.1 | 1.8e-07 | 4.9476 | 20252 | 0.1 | 1.27747e-05 | 7.80366 | 20302 | 0.1 | 1.4691e-06 | 5.23108 | 20302 | 0.1 | 2.6771e-07 | 4.01778 | 21020 | 0.1 | 6.49e-08 | 3.1128 | 20253 | 0.1 | 7.89e-06 | 6.858 | 20253 | 0.1 | 3.9e-07 | 3.996
[24 empty] | 8283 | 0.1 | 0.000337 | 29.016 | 9817 | 0.1 | 0.000534 | 32.16 | 8284 | 0.1 | 0.000223 | 24.514 | 8285 | 0.1 | 0.011754 | 58.668 | 9403 | 0.1 | 2.492137e-05 | 13.71 | 9818 | 0.1 | 4.75e-05 | 17.94 | 9467 | 0.1 | 5.696e-08 | 2.9046 | 20252 | 0.1 | 1.13694e-05 | 9.16116 | 9467 | 0.1 | 1e-07 | 3.7509 | 20252 | 0.1 | 1.18098e-05 | 7.89985 | 20302 | 0.1 | 1.5813e-06 | 5.29775 | 20302 | 0.1 | 2.6435e-07 | 4.05779 | 21020 | 0.1 | 1.27e-07 | 3.019 | 20253 | 0.1 | 7.98e-06 | 6.917 | 20253 | 0.1 | 3.73e-07 | 3.966
[32 empty] | 8284 | 0.1 | 0.000343 | 26.113 | 8285 | 0.1 | 0.040308 | 62.815 | 9403 | 0.1 | 3.619412e-05 | 14.31 | 9818 | 0.1 | 4.846e-05 | 16.72 | 9467 | 0.1 | 8.5e-08 | 2.888 | 20252 | 0.1 | 1.1775e-05 | 9.28046 | 9467 | 0.1 | 1.3433e-07 | 3.7787 | 20252 | 0.1 | 6.96596e-06 | 8.00198 | 20302 | 0.1 | 1.7136e-06 | 5.36633 | 20302 | 0.1 | 2.68e-07 | 4.09733 | 21020 | 0.1 | 9.43e-08 | 3.0447 | 20253 | 0.1 | 7.75e-06 | 6.979 | 20253 | 0.1 | 3.47e-07 | 3.937
[32 empty] | 8284 | 0.1 | 0.000402 | 27.584 | 8285 | 0.1 | 0.07703 | 56.979 | 9403 | 0.1 | 4.099153e-05 | 14.61 | 9818 | 0.1 | 5.104e-05 | 18.53 | 9467 | 0.1 | 6.818e-08 | 2.9822 | 20252 | 0.1 | 1.30483e-05 | 9.40045 | 9467 | 0.1 | 2.1e-07 | 5.3195 | 20252 | 0.1 | 7.07938e-06 | 8.10286 | 20302 | 0.1 | 1.9559e-06 | 5.43506 | 20302 | 0.1 | 2.999e-07 | 4.13692 | 21020 | 0.1 | 1.03e-07 | 3.062 | 20253 | 0.1 | 8.44e-06 | 7.04 | 20253 | 0.1 | 3.65e-07 | 3.908
[36 empty] | 8285 | 0.1 | 0.077893 | 65.335 | 9403 | 0.1 | 4.362772e-05 | 14.89 | 9818 | 0.1 | 5.116e-05 | 16.19 | 9467 | 0.1 | 7.407e-08 | 3.0005 | 20252 | 0.1 | 1.37299e-05 | 9.52535 | 9467 | 0.1 | 9.783e-08 | 3.8168 | 20252 | 0.1 | 8.71506e-06 | 8.20283 | 20302 | 0.1 | 2.1491e-06 | 5.50233 | 20302 | 0.1 | 3.196e-07 | 4.17709 | 21020 | 0.1 | 7.64e-08 | 2.9672 | 20253 | 0.1 | 8.23e-06 | 7.099 | 20253 | 0.1 | 3.6e-07 | 3.879
[40 empty] | 9403 | 0.1 | 5.290905e-05 | 15.3 | 9818 | 0.1 | 5.198e-05 | 16.97 | 9467 | 0.1 | 7.639e-08 | 2.9672 | 20252 | 0.1 | 1.38521e-05 | 9.65197 | 9467 | 0.1 | 1.35e-07 | 3.8602 | 20252 | 0.1 | 8.82533e-06 | 8.31588 | 20302 | 0.1 | 2.3581e-06 | 5.57013 | 20302 | 0.1 | 3.0404e-07 | 4.21594 | 21020 | 0.1 | 6.82e-08 | 2.9822 | 20253 | 0.1 | 8.18e-06 | 7.158 | 20253 | 0.1 | 3.63e-07 | 3.85
[40 empty] | 9403 | 0.1 | 5.62005e-05 | 15.7 | 9818 | 0.1 | 5.566e-05 | 19.3 | 9467 | 0.1 | 9.434e-08 | 3.0447 | 20252 | 0.1 | 1.35625e-05 | 9.78228 | 9467 | 0.1 | 2.4e-07 | 5.7074 | 20252 | 0.1 | 9.15748e-06 | 8.42705 | 20302 | 0.1 | 2.6019e-06 | 5.63648 | 20302 | 0.1 | 3.0056e-07 | 4.25677 | 21020 | 0.1 | 7.41e-08 | 3.0005 | 20253 | 0.1 | 8.76e-06 | 7.218 | 20253 | 0.1 | 3.24e-07 | 3.821
[44 empty] | 9818 | 0.1 | 5.864e-05 | 18.24 | 9467 | 0.1 | 1.0257e-07 | 3.062 | 20252 | 0.1 | 1.2716e-05 | 9.9081 | 9467 | 0.1 | 8e-08 | 3.9158 | 20252 | 0.1 | 8.86334e-06 | 8.53413 | 20302 | 0.1 | 2.6887e-06 | 5.7063 | 20302 | 0.1 | 3.1158e-07 | 4.29585 | 21020 | 0.1 | 8.5e-08 | 2.888 | 20253 | 0.1 | 9.84e-06 | 7.28 | 20253 | 0.1 | 3.28e-07 | 3.793
[44 empty] | 9818 | 0.1 | 6.225e-05 | 17.79 | 9467 | 0.1 | 1.2719e-07 | 3.019 | 20252 | 0.1 | 1.37088e-05 | 10.04416 | 9467 | 0.1 | 2.5e-07 | 3.8762 | 20252 | 0.1 | 9.26323e-06 | 8.65818 | 20302 | 0.1 | 2.7511e-06 | 5.77317 | 20302 | 0.1 | 3.2926e-07 | 4.33682 | 21020 | 0.1 | 5.7e-08 | 2.9046 | 20253 | 0.1 | 9.14e-06 | 7.344 | 20253 | 0.1 | 3.31e-07 | 3.765
[44 empty] | 9818 | 0.1 | 6.293e-05 | 20.28 | 9467 | 0.1 | 6.494e-08 | 3.1128 | 20252 | 0.1 | 1.61044e-05 | 10.17736 | 9467 | 0.1 | 3.1e-07 | 6.217 | 20252 | 0.1 | 9.69473e-06 | 8.76024 | 20302 | 0.1 | 2.9308e-06 | 5.8416 | 20302 | 0.1 | 3.6128e-07 | 4.37613 | 21020 | 0.1 | 5e-08 | 2.9187 | 20253 | 0.1 | 9.18e-06 | 7.408 | 20253 | 0.1 | 3.09e-07 | 3.738
[44 empty] | 9818 | 0.1 | 6.622e-05 | 20.97 | 9467 | 0.1 | 8.791e-08 | 3.0953 | 20252 | 0.1 | 1.69731e-05 | 10.31321 | 9467 | 0.1 | 1.25e-07 | 3.975 | 20252 | 0.1 | 9.8355e-06 | 8.89108 | 20302 | 0.1 | 3.1928e-06 | 5.90986 | 20302 | 0.1 | 3.9478e-07 | 4.41753 | 21020 | 0.1 | 1.15e-07 | 2.8017 | 20253 | 0.1 | 9.78e-06 | 7.473 | 20253 | 0.1 | 3.39e-07 | 3.71
[44 empty] | 9818 | 0.1 | 7.164e-05 | 19.14 | 9467 | 0.1 | 8.064e-08 | 3.1872 | 20252 | 0.1 | 1.62328e-05 | 10.45256 | 9467 | 0.1 | 1.7e-07 | 4.0014 | 20252 | 0.1 | 1.17279e-05 | 9.00413 | 20302 | 0.1 | 3.2845e-06 | 5.97547 | 20302 | 0.1 | 4.0124e-07 | 4.45637 | 21020 | 0.1 | 6.14e-08 | 2.8273 | 20253 | 0.1 | 1e-05 | 7.537 | 20253 | 0.1 | 3.26e-07 | 3.681
[44 empty] | 9818 | 0.1 | 7.34e-05 | 21.82 | 9467 | 0.1 | 8.242e-08 | 3.2045 | 20252 | 0.1 | 1.58079e-05 | 10.59215 | 9467 | 0.1 | 4.4e-07 | 6.8739 | 20252 | 0.1 | 1.42067e-05 | 9.12748 | 20302 | 0.1 | 3.4453e-06 | 6.04518 | 20302 | 0.1 | 3.9438e-07 | 4.49713 | 21020 | 0.1 | 7.14e-08 | 2.8424 | 20253 | 0.1 | 1.04e-05 | 7.6 | 20253 | 0.1 | 3.24e-07 | 3.653
[44 empty] | 9818 | 0.1 | 7.544e-05 | 20.52 | 9467 | 0.1 | 1.0714e-07 | 3.1701 | 20252 | 0.1 | 1.78061e-05 | 10.73681 | 9467 | 0.1 | 1.8571e-07 | 4.0859 | 20252 | 0.1 | 1.61808e-05 | 9.25293 | 20302 | 0.1 | 3.743e-06 | 6.11308 | 20302 | 0.1 | 4.1389e-07 | 4.53747 | 21020 | 0.1 | 5.77e-08 | 2.759 | 20253 | 0.1 | 1.04e-05 | 7.664 | 20253 | 0.1 | 2.95e-07 | 3.626
[44 empty] | 9818 | 0.1 | 7.956e-05 | 22.67 | 9467 | 0.1 | 1.0465e-07 | 3.2591 | 20252 | 0.1 | 1.8129e-05 | 10.87168 | 9467 | 0.1 | 1.9e-07 | 4.0416 | 20252 | 0.1 | 1.28594e-05 | 9.37664 | 20302 | 0.1 | 3.8513e-06 | 6.18219 | 20302 | 0.1 | 4.2846e-07 | 4.5768 | 21020 | 0.1 | 6.47e-08 | 2.7757 | 20253 | 0.1 | 1.07e-05 | 7.731 | 20253 | 0.1 | 2.72e-07 | 3.599
[44 empty] | 9818 | 0.1 | 8.58e-05 | 20.84 | 9467 | 0.1 | 1.0563e-07 | 3.276 | 20252 | 0.1 | 2.27107e-05 | 11.04837 | 9467 | 0.1 | 1.6e-07 | 4.1507 | 20252 | 0.1 | 1.1191e-05 | 9.50954 | 20302 | 0.1 | 3.9288e-06 | 6.24954 | 20302 | 0.1 | 4.4094e-07 | 4.61792 | 21020 | 0.1 | 8.77e-09 | 2.7863 | 20253 | 0.1 | 1.1e-05 | 7.8 | 20253 | 0.1 | 2.92e-07 | 3.573
[44 empty] | 9818 | 0.1 | 9.07e-05 | 21.73 | 9467 | 0.1 | 1.5441e-07 | 3.2382 | 20252 | 0.1 | 2.17642e-05 | 11.16529 | 9467 | 0.1 | 2e-07 | 4.0954 | 20252 | 0.1 | 1.22568e-05 | 9.64159 | 20302 | 0.1 | 4.2163e-06 | 6.31588 | 20302 | 0.1 | 4.868e-07 | 4.65854 | 21020 | 0.1 | 5.11e-08 | 2.7029 | 20253 | 0.1 | 1.17e-05 | 7.868 | 20253 | 0.1 | 2.68e-07 | 3.546
[44 empty] | 9818 | 0.1 | 0.0001003 | 22.69 | 9467 | 0.1 | 1.0833e-07 | 3.3261 | 20252 | 0.1 | 2.08362e-05 | 11.3656 | 9467 | 0.1 | 1.7e-06 | 8.456 | 20252 | 0.1 | 1.32869e-05 | 9.78039 | 20302 | 0.1 | 4.3525e-06 | 6.38196 | 20302 | 0.1 | 5.2138e-07 | 4.69839 | 21020 | 0.1 | 9.84e-08 | 2.7752 | 20253 | 0.1 | 1.17e-05 | 7.935 | 20253 | 0.1 | 2.69e-07 | 3.52
[44 empty] | 9818 | 0.1 | 0.000104 | 22.68 | 9467 | 0.1 | 1.6393e-07 | 3.3026 | 20252 | 0.1 | 2.20724e-05 | 11.47506 | 9467 | 0.1 | 1.65e-07 | 4.1886 | 20252 | 0.1 | 1.38404e-05 | 9.9184 | 20302 | 0.1 | 4.5332e-06 | 6.44907 | 20302 | 0.1 | 5.3107e-07 | 4.73965 | 21020 | 0.1 | 1.07e-07 | 2.688 | 20253 | 0.1 | 1.21e-05 | 8.004 | 20253 | 0.1 | 2.74e-07 | 3.493
[44 empty] | 9818 | 0.1 | 0.0001066 | 23.31 | 9467 | 0.1 | 1.2037e-07 | 3.4246 | 20252 | 0.1 | 2.09208e-05 | 11.68148 | 9467 | 0.1 | 4.25e-06 | 10.5853 | 20252 | 0.1 | 1.43002e-05 | 10.05726 | 20302 | 0.1 | 4.957e-06 | 6.51687 | 20302 | 0.1 | 5.297e-07 | 4.77966 | 21020 | 0.1 | 6.35e-08 | 2.703 | 20253 | 0.1 | 1.31e-05 | 8.075 | 20253 | 0.1 | 2.82e-07 | 3.467
[44 empty] | 9818 | 0.1 | 0.0001362 | 24.2 | 9467 | 0.1 | 1.3514e-07 | 3.4078 | 20252 | 0.1 | 2.49999e-05 | 11.82414 | 9467 | 0.1 | 2e-07 | 4.2748 | 20252 | 0.1 | 1.46915e-05 | 10.20173 | 20302 | 0.1 | 5.0691e-06 | 6.587 | 20302 | 0.1 | 5.4127e-07 | 4.8202 | 21020 | 0.1 | 8.62e-09 | 2.7092 | 20253 | 0.1 | 1.29e-05 | 8.144 | 20253 | 0.1 | 2.85e-07 | 3.441
[44 empty] | 9818 | 0.1 | 0.0001967 | 25.45 | 9467 | 0.1 | 1.7925e-07 | 3.3867 | 20252 | 0.1 | 2.24671e-05 | 12.00129 | 9467 | 0.1 | 1.5e-07 | 4.4019 | 20252 | 0.1 | 1.48101e-05 | 10.34911 | 20302 | 0.1 | 4.872e-06 | 6.65248 | 20302 | 0.1 | 6.1945e-07 | 4.86224 | 21020 | 0.1 | 4.67e-08 | 2.6231 | 20253 | 0.1 | 1.23e-05 | 8.211 | 20253 | 0.1 | 2.63e-07 | 3.416
[44 empty] | 9818 | 0.1 | 0.0002316 | 25.7 | 9467 | 0.1 | 1.2121e-07 | 3.4945 | 20252 | 0.1 | 2.20198e-05 | 12.19366 | 9467 | 0.1 | 2.5758e-07 | 4.3661 | 20252 | 0.1 | 1.52186e-05 | 10.50096 | 20302 | 0.1 | 5.0713e-06 | 6.72234 | 20302 | 0.1 | 7.0436e-07 | 4.90328 | 21020 | 0.1 | 5.04e-08 | 2.6817 | 20253 | 0.1 | 1.27e-05 | 8.281 | 20253 | 0.1 | 1.96e-07 | 3.392
[48 empty] | 9467 | 0.1 | 1.3934e-07 | 3.5132 | 20252 | 0.1 | 2.36055e-05 | 12.35806 | 9467 | 0.1 | 2.1622e-07 | 4.4734 | 20252 | 0.1 | 1.58947e-05 | 10.65838 | 20302 | 0.1 | 5.6033e-06 | 6.78884 | 20302 | 0.1 | 7.2929e-07 | 4.94544 | 21020 | 0.1 | 3.4e-08 | 2.6969 | 20253 | 0.1 | 1.3e-05 | 8.357 | 20253 | 0.1 | 2.67e-07 | 3.366
[48 empty] | 9467 | 0.1 | 2e-07 | 3.4677 | 20252 | 0.1 | 2.3806e-05 | 12.55271 | 9467 | 0.1 | 2.25e-07 | 4.518 | 20252 | 0.1 | 1.61811e-05 | 10.81863 | 20302 | 0.1 | 5.5958e-06 | 6.85708 | 20302 | 0.1 | 7.6744e-07 | 4.9869 | 21020 | 0.1 | 6.45e-08 | 2.5854 | 20253 | 0.1 | 1.34e-05 | 8.433 | 20253 | 0.1 | 2.59e-07 | 3.339
[48 empty] | 9467 | 0.1 | 1.9e-09 | 6.2675 | 20252 | 0.1 | 2.46648e-05 | 12.7403 | 9467 | 0.1 | 2e-07 | 4.5856 | 20252 | 0.1 | 1.63524e-05 | 10.97885 | 20302 | 0.1 | 5.9231e-06 | 6.9296 | 20302 | 0.1 | 7.6233e-07 | 5.02725 | 21020 | 0.1 | 5.45e-08 | 2.6096 | 20253 | 0.1 | 1.39e-05 | 8.507 | 20253 | 0.1 | 2.43e-07 | 3.316
[48 empty] | 9467 | 0.1 | 1.0606e-07 | 3.6176 | 20252 | 0.1 | 2.5768e-05 | 12.9314 | 9467 | 0.1 | 2.6744e-07 | 4.5449 | 20252 | 0.1 | 1.80859e-05 | 11.14836 | 20302 | 0.1 | 6.2708e-06 | 6.99545 | 20302 | 0.1 | 7.7484e-07 | 5.07052 | 21020 | 0.1 | 4.78e-08 | 2.6247 | 20253 | 0.1 | 1.39e-05 | 8.579 | 20253 | 0.1 | 2.43e-07 | 3.292
[48 empty] | 9467 | 0.1 | 1.125e-07 | 3.5998 | 20252 | 0.1 | 3.12356e-05 | 13.11975 | 9467 | 0.1 | 2.5532e-07 | 4.6609 | 20252 | 0.1 | 2.19344e-05 | 11.31853 | 20302 | 0.1 | 6.0628e-06 | 7.06687 | 20302 | 0.1 | 9.1335e-07 | 5.11182 | 21020 | 0.1 | 4.52e-08 | 2.5425 | 20253 | 0.1 | 1.42e-05 | 8.652 | 20253 | 0.1 | 2.55e-07 | 3.266
[48 empty] | 9467 | 0.1 | 1.6912e-07 | 3.5753 | 20252 | 0.1 | 4.39963e-05 | 13.33717 | 9467 | 0.1 | 2.7381e-07 | 4.7108 | 20252 | 0.1 | 2.65613e-05 | 11.49801 | 20302 | 0.1 | 6.1621e-06 | 7.13456 | 20302 | 0.1 | 1.0609e-06 | 5.1544 | 21020 | 0.1 | 6.76e-09 | 2.5524 | 20253 | 0.1 | 1.48e-05 | 8.726 | 20253 | 0.1 | 2.43e-07 | 3.242
[48 empty] | 9467 | 0.1 | 5e-07 | 6.7121 | 20252 | 0.1 | 3.69089e-05 | 13.5353 | 9467 | 0.1 | 2.5e-07 | 4.8238 | 20252 | 0.1 | 2.30328e-05 | 11.66951 | 20302 | 0.1 | 6.5193e-06 | 7.20504 | 20302 | 0.1 | 1.1886e-06 | 5.19797 | 21020 | 0.1 | 3e-09 | 2.5554 | 20253 | 0.1 | 1.56e-05 | 8.803 | 20253 | 0.1 | 2.38e-07 | 3.218
[48 empty] | 9467 | 0.1 | 1.087e-07 | 3.7303 | 20252 | 0.1 | 2.98026e-05 | 13.75667 | 9467 | 0.1 | 3.25e-07 | 4.7742 | 20252 | 0.1 | 1.8622e-05 | 11.86128 | 20302 | 0.1 | 6.6229e-06 | 7.27547 | 20302 | 0.1 | 1.2167e-06 | 5.23984 | 21020 | 0.1 | 5.1e-08 | 2.8567 | 20253 | 0.1 | 1.55e-05 | 8.884 | 20253 | 0.1 | 2.31e-07 | 3.194
[48 empty] | 9467 | 0.1 | 2.1739e-07 | 3.6812 | 20252 | 0.1 | 3.2376e-05 | 13.97827 | 9467 | 0.1 | 3e-07 | 4.9413 | 20252 | 0.1 | 1.95677e-05 | 12.04373 | 20302 | 0.1 | 6.848e-06 | 7.34968 | 20302 | 0.1 | 1.2096e-06 | 5.28372 | 21020 | 0.1 | 1.45e-07 | 3.2123 | 20253 | 0.1 | 1.54e-05 | 8.965 | 20253 | 0.1 | 2.31e-07 | 3.17
[48 empty] | 9467 | 0.1 | 2.5807e-07 | 3.7096 | 20252 | 0.1 | 3.34665e-05 | 14.20241 | 9467 | 0.1 | 3.5e-07 | 4.8986 | 20252 | 0.1 | 2.05051e-05 | 12.23684 | 20302 | 0.1 | 7.4027e-06 | 7.41856 | 20302 | 0.1 | 1.36e-06 | 5.32662 | 21020 | 0.1 | 1.43e-07 | 3.2666 | 20253 | 0.1 | 1.6e-05 | 9.043 | 20253 | 0.1 | 2.32e-07 | 3.146
[48 empty] | 9467 | 0.1 | 2.5641e-07 | 3.7997 | 20252 | 0.1 | 3.39406e-05 | 14.43767 | 9467 | 0.1 | 3.9583e-07 | 5.0545 | 20252 | 0.1 | 2.21738e-05 | 12.44286 | 20302 | 0.1 | 7.381e-06 | 7.49113 | 20302 | 0.1 | 1.5291e-06 | 5.36937 | 21020 | 0.1 | 9.62e-08 | 3.2895 | 20253 | 0.1 | 1.62e-05 | 9.122 | 20253 | 0.1 | 2.25e-07 | 3.123
[48 empty] | 9467 | 0.1 | 2.7631e-07 | 3.7665 | 20252 | 0.1 | 3.57429e-05 | 14.68021 | 9467 | 0.1 | 4.5e-07 | 5.0133 | 20252 | 0.1 | 2.4592e-05 | 12.64351 | 20302 | 0.1 | 7.2986e-06 | 7.56261 | 20302 | 0.1 | 1.586e-06 | 5.41212 | 21020 | 0.1 | 9.74e-08 | 3.4329 | 20253 | 0.1 | 1.68e-05 | 9.204 | 20253 | 0.1 | 2.17e-07 | 3.098
[48 empty] | 9467 | 0.1 | 1.375e-06 | 7.2878 | 20252 | 0.1 | 3.77798e-05 | 14.92105 | 9467 | 0.1 | 6.0714e-07 | 5.1294 | 20252 | 0.1 | 2.60569e-05 | 12.86079 | 20302 | 0.1 | 7.7276e-06 | 7.63387 | 20302 | 0.1 | 1.6829e-06 | 5.45542 | 21020 | 0.1 | 1.51e-07 | 3.4704 | 20253 | 0.1 | 1.68e-05 | 9.287 | 20253 | 0.1 | 2.09e-07 | 3.075
[48 empty] | 9467 | 0.1 | 1.9048e-07 | 3.8656 | 20252 | 0.1 | 3.92849e-05 | 15.17404 | 9467 | 0.1 | 6.1111e-07 | 5.1736 | 20252 | 0.1 | 2.93243e-05 | 13.07676 | 20302 | 0.1 | 7.9711e-06 | 7.70703 | 20302 | 0.1 | 1.719e-06 | 5.49833 | 21020 | 0.1 | 2.25e-07 | 3.6623 | 20253 | 0.1 | 1.7e-05 | 9.37 | 20253 | 0.1 | 2.07e-07 | 3.052
[48 empty] | 9467 | 0.1 | 3.1429e-07 | 3.8973 | 20252 | 0.1 | 4.03063e-05 | 15.43408 | 9467 | 0.1 | 6.6667e-07 | 5.2338 | 20252 | 0.1 | 3.33165e-05 | 13.31079 | 20302 | 0.1 | 8.1545e-06 | 7.78016 | 20302 | 0.1 | 1.6926e-06 | 5.54305 | 21020 | 0.1 | 2.78e-08 | 3.6866 | 20253 | 0.1 | 1.67e-05 | 9.451 | 20253 | 0.1 | 2.09e-07 | 3.029
[48 empty] | 9467 | 0.1 | 5.75e-06 | 8.042 | 20252 | 0.1 | 4.122e-05 | 15.70024 | 9467 | 0.1 | 8.4375e-07 | 5.311 | 20252 | 0.1 | 2.95117e-05 | 13.53209 | 20302 | 0.1 | 8.4306e-06 | 7.85261 | 20302 | 0.1 | 1.816e-06 | 5.58871 | 21020 | 0.1 | 1.9e-09 | 6.2675 | 20253 | 0.1 | 1.77e-05 | 9.532 | 20253 | 0.1 | 2.15e-07 | 3.007
[48 empty] | 9467 | 0.1 | 1.6177e-07 | 3.9864 | 20252 | 0.1 | 4.32277e-05 | 15.9733 | 9467 | 0.1 | 4e-07 | 5.4473 | 20252 | 0.1 | 2.64868e-05 | 13.77439 | 20302 | 0.1 | 8.4033e-06 | 7.92661 | 20302 | 0.1 | 1.9459e-06 | 5.63332 | 21020 | 0.1 | 5e-07 | 6.7121 | 20253 | 0.1 | 1.86e-05 | 9.616 | 20253 | 0.1 | 2.26e-07 | 2.984
[48 empty] | 9467 | 0.1 | 1.7778e-07 | 4.0096 | 20252 | 0.1 | 4.6365e-05 | 16.25038 | 9467 | 0.1 | 7.1429e-07 | 5.3861 | 20252 | 0.1 | 2.85331e-05 | 14.01226 | 20302 | 0.1 | 8.8925e-06 | 8.00055 | 20302 | 0.1 | 2.1309e-06 | 5.68019 | 21020 | 0.1 | 1.38e-06 | 7.2878 | 20253 | 0.1 | 1.98e-05 | 9.702 | 20253 | 0.1 | 2.14e-07 | 2.962
[48 empty] | 9467 | 0.1 | 3.1111e-07 | 3.9531 | 20252 | 0.1 | 4.82655e-05 | 16.54233 | 9467 | 0.1 | 4.2308e-07 | 5.6067 | 20252 | 0.1 | 3.13334e-05 | 14.25937 | 20302 | 0.1 | 9.2807e-06 | 8.07551 | 20302 | 0.1 | 2.3116e-06 | 5.72429 | 21020 | 0.1 | 5.75e-06 | 8.042 | 20253 | 0.1 | 2e-05 | 9.792 | 20253 | 0.1 | 2.01e-07 | 2.94
[48 empty] | 9467 | 0.1 | 1.5e-06 | 8.9802 | 20252 | 0.1 | 4.83319e-05 | 16.83974 | 9467 | 0.1 | 8.3333e-07 | 5.5693 | 20252 | 0.1 | 3.38663e-05 | 14.52472 | 20302 | 0.1 | 9.3467e-06 | 8.15042 | 20302 | 0.1 | 2.2967e-06 | 5.7695 | 21020 | 0.1 | 1.5e-06 | 8.9802 | 20253 | 0.1 | 1.91e-05 | 9.881 | 20253 | 0.1 | 1.97e-07 | 2.918
[48 empty] | 9467 | 0.1 | 1.625e-07 | 4.0828 | 20252 | 0.1 | 5.10984e-05 | 17.16248 | 9467 | 0.1 | 1e-06 | 5.7482 | 20252 | 0.1 | 3.51677e-05 | 14.79154 | 20302 | 0.1 | 9.8379e-06 | 8.22693 | 20302 | 0.1 | 2.4346e-06 | 5.81471 | 21020 | 0.1 | 1.7e-06 | 11.7746 | 20253 | 0.1 | 1.99e-05 | 9.97 | 20253 | 0.1 | 1.96e-07 | 2.897
[48 empty] | 9467 | 0.1 | 1.6667e-07 | 4.0617 | 20252 | 0.1 | 5.444e-05 | 17.48548 | 9467 | 0.1 | 1.14999e-06 | 5.6953 | 20252 | 0.1 | 3.67566e-05 | 15.06622 | 20302 | 0.1 | 9.9315e-06 | 8.30433 | 20302 | 0.1 | 2.8233e-06 | 5.86194 | 21020 | 0.1 | 1.54e-06 | 4.2778 | 20253 | 0.1 | 2.05e-05 | 10.061 | 20253 | 0.1 | 2.05e-07 | 2.875
[48 empty] | 9467 | 0.1 | 2.3529e-07 | 4.1301 | 20252 | 0.1 | 5.59588e-05 | 17.82582 | 9467 | 0.1 | 1.15001e-06 | 5.9069 | 20252 | 0.1 | 4.33353e-05 | 15.3739 | 20302 | 0.1 | 9.7637e-06 | 8.38484 | 20302 | 0.1 | 2.8329e-06 | 5.90555 | 21020 | 0.1 | 3.75e-07 | 4.321 | 20253 | 0.1 | 2.06e-05 | 10.152 | 20253 | 0.1 | 2.01e-07 | 2.853
[48 empty] | 9467 | 0.1 | 3.5714e-07 | 4.1624 | 20252 | 0.1 | 5.82382e-05 | 18.16256 | 9467 | 0.1 | 1.45833e-06 | 5.8339 | 20252 | 0.1 | 4.30969e-05 | 15.65314 | 20302 | 0.1 | 1.0512e-05 | 8.46671 | 20302 | 0.1 | 2.7831e-06 | 5.95471 | 21020 | 0.1 | 4.52e-07 | 4.1971 | 20253 | 0.1 | 2.13e-05 | 10.241 | 20253 | 0.1 | 1.93e-07 | 2.832
[48 empty] | 9467 | 0.1 | 3.5417e-07 | 4.2384 | 20252 | 0.1 | 6.24838e-05 | 18.52332 | 9467 | 0.1 | 1.7e-06 | 5.9525 | 20252 | 0.1 | 4.54343e-05 | 16.00015 | 20302 | 0.1 | 1.0943e-05 | 8.54215 | 20302 | 0.1 | 2.9886e-06 | 5.99815 | 21020 | 0.1 | 3.54e-07 | 4.2384 | 20253 | 0.1 | 2.12e-05 | 10.335 | 20253 | 0.1 | 1.79e-07 | 2.811
[48 empty] | 9467 | 0.1 | 4.5161e-07 | 4.1971 | 20252 | 0.1 | 6.56581e-05 | 18.87922 | 9467 | 0.1 | 1.12501e-06 | 6.1965 | 20252 | 0.1 | 4.69966e-05 | 16.27474 | 20302 | 0.1 | 1.0922e-05 | 8.62531 | 20302 | 0.1 | 3.0067e-06 | 6.04566 | 21020 | 0.1 | 2.35e-07 | 4.1301 | 20253 | 0.1 | 2.27e-05 | 10.433 | 20253 | 0.1 | 1.83e-07 | 2.79
[48 empty] | 9467 | 0.1 | 3.75e-07 | 4.321 | 20252 | 0.1 | 6.54505e-05 | 19.25824 | 9467 | 0.1 | 2.25e-06 | 6.1253 | 20252 | 0.1 | 3.99865e-05 | 16.62617 | 20302 | 0.1 | 1.1223e-05 | 8.70088 | 20302 | 0.1 | 3.1077e-06 | 6.09355 | 21020 | 0.1 | 3.57e-07 | 4.1624 | 20253 | 0.1 | 2.35e-05 | 10.527 | 20253 | 0.1 | 1.81e-07 | 2.769
[48 empty] | 9467 | 0.1 | 1.54167e-06 | 4.2778 | 20252 | 0.1 | 6.9012e-05 | 19.6503 | 9467 | 0.1 | 2.66667e-06 | 6.2577 | 20252 | 0.1 | 4.47874e-05 | 16.93513 | 20302 | 0.1 | 1.1273e-05 | 8.78334 | 20302 | 0.1 | 3.266e-06 | 6.14162 | 21020 | 0.1 | 1.67e-07 | 4.0617 | 20253 | 0.1 | 2.35e-05 | 10.624 | 20253 | 0.1 | 1.78e-07 | 2.748
[48 empty] | 9467 | 0.1 | 1.70001e-06 | 11.7746 | 20252 | 0.1 | 7.2356e-05 | 20.04502 | 9467 | 0.1 | 2.16667e-06 | 6.5059 | 20252 | 0.1 | 4.93919e-05 | 17.28726 | 20302 | 0.1 | 1.1667e-05 | 8.86561 | 20302 | 0.1 | 3.5002e-06 | 6.19104 | 21020 | 0.1 | 1.63e-07 | 4.0828 | 20253 | 0.1 | 2.41e-05 | 10.723 | 20253 | 0.1 | 1.74e-07 | 2.727
[52 empty] | 20252 | 0.1 | 7.59591e-05 | 20.46958 | 9467 | 0.1 | 3.15e-06 | 6.3833 | 20252 | 0.1 | 5.08945e-05 | 17.65497 | 20302 | 0.1 | 1.1901e-05 | 8.94795 | 20302 | 0.1 | 3.5904e-06 | 6.23908 | 21020 | 0.1 | 3.15e-06 | 6.3833 | 20253 | 0.1 | 2.4e-05 | 10.822 | 20253 | 0.1 | 1.76e-07 | 2.707
[52 empty] | 20252 | 0.1 | 8.12907e-05 | 20.90679 | 9467 | 0.1 | 1.39999e-06 | 6.5896 | 20252 | 0.1 | 5.59617e-05 | 18.02669 | 20302 | 0.1 | 1.2485e-05 | 9.03528 | 20302 | 0.1 | 3.6116e-06 | 6.28811 | 21020 | 0.1 | 2.17e-06 | 6.5059 | 20253 | 0.1 | 2.4e-05 | 10.92 | 20253 | 0.1 | 1.71e-07 | 2.688
[52 empty] | 20252 | 0.1 | 8.26188e-05 | 21.35903 | 9467 | 0.1 | 2.58334e-06 | 6.5067 | 20252 | 0.1 | 6.02197e-05 | 18.41702 | 20302 | 0.1 | 1.3128e-05 | 9.11957 | 20302 | 0.1 | 3.89e-06 | 6.3366 | 21020 | 0.1 | 2.67e-06 | 6.2577 | 20253 | 0.1 | 2.54e-05 | 11.018 | 20253 | 0.1 | 1.83e-07 | 2.667
[52 empty] | 20252 | 0.1 | 8.24872e-05 | 21.82968 | 9467 | 0.1 | 2.99999e-06 | 6.615 | 20252 | 0.1 | 5.99092e-05 | 18.81043 | 20302 | 0.1 | 1.3352e-05 | 9.20659 | 20302 | 0.1 | 4.0063e-06 | 6.38422 | 21020 | 0.1 | 2.25e-06 | 6.1253 | 20253 | 0.1 | 2.65e-05 | 11.12 | 20253 | 0.1 | 1.65e-07 | 2.647
[52 empty] | 20252 | 0.1 | 8.48889e-05 | 22.31458 | 9467 | 0.1 | 3.66667e-06 | 6.7396 | 20252 | 0.1 | 6.04044e-05 | 19.2275 | 20302 | 0.1 | 1.4408e-05 | 9.2947 | 20302 | 0.1 | 4.1477e-06 | 6.43614 | 21020 | 0.1 | 1.13e-06 | 6.1965 | 20253 | 0.1 | 2.8e-05 | 11.222 | 20253 | 0.1 | 1.68e-07 | 2.627
[52 empty] | 20252 | 0.1 | 8.89134e-05 | 22.80028 | 9467 | 0.1 | 3.83333e-06 | 6.9062 | 20252 | 0.1 | 6.21269e-05 | 19.65801 | 20302 | 0.1 | 1.4454e-05 | 9.37832 | 20302 | 0.1 | 4.4009e-06 | 6.48428 | 21020 | 0.1 | 1.7e-06 | 5.9525 | 20253 | 0.1 | 2.6e-05 | 11.324 | 20253 | 0.1 | 1.65e-07 | 2.607
[52 empty] | 20252 | 0.1 | 9.5141e-05 | 23.32144 | 9467 | 0.1 | 4.16666e-06 | 7.1198 | 20252 | 0.1 | 6.57241e-05 | 20.11246 | 20302 | 0.1 | 1.429e-05 | 9.4711 | 20302 | 0.1 | 4.3774e-06 | 6.53368 | 21020 | 0.1 | 1.46e-06 | 5.8339 | 20253 | 0.1 | 2.51e-05 | 11.429 | 20253 | 0.1 | 1.65e-07 | 2.587
[56 empty] | 9467 | 0.1 | 4.08334e-06 | 7.2905 | 20252 | 0.1 | 6.98816e-05 | 20.58362 | 20302 | 0.1 | 1.4594e-05 | 9.5599 | 20302 | 0.1 | 4.5661e-06 | 6.58397 | 21020 | 0.1 | 1.15e-06 | 5.9069 | 20253 | 0.1 | 2.7e-05 | 11.54 | 20253 | 0.1 | 1.68e-07 | 2.567
[56 empty] | 9467 | 0.1 | 4.33334e-06 | 7.4115 | 20252 | 0.1 | 7.23448e-05 | 21.07413 | 20302 | 0.1 | 1.533e-05 | 9.66072 | 20302 | 0.1 | 4.8596e-06 | 6.63331 | 21020 | 0.1 | 4.08e-06 | 7.2905 | 20253 | 0.1 | 2.89e-05 | 11.651 | 20253 | 0.1 | 1.6e-07 | 2.548
[60 empty] | 20252 | 0.1 | 7.65786e-05 | 21.58058 | 20302 | 0.1 | 1.6125e-05 | 9.75193 | 20302 | 0.1 | 5.0491e-06 | 6.68493 | 21020 | 0.1 | 4.33e-06 | 7.4115 | 20253 | 0.1 | 3.31e-05 | 11.758 | 20253 | 0.1 | 1.58e-07 | 2.529
[60 empty] | 20252 | 0.1 | 8.25912e-05 | 22.10063 | 20302 | 0.1 | 1.651e-05 | 9.85084 | 20302 | 0.1 | 5.2612e-06 | 6.7365 | 21020 | 0.1 | 4.17e-06 | 7.1198 | 20253 | 0.1 | 3.09e-05 | 11.864 | 20253 | 0.1 | 1.62e-07 | 2.51
[60 empty] | 20252 | 0.1 | 8.87685e-05 | 22.6313 | 20302 | 0.1 | 1.7284e-05 | 9.94683 | 20302 | 0.1 | 5.2436e-06 | 6.788 | 21020 | 0.1 | 3.83e-06 | 6.9062 | 20253 | 0.1 | 2.95e-05 | 11.972 | 20253 | 0.1 | 1.56e-07 | 2.491
[60 empty] | 20252 | 0.1 | 9.63219e-05 | 23.20865 | 20302 | 0.1 | 1.7485e-05 | 10.04478 | 20302 | 0.1 | 5.43e-06 | 6.83926 | 21020 | 0.1 | 3.67e-06 | 6.7396 | 20253 | 0.1 | 3.07e-05 | 12.083 | 20253 | 0.1 | 1.49e-07 | 2.473
[60 empty] | 20252 | 0.1 | 0.000105177 | 23.79977 | 20302 | 0.1 | 1.8456e-05 | 10.14643 | 20302 | 0.1 | 5.7803e-06 | 6.89081 | 21020 | 0.1 | 3e-06 | 6.615 | 20253 | 0.1 | 3.37e-05 | 12.2 | 20253 | 0.1 | 1.47e-07 | 2.454
[60 empty] | 20252 | 0.1 | 0.000114416 | 24.40717 | 20302 | 0.1 | 1.9787e-05 | 10.25052 | 20302 | 0.1 | 6.0182e-06 | 6.94357 | 21020 | 0.1 | 2.58e-06 | 6.5067 | 20253 | 0.1 | 3.32e-05 | 12.322 | 20253 | 0.1 | 1.52e-07 | 2.436
[60 empty] | 20252 | 0.1 | 0.000145163 | 25.09383 | 20302 | 0.1 | 2.0319e-05 | 10.35461 | 20302 | 0.1 | 6.289e-06 | 6.99446 | 21020 | 0.1 | 1.4e-06 | 6.5896 | 20253 | 0.1 | 3.27e-05 | 12.444 | 20253 | 0.1 | 1.53e-07 | 2.418
[60 empty] | 20252 | 0.1 | 0.000173477 | 25.71974 | 20302 | 0.1 | 1.9945e-05 | 10.45928 | 20302 | 0.1 | 6.3394e-06 | 7.04792 | 21020 | 0.1 | 6.07e-07 | 5.1294 | 20253 | 0.1 | 3.68e-05 | 12.558 | 20253 | 0.1 | 1.56e-07 | 2.401
[60 empty] | 20252 | 0.1 | 0.000172296 | 26.44159 | 20302 | 0.1 | 2.1187e-05 | 10.56838 | 20302 | 0.1 | 6.351e-06 | 7.10059 | 21020 | 0.1 | 6.11e-07 | 5.1736 | 20253 | 0.1 | 3.68e-05 | 12.677 | 20253 | 0.1 | 1.49e-07 | 2.382
[60 empty] | 20252 | 0.1 | 0.000186886 | 27.14298 | 20302 | 0.1 | 2.194e-05 | 10.67064 | 20302 | 0.1 | 6.8069e-06 | 7.15531 | 21020 | 0.1 | 4.5e-07 | 5.0133 | 20253 | 0.1 | 3.9e-05 | 12.802 | 20253 | 0.1 | 1.54e-07 | 2.364
[60 empty] | 20252 | 0.1 | 0.000222789 | 27.89075 | 20302 | 0.1 | 2.2974e-05 | 10.79169 | 20302 | 0.1 | 7.1111e-06 | 7.20891 | 21020 | 0.1 | 3.96e-07 | 5.0545 | 20253 | 0.1 | 3.89e-05 | 12.926 | 20253 | 0.1 | 1.41e-07 | 2.346
[60 empty] | 20252 | 0.1 | 0.000266734 | 28.67321 | 20302 | 0.1 | 2.4714e-05 | 10.89958 | 20302 | 0.1 | 7.4675e-06 | 7.26517 | 21020 | 0.1 | 3.5e-07 | 4.8986 | 20253 | 0.1 | 3.78e-05 | 13.049 | 20253 | 0.1 | 1.33e-07 | 2.329
[60 empty] | 20252 | 0.1 | 0.000311727 | 29.46404 | 20302 | 0.1 | 2.5009e-05 | 11.02123 | 20302 | 0.1 | 7.9294e-06 | 7.31676 | 21020 | 0.1 | 3e-07 | 4.9413 | 20253 | 0.1 | 3.86e-05 | 13.176 | 20253 | 0.1 | 1.37e-07 | 2.311
[60 empty] | 20252 | 0.1 | 0.000365031 | 30.29644 | 20302 | 0.1 | 2.6783e-05 | 11.14141 | 20302 | 0.1 | 7.6969e-06 | 7.37182 | 21020 | 0.1 | 3.25e-07 | 4.7742 | 20253 | 0.1 | 4.01e-05 | 13.31 | 20253 | 0.1 | 1.3e-07 | 2.294
[60 empty] | 20252 | 0.1 | 0.000429701 | 31.14887 | 20302 | 0.1 | 2.7363e-05 | 11.2598 | 20302 | 0.1 | 7.9483e-06 | 7.42716 | 21020 | 0.1 | 2.5e-07 | 4.8238 | 20253 | 0.1 | 4.1e-05 | 13.445 | 20253 | 0.1 | 1.3e-07 | 2.276
[60 empty] | 20252 | 0.1 | 0.000543402 | 31.99786 | 20302 | 0.1 | 2.7942e-05 | 11.38955 | 20302 | 0.1 | 8.4676e-06 | 7.48175 | 21020 | 0.1 | 2.55e-07 | 4.6609 | 20253 | 0.1 | 4.32e-05 | 13.575 | 20253 | 0.1 | 1.19e-07 | 2.26
[64 empty] | 20302 | 0.1 | 2.8143e-05 | 11.51215 | 20302 | 0.1 | 8.8026e-06 | 7.53963 | 21020 | 0.1 | 2.74e-07 | 4.7108 | 20253 | 0.1 | 4.46e-05 | 13.708 | 20253 | 0.1 | 1.12e-07 | 2.243
[64 empty] | 20302 | 0.1 | 3.0033e-05 | 11.65524 | 20302 | 0.1 | 9.2112e-06 | 7.59559 | 21020 | 0.1 | 2.67e-07 | 4.5449 | 20253 | 0.1 | 4.43e-05 | 13.846 | 20253 | 0.1 | 1.04e-07 | 2.226
[64 empty] | 20302 | 0.1 | 3.2129e-05 | 11.78653 | 20302 | 0.1 | 9.4042e-06 | 7.65289 | 21020 | 0.1 | 2e-07 | 4.5856 | 20253 | 0.1 | 4.56e-05 | 13.982 | 20253 | 0.1 | 1.05e-07 | 2.209
[64 empty] | 20302 | 0.1 | 3.2702e-05 | 11.93082 | 20302 | 0.1 | 9.0335e-06 | 7.70925 | 21020 | 0.1 | 2.16e-07 | 4.4734 | 20253 | 0.1 | 4.63e-05 | 14.122 | 20253 | 0.1 | 9.8e-08 | 2.193
[64 empty] | 20302 | 0.1 | 3.4954e-05 | 12.07316 | 20302 | 0.1 | 9.1058e-06 | 7.76609 | 21020 | 0.1 | 2.25e-07 | 4.518 | 20253 | 0.1 | 4.52e-05 | 14.266 | 20253 | 0.1 | 1.11e-07 | 2.177
[64 empty] | 20302 | 0.1 | 3.4564e-05 | 12.21113 | 20302 | 0.1 | 1.0313e-05 | 7.82277 | 21020 | 0.1 | 2.58e-07 | 4.3661 | 20253 | 0.1 | 4.86e-05 | 14.406 | 20253 | 0.1 | 1.07e-07 | 2.16
[64 empty] | 20302 | 0.1 | 3.5591e-05 | 12.36043 | 20302 | 0.1 | 1.1259e-05 | 7.87975 | 21020 | 0.1 | 1.5e-07 | 4.4019 | 20253 | 0.1 | 5.17e-05 | 14.549 | 20253 | 0.1 | 9.48e-08 | 2.144
[64 empty] | 20302 | 0.1 | 3.8773e-05 | 12.50927 | 20302 | 0.1 | 1.1693e-05 | 7.93928 | 21020 | 0.1 | 2e-07 | 4.2748 | 20253 | 0.1 | 5.08e-05 | 14.696 | 20253 | 0.1 | 9.27e-08 | 2.128
[64 empty] | 20302 | 0.1 | 4.1198e-05 | 12.67293 | 20302 | 0.1 | 1.1924e-05 | 7.99829 | 21020 | 0.1 | 1.65e-07 | 4.1886 | 20253 | 0.1 | 5.23e-05 | 14.849 | 20253 | 0.1 | 8.97e-08 | 2.111
[64 empty] | 20302 | 0.1 | 4.0261e-05 | 12.82807 | 20302 | 0.1 | 1.1617e-05 | 8.05893 | 21020 | 0.1 | 2e-07 | 4.0954 | 20253 | 0.1 | 5.1e-05 | 15.005 | 20253 | 0.1 | 8.26e-08 | 2.095
[64 empty] | 20302 | 0.1 | 4.2577e-05 | 13.00089 | 20302 | 0.1 | 1.1865e-05 | 8.11923 | 21020 | 0.1 | 1.6e-07 | 4.1507 | 20253 | 0.1 | 5.48e-05 | 15.155 | 20253 | 0.1 | 7.78e-08 | 2.08
[64 empty] | 20302 | 0.1 | 4.8666e-05 | 13.16452 | 20302 | 0.1 | 1.2712e-05 | 8.17891 | 21020 | 0.1 | 1.9e-07 | 4.0416 | 20253 | 0.1 | 5.67e-05 | 15.309 | 20253 | 0.1 | 8.07e-08 | 2.065
[64 empty] | 20302 | 0.1 | 4.9563e-05 | 13.34163 | 20302 | 0.1 | 1.2787e-05 | 8.23812 | 21020 | 0.1 | 1.86e-07 | 4.0859 | 20253 | 0.1 | 5.94e-05 | 15.47 | 20253 | 0.1 | 7.31e-08 | 2.049
[64 empty] | 20302 | 0.1 | 5.2036e-05 | 13.53223 | 20302 | 0.1 | 1.3456e-05 | 8.30103 | 21020 | 0.1 | 1.25e-07 | 3.975 | 20253 | 0.1 | 5.68e-05 | 15.634 | 20253 | 0.1 | 6.5e-08 | 2.034
[64 empty] | 20302 | 0.1 | 5.137e-05 | 13.70937 | 20302 | 0.1 | 1.3723e-05 | 8.35907 | 21020 | 0.1 | 1.7e-07 | 4.0014 | 20253 | 0.1 | 5.85e-05 | 15.789 | 20253 | 0.1 | 6.66e-08 | 2.019
[64 empty] | 20302 | 0.1 | 5.0461e-05 | 13.91704 | 20302 | 0.1 | 1.314e-05 | 8.42237 | 21020 | 0.1 | 1.15e-06 | 5.6953 | 20253 | 0.1 | 6.03e-05 | 15.953 | 20253 | 0.1 | 6e-08 | 2.004
[64 empty] | 20302 | 0.1 | 5.48e-05 | 14.10968 | 20302 | 0.1 | 1.3565e-05 | 8.48099 | 21020 | 0.1 | 1e-06 | 5.7482 | 20253 | 0.1 | 6.12e-05 | 16.13 | 20253 | 0.1 | 4.84e-08 | 1.99
[64 empty] | 20302 | 0.1 | 6.111e-05 | 14.32388 | 20302 | 0.1 | 1.47e-05 | 8.54436 | 21020 | 0.1 | 8.33e-07 | 5.5693 | 20253 | 0.1 | 5.61e-05 | 16.296 | 20253 | 0.1 | 5.49e-08 | 1.975
[64 empty] | 20302 | 0.1 | 6.0279e-05 | 14.53765 | 20302 | 0.1 | 1.4624e-05 | 8.60605 | 21020 | 0.1 | 4.23e-07 | 5.6067 | 20253 | 0.1 | 6.32e-05 | 16.472 | 20253 | 0.1 | 6.08e-08 | 1.958
[64 empty] | 20302 | 0.1 | 5.9077e-05 | 14.7701 | 20302 | 0.1 | 1.5602e-05 | 8.67765 | 21020 | 0.1 | 7.14e-07 | 5.3861 | 20253 | 0.1 | 7.03e-05 | 16.66 | 20253 | 0.1 | 4.82e-08 | 1.944
[64 empty] | 20302 | 0.1 | 6.9308e-05 | 15.00919 | 20302 | 0.1 | 1.729e-05 | 8.73978 | 21020 | 0.1 | 4e-07 | 5.4473 | 20253 | 0.1 | 6.94e-05 | 16.834 | 20253 | 0.1 | 4.27e-08 | 1.929
[64 empty] | 20302 | 0.1 | 7.0295e-05 | 15.23713 | 20302 | 0.1 | 1.7006e-05 | 8.80986 | 21020 | 0.1 | 6.67e-07 | 5.2338 | 20253 | 0.1 | 6.58e-05 | 17.006 | 20253 | 0.1 | 4.76e-08 | 1.915
[64 empty] | 20302 | 0.1 | 6.8798e-05 | 15.49985 | 20302 | 0.1 | 1.7278e-05 | 8.87487 | 21020 | 0.1 | 8.44e-07 | 5.311 | 20253 | 0.1 | 6.59e-05 | 17.184 | 20253 | 0.1 | 4.48e-08 | 1.901
[64 empty] | 20302 | 0.1 | 7.297e-05 | 15.72953 | 20302 | 0.1 | 1.8276e-05 | 8.93919 | 21020 | 0.1 | 1.9e-07 | 3.6206 | 20253 | 0.1 | 6.59e-05 | 17.364 | 20253 | 0.1 | 4.06e-08 | 1.886
[64 empty] | 20302 | 0.1 | 7.5808e-05 | 15.99962 | 20302 | 0.1 | 1.9717e-05 | 9.00754 | 21020 | 0.1 | 1.35e-07 | 3.6642 | 20253 | 0.1 | 6.61e-05 | 17.559 | 20253 | 0.1 | 3.39e-08 | 1.875
[64 empty] | 20302 | 0.1 | 8.2884e-05 | 16.28199 | 20302 | 0.1 | 1.8257e-05 | 9.07066 | 21020 | 0.1 | 1.82e-07 | 3.538 | 20253 | 0.1 | 6.75e-05 | 17.765 | 20253 | 0.1 | 3.6e-08 | 1.864
[64 empty] | 20302 | 0.1 | 8.8096e-05 | 16.58215 | 20302 | 0.1 | 1.9459e-05 | 9.14353 | 21020 | 0.1 | 1.4e-07 | 3.5699 | 20253 | 0.1 | 6.62e-05 | 17.962 | 20253 | 0.1 | 3.37e-08 | 1.852
[64 empty] | 20302 | 0.1 | 9.2439e-05 | 16.87365 | 20302 | 0.1 | 2.0858e-05 | 9.20788 | 21020 | 0.1 | 1.32e-07 | 3.5966 | 20253 | 0.1 | 7.01e-05 | 18.156 | 20253 | 0.1 | 2.83e-08 | 1.841
[64 empty] | 20302 | 0.1 | 9.178e-05 | 17.19969 | 20302 | 0.1 | 2.0562e-05 | 9.2881 | 21020 | 0.1 | 1.33e-07 | 3.4682 | 20253 | 0.1 | 7.06e-05 | 18.361 | 20253 | 0.1 | 4.3e-08 | 1.832
[64 empty] | 20302 | 0.1 | 9.2236e-05 | 17.52484 | 20302 | 0.1 | 2.0859e-05 | 9.35683 | 21020 | 0.1 | 1.2e-07 | 3.5057 | 20253 | 0.1 | 7.23e-05 | 18.563 | 20253 | 0.1 | 4.38e-08 | 1.82
[64 empty] | 20302 | 0.1 | 9.736e-05 | 17.87092 | 20302 | 0.1 | 2.2129e-05 | 9.43595 | 21020 | 0.1 | 4.84e-08 | 3.5342 | 20253 | 0.1 | 7.34e-05 | 18.769 | 20253 | 0.1 | 3.37e-08 | 1.807
[64 empty] | 20302 | 0.1 | 9.5207e-05 | 18.22474 | 20302 | 0.1 | 2.3176e-05 | 9.50012 | 21020 | 0.1 | 4.25e-08 | 3.5525 | 20253 | 0.1 | 7.68e-05 | 18.983 | 20253 | 0.1 | 2.68e-08 | 1.796
[64 empty] | 20302 | 0.1 | 0.00010278 | 18.59757 | 20302 | 0.1 | 2.09e-05 | 9.57416 | 21020 | 0.1 | 6.69e-08 | 3.5857 | 20253 | 0.1 | 7.28e-05 | 19.192 | 20253 | 0.1 | 8.22e-09 | 1.79
[64 empty] | 20302 | 0.1 | 0.00010759 | 18.95378 | 20302 | 0.1 | 2.1314e-05 | 9.64185 | 21020 | 0.1 | 6.82e-08 | 3.4928 | 20253 | 0.1 | 8.31e-05 | 19.422 | 20253 | 0.1 | 2.1e-08 | 1.786
[64 empty] | 20302 | 0.1 | 0.00010546 | 19.42295 | 20302 | 0.1 | 2.445e-05 | 9.71942 | 21020 | 0.1 | 1e-07 | 3.5268 | 20253 | 0.1 | 9.2e-05 | 19.646 | 20253 | 0.1 | 2.41e-08 | 1.778
[64 empty] | 20302 | 0.1 | 0.00011677 | 19.84701 | 20302 | 0.1 | 2.641e-05 | 9.79848 | 21020 | 0.1 | 8.5e-08 | 3.4334 | 20253 | 0.1 | 8.84e-05 | 19.855 | 20253 | 0.1 | 1.34e-08 | 1.772
[64 empty] | 20302 | 0.1 | 0.00013 | 20.37257 | 20302 | 0.1 | 2.5072e-05 | 9.87736 | 21020 | 0.1 | 7e-08 | 3.4771 | 20253 | 0.1 | 8.22e-05 | 20.087 | 20253 | 0.1 | 2.16e-08 | 1.766
[64 empty] | 20302 | 0.1 | 0.00013064 | 20.87268 | 20302 | 0.1 | 2.4543e-05 | 9.96021 | 21020 | 0.1 | 1.18e-07 | 3.3534 | 20253 | 0.1 | 8.7e-05 | 20.334 | 20253 | 0.1 | 1.44e-08 | 1.76
[64 empty] | 20302 | 0.1 | 0.00012226 | 21.39332 | 20302 | 0.1 | 2.848e-05 | 10.04212 | 21020 | 0.1 | 1e-07 | 3.2837 | 20253 | 0.1 | 9.12e-05 | 20.579 | 20253 | 0.1 | 4.38e-07 | 3.626
[64 empty] | 20302 | 0.1 | 0.00013252 | 21.99329 | 20302 | 0.1 | 2.8899e-05 | 10.1153 | 21020 | 0.1 | 9.75e-08 | 3.2328 | 20253 | 0.1 | 8.03e-05 | 20.82 | 20253 | 0.1 | 4.15e-07 | 3.635
[64 empty] | 20302 | 0.1 | 0.00014257 | 22.58996 | 20302 | 0.1 | 2.5808e-05 | 10.20238 | 21020 | 0.1 | 7e-08 | 3.2975 | 20253 | 0.1 | 7.85e-05 | 21.066 | 20253 | 0.1 | 3.51e-07 | 3.655
[64 empty] | 20302 | 0.1 | 0.00013769 | 23.26621 | 20302 | 0.1 | 2.9185e-05 | 10.28075 | 21020 | 0.1 | 6.5e-08 | 3.2032 | 20253 | 0.1 | 8.57e-05 | 21.307 | 20253 | 0.1 | 3.34e-07 | 3.692
[64 empty] | 20302 | 0.1 | 0.00013248 | 23.96548 | 20302 | 0.1 | 3.0971e-05 | 10.3617 | 21020 | 0.1 | 7.5e-08 | 3.2451 | 20253 | 0.1 | 0.000105 | 21.564 | 20253 | 0.1 | 3.58e-07 | 3.737
[64 empty] | 20302 | 0.1 | 0.00015821 | 24.90703 | 20302 | 0.1 | 3.0975e-05 | 10.45055 | 21020 | 0.1 | 2e-08 | 3.1682 | 20253 | 0.1 | 0.000103 | 21.829 | 20253 | 0.1 | 3.78e-07 | 3.784
[64 empty] | 20302 | 0.1 | 0.00017739 | 25.68869 | 20302 | 0.1 | 2.9324e-05 | 10.53365 | 21020 | 0.1 | 1.5e-08 | 3.178 | 20253 | 0.1 | 0.000107 | 22.107 | 20253 | 0.1 | 4.58e-07 | 3.832
[64 empty] | 20302 | 0.1 | 0.00015202 | 26.77572 | 20302 | 0.1 | 2.9343e-05 | 10.62659 | 21020 | 0.1 | 7e-09 | 3.1907 | 20253 | 0.1 | 0.000105 | 22.391 | 20253 | 0.1 | 5.17e-07 | 3.88
[64 empty] | 20302 | 0.1 | 0.00014714 | 27.67355 | 20302 | 0.1 | 3.0361e-05 | 10.70963 | 21020 | 0.1 | 2.5e-09 | 3.2025 | 20253 | 0.1 | 0.000112 | 22.635 | 20253 | 0.1 | 5.67e-07 | 3.93
[64 empty] | 20302 | 0.1 | 0.00018119 | 28.81305 | 20302 | 0.1 | 3.2056e-05 | 10.80876 | 21020 | 0.1 | 5e-10 | 4.5817 | 20253 | 0.1 | 0.000115 | 22.903 | 20253 | 0.1 | 5.75e-07 | 3.979
[64 empty] | 20302 | 0.1 | 0.00019442 | 29.95105 | 20302 | 0.1 | 3.3652e-05 | 10.89112 | 21020 | 0.1 | 4e-08 | 4.5958 | 20253 | 0.1 | 0.000113 | 23.203 | 20253 | 0.1 | 6.44e-07 | 4.03
[64 empty] | 20302 | 0.1 | 0.0001768 | 31.64473 | 20302 | 0.1 | 3.1044e-05 | 10.98328 | 21020 | 0.1 | 1.8e-07 | 4.9476 | 20253 | 0.1 | 0.000123 | 23.495 | 20253 | 0.1 | 6.73e-07 | 4.081
[64 empty] | 20302 | 0.1 | 0.00018682 | 33.24339 | 20302 | 0.1 | 3.4958e-05 | 11.08116 | 21020 | 0.1 | 2.1e-07 | 5.3195 | 20253 | 0.1 | 0.000129 | 23.788 | 20253 | 0.1 | 7.91e-07 | 4.135
[64 empty] | 20302 | 0.1 | 0.0001824 | 35.27714 | 20302 | 0.1 | 4.0198e-05 | 11.17414 | 21020 | 0.1 | 2.4e-07 | 5.7074 | 20253 | 0.1 | 0.00013 | 24.09 | 20253 | 0.1 | 7.95e-07 | 4.19
[64 empty] | 20302 | 0.1 | 0.00019944 | 37.7569 | 20302 | 0.1 | 3.4935e-05 | 11.27594 | 21020 | 0.1 | 3.1e-07 | 6.217 | 20253 | 0.1 | 0.000138 | 24.392 | 20253 | 0.1 | 8.87e-07 | 4.242
[64 empty] | 20302 | 0.1 | 0.00021634 | 40.52217 | 20302 | 0.1 | 3.3019e-05 | 11.37227 | 21020 | 0.1 | 4.4e-07 | 6.8739 | 20253 | 0.1 | 0.000146 | 24.687 | 20253 | 0.1 | 1.05e-06 | 4.296
[64 empty] | 20302 | 0.1 | 0.00021164 | 44.56742 | 20302 | 0.1 | 3.6515e-05 | 11.46892 | 21020 | 0.1 | 1.7e-06 | 8.456 | 20253 | 0.1 | 0.000169 | 25.001 | 20253 | 0.1 | 1.01e-06 | 4.353
[64 empty] | 20302 | 0.1 | 0.00021759 | 49.38975 | 20302 | 0.1 | 3.911e-05 | 11.57303 | 21020 | 0.1 | 4.25e-06 | 10.5853 | 20253 | 0.1 | 0.000172 | 25.311 | 20253 | 0.1 | 1.01e-06 | 4.411
[68 empty] | 20302 | 0.1 | 4.1138e-05 | 11.6719 | 21020 | 0.1 | 8e-08 | 3.9158 | 20253 | 0.1 | 0.000182 | 25.629 | 20253 | 0.1 | 1.23e-06 | 4.466
[68 empty] | 20302 | 0.1 | 3.5761e-05 | 11.77025 | 21020 | 0.1 | 9.78e-08 | 3.8168 | 20253 | 0.1 | 0.000224 | 25.966 | 20253 | 0.1 | 1.41e-06 | 4.523
[68 empty] | 20302 | 0.1 | 4.15e-05 | 11.88839 | 21020 | 0.1 | 1.35e-07 | 3.8602 | 20253 | 0.1 | 0.000235 | 26.323 | 20253 | 0.1 | 1.62e-06 | 4.586
[68 empty] | 20302 | 0.1 | 4.9322e-05 | 11.97957 | 21020 | 0.1 | 1e-07 | 3.7509 | 20253 | 0.1 | 0.000207 | 26.675 | 20253 | 0.1 | 1.82e-06 | 4.649
[68 empty] | 20302 | 0.1 | 4.3602e-05 | 12.09886 | 21020 | 0.1 | 1.34e-07 | 3.7787 | 20253 | 0.1 | 0.000227 | 26.993 | 20253 | 0.1 | 1.96e-06 | 4.71
[68 empty] | 20302 | 0.1 | 4.2573e-05 | 12.21388 | 21020 | 0.1 | 1.73e-07 | 3.6755 | 20253 | 0.1 | 0.000227 | 27.33 | 20253 | 0.1 | 2.24e-06 | 4.774
[68 empty] | 20302 | 0.1 | 4.329e-05 | 12.33475 | 21020 | 0.1 | 1.54e-07 | 3.7049 | 20253 | 0.1 | 0.000267 | 27.7 | 20253 | 0.1 | 2.46e-06 | 4.841
[72 empty] | 21020 | 0.1 | 2.5e-07 | 3.8762 | 20253 | 0.1 | 0.000367 | 28.077 | 20253 | 0.1 | 2.64e-06 | 4.907
[76 empty] | 20253 | 0.1 | 0.00032 | 28.419 | 20253 | 0.1 | 2.88e-06 | 4.974
[76 empty] | 20253 | 0.1 | 0.000325 | 28.765 | 20253 | 0.1 | 3.19e-06 | 5.047
[76 empty] | 20253 | 0.1 | 0.000397 | 29.174 | 20253 | 0.1 | 3.37e-06 | 5.121
[76 empty] | 20253 | 0.1 | 0.000332 | 29.586 | 20253 | 0.1 | 3.57e-06 | 5.193
[76 empty] | 20253 | 0.1 | 0.000397 | 29.965 | 20253 | 0.1 | 3.77e-06 | 5.267
[76 empty] | 20253 | 0.1 | 0.000493 | 30.316 | 20253 | 0.1 | 3.81e-06 | 5.344
[76 empty] | 20253 | 0.1 | 0.000575 | 30.642 | 20253 | 0.1 | 4.07e-06 | 5.422
[76 empty] | 20253 | 0.1 | 0.000611 | 31.066 | 20253 | 0.1 | 4.38e-06 | 5.502
[76 empty] | 20253 | 0.1 | 0.000617 | 31.484 | 20253 | 0.1 | 4.81e-06 | 5.584
[76 empty] | 20253 | 0.1 | 0.000694 | 31.861 | 20253 | 0.1 | 4.79e-06 | 5.668
[76 empty] | 20253 | 0.1 | 0.000788 | 32.257 | 20253 | 0.1 | 5.23e-06 | 5.755
[76 empty] | 20253 | 0.1 | 0.000898 | 32.614 | 20253 | 0.1 | 5.66e-06 | 5.843
[76 empty] | 20253 | 0.1 | 0.000967 | 32.927 | 20253 | 0.1 | 5.7e-06 | 5.928
[80 empty] | 20253 | 0.1 | 6.54e-06 | 6.019
[80 empty] | 20253 | 0.1 | 6.21e-06 | 6.112
[80 empty] | 20253 | 0.1 | 6.83e-06 | 6.206
[80 empty] | 20253 | 0.1 | 7.06e-06 | 6.306
[80 empty] | 20253 | 0.1 | 7.33e-06 | 6.408
[80 empty] | 20253 | 0.1 | 8.35e-06 | 6.52
[80 empty] | 20253 | 0.1 | 8.56e-06 | 6.628
[80 empty] | 20253 | 0.1 | 9.77e-06 | 6.733
[80 empty] | 20253 | 0.1 | 9.03e-06 | 6.848
[80 empty] | 20253 | 0.1 | 9.88e-06 | 6.968
[80 empty] | 20253 | 0.1 | 1.03e-05 | 7.089
[80 empty] | 20253 | 0.1 | 1.07e-05 | 7.215
[80 empty] | 20253 | 0.1 | 1.05e-05 | 7.347
[80 empty] | 20253 | 0.1 | 1.06e-05 | 7.465
[80 empty] | 20253 | 0.1 | 1.14e-05 | 7.585
[80 empty] | 20253 | 0.1 | 1.14e-05 | 7.726
[80 empty] | 20253 | 0.1 | 1.22e-05 | 7.871
[80 empty] | 20253 | 0.1 | 1.36e-05 | 8.01
[80 empty] | 20253 | 0.1 | 1.44e-05 | 8.156
[80 empty] | 20253 | 0.1 | 1.61e-05 | 8.315
[80 empty] | 20253 | 0.1 | 1.66e-05 | 8.47
[80 empty] | 20253 | 0.1 | 1.93e-05 | 8.627
[80 empty] | 20253 | 0.1 | 1.86e-05 | 8.797
[80 empty] | 20253 | 0.1 | 2.14e-05 | 8.968
[80 empty] | 20253 | 0.1 | 2.2e-05 | 9.138
[80 empty] | 20253 | 0.1 | 2.27e-05 | 9.319
[80 empty] | 20253 | 0.1 | 2.39e-05 | 9.516
[80 empty] | 20253 | 0.1 | 2.31e-05 | 9.719
[80 empty] | 20253 | 0.1 | 2.59e-05 | 9.926
[80 empty] | 20253 | 0.1 | 2.71e-05 | 10.145
[80 empty] | 20253 | 0.1 | 2.97e-05 | 10.342
[80 empty] | 20253 | 0.1 | 3.1e-05 | 10.53
[80 empty] | 20253 | 0.1 | 3.06e-05 | 10.734
[80 empty] | 20253 | 0.1 | 3.69e-05 | 10.967
[80 empty] | 20253 | 0.1 | 3.98e-05 | 11.226
[80 empty] | 20253 | 0.1 | 3.35e-05 | 11.464
[80 empty] | 20253 | 0.1 | 4.08e-05 | 11.727
[80 empty] | 20253 | 0.1 | 4.41e-05 | 12.021
[80 empty] | 20253 | 0.1 | 4.48e-05 | 12.305
[80 empty] | 20253 | 0.1 | 5.13e-05 | 12.586
[80 empty] | 20253 | 0.1 | 5.3e-05 | 12.878
[80 empty] | 20253 | 0.1 | 6.04e-05 | 13.192
[80 empty] | 20253 | 0.1 | 5.76e-05 | 13.489
[80 empty] | 20253 | 0.1 | 6.43e-05 | 13.808
[80 empty] | 20253 | 0.1 | 6.54e-05 | 14.182
[80 empty] | 20253 | 0.1 | 7.22e-05 | 14.54
[80 empty] | 20253 | 0.1 | 7.44e-05 | 14.921
[80 empty] | 20253 | 0.1 | 8.09e-05 | 15.273
[80 empty] | 20253 | 0.1 | 9.18e-05 | 15.57
[80 empty] | 20253 | 0.1 | 0.000119 | 15.953
[80 empty] | 20253 | 0.1 | 9.53e-05 | 16.41
[80 empty] | 20253 | 0.1 | 9.83e-05 | 16.779
[80 empty] | 20253 | 0.1 | 0.000141 | 17.191
[80 empty] | 20253 | 0.1 | 0.000133 | 17.654
[80 empty] | 20253 | 0.1 | 0.00014 | 18.053

## R0pt2
5 |  |  |  | 23
ID | R | da/dN | DK | ID | R | da/dN | DK
9428 | 0.2 | 5.54411e-06 | 12.38 | 21007 | 0.2 | 0.000132 | 22.937
9428 | 0.2 | 1.225616e-05 | 15.94 | 21007 | 0.2 | 0.000435 | 29.632
9428 | 0.2 | 3.639248e-05 | 18.15 | 21007 | 0.2 | 0.000909 | 35.097
9428 | 0.2 | 0.00010516061 | 21.38 | 21007 | 0.2 | 0.002 | 39.851
9428 | 0.2 | 0.00021703074 | 24.92 | 21007 | 0.2 | 0.00333 | 44.133
|  |  |  | 21007 | 0.2 | 5.95e-05 | 18.267
|  |  |  | 21007 | 0.2 | 0.000152 | 23.599
|  |  |  | 21007 | 0.2 | 0.000333 | 27.951
|  |  |  | 21007 | 0.2 | 0.000526 | 31.738
|  |  |  | 21007 | 0.2 | 0.000769 | 35.148
|  |  |  | 21007 | 0.2 | 0.001 | 38.289
|  |  |  | 21007 | 0.2 | 0.00167 | 41.229
|  |  |  | 21007 | 0.2 | 2.63e-05 | 13.735
|  |  |  | 21007 | 0.2 | 5.41e-05 | 17.744
|  |  |  | 21007 | 0.2 | 0.000111 | 21.016
|  |  |  | 21007 | 0.2 | 0.000167 | 23.863
|  |  |  | 21007 | 0.2 | 0.000286 | 26.427
|  |  |  | 21007 | 0.2 | 0.0004 | 28.789
|  |  |  | 21007 | 0.2 | 0.0005 | 30.999
|  |  |  | 21007 | 0.2 | 0.000769 | 33.093
|  |  |  | 21007 | 0.2 | 0.000909 | 35.096
|  |  |  | 21007 | 0.2 | 0.00133 | 37.969
|  |  |  | 21007 | 0.2 | 0.0025 | 41.63

## R0pt3
36
ID | R | da/dN | DK
21006 | 0.3 | 9.07e-06 | 9.4879
21006 | 0.3 | 1.81e-05 | 9.649
21006 | 0.3 | 1.28e-05 | 9.8075
21006 | 0.3 | 2.22e-05 | 10.0099
21006 | 0.3 | 1.43e-05 | 10.1932
21006 | 0.3 | 1.61e-05 | 10.3436
21006 | 0.3 | 2.19e-05 | 10.5506
21006 | 0.3 | 2.56e-05 | 10.7825
21006 | 0.3 | 1.81e-05 | 10.9674
21006 | 0.3 | 2.29e-05 | 11.1216
21006 | 0.3 | 1.97e-05 | 11.2737
21006 | 0.3 | 2.44e-05 | 11.4509
21006 | 0.3 | 2.63e-05 | 11.6656
21006 | 0.3 | 2.58e-05 | 11.8765
21006 | 0.3 | 3.17e-05 | 12.1352
21006 | 0.3 | 2.63e-05 | 12.3888
21006 | 0.3 | 3.08e-05 | 12.6006
21006 | 0.3 | 2.54e-05 | 12.7847
21006 | 0.3 | 3.52e-05 | 12.9784
21006 | 0.3 | 3.05e-05 | 13.2168
21006 | 0.3 | 3.48e-05 | 13.4513
21006 | 0.3 | 4.47e-05 | 13.7392
21006 | 0.3 | 5.05e-05 | 14.0776
21006 | 0.3 | 2.73e-05 | 14.3211
21006 | 0.3 | 4.37e-05 | 14.5177
21006 | 0.3 | 4.81e-05 | 14.808
21006 | 0.3 | 4.68e-05 | 15.1562
21006 | 0.3 | 4.81e-05 | 15.5997
21006 | 0.3 | 5.77e-05 | 16.485
21006 | 0.3 | 7.83e-05 | 17.9946
21006 | 0.3 | 0.000106 | 19.1285
21006 | 0.3 | 0.000111 | 19.6522
21006 | 0.3 | 0.000111 | 20.0997
21006 | 0.3 | 0.00016 | 20.5573
21006 | 0.3 | 0.000181 | 21.1146
21006 | 0.3 | 0.000203 | 21.6634

## R0pt33
6 |  |  |  | 13 |  |  |  | 14 |  |  |  | 15 |  |  |  | 17 |  |  |  | 34 |  |  |  | 35 |  |  |  | 37 |  |  |  | 40 |  |  |  | 41 |  |  |  | 59 |  |  |  | 119
ID | R | da/dN | DK | ID | R | da/dN | DK | ID | R | da/dN | DK | ID | R | da/dN | DK | ID | R | da/dN | DK | ID | R | da/dN | DK | ID | R | da/dN | DK | ID | R | da/dN | DK | ID | R | da/dN | DK | ID | R | da/dN | DK | ID | R | da/dN | DK | ID | R | da/dN | DK
9446 | 0.33 | 7.90371e-06 | 7.83 | 7775 | 0.33 | 1.558628e-05 | 10.93 | 7775 | 0.33 | 1.597908e-05 | 10.45 | 7775 | 0.33 | 2.52807e-06 | 6.05 | 7775 | 0.33 | 2.65786e-06 | 5.85 | 21007 | 0.33 | 0.000123 | 20.602 | 9448 | 0.33 | 3.59037e-06 | 5.84 | 9449 | 0.33 | 2.85979e-06 | 5.95 | 21005 | 0.33 | 2.12e-05 | 11.29 | 9450 | 0.33 | 2.21128e-06 | 5.87 | 21013 | 0.33 | 1.6e-05 | 10.45 | 21018 | 0.33 | 2.86e-06 | 5.95
9446 | 0.33 | 1.026023e-05 | 8.61 | 7775 | 0.33 | 2.056536e-05 | 11.89 | 7775 | 0.33 | 1.924658e-05 | 11.18 | 7775 | 0.33 | 2.96513e-06 | 6.35 | 7775 | 0.33 | 3.59521e-06 | 6.22 | 21007 | 0.33 | 0.000417 | 26.615 | 9448 | 0.33 | 4.37798e-06 | 6.23 | 9449 | 0.33 | 3.16071e-06 | 6.15 | 21005 | 0.33 | 2.44e-05 | 12.02 | 9450 | 0.33 | 3.05848e-06 | 6.2 | 21013 | 0.33 | 1.92e-05 | 11.18 | 21018 | 0.33 | 3.16e-06 | 6.15
9446 | 0.33 | 1.313195e-05 | 9.47 | 7775 | 0.33 | 2.325574e-05 | 12.34 | 7775 | 0.33 | 2.110275e-05 | 11.94 | 7775 | 0.33 | 3.60377e-06 | 6.78 | 7775 | 0.33 | 4.01033e-06 | 6.64 | 21007 | 0.33 | 0.00125 | 31.524 | 9448 | 0.33 | 5.07012e-06 | 6.49 | 9449 | 0.33 | 3.29485e-06 | 6.31 | 21005 | 0.33 | 3.5e-05 | 12.81 | 9450 | 0.33 | 3.23803e-06 | 6.26 | 21013 | 0.33 | 2.11e-05 | 11.94 | 21018 | 0.33 | 3.29e-06 | 6.31
9446 | 0.33 | 1.618955e-05 | 10.35 | 7775 | 0.33 | 2.727752e-05 | 13.12 | 7775 | 0.33 | 2.183505e-05 | 12.6 | 7775 | 0.33 | 4.26662e-06 | 7.24 | 7775 | 0.33 | 4.45186e-06 | 7.03 | 21007 | 0.33 | 0.0025 | 35.794 | 9448 | 0.33 | 5.46668e-06 | 6.64 | 9449 | 0.33 | 3.8232e-06 | 6.5 | 21005 | 0.33 | 4.14e-05 | 13.21 | 9450 | 0.33 | 3.32302e-06 | 6.51 | 21013 | 0.33 | 2.18e-05 | 12.6 | 21018 | 0.33 | 3.82e-06 | 6.5
9446 | 0.33 | 1.980543e-05 | 11.29 | 7775 | 0.33 | 2.817539e-05 | 13.18 | 7775 | 0.33 | 2.792269e-05 | 13.13 | 7775 | 0.33 | 5.11246e-06 | 7.72 | 7775 | 0.33 | 4.96567e-06 | 7.27 | 21007 | 0.33 | 6.67e-05 | 17.168 | 9448 | 0.33 | 5.95898e-06 | 6.97 | 9449 | 0.33 | 4.53999e-06 | 6.66 | 21005 | 0.33 | 5.61e-05 | 14.12 | 9450 | 0.33 | 3.41048e-06 | 6.65 | 21013 | 0.33 | 2.84e-05 | 13.14 | 21018 | 0.33 | 4.54e-06 | 6.66
9446 | 0.33 | 2.494058e-05 | 12.39 | 7775 | 0.33 | 3.752845e-05 | 14.15 | 7775 | 0.33 | 2.835779e-05 | 13.14 | 7775 | 0.33 | 6.11981e-06 | 8.17 | 7775 | 0.33 | 5.68628e-06 | 7.7 | 21007 | 0.33 | 0.000179 | 22.179 | 9448 | 0.33 | 6.062e-06 | 7.08 | 9449 | 0.33 | 4.97868e-06 | 6.77 | 21005 | 0.33 | 7.18e-05 | 15.31 | 9450 | 0.33 | 3.50826e-06 | 6.37 | 21013 | 0.33 | 2.79e-05 | 13.13 | 21018 | 0.33 | 4.98e-06 | 6.77
|  |  |  | 7775 | 0.33 | 4.654228e-05 | 14.91 | 7775 | 0.33 | 4.119935e-05 | 13.95 | 7775 | 0.33 | 7.62029e-06 | 8.78 | 7775 | 0.33 | 6.47547e-06 | 8.16 | 21007 | 0.33 | 0.000385 | 26.27 | 9448 | 0.33 | 6.89146e-06 | 7.47 | 9449 | 0.33 | 5.69079e-06 | 6.96 | 21005 | 0.33 | 9.06e-05 | 16.09 | 9450 | 0.33 | 4.06677e-06 | 6.8 | 21013 | 0.33 | 4.12e-05 | 13.95 | 21018 | 0.33 | 5.69e-06 | 6.96
|  |  |  | 7775 | 0.33 | 6.094961e-05 | 16.08 | 7775 | 0.33 | 5.18361e-05 | 14.91 | 7775 | 0.33 | 8.91783e-06 | 9.26 | 7775 | 0.33 | 7.02824e-06 | 8.62 | 21007 | 0.33 | 0.000667 | 29.829 | 9448 | 0.33 | 7.40597e-06 | 7.66 | 9449 | 0.33 | 6.84464e-06 | 7.24 | 21005 | 0.33 | 0.000111 | 16.97 | 9450 | 0.33 | 4.44405e-06 | 6.96 | 21013 | 0.33 | 5.18e-05 | 14.91 | 21018 | 0.33 | 6.84e-06 | 7.24
|  |  |  | 7775 | 0.33 | 9.119269e-05 | 17.59 | 7775 | 0.33 | 6.976933e-05 | 16.51 | 7775 | 0.33 | 1.084989e-05 | 9.94 | 7775 | 0.33 | 7.87452e-06 | 9.09 | 21007 | 0.33 | 0.001 | 33.034 | 9448 | 0.33 | 7.92069e-06 | 7.86 | 9449 | 0.33 | 7.5681e-06 | 7.41 | 21005 | 0.33 | 0.000159 | 18.3 | 9450 | 0.33 | 4.68991e-06 | 7.08 | 21013 | 0.33 | 6.98e-05 | 16.51 | 21018 | 0.33 | 7.57e-06 | 7.41
|  |  |  | 7775 | 0.33 | 0.00011933525 | 18.46 | 7775 | 0.33 | 9.998923e-05 | 17.95 | 7775 | 0.33 | 1.33966e-05 | 10.71 | 7775 | 0.33 | 9.57984e-06 | 9.74 | 21007 | 0.33 | 0.00167 | 35.986 | 9448 | 0.33 | 8.37259e-06 | 8.09 | 9449 | 0.33 | 7.8375e-06 | 7.61 | 21005 | 0.33 | 0.000273 | 19.79 | 9450 | 0.33 | 4.98978e-06 | 7.26 | 21013 | 0.33 | 0.0001 | 17.95 | 21018 | 0.33 | 7.84e-06 | 7.61
|  |  |  | 7775 | 0.33 | 0.00016316319 | 20 | 7775 | 0.33 | 0.00013663195 | 19.33 | 7775 | 0.33 | 1.545932e-05 | 11.34 | 7775 | 0.33 | 1.18802e-05 | 10.3 | 21007 | 0.33 | 0.002 | 38.749 | 9448 | 0.33 | 8.62176e-06 | 8.26 | 9449 | 0.33 | 8.18823e-06 | 7.73 | 21005 | 0.33 | 0.000652 | 21.86 | 9450 | 0.33 | 5.9957e-06 | 7.56 | 21013 | 0.33 | 0.000137 | 19.33 | 21018 | 0.33 | 8.19e-06 | 7.73
|  |  |  | 7775 | 0.33 | 0.00024153325 | 22.03 | 7775 | 0.33 | 0.0002019033 | 20.83 | 7775 | 0.33 | 1.963055e-05 | 12.11 | 7775 | 0.33 | 1.390691e-05 | 10.95 | 21007 | 0.33 | 3.29e-05 | 13.735 | 9448 | 0.33 | 9.12291e-06 | 8.53 | 9449 | 0.33 | 8.53842e-06 | 7.99 | 21005 | 0.33 | 5.14e-06 | 6.57 | 9450 | 0.33 | 6.80264e-06 | 7.92 | 21013 | 0.33 | 0.000202 | 20.83 | 21018 | 0.33 | 8.54e-06 | 7.99
|  |  |  | 7775 | 0.33 | 0.00049224889 | 24.88 | 7775 | 0.33 | 0.00038704205 | 23.49 | 7775 | 0.33 | 2.739137e-05 | 13.15 | 7775 | 0.33 | 1.783545e-05 | 11.76 | 21007 | 0.33 | 8.2e-05 | 17.744 | 9448 | 0.33 | 9.46646e-06 | 8.68 | 9449 | 0.33 | 9.71257e-06 | 8.13 | 21005 | 0.33 | 5.1e-06 | 7.07 | 9450 | 0.33 | 6.87784e-06 | 7.8 | 21013 | 0.33 | 0.000387 | 23.49 | 21018 | 0.33 | 9.71e-06 | 8.13
[8 empty] | 7775 | 0.33 | 0.00045000454 | 27.54 | 7775 | 0.33 | 3.542732e-05 | 13.93 | 7775 | 0.33 | 2.370959e-05 | 12.79 | 21007 | 0.33 | 0.000156 | 21.016 | 9448 | 0.33 | 1.09824e-05 | 8.91 | 9449 | 0.33 | 1.083994e-05 | 8.25 | 21005 | 0.33 | 5.04e-06 | 7.29 | 9450 | 0.33 | 7.26246e-06 | 8.04 | 21013 | 0.33 | 0.00045 | 27.54 | 21018 | 0.33 | 1.08e-05 | 8.25
[12 empty] | 7775 | 0.33 | 5.293086e-05 | 15.26 | 7775 | 0.33 | 3.290562e-05 | 14.06 | 21007 | 0.33 | 0.000263 | 23.863 | 9448 | 0.33 | 1.131585e-05 | 9.09 | 9449 | 0.33 | 1.209049e-05 | 8.43 | 21005 | 0.33 | 5.62e-06 | 7.56 | 9450 | 0.33 | 7.29743e-06 | 8.19 | 21013 | 0.33 | 2.66e-06 | 5.85 | 21018 | 0.33 | 1.21e-05 | 8.43
[16 empty] | 7775 | 0.33 | 4.178946e-05 | 15.12 | 21007 | 0.33 | 0.00037 | 26.427 | 9448 | 0.33 | 1.156242e-05 | 9.36 | 9449 | 0.33 | 1.226784e-05 | 8.79 | 21005 | 0.33 | 7.19e-06 | 8.32 | 9450 | 0.33 | 7.83158e-06 | 8.32 | 21013 | 0.33 | 3.6e-06 | 6.22 | 21018 | 0.33 | 1.25e-05 | 8.55
[16 empty] | 7775 | 0.33 | 6.559477e-05 | 16.63 | 21007 | 0.33 | 0.000588 | 28.789 | 9448 | 0.33 | 1.203821e-05 | 9.72 | 9449 | 0.33 | 1.253734e-05 | 8.55 | 21005 | 0.33 | 8.31e-06 | 8.83 | 9450 | 0.33 | 8.44893e-06 | 8.51 | 21013 | 0.33 | 4.01e-06 | 6.64 | 21018 | 0.33 | 1.23e-05 | 8.79
[20 empty] | 21007 | 0.33 | 0.000769 | 30.999 | 9448 | 0.33 | 1.207993e-05 | 9.52 | 9449 | 0.33 | 1.329229e-05 | 9.12 | 21005 | 0.33 | 9.85e-06 | 9.24 | 9450 | 0.33 | 9.28335e-06 | 8.74 | 21013 | 0.33 | 4.45e-06 | 7.03 | 21018 | 0.33 | 1.33e-05 | 9.12
[20 empty] | 21007 | 0.33 | 0.00111 | 33.093 | 9448 | 0.33 | 1.412076e-05 | 10.26 | 9449 | 0.33 | 1.424225e-05 | 9.21 | 21005 | 0.33 | 1.29e-05 | 9.95 | 9450 | 0.33 | 1.078245e-05 | 8.97 | 21013 | 0.33 | 4.97e-06 | 7.27 | 21018 | 0.33 | 1.42e-05 | 9.21
[20 empty] | 21007 | 0.33 | 1.36e-05 | 10.301 | 9448 | 0.33 | 1.473474e-05 | 10.06 | 9449 | 0.33 | 1.579437e-05 | 9.38 | 21005 | 0.33 | 2.09e-05 | 11.36 | 9450 | 0.33 | 1.136083e-05 | 9.17 | 21013 | 0.33 | 5.69e-06 | 7.7 | 21018 | 0.33 | 1.58e-05 | 9.38
[20 empty] | 21007 | 0.33 | 3.64e-05 | 13.308 | 9448 | 0.33 | 1.474249e-05 | 10.4 | 9449 | 0.33 | 1.607369e-05 | 9.79 | 21005 | 0.33 | 2.58e-05 | 12.01 | 9450 | 0.33 | 1.180353e-05 | 9.34 | 21013 | 0.33 | 6.48e-06 | 8.16 | 21018 | 0.33 | 1.61e-05 | 9.64
[20 empty] | 21007 | 0.33 | 6.25e-05 | 15.762 | 9448 | 0.33 | 1.547215e-05 | 10.63 | 9449 | 0.33 | 1.608382e-05 | 9.64 | 21005 | 0.33 | 3.21e-05 | 12.74 | 9450 | 0.33 | 1.198689e-05 | 9.68 | 21013 | 0.33 | 7.03e-06 | 8.62 | 21018 | 0.33 | 1.61e-05 | 9.79
[20 empty] | 21007 | 0.33 | 9.09e-05 | 17.897 | 9448 | 0.33 | 1.894642e-05 | 11.14 | 9449 | 0.33 | 1.775167e-05 | 10.05 | 21005 | 0.33 | 4.65e-05 | 13.93 | 9450 | 0.33 | 1.223076e-05 | 9.53 | 21013 | 0.33 | 7.87e-06 | 9.09 | 21018 | 0.33 | 1.78e-05 | 10.05
[20 empty] | 21007 | 0.33 | 6.21e-06 | 6.867 | 9448 | 0.33 | 1.97503e-05 | 11.32 | 9449 | 0.33 | 1.871802e-05 | 10.28 | 21005 | 0.33 | 7.01e-05 | 15.24 | 9450 | 0.33 | 1.270769e-05 | 10.02 | 21013 | 0.33 | 9.58e-06 | 9.74 | 21018 | 0.33 | 1.87e-05 | 10.28
[20 empty] | 21007 | 0.33 | 1.32e-05 | 8.872 | 9448 | 0.33 | 2.093794e-05 | 11.64 | 9449 | 0.33 | 1.926377e-05 | 10.48 | 21005 | 0.33 | 0.00013 | 17.08 | 9450 | 0.33 | 1.276757e-05 | 9.84 | 21013 | 0.33 | 1.19e-05 | 10.3 | 21018 | 0.33 | 1.93e-05 | 10.48
[20 empty] | 21007 | 0.33 | 1.92e-05 | 10.508 | 9448 | 0.33 | 2.254791e-05 | 11.89 | 9449 | 0.33 | 2.040572e-05 | 10.67 | 21005 | 0.33 | 3.52e-06 | 6.36 | 9450 | 0.33 | 1.371662e-05 | 10.21 | 21013 | 0.33 | 1.39e-05 | 10.95 | 21018 | 0.33 | 2.04e-05 | 10.67
[20 empty] | 21007 | 0.33 | 2.7e-05 | 11.931 | 9448 | 0.33 | 2.580463e-05 | 12.27 | 9449 | 0.33 | 2.174378e-05 | 10.84 | 21005 | 0.33 | 4.3e-06 | 6.9 | 9450 | 0.33 | 1.502425e-05 | 10.45 | 21013 | 0.33 | 1.78e-05 | 11.76 | 21018 | 0.33 | 2.17e-05 | 10.84
[20 empty] | 21007 | 0.33 | 3.45e-05 | 13.213 | 9448 | 0.33 | 2.950087e-05 | 12.47 | 9449 | 0.33 | 2.273699e-05 | 10.97 | 21005 | 0.33 | 4.76e-06 | 7.29 | 9450 | 0.33 | 1.602604e-05 | 10.78 | 21013 | 0.33 | 2.37e-05 | 12.79 | 21018 | 0.33 | 2.27e-05 | 10.97
[20 empty] | 21007 | 0.33 | 4.35e-05 | 14.394 | 9448 | 0.33 | 3.347329e-05 | 12.73 | 9449 | 0.33 | 2.365039e-05 | 11.22 | 21005 | 0.33 | 5.59e-06 | 7.76 | 9450 | 0.33 | 1.707553e-05 | 11.02 | 21013 | 0.33 | 3.29e-05 | 14.06 | 21018 | 0.33 | 2.37e-05 | 11.22
[20 empty] | 21007 | 0.33 | 5.88e-05 | 15.5 | 9448 | 0.33 | 3.462034e-05 | 13.72 | 9449 | 0.33 | 2.461761e-05 | 11.61 | 21005 | 0.33 | 6.59e-06 | 8.28 | 9450 | 0.33 | 1.767163e-05 | 11.35 | 21013 | 0.33 | 4.18e-05 | 15.12 | 21018 | 0.33 | 2.46e-05 | 11.61
[20 empty] | 21007 | 0.33 | 7.69e-05 | 16.547 | 9448 | 0.33 | 3.670062e-05 | 13.44 | 9449 | 0.33 | 2.494196e-05 | 12.04 | 21005 | 0.33 | 8.48e-06 | 8.87 | 9450 | 0.33 | 1.883024e-05 | 11.61 | 21013 | 0.33 | 6.56e-05 | 16.63 | 21018 | 0.33 | 2.49e-05 | 12.04
[20 empty] | 21007 | 0.33 | 8.33e-05 | 17.548 | 9448 | 0.33 | 3.721042e-05 | 12.94 | 9449 | 0.33 | 2.586721e-05 | 12.32 | 21005 | 0.33 | 1.1e-05 | 9.43 | 9450 | 0.33 | 1.96604e-05 | 11.85 | 21013 | 0.33 | 1.56e-05 | 10.93 | 21018 | 0.33 | 2.59e-05 | 12.32
[20 empty] | 21007 | 0.33 | 0.000133 | 18.985 | 9448 | 0.33 | 3.837365e-05 | 13.21 | 9449 | 0.33 | 2.872363e-05 | 12.63 | 21005 | 0.33 | 1.32e-05 | 9.99 | 9450 | 0.33 | 2.091034e-05 | 12.07 | 21013 | 0.33 | 2.06e-05 | 11.89 | 21018 | 0.33 | 2.87e-05 | 12.63
[20 empty] | 21007 | 0.33 | 0.0002 | 20.815 | 9448 | 0.33 | 4.149671e-05 | 14.08 | 9449 | 0.33 | 3.103948e-05 | 12.87 | 21005 | 0.33 | 1.68e-05 | 10.76 | 9450 | 0.33 | 2.259172e-05 | 12.34 | 21013 | 0.33 | 2.33e-05 | 12.34 | 21018 | 0.33 | 3.1e-05 | 12.87
[24 empty] | 9448 | 0.33 | 4.342553e-05 | 14.34 | 9449 | 0.33 | 3.409027e-05 | 13.1 | 21005 | 0.33 | 2.08e-05 | 11.6 | 9450 | 0.33 | 2.40807e-05 | 12.52 | 21013 | 0.33 | 2.73e-05 | 13.12 | 21018 | 0.33 | 3.41e-05 | 13.1
[28 empty] | 9449 | 0.33 | 3.493587e-05 | 13.58 | 21005 | 0.33 | 2.46e-05 | 12.36 | 9450 | 0.33 | 2.640897e-05 | 12.89 | 21013 | 0.33 | 2.82e-05 | 13.18 | 21018 | 0.33 | 3.49e-05 | 13.58
[28 empty] | 9449 | 0.33 | 3.781358e-05 | 13.89 | 21005 | 0.33 | 3.02e-05 | 13.33 | 9450 | 0.33 | 2.641906e-05 | 13.11 | 21013 | 0.33 | 3.75e-05 | 14.15 | 21018 | 0.33 | 3.78e-05 | 13.89
[32 empty] | 21005 | 0.33 | 4.52e-05 | 14.43 | 9450 | 0.33 | 2.712533e-05 | 13.38 | 21013 | 0.33 | 4.65e-05 | 14.91 | 21018 | 0.33 | 7.9e-06 | 7.83
[32 empty] | 21005 | 0.33 | 8.07e-05 | 15.57 | 9450 | 0.33 | 2.813387e-05 | 13.77 | 21013 | 0.33 | 6.1e-05 | 16.08 | 21018 | 0.33 | 1.03e-05 | 8.61
[32 empty] | 21005 | 0.33 | 0.000138 | 16.92 | 9450 | 0.33 | 3.406571e-05 | 14.22 | 21013 | 0.33 | 9.12e-05 | 17.59 | 21018 | 0.33 | 1.31e-05 | 9.47
[36 empty] | 9450 | 0.33 | 3.627638e-05 | 14.61 | 21013 | 0.33 | 0.000119 | 18.46 | 21018 | 0.33 | 1.62e-05 | 10.35
[40 empty] | 21013 | 0.33 | 0.000163 | 20 | 21018 | 0.33 | 1.98e-05 | 11.29
[40 empty] | 21013 | 0.33 | 0.000242 | 22.03 | 21018 | 0.33 | 2.49e-05 | 12.39
[40 empty] | 21013 | 0.33 | 0.000492 | 24.88 | 21018 | 0.33 | 3.59e-06 | 5.84
[40 empty] | 21013 | 0.33 | 2.53e-06 | 6.05 | 21018 | 0.33 | 4.38e-06 | 6.23
[40 empty] | 21013 | 0.33 | 2.97e-06 | 6.35 | 21018 | 0.33 | 5.07e-06 | 6.49
[40 empty] | 21013 | 0.33 | 3.6e-06 | 6.78 | 21018 | 0.33 | 5.47e-06 | 6.64
[40 empty] | 21013 | 0.33 | 4.27e-06 | 7.24 | 21018 | 0.33 | 5.96e-06 | 6.97
[40 empty] | 21013 | 0.33 | 5.11e-06 | 7.72 | 21018 | 0.33 | 6.06e-06 | 7.08
[40 empty] | 21013 | 0.33 | 6.12e-06 | 8.17 | 21018 | 0.33 | 6.89e-06 | 7.47
[40 empty] | 21013 | 0.33 | 7.62e-06 | 8.78 | 21018 | 0.33 | 7.41e-06 | 7.66
[40 empty] | 21013 | 0.33 | 8.92e-06 | 9.26 | 21018 | 0.33 | 7.92e-06 | 7.86
[40 empty] | 21013 | 0.33 | 1.09e-05 | 9.94 | 21018 | 0.33 | 8.37e-06 | 8.09
[40 empty] | 21013 | 0.33 | 1.34e-05 | 10.71 | 21018 | 0.33 | 8.62e-06 | 8.26
[40 empty] | 21013 | 0.33 | 1.55e-05 | 11.34 | 21018 | 0.33 | 9.12e-06 | 8.53
[40 empty] | 21013 | 0.33 | 1.96e-05 | 12.11 | 21018 | 0.33 | 9.47e-06 | 8.68
[40 empty] | 21013 | 0.33 | 2.74e-05 | 13.15 | 21018 | 0.33 | 1.1e-05 | 8.91
[40 empty] | 21013 | 0.33 | 3.54e-05 | 13.93 | 21018 | 0.33 | 1.13e-05 | 9.09
[40 empty] | 21013 | 0.33 | 5.29e-05 | 15.26 | 21018 | 0.33 | 1.16e-05 | 9.36
[44 empty] | 21018 | 0.33 | 1.21e-05 | 9.52
[44 empty] | 21018 | 0.33 | 1.2e-05 | 9.72
[44 empty] | 21018 | 0.33 | 1.47e-05 | 10.06
[44 empty] | 21018 | 0.33 | 1.41e-05 | 10.26
[44 empty] | 21018 | 0.33 | 1.47e-05 | 10.4
[44 empty] | 21018 | 0.33 | 1.55e-05 | 10.63
[44 empty] | 21018 | 0.33 | 1.89e-05 | 11.14
[44 empty] | 21018 | 0.33 | 1.98e-05 | 11.32
[44 empty] | 21018 | 0.33 | 2.09e-05 | 11.64
[44 empty] | 21018 | 0.33 | 2.25e-05 | 11.89
[44 empty] | 21018 | 0.33 | 2.58e-05 | 12.27
[44 empty] | 21018 | 0.33 | 2.95e-05 | 12.47
[44 empty] | 21018 | 0.33 | 3.35e-05 | 12.73
[44 empty] | 21018 | 0.33 | 3.72e-05 | 12.94
[44 empty] | 21018 | 0.33 | 3.84e-05 | 13.21
[44 empty] | 21018 | 0.33 | 3.67e-05 | 13.44
[44 empty] | 21018 | 0.33 | 3.46e-05 | 13.72
[44 empty] | 21018 | 0.33 | 4.15e-05 | 14.08
[44 empty] | 21018 | 0.33 | 4.34e-05 | 14.34
[44 empty] | 21018 | 0.33 | 2.21e-06 | 5.87
[44 empty] | 21018 | 0.33 | 3.06e-06 | 6.2
[44 empty] | 21018 | 0.33 | 3.24e-06 | 6.26
[44 empty] | 21018 | 0.33 | 3.51e-06 | 6.37
[44 empty] | 21018 | 0.33 | 3.32e-06 | 6.51
[44 empty] | 21018 | 0.33 | 3.41e-06 | 6.65
[44 empty] | 21018 | 0.33 | 4.07e-06 | 6.8
[44 empty] | 21018 | 0.33 | 4.44e-06 | 6.96
[44 empty] | 21018 | 0.33 | 4.69e-06 | 7.08
[44 empty] | 21018 | 0.33 | 4.99e-06 | 7.26
[44 empty] | 21018 | 0.33 | 6e-06 | 7.56
[44 empty] | 21018 | 0.33 | 6.88e-06 | 7.8
[44 empty] | 21018 | 0.33 | 6.8e-06 | 7.92
[44 empty] | 21018 | 0.33 | 7.26e-06 | 8.04
[44 empty] | 21018 | 0.33 | 7.3e-06 | 8.19
[44 empty] | 21018 | 0.33 | 7.83e-06 | 8.32
[44 empty] | 21018 | 0.33 | 8.45e-06 | 8.51
[44 empty] | 21018 | 0.33 | 9.28e-06 | 8.74
[44 empty] | 21018 | 0.33 | 1.08e-05 | 8.97
[44 empty] | 21018 | 0.33 | 1.14e-05 | 9.17
[44 empty] | 21018 | 0.33 | 1.18e-05 | 9.34
[44 empty] | 21018 | 0.33 | 1.22e-05 | 9.53
[44 empty] | 21018 | 0.33 | 1.2e-05 | 9.68
[44 empty] | 21018 | 0.33 | 1.28e-05 | 9.84
[44 empty] | 21018 | 0.33 | 1.27e-05 | 10.02
[44 empty] | 21018 | 0.33 | 1.37e-05 | 10.21
[44 empty] | 21018 | 0.33 | 1.5e-05 | 10.45
[44 empty] | 21018 | 0.33 | 1.6e-05 | 10.78
[44 empty] | 21018 | 0.33 | 1.71e-05 | 11.02
[44 empty] | 21018 | 0.33 | 1.77e-05 | 11.35
[44 empty] | 21018 | 0.33 | 1.88e-05 | 11.61
[44 empty] | 21018 | 0.33 | 1.97e-05 | 11.85
[44 empty] | 21018 | 0.33 | 2.09e-05 | 12.07
[44 empty] | 21018 | 0.33 | 2.26e-05 | 12.34
[44 empty] | 21018 | 0.33 | 2.41e-05 | 12.52
[44 empty] | 21018 | 0.33 | 2.64e-05 | 12.89
[44 empty] | 21018 | 0.33 | 2.64e-05 | 13.11
[44 empty] | 21018 | 0.33 | 2.71e-05 | 13.38
[44 empty] | 21018 | 0.33 | 2.81e-05 | 13.77
[44 empty] | 21018 | 0.33 | 3.41e-05 | 14.22
[44 empty] | 21018 | 0.33 | 3.63e-05 | 14.61

## R0pt4
5
ID | R | da/dN | DK
9428 | 0.4 | 2.11669e-06 | 6.69
9428 | 0.4 | 6.90133e-06 | 11.82
9428 | 0.4 | 7.34158e-06 | 13.99
9428 | 0.4 | 1.569997e-05 | 16.23
9428 | 0.4 | 9.948614e-05 | 18.61

## R0pt5
4 |  |  |  | 4 |  |  |  | 5 |  |  |  | 5 |  |  |  | 5 |  |  |  | 6 |  |  |  | 6 |  |  |  | 7 |  |  |  | 8 |  |  |  | 9 |  |  |  | 9 |  |  |  | 9 |  |  |  | 11 |  |  |  | 12 |  |  |  | 14 |  |  |  | 15 |  |  |  | 18 |  |  |  | 29 |  |  |  | 31 |  |  |  | 32 |  |  |  | 33 |  |  |  | 34 |  |  |  | 34 |  |  |  | 34 |  |  |  | 36 |  |  |  | 36 |  |  |  | 37 |  |  |  | 38 |  |  |  | 40 |  |  |  | 40 |  |  |  | 42 |  |  |  | 53 |  |  |  | 57 |  |  |  | 62 |  |  |  | 65 |  |  |  | 88 |  |  |  | 92 |  |  |  | 102 |  |  |  | 174 |  |  |  | 186
ID | R | da/dN | DK | ID | R | da/dN | DK | ID | R | da/dN | DK | ID | R | da/dN | DK | ID | R | da/dN | DK | ID | R | da/dN | DK | ID | R | da/dN | DK | ID | R | da/dN | DK | ID | R | da/dN | DK | ID | R | da/dN | DK | ID | R | da/dN | DK | ID | R | da/dN | DK | ID | R | da/dN | DK | ID | R | da/dN | DK | ID | R | da/dN | DK | ID | R | da/dN | DK | ID | R | da/dN | DK | ID | R | da/dN | DK | ID | R | da/dN | DK | ID | R | da/dN | DK | ID | R | da/dN | DK | ID | R | da/dN | DK | ID | R | da/dN | DK | ID | R | da/dN | DK | ID | R | da/dN | DK | ID | R | da/dN | DK | ID | R | da/dN | DK | ID | R | da/dN | DK | ID | R | da/dN | DK | ID | R | da/dN | DK | ID | R | da/dN | DK | ID | R | da/dN | DK | ID | R | da/dN | DK | ID | R | da/dN | DK | ID | R | da/dN | DK | ID | R | da/dN | DK | ID | R | da/dN | DK | ID | R | da/dN | DK | ID | R | da/dN | DK | ID | R | da/dN | DK
7764 | 0.5 | 5.173852e-05 | 10.91 | 7765 | 0.5 | 9.433962e-05 | 12.54 | 7764 | 0.5 | 3.937008e-05 | 10.44 | 7765 | 0.5 | 5e-05 | 10.44 | 7765 | 0.5 | 7.41855e-05 | 10.81 | 7766 | 0.5 | 9.17431e-06 | 6.27 | 9403 | 0.5 | 1.7836e-07 | 3.96 | 7765 | 0.5 | 2.455101e-05 | 8.01 | 7766 | 0.5 | 7.08335e-06 | 5.27 | 7764 | 0.5 | 1.212299e-05 | 7.85 | 7765 | 0.5 | 1.628531e-05 | 7.52 | 9408 | 0.5 | 2.27868e-06 | 5.3 | 7764 | 0.5 | 4.04106e-06 | 5.44 | 9807 | 0.5 | 4.15e-08 | 1.5 | 9403 | 0.5 | 2.89711e-06 | 5.35 | 8269 | 0.5 | 5.2632e-06 | 4.934 | 9403 | 0.5 | 2.60754e-06 | 5.03 | 9447 | 0.5 | 1.08029e-06 | 3.97 | 8270 | 0.5 | 2e-06 | 4.934 | 7786 | 0.5 | 1.767133e-05 | 7.82 | 7786 | 0.5 | 3.03069e-06 | 4.15 | 7784 | 0.5 | 5.3556e-07 | 4.11 | 8268 | 0.5 | 1.2195e-05 | 6.989 | 21023 | 0.5 | 5.36e-07 | 4.11 | 8283 | 0.5 | 2.74e-07 | 3.344 | 21006 | 0.5 | 2e-05 | 8.5019 | 9825 | 0.5 | 6.5705e-07 | 2.043 | 21030 | 0.5 | 2.61e-06 | 5.03 | 8284 | 0.5 | 8.23e-07 | 3.275 | 9467 | 0.5 | 3e-09 | 1.9196 | 21007 | 0.5 | 4.48e-05 | 13.735 | 8265 | 0.5 | 1.768e-06 | 4.177 | 8242 | 0.5 | 2.5556e-07 | 3.555 | 9467 | 0.5 | 1.3e-07 | 3.0286 | 21008 | 0.5 | 2.66e-06 | 4.06 | 20252 | 0.5 | 8.85e-06 | 6.30392 | 20252 | 0.5 | 8.96e-06 | 6.35 | 21020 | 0.5 | 6.25e-07 | 4.0217 | 20253 | 0.5 | 2.11e-07 | 2.772 | 20253 | 0.5 | 2.81e-07 | 2.98
7764 | 0.5 | 0.00011616419 | 13.52 | 7765 | 0.5 | 0.00034482759 | 14.84 | 7764 | 0.5 | 9.259259e-05 | 12.35 | 7765 | 0.5 | 0.00010869565 | 12.35 | 7765 | 0.5 | 0.00016724257 | 13.51 | 7766 | 0.5 | 1.176471e-05 | 7.42 | 9403 | 0.5 | 2.0407e-07 | 4.03 | 7765 | 0.5 | 4.662966e-05 | 9.88 | 7766 | 0.5 | 1.217746e-05 | 6.52 | 7764 | 0.5 | 2.338828e-05 | 9.88 | 7765 | 0.5 | 2.293788e-05 | 8.39 | 9408 | 0.5 | 2.63832e-06 | 5.95 | 7764 | 0.5 | 7.68546e-06 | 6.59 | 9807 | 0.5 | 1.25e-07 | 2 | 9403 | 0.5 | 3.45416e-06 | 5.45 | 8269 | 0.5 | 7.7821e-06 | 5.9 | 9403 | 0.5 | 2.98337e-06 | 5.1 | 9447 | 0.5 | 1.40033e-06 | 4.18 | 8270 | 0.5 | 4.5455e-06 | 5.9 | 7786 | 0.5 | 1.811677e-05 | 7.98 | 7786 | 0.5 | 3.72716e-06 | 4.43 | 7784 | 0.5 | 7.3295e-07 | 4.44 | 8268 | 0.5 | 1.4706e-05 | 7.419 | 21023 | 0.5 | 7.33e-07 | 4.44 | 8283 | 0.5 | 3.65e-07 | 3.704 | 21006 | 0.5 | 2.15e-05 | 8.6221 | 9825 | 0.5 | 7.8192e-07 | 2.175 | 21030 | 0.5 | 2.98e-06 | 5.1 | 8284 | 0.5 | 1.14e-06 | 3.519 | 9467 | 0.5 | 3.25e-09 | 1.9173 | 21007 | 0.5 | 0.000123 | 17.744 | 8265 | 0.5 | 3.0116e-06 | 4.421 | 8242 | 0.5 | 2.7575e-07 | 4.238 | 9467 | 0.5 | 1.375e-07 | 3.2488 | 21008 | 0.5 | 3.71e-06 | 4.34 | 20252 | 0.5 | 8.64e-06 | 6.36922 | 20252 | 0.5 | 9.26e-06 | 6.42 | 21020 | 0.5 | 5.75e-07 | 3.7959 | 20253 | 0.5 | 2.16e-07 | 2.8 | 20253 | 0.5 | 2.72e-07 | 2.995
7764 | 0.5 | 0.00024482179 | 15.44 | 7765 | 0.5 | 0.00090909091 | 17.75 | 7764 | 0.5 | 0.00028571429 | 14.77 | 7765 | 0.5 | 0.0003030303 | 14.77 | 7765 | 0.5 | 0.0003408268 | 15.43 | 7766 | 0.5 | 1.960784e-05 | 8.87 | 9403 | 0.5 | 2.4999e-07 | 4.08 | 7765 | 0.5 | 7.626652e-05 | 11.37 | 7766 | 0.5 | 1.809629e-05 | 7.52 | 7764 | 0.5 | 4.408602e-05 | 11.56 | 7765 | 0.5 | 3.28734e-05 | 9.24 | 9408 | 0.5 | 2.67176e-06 | 5.11 | 7764 | 0.5 | 1.205887e-05 | 7.51 | 9807 | 0.5 | 2.49e-07 | 3 | 9403 | 0.5 | 3.95163e-06 | 5.6 | 8269 | 0.5 | 1.1765e-05 | 7.419 | 9403 | 0.5 | 3.48495e-06 | 5.23 | 9447 | 0.5 | 1.60623e-06 | 4.43 | 8270 | 0.5 | 9.0909e-06 | 6.989 | 7786 | 0.5 | 1.993071e-05 | 8.41 | 7786 | 0.5 | 4.94113e-06 | 4.67 | 7784 | 0.5 | 1.09233e-06 | 4.75 | 8268 | 0.5 | 1.7857e-05 | 7.937 | 21023 | 0.5 | 1.09e-06 | 4.75 | 8283 | 0.5 | 5.44e-07 | 3.733 | 21006 | 0.5 | 1.95e-05 | 8.7409 | 9825 | 0.5 | 7.9677e-07 | 1.938 | 21030 | 0.5 | 3.49e-06 | 5.23 | 8284 | 0.5 | 1.6e-06 | 3.765 | 9467 | 0.5 | 3.25e-09 | 1.9185 | 21007 | 0.5 | 0.000256 | 21.016 | 8265 | 0.5 | 4.4968e-06 | 4.734 | 8242 | 0.5 | 2.7978e-07 | 3.558 | 9467 | 0.5 | 2e-08 | 2.5659 | 21008 | 0.5 | 4.64e-06 | 4.58 | 20252 | 0.5 | 8.95e-06 | 6.45933 | 20252 | 0.5 | 9.24e-06 | 6.51 | 21020 | 0.5 | 5.33e-07 | 3.57 | 20253 | 0.5 | 1.96e-07 | 2.774 | 20253 | 0.5 | 2.59e-07 | 3.02
7764 | 0.5 | 0.00055317683 | 17.6 | 7765 | 0.5 | 0.00285714286 | 21.02 | 7764 | 0.5 | 0.00076923077 | 17.5 | 7765 | 0.5 | 0.00090909091 | 17.5 | 7765 | 0.5 | 0.00063229979 | 17.04 | 7766 | 0.5 | 4.761905e-05 | 10.51 | 9403 | 0.5 | 3.8939e-07 | 4.12 | 7765 | 0.5 | 0.00012333656 | 12.7 | 7766 | 0.5 | 2.467437e-05 | 8.39 | 7764 | 0.5 | 8.367506e-05 | 12.83 | 7765 | 0.5 | 4.529014e-05 | 9.98 | 9408 | 0.5 | 3.66188e-06 | 6.24 | 7764 | 0.5 | 1.693438e-05 | 8.44 | 9807 | 0.5 | 8.76e-07 | 4 | 9403 | 0.5 | 5.72216e-06 | 5.64 | 8269 | 0.5 | 1.3605e-05 | 6.989 | 9403 | 0.5 | 3.84968e-06 | 5.42 | 9447 | 0.5 | 2.04205e-06 | 4.6 | 8270 | 0.5 | 1.25e-05 | 7.937 | 7786 | 0.5 | 2.091854e-05 | 8.21 | 7786 | 0.5 | 5.83623e-06 | 4.89 | 7784 | 0.5 | 1.25166e-06 | 4.97 | 8268 | 0.5 | 2.381e-05 | 8.791 | 21023 | 0.5 | 1.25e-06 | 4.97 | 8283 | 0.5 | 9.53e-07 | 3.774 | 21006 | 0.5 | 2.37e-05 | 8.9028 | 9825 | 0.5 | 9.0147e-07 | 2.323 | 21030 | 0.5 | 3.85e-06 | 5.42 | 8284 | 0.5 | 2.56e-06 | 4.13 | 9467 | 0.5 | 3.5e-09 | 1.9162 | 21007 | 0.5 | 0.000435 | 23.863 | 8265 | 0.5 | 5.022e-06 | 5.017 | 8242 | 0.5 | 2.8312e-07 | 4.017 | 9467 | 0.5 | 1.5e-07 | 2.5563 | 21008 | 0.5 | 5.38e-06 | 4.81 | 20252 | 0.5 | 9.45e-06 | 6.55013 | 20252 | 0.5 | 1.01e-05 | 6.61 | 21020 | 0.5 | 2e-07 | 3.6063 | 20253 | 0.5 | 1.96e-07 | 2.746 | 20253 | 0.5 | 2.68e-07 | 3.047
[8 empty] | 7764 | 0.5 | 0.00153846154 | 19.87 | 7765 | 0.5 | 0.00166666667 | 19.87 | 7765 | 0.5 | 0.00113209588 | 18.75 | 7766 | 0.5 | 0.00016666667 | 11.94 | 9403 | 0.5 | 5.7481e-07 | 4.33 | 7765 | 0.5 | 0.00019201632 | 14 | 7766 | 0.5 | 3.35097e-05 | 9.21 | 7764 | 0.5 | 0.00013903595 | 13.89 | 7765 | 0.5 | 5.951095e-05 | 10.67 | 9408 | 0.5 | 4.07093e-06 | 7.02 | 7764 | 0.5 | 2.327153e-05 | 9.17 | 9807 | 0.5 | 2.65e-06 | 5 | 9403 | 0.5 | 8.45175e-06 | 7.12 | 8269 | 0.5 | 1.9608e-05 | 8.873 | 9403 | 0.5 | 4.50695e-06 | 5.77 | 9447 | 0.5 | 2.86351e-06 | 4.82 | 8270 | 0.5 | 1.25e-05 | 8.873 | 7786 | 0.5 | 2.233509e-05 | 8.57 | 7786 | 0.5 | 6.32724e-06 | 5.1 | 7784 | 0.5 | 1.66181e-06 | 5.28 | 8268 | 0.5 | 2.7027e-05 | 8.873 | 21023 | 0.5 | 1.66e-06 | 5.28 | 8283 | 0.5 | 1.47e-06 | 4.145 | 21006 | 0.5 | 2.09e-05 | 9.132 | 9825 | 0.5 | 1.1158e-06 | 2.486 | 21030 | 0.5 | 4.51e-06 | 5.77 | 8284 | 0.5 | 3.13e-06 | 4.142 | 9467 | 0.5 | 1.325e-08 | 1.9166 | 21007 | 0.5 | 0.000667 | 26.427 | 8265 | 0.5 | 6.526e-06 | 5.313 | 8242 | 0.5 | 2.9082e-07 | 3.608 | 9467 | 0.5 | 1.7e-07 | 3.4117 | 21008 | 0.5 | 6.04e-06 | 5.04 | 20252 | 0.5 | 1.01e-05 | 6.64227 | 20252 | 0.5 | 1.06e-05 | 6.7 | 21020 | 0.5 | 3.17e-07 | 3.3526 | 20253 | 0.5 | 1.93e-07 | 2.719 | 20253 | 0.5 | 2.71e-07 | 3.074
[20 empty] | 7766 | 0.5 | 0.00066666667 | 13.22 | 9403 | 0.5 | 7.8434e-07 | 4.61 | 7765 | 0.5 | 0.00027189147 | 14.89 | 7766 | 0.5 | 4.732672e-05 | 9.99 | 7764 | 0.5 | 0.00022620484 | 15.11 | 7765 | 0.5 | 8.278846e-05 | 11.36 | 9408 | 0.5 | 4.37696e-06 | 6.46 | 7764 | 0.5 | 3.523932e-05 | 10.05 | 9807 | 0.5 | 9.19e-06 | 7 | 9403 | 0.5 | 1.492718e-05 | 7.23 | 8269 | 0.5 | 2e-05 | 7.937 | 9403 | 0.5 | 4.5456e-06 | 6.11 | 9447 | 0.5 | 3.27397e-06 | 5.21 | 8270 | 0.5 | 2e-05 | 8.791 | 7786 | 0.5 | 2.327628e-05 | 9.03 | 7786 | 0.5 | 7.36949e-06 | 5.33 | 7784 | 0.5 | 2.18243e-06 | 5.55 | 8268 | 0.5 | 3.5714e-05 | 9.578 | 21023 | 0.5 | 2.18e-06 | 5.55 | 8283 | 0.5 | 2.31e-06 | 4.291 | 21006 | 0.5 | 2.42e-05 | 9.2789 | 9825 | 0.5 | 1.3517e-06 | 2.655 | 21030 | 0.5 | 4.55e-06 | 6.11 | 8284 | 0.5 | 3.88e-06 | 4.605 | 9467 | 0.5 | 5.25e-08 | 2.2024 | 21007 | 0.5 | 0.000909 | 28.789 | 8265 | 0.5 | 7.396e-06 | 5.932 | 8242 | 0.5 | 3.0229e-07 | 3.658 | 9467 | 0.5 | 1.85e-07 | 3.5781 | 21008 | 0.5 | 6.97e-06 | 5.29 | 20252 | 0.5 | 1.04e-05 | 6.73446 | 20252 | 0.5 | 1.06e-05 | 6.79 | 21020 | 0.5 | 2.38e-07 | 3.3818 | 20253 | 0.5 | 1.88e-07 | 2.691 | 20253 | 0.5 | 3.12e-07 | 3.102
[28 empty] | 7765 | 0.5 | 0.00045267289 | 16.25 | 7766 | 0.5 | 6.764632e-05 | 10.71 | 7764 | 0.5 | 0.00032528569 | 16.11 | 7765 | 0.5 | 0.00010617658 | 12.03 | 9408 | 0.5 | 4.68891e-06 | 7.12 | 7764 | 0.5 | 5.292411e-05 | 10.7 | 9807 | 0.5 | 1.59e-05 | 9 | 9403 | 0.5 | 1.740069e-05 | 7.58 | 8269 | 0.5 | 2.6316e-05 | 8.791 | 9403 | 0.5 | 5.00113e-06 | 6.45 | 9447 | 0.5 | 3.33595e-06 | 5.03 | 8270 | 0.5 | 2.2222e-05 | 9.578 | 7786 | 0.5 | 2.739626e-05 | 9.27 | 7786 | 0.5 | 7.92012e-06 | 5.58 | 7784 | 0.5 | 2.41921e-06 | 5.81 | 8268 | 0.5 | 4.1667e-05 | 9.941 | 21023 | 0.5 | 2.42e-06 | 5.81 | 8283 | 0.5 | 2.57e-06 | 4.637 | 21006 | 0.5 | 1.6e-05 | 9.3898 | 9825 | 0.5 | 2.6311e-06 | 2.809 | 21030 | 0.5 | 5e-06 | 6.45 | 8284 | 0.5 | 4.4e-06 | 4.837 | 9467 | 0.5 | 7.5e-08 | 2.1852 | 21007 | 0.5 | 0.00143 | 30.999 | 8265 | 0.5 | 8.2522e-06 | 5.624 | 8242 | 0.5 | 3.3106e-07 | 3.516 | 9467 | 0.5 | 7e-08 | 2.678 | 21008 | 0.5 | 7.71e-06 | 5.49 | 20252 | 0.5 | 1.06e-05 | 6.82734 | 20252 | 0.5 | 1.14e-05 | 6.88 | 21020 | 0.5 | 1.88e-07 | 3.124 | 20253 | 0.5 | 1.81e-07 | 2.664 | 20253 | 0.5 | 3.18e-07 | 3.13
[32 empty] | 7766 | 0.5 | 0.00011431887 | 11.37 | 7764 | 0.5 | 0.00049776274 | 16.98 | 7765 | 0.5 | 0.00016930199 | 13.24 | 9408 | 0.5 | 5.42275e-06 | 7.21 | 7764 | 0.5 | 7.204335e-05 | 11.37 | 9807 | 0.5 | 2.51e-05 | 11 | 9403 | 0.5 | 1.75771e-05 | 7.28 | 8269 | 0.5 | 3.2787e-05 | 9.941 | 9403 | 0.5 | 6.20401e-06 | 6.69 | 9447 | 0.5 | 3.71485e-06 | 5.38 | 8270 | 0.5 | 2.5e-05 | 9.941 | 7786 | 0.5 | 5.106248e-05 | 12.39 | 7786 | 0.5 | 9.20783e-06 | 5.77 | 7784 | 0.5 | 2.70452e-06 | 6.05 | 8268 | 0.5 | 5e-05 | 10.316 | 21023 | 0.5 | 2.7e-06 | 6.05 | 8283 | 0.5 | 3.31e-06 | 5.219 | 21006 | 0.5 | 1.94e-05 | 9.4995 | 9825 | 0.5 | 3.7315e-06 | 2.952 | 21030 | 0.5 | 6.2e-06 | 6.69 | 8284 | 0.5 | 4.82e-06 | 5.18 | 9467 | 0.5 | 9.875e-08 | 2.3058 | 21007 | 0.5 | 2.44e-05 | 11.4 | 8265 | 0.5 | 1.034e-05 | 6.476 | 8242 | 0.5 | 3.4826e-07 | 3.971 | 9467 | 0.5 | 1.3e-07 | 2.6899 | 21008 | 0.5 | 8.44e-06 | 5.7 | 20252 | 0.5 | 1.1e-05 | 6.91955 | 20252 | 0.5 | 1.23e-05 | 6.98 | 21020 | 0.5 | 1.5e-07 | 2.5563 | 20253 | 0.5 | 1.92e-07 | 2.637 | 20253 | 0.5 | 3.24e-07 | 3.158
[36 empty] | 7764 | 0.5 | 0.00071657875 | 18.29 | 7765 | 0.5 | 0.00028487578 | 14.69 | 9408 | 0.5 | 6.69571e-06 | 7.31 | 7764 | 0.5 | 8.572828e-05 | 12.01 | 9807 | 0.5 | 4.51e-05 | 13 | 9403 | 0.5 | 1.867156e-05 | 7.8 | 8269 | 0.5 | 3.5088e-05 | 9.578 | 9403 | 0.5 | 7.18829e-06 | 7.01 | 9447 | 0.5 | 4.52024e-06 | 5.54 | 8270 | 0.5 | 2.5e-05 | 10.51 | 7786 | 0.5 | 5.255907e-05 | 12.95 | 7786 | 0.5 | 9.982e-06 | 5.98 | 7784 | 0.5 | 2.86866e-06 | 6.27 | 8268 | 0.5 | 5.2632e-05 | 10.51 | 21023 | 0.5 | 2.87e-06 | 6.27 | 8283 | 0.5 | 3.76e-06 | 5.341 | 21006 | 0.5 | 2.63e-05 | 9.6495 | 9825 | 0.5 | 4.0419e-06 | 6.641 | 21030 | 0.5 | 7.19e-06 | 7.01 | 8284 | 0.5 | 5.46e-06 | 5.412 | 9467 | 0.5 | 1.075e-07 | 2.3512 | 21007 | 0.5 | 6.67e-05 | 14.727 | 8265 | 0.5 | 1.0396e-05 | 6.712 | 8242 | 0.5 | 3.4864e-07 | 3.518 | 9467 | 0.5 | 1.7e-07 | 2.6638 | 21008 | 0.5 | 9.34e-06 | 5.93 | 20252 | 0.5 | 1.15e-05 | 7.01107 | 20252 | 0.5 | 1.26e-05 | 7.07 | 21020 | 0.5 | 2e-08 | 2.5659 | 20253 | 0.5 | 1.85e-07 | 2.611 | 20253 | 0.5 | 3.72e-07 | 3.185
[48 empty] | 7764 | 0.5 | 0.00011723929 | 13.23 | 9807 | 0.5 | 9.59e-05 | 15 | 9403 | 0.5 | 1.903282e-05 | 8.46 | 8269 | 0.5 | 4.7619e-05 | 10.51 | 9403 | 0.5 | 8.735e-06 | 7.33 | 9447 | 0.5 | 4.87596e-06 | 5.77 | 8270 | 0.5 | 4e-05 | 10.316 | 7786 | 0.5 | 6.239033e-05 | 14.27 | 7786 | 0.5 | 1.101195e-05 | 6.19 | 7784 | 0.5 | 3.59674e-06 | 6.73 | 8268 | 0.5 | 6.25e-05 | 11.016 | 21023 | 0.5 | 3.72e-06 | 6.54 | 8283 | 0.5 | 4.42e-06 | 5.692 | 21006 | 0.5 | 2.51e-05 | 9.8137 | 9825 | 0.5 | 5.782e-06 | 7.133 | 21030 | 0.5 | 8.74e-06 | 7.33 | 8284 | 0.5 | 6.31e-06 | 5.646 | 9467 | 0.5 | 1.0825e-07 | 2.3958 | 21007 | 0.5 | 0.000128 | 17.443 | 8265 | 0.5 | 1.1233e-05 | 7.17 | 8242 | 0.5 | 4.1218e-07 | 3.82 | 9467 | 0.5 | 2.1e-07 | 3.7752 | 21008 | 0.5 | 9.97e-06 | 6.11 | 20252 | 0.5 | 1.19e-05 | 7.10469 | 20252 | 0.5 | 1.27e-05 | 7.17 | 21020 | 0.5 | 1.15e-07 | 2.4283 | 20253 | 0.5 | 1.86e-07 | 2.584 | 20253 | 0.5 | 3.93e-07 | 3.213
[48 empty] | 7764 | 0.5 | 0.00018170091 | 14.6 | 9807 | 0.5 | 0.000533 | 19 | 9403 | 0.5 | 2.05112e-05 | 8.89 | 8269 | 0.5 | 5e-05 | 10.316 | 9403 | 0.5 | 8.95718e-06 | 7.69 | 9447 | 0.5 | 5.22215e-06 | 5.95 | 8270 | 0.5 | 5e-05 | 11.935 | 7786 | 0.5 | 6.353229e-05 | 13.58 | 7786 | 0.5 | 1.244911e-05 | 6.39 | 7784 | 0.5 | 3.72077e-06 | 6.54 | 8268 | 0.5 | 7.6923e-05 | 11.889 | 21023 | 0.5 | 3.6e-06 | 6.73 | 8283 | 0.5 | 4.84e-06 | 5.811 | 21006 | 0.5 | 3.22e-05 | 9.9594 | 9825 | 0.5 | 6.9774e-06 | 7.673 | 21030 | 0.5 | 8.96e-06 | 7.69 | 8284 | 0.5 | 7.7e-06 | 5.77 | 9467 | 0.5 | 1.13e-07 | 2.4385 | 21007 | 0.5 | 0.000238 | 19.806 | 8265 | 0.5 | 1.2326e-05 | 6.809 | 8242 | 0.5 | 4.6284e-07 | 4.036 | 9467 | 0.5 | 1.5e-07 | 2.7719 | 21008 | 0.5 | 1.13e-05 | 6.3 | 20252 | 0.5 | 1.23e-05 | 7.1975 | 20252 | 0.5 | 1.38e-05 | 7.26 | 21020 | 0.5 | 6e-08 | 2.447 | 20253 | 0.5 | 1.85e-07 | 2.558 | 20253 | 0.5 | 3.78e-07 | 3.242
[52 empty] | 9807 | 0.5 | 0.00208 | 23 | 9403 | 0.5 | 2.58646e-05 | 9.23 | 8269 | 0.5 | 7.4074e-05 | 11.016 | 9403 | 0.5 | 9.47553e-06 | 8.16 | 9447 | 0.5 | 5.71145e-06 | 6.12 | 8270 | 0.5 | 5.5556e-05 | 11.889 | 7786 | 0.5 | 8.887273e-05 | 14.99 | 7786 | 0.5 | 1.361716e-05 | 6.79 | 7784 | 0.5 | 3.83464e-06 | 6.95 | 8268 | 0.5 | 8.3333e-05 | 11.686 | 21023 | 0.5 | 3.83e-06 | 6.95 | 8283 | 0.5 | 5.29e-06 | 6.156 | 21006 | 0.5 | 2.61e-05 | 10.1664 | 9825 | 0.5 | 7.4463e-06 | 3.576 | 21030 | 0.5 | 9.48e-06 | 8.16 | 8284 | 0.5 | 8.88e-06 | 6.453 | 9467 | 0.5 | 1.1725e-07 | 2.4871 | 21007 | 0.5 | 0.000333 | 21.934 | 8265 | 0.5 | 1.3467e-05 | 6.213 | 8242 | 0.5 | 4.6306e-07 | 3.825 | 9467 | 0.5 | 1.6e-07 | 2.7912 | 21008 | 0.5 | 1.17e-05 | 6.5 | 20252 | 0.5 | 1.32e-05 | 7.29479 | 20252 | 0.5 | 1.48e-05 | 7.36 | 21020 | 0.5 | 1.15e-07 | 2.3118 | 20253 | 0.5 | 1.7e-07 | 2.533 | 20253 | 0.5 | 3.79e-07 | 3.271
[56 empty] | 9403 | 0.5 | 3.255221e-05 | 9.73 | 8269 | 0.5 | 0.00016667 | 11.935 | 9403 | 0.5 | 1.217728e-05 | 8.57 | 9447 | 0.5 | 5.77374e-06 | 6.28 | 8270 | 0.5 | 5.7143e-05 | 11.016 | 7786 | 0.5 | 0.00015653038 | 17.86 | 7786 | 0.5 | 1.385338e-05 | 6.57 | 7784 | 0.5 | 4.81707e-06 | 7.15 | 8268 | 0.5 | 8.3333e-05 | 11.935 | 21023 | 0.5 | 4.82e-06 | 7.15 | 8283 | 0.5 | 5.79e-06 | 6.388 | 21006 | 0.5 | 3.42e-05 | 10.362 | 9825 | 0.5 | 9.1261e-06 | 3.82 | 21030 | 0.5 | 1.22e-05 | 8.57 | 8284 | 0.5 | 1.04e-05 | 7.025 | 9467 | 0.5 | 1.2275e-07 | 2.5407 | 21007 | 0.5 | 0.000625 | 23.895 | 8265 | 0.5 | 1.401e-05 | 7.599 | 8242 | 0.5 | 4.8783e-07 | 3.675 | 9467 | 0.5 | 2.35e-07 | 4.009 | 21008 | 0.5 | 1.21e-05 | 6.66 | 20252 | 0.5 | 1.39e-05 | 7.38899 | 20252 | 0.5 | 1.47e-05 | 7.46 | 21020 | 0.5 | 5.5e-08 | 2.329 | 20253 | 0.5 | 1.65e-07 | 2.508 | 20253 | 0.5 | 3.95e-07 | 3.299
[56 empty] | 9403 | 0.5 | 5.450393e-05 | 10.31 | 8269 | 0.5 | 0.00022222 | 12.649 | 9403 | 0.5 | 1.416695e-05 | 8.81 | 9447 | 0.5 | 6.38152e-06 | 6.48 | 8270 | 0.5 | 8e-05 | 11.686 | 7786 | 0.5 | 0.00022220163 | 18.79 | 7786 | 0.5 | 1.463267e-05 | 6.99 | 7784 | 0.5 | 5.28035e-06 | 7.34 | 8268 | 0.5 | 0.0001087 | 12.315 | 21023 | 0.5 | 5.28e-06 | 7.34 | 8283 | 0.5 | 6.45e-06 | 6.847 | 21006 | 0.5 | 2.21e-05 | 10.4701 | 9825 | 0.5 | 9.1419e-06 | 3.413 | 21030 | 0.5 | 1.42e-05 | 8.81 | 8284 | 0.5 | 1.27e-05 | 7.374 | 9467 | 0.5 | 1.265e-07 | 2.5956 | 21007 | 0.5 | 0.000833 | 25.729 | 8265 | 0.5 | 1.4121e-05 | 7.181 | 8242 | 0.5 | 5.2637e-07 | 4.382 | 9467 | 0.5 | 3e-07 | 4.0775 | 21008 | 0.5 | 1.33e-05 | 6.93 | 20252 | 0.5 | 1.42e-05 | 7.48819 | 20252 | 0.5 | 1.54e-05 | 7.56 | 21020 | 0.5 | 8.5e-08 | 2.1871 | 20253 | 0.5 | 1.62e-07 | 2.483 | 20253 | 0.5 | 4.82e-07 | 3.329
[60 empty] | 8269 | 0.5 | 0.00066667 | 13.22 | 9403 | 0.5 | 1.757673e-05 | 9.23 | 9447 | 0.5 | 1.424847e-05 | 8.81 | 8270 | 0.5 | 9.2593e-05 | 12.315 | 7786 | 0.5 | 0.00033354573 | 19.75 | 7786 | 0.5 | 1.481649e-05 | 7.2 | 7784 | 0.5 | 5.49912e-06 | 7.8 | 8268 | 0.5 | 0.000125 | 12.649 | 21023 | 0.5 | 6.04e-06 | 7.56 | 8283 | 0.5 | 7.58e-06 | 7.535 | 21006 | 0.5 | 2.72e-05 | 10.5772 | 9825 | 0.5 | 9.7583e-06 | 4.869 | 21030 | 0.5 | 1.76e-05 | 9.23 | 8284 | 0.5 | 1.5e-05 | 7.833 | 9467 | 0.5 | 1.285e-07 | 2.6509 | 21007 | 0.5 | 0.001 | 27.467 | 8265 | 0.5 | 1.4303e-05 | 7.776 | 8242 | 0.5 | 5.4739e-07 | 4.21 | 9467 | 0.5 | 1.375e-07 | 2.8801 | 21008 | 0.5 | 1.43e-05 | 7.12 | 20252 | 0.5 | 1.46e-05 | 7.58594 | 20252 | 0.5 | 1.6e-05 | 7.65 | 21020 | 0.5 | 2.5e-08 | 2.2 | 20253 | 0.5 | 1.73e-07 | 2.459 | 20253 | 0.5 | 4.88e-07 | 3.359
[64 empty] | 9403 | 0.5 | 2.344511e-05 | 9.57 | 9447 | 0.5 | 1.570138e-05 | 9.44 | 8270 | 0.5 | 0.00011765 | 13.879 | 7786 | 0.5 | 0.00038339122 | 21 | 7786 | 0.5 | 1.81628e-05 | 7.93 | 7784 | 0.5 | 6.03648e-06 | 7.56 | 8268 | 0.5 | 0.000125 | 13.22 | 21023 | 0.5 | 5.5e-06 | 7.8 | 8283 | 0.5 | 9.77e-06 | 7.78 | 21006 | 0.5 | 3.26e-05 | 10.7285 | 9825 | 0.5 | 1.2109e-05 | 11.124 | 21030 | 0.5 | 2.34e-05 | 9.57 | 8284 | 0.5 | 1.89e-05 | 8.185 | 9467 | 0.5 | 1.3225e-07 | 2.713 | 21007 | 0.5 | 0.005 | 29.129 | 8265 | 0.5 | 1.5623e-05 | 7.478 | 8242 | 0.5 | 5.4772e-07 | 3.936 | 9467 | 0.5 | 1.6e-07 | 2.8976 | 21008 | 0.5 | 1.77e-05 | 7.82 | 20252 | 0.5 | 1.5e-05 | 7.68358 | 20252 | 0.5 | 1.63e-05 | 7.76 | 21020 | 0.5 | 2.25e-07 | 3.1474 | 20253 | 0.5 | 1.32e-07 | 2.435 | 20253 | 0.5 | 4.76e-07 | 3.388
[64 empty] | 9403 | 0.5 | 2.944874e-05 | 9.86 | 9447 | 0.5 | 1.662832e-05 | 9.2 | 8270 | 0.5 | 0.00014286 | 14.083 | 7786 | 0.5 | 0.00061400683 | 22.22 | 7786 | 0.5 | 2.093455e-05 | 8.32 | 7784 | 0.5 | 8.34771e-06 | 8.57 | 8268 | 0.5 | 0.00016667 | 13.879 | 21023 | 0.5 | 8.35e-06 | 8.57 | 8283 | 0.5 | 1.09e-05 | 8.351 | 21006 | 0.5 | 3.34e-05 | 10.8854 | 9825 | 0.5 | 1.2858e-05 | 10.475 | 21030 | 0.5 | 2.94e-05 | 9.86 | 8284 | 0.5 | 2.39e-05 | 8.761 | 9467 | 0.5 | 1.355e-07 | 2.7764 | 21007 | 0.5 | 1.05e-05 | 9.202 | 8265 | 0.5 | 1.6496e-05 | 8.516 | 8242 | 0.5 | 5.694e-07 | 3.937 | 9467 | 0.5 | 2.9e-07 | 4.2764 | 21008 | 0.5 | 1.81e-05 | 7.98 | 20252 | 0.5 | 1.59e-05 | 7.78367 | 20252 | 0.5 | 1.71e-05 | 7.85 | 21020 | 0.5 | 1.38e-07 | 2.8801 | 20253 | 0.5 | 1.52e-07 | 2.411 | 20253 | 0.5 | 5.17e-07 | 3.418
[64 empty] | 9403 | 0.5 | 5.931373e-05 | 10.25 | 9447 | 0.5 | 1.665203e-05 | 8.98 | 8270 | 0.5 | 0.00014286 | 14.404 | 7786 | 0.5 | 2.66158e-06 | 4.06 | 7786 | 0.5 | 2.111317e-05 | 8.08 | 7784 | 0.5 | 9.53146e-06 | 8.96 | 8268 | 0.5 | 0.0002 | 14.083 | 21023 | 0.5 | 1.28e-05 | 8.74 | 8283 | 0.5 | 1.23e-05 | 9.037 | 21006 | 0.5 | 2.93e-05 | 11.033 | 9825 | 0.5 | 1.289e-05 | 8.757 | 21030 | 0.5 | 5.93e-05 | 10.25 | 8284 | 0.5 | 2.86e-05 | 9.333 | 9467 | 0.5 | 1.4175e-07 | 2.8415 | 21007 | 0.5 | 3.23e-05 | 11.888 | 8265 | 0.5 | 1.7405e-05 | 8.051 | 8242 | 0.5 | 6.1535e-07 | 3.94 | 9467 | 0.5 | 4.55e-07 | 4.612 | 21008 | 0.5 | 1.99e-05 | 8.41 | 20252 | 0.5 | 1.68e-05 | 7.8831 | 20252 | 0.5 | 1.72e-05 | 7.96 | 21020 | 0.5 | 1.6e-07 | 2.8976 | 20253 | 0.5 | 1.49e-07 | 2.385 | 20253 | 0.5 | 6.03e-07 | 3.447
[68 empty] | 9447 | 0.5 | 1.933918e-05 | 9.65 | 8270 | 0.5 | 0.00018182 | 15.073 | 7786 | 0.5 | 3.71413e-06 | 4.34 | 7786 | 0.5 | 2.229865e-05 | 8.5 | 7784 | 0.5 | 1.051473e-05 | 9.5 | 8268 | 0.5 | 0.00025 | 14.404 | 21023 | 0.5 | 9.53e-06 | 8.96 | 8283 | 0.5 | 1.48e-05 | 9.163 | 21006 | 0.5 | 4.01e-05 | 11.1935 | 9825 | 0.5 | 1.314e-05 | 8.226 | 21030 | 0.5 | 1.78e-07 | 3.96 | 8284 | 0.5 | 3.36e-05 | 10.017 | 9467 | 0.5 | 1.5025e-07 | 2.9141 | 21007 | 0.5 | 8.2e-05 | 14.081 | 8265 | 0.5 | 1.8533e-05 | 8.15 | 8242 | 0.5 | 6.6452e-07 | 4.275 | 9467 | 0.5 | 1.875e-07 | 3.124 | 21008 | 0.5 | 2.09e-05 | 8.21 | 20252 | 0.5 | 1.74e-05 | 7.98336 | 20252 | 0.5 | 1.8e-05 | 8.06 | 21020 | 0.5 | 1.5e-07 | 2.7719 | 20253 | 0.5 | 1.47e-07 | 2.361 | 20253 | 0.5 | 6.28e-07 | 3.478
[68 empty] | 9447 | 0.5 | 2.092916e-05 | 9.88 | 8270 | 0.5 | 0.00025 | 15.513 | 7786 | 0.5 | 4.64171e-06 | 4.58 | 7786 | 0.5 | 2.438357e-05 | 8.72 | 7784 | 0.5 | 1.237853e-05 | 9.69 | 8268 | 0.5 | 0.00025 | 15.513 | 21023 | 0.5 | 1.34e-05 | 9.2 | 8283 | 0.5 | 1.74e-05 | 9.965 | 21006 | 0.5 | 3.3e-05 | 11.3663 | 9825 | 0.5 | 1.3515e-05 | 4.123 | 21030 | 0.5 | 2.04e-07 | 4.03 | 8284 | 0.5 | 3.68e-05 | 9.012 | 9467 | 0.5 | 1.63e-07 | 2.9964 | 21007 | 0.5 | 0.00011 | 15.988 | 8265 | 0.5 | 2.0734e-05 | 9.292 | 8242 | 0.5 | 7.1824e-07 | 4.221 | 9467 | 0.5 | 2.25e-07 | 3.1474 | 21008 | 0.5 | 2.23e-05 | 8.57 | 20252 | 0.5 | 1.77e-05 | 8.08681 | 20252 | 0.5 | 1.86e-05 | 8.17 | 21020 | 0.5 | 1.6e-07 | 2.7912 | 20253 | 0.5 | 1.46e-07 | 2.338 | 20253 | 0.5 | 6.04e-07 | 3.508
[68 empty] | 9447 | 0.5 | 2.238059e-05 | 10.33 | 8270 | 0.5 | 0.00025 | 15.993 | 7786 | 0.5 | 5.38072e-06 | 4.81 | 7786 | 0.5 | 2.45693e-05 | 9.35 | 7784 | 0.5 | 1.283868e-05 | 8.74 | 8268 | 0.5 | 0.00030303 | 14.729 | 21023 | 0.5 | 1.05e-05 | 9.5 | 8283 | 0.5 | 1.61e-05 | 10.41 | 21006 | 0.5 | 3.13e-05 | 11.5933 | 9825 | 0.5 | 1.5352e-05 | 9.867 | 21030 | 0.5 | 2.5e-07 | 4.08 | 8284 | 0.5 | 4.66e-05 | 9.475 | 9467 | 0.5 | 1.695e-07 | 3.089 | 21007 | 0.5 | 0.000149 | 17.706 | 8265 | 0.5 | 2.3117e-05 | 8.847 | 8242 | 0.5 | 7.2723e-07 | 4.455 | 9467 | 0.5 | 6.95e-07 | 5.1019 | 21008 | 0.5 | 2.33e-05 | 9.03 | 20252 | 0.5 | 1.79e-05 | 8.19071 | 20252 | 0.5 | 1.92e-05 | 8.27 | 21020 | 0.5 | 1.7e-07 | 2.6638 | 20253 | 0.5 | 1.49e-07 | 2.315 | 20253 | 0.5 | 6.72e-07 | 3.538
[68 empty] | 9447 | 0.5 | 8.758739e-05 | 13.93 | 8270 | 0.5 | 0.00028571 | 14.729 | 7786 | 0.5 | 6.04409e-06 | 5.04 | 7786 | 0.5 | 2.468872e-05 | 8.93 | 7784 | 0.5 | 1.336614e-05 | 9.2 | 8268 | 0.5 | 0.00033333 | 15.073 | 21023 | 0.5 | 1.24e-05 | 9.69 | 8283 | 0.5 | 2.27e-05 | 10.661 | 21006 | 0.5 | 4.52e-05 | 11.9132 | 9825 | 0.5 | 1.6437e-05 | 5.314 | 21030 | 0.5 | 3.89e-07 | 4.12 | 8284 | 0.5 | 6.32e-05 | 10.056 | 9467 | 0.5 | 1.745e-07 | 3.1867 | 21007 | 0.5 | 5.41e-06 | 6.867 | 8265 | 0.5 | 2.3265e-05 | 8.524 | 8242 | 0.5 | 7.5656e-07 | 4.111 | 9467 | 0.5 | 1.8e-06 | 5.7726 | 21008 | 0.5 | 2.74e-05 | 9.27 | 20252 | 0.5 | 1.82e-05 | 8.29544 | 20252 | 0.5 | 2.03e-05 | 8.37 | 21020 | 0.5 | 7e-08 | 2.678 | 20253 | 0.5 | 1.45e-07 | 2.293 | 20253 | 0.5 | 7.32e-07 | 3.568
[68 empty] | 9447 | 0.5 | 0.00012921635 | 14.62 | 8270 | 0.5 | 0.0004 | 16.253 | 7786 | 0.5 | 6.96965e-06 | 5.29 | 7786 | 0.5 | 2.820258e-05 | 9.13 | 7784 | 0.5 | 1.425191e-05 | 10.01 | 8268 | 0.5 | 0.00034483 | 14.838 | 21023 | 0.5 | 1.43e-05 | 10.01 | 8283 | 0.5 | 2.4e-05 | 11.229 | 21006 | 0.5 | 4.88e-05 | 12.206 | 9825 | 0.5 | 1.8028e-05 | 9.293 | 21030 | 0.5 | 5.75e-07 | 4.33 | 8284 | 0.5 | 5.87e-05 | 11.4 | 9467 | 0.5 | 1.8575e-07 | 3.2906 | 21007 | 0.5 | 1.05e-05 | 8.872 | 8265 | 0.5 | 2.527e-05 | 8.978 | 8242 | 0.5 | 7.9663e-07 | 4.169 | 9467 | 0.5 | 2.375e-07 | 3.3818 | 21008 | 0.5 | 5.11e-05 | 12.39 | 20252 | 0.5 | 1.85e-05 | 8.40176 | 20252 | 0.5 | 2.02e-05 | 8.48 | 21020 | 0.5 | 1.3e-07 | 2.6899 | 20253 | 0.5 | 1.45e-07 | 2.27 | 20253 | 0.5 | 8.4e-07 | 3.599
[68 empty] | 9447 | 0.5 | 0.00015727046 | 15.33 | 8270 | 0.5 | 0.0004 | 16.565 | 7786 | 0.5 | 7.70519e-06 | 5.49 | 7786 | 0.5 | 5.495236e-05 | 12.51 | 7784 | 0.5 | 1.466682e-05 | 10.22 | 8268 | 0.5 | 0.0004 | 15.993 | 21023 | 0.5 | 1.47e-05 | 10.22 | 8283 | 0.5 | 2.92e-05 | 12.371 | 21006 | 0.5 | 3.86e-05 | 12.3803 | 9825 | 0.5 | 1.961e-05 | 12.591 | 21030 | 0.5 | 7.84e-07 | 4.61 | 8284 | 0.5 | 7.43e-05 | 11.077 | 9467 | 0.5 | 1.9775e-07 | 3.4081 | 21007 | 0.5 | 2.08e-05 | 10.508 | 8265 | 0.5 | 2.6021e-05 | 10.233 | 8242 | 0.5 | 8.4955e-07 | 4.343 | 9467 | 0.5 | 3.1667e-07 | 3.3526 | 21008 | 0.5 | 5.26e-05 | 12.95 | 20252 | 0.5 | 1.89e-05 | 8.50845 | 20252 | 0.5 | 2.14e-05 | 8.59 | 21020 | 0.5 | 5.85e-09 | 1.973 | 20253 | 0.5 | 1.42e-07 | 2.248 | 20253 | 0.5 | 8.63e-07 | 3.63
[68 empty] | 9447 | 0.5 | 0.00018648885 | 16.25 | 8270 | 0.5 | 0.0004 | 17.573 | 7786 | 0.5 | 8.44429e-06 | 5.7 | 7786 | 0.5 | 6.108063e-05 | 13.79 | 7784 | 0.5 | 5.053004e-05 | 13.72 | 8268 | 0.5 | 0.0005 | 16.253 | 21023 | 0.5 | 5.05e-05 | 13.72 | 8283 | 0.5 | 3.96e-05 | 13.183 | 21006 | 0.5 | 4.12e-05 | 12.5065 | 9825 | 0.5 | 2.1786e-05 | 3.192 | 21030 | 0.5 | 2.9e-06 | 5.35 | 8284 | 0.5 | 8.26e-05 | 12.319 | 9467 | 0.5 | 2.185e-07 | 3.5457 | 21007 | 0.5 | 3.57e-05 | 11.931 | 8265 | 0.5 | 2.6024e-05 | 9.482 | 8242 | 0.5 | 9.4194e-07 | 4.466 | 9467 | 0.5 | 5.1e-06 | 6.577 | 21008 | 0.5 | 6.35e-05 | 13.58 | 20252 | 0.5 | 1.95e-05 | 8.61549 | 20252 | 0.5 | 2.31e-05 | 8.71 | 21020 | 0.5 | 5.31e-09 | 1.9793 | 20253 | 0.5 | 1.39e-07 | 2.225 | 20253 | 0.5 | 8.43e-07 | 3.663
[68 empty] | 9447 | 0.5 | 0.00023383515 | 17.09 | 8270 | 0.5 | 0.00076923 | 17.447 | 7786 | 0.5 | 9.33592e-06 | 5.93 | 7786 | 0.5 | 6.21353e-05 | 13.21 | 7784 | 0.5 | 7.564451e-05 | 14.37 | 8268 | 0.5 | 0.0005 | 16.565 | 21023 | 0.5 | 7.56e-05 | 14.37 | 8283 | 0.5 | 4.66e-05 | 14.21 | 21006 | 0.5 | 4.96e-05 | 12.671 | 9825 | 0.5 | 2.349e-05 | 4.494 | 21030 | 0.5 | 3.45e-06 | 5.45 | 8284 | 0.5 | 9.72e-05 | 11.992 | 9467 | 0.5 | 2.4925e-07 | 3.7049 | 21007 | 0.5 | 5e-05 | 13.213 | 8265 | 0.5 | 2.8078e-05 | 10.764 | 8242 | 0.5 | 1.2368e-06 | 4.131 | 9467 | 0.5 | 6.30001e-06 | 7.5268 | 21008 | 0.5 | 6.24e-05 | 14.27 | 20252 | 0.5 | 1.93e-05 | 8.72413 | 20252 | 0.5 | 2.32e-05 | 8.82 | 21020 | 0.5 | 4.6e-09 | 1.9842 | 20253 | 0.5 | 1.4e-07 | 2.203 | 20253 | 0.5 | 8.89e-07 | 3.695
[68 empty] | 9447 | 0.5 | 0.0007432297 | 20.26 | 8270 | 0.5 | 0.001 | 17.714 | 7786 | 0.5 | 9.96546e-06 | 6.11 | 7786 | 0.5 | 6.57619e-05 | 14.48 | 7784 | 0.5 | 0.00010990383 | 14.96 | 8268 | 0.5 | 0.00066667 | 17.714 | 21023 | 0.5 | 0.00011 | 14.96 | 8283 | 0.5 | 5.68e-05 | 14.788 | 21006 | 0.5 | 5.36e-05 | 12.905 | 9825 | 0.5 | 2.5568e-05 | 7.268 | 21030 | 0.5 | 3.95e-06 | 5.6 | 8284 | 0.5 | 0.00011 | 12.786 | 9467 | 0.5 | 3.15e-07 | 3.894 | 21007 | 0.5 | 7.14e-05 | 14.394 | 8265 | 0.5 | 2.8797e-05 | 9.948 | 8242 | 0.5 | 1.3537e-06 | 4.247 | 9467 | 0.5 | 2e-07 | 3.6063 | 21008 | 0.5 | 8.89e-05 | 14.99 | 20252 | 0.5 | 2.05e-05 | 8.83718 | 20252 | 0.5 | 2.38e-05 | 8.94 | 21020 | 0.5 | 3.63e-09 | 1.9862 | 20253 | 0.5 | 1.42e-07 | 2.181 | 20253 | 0.5 | 9.77e-07 | 3.727
[68 empty] | 9447 | 0.5 | 0.00149433862 | 21.39 | 8270 | 0.5 | 0.001 | 19.021 | 7786 | 0.5 | 1.134774e-05 | 6.3 | 7786 | 0.5 | 7.740928e-05 | 15.3 | 7784 | 0.5 | 0.0001122573 | 15.81 | 8268 | 0.5 | 0.00090909 | 17.447 | 21023 | 0.5 | 0.000112 | 15.81 | 8283 | 0.5 | 6.67e-05 | 15.815 | 21006 | 0.5 | 4.58e-05 | 13.174 | 9825 | 0.5 | 2.6466e-05 | 5.831 | 21030 | 0.5 | 5.72e-06 | 5.64 | 8284 | 0.5 | 0.000127 | 12.907 | 9467 | 0.5 | 1e-07 | 2.4783 | 21007 | 0.5 | 0.000125 | 16.547 | 8265 | 0.5 | 3.0025e-05 | 9.786 | 8242 | 0.5 | 1.3888e-06 | 4.364 | 9467 | 0.5 | 5.3333e-07 | 3.57 | 21008 | 0.5 | 0.000157 | 17.86 | 20252 | 0.5 | 2.27e-05 | 8.94899 | 20252 | 0.5 | 2.4e-05 | 9.06 | 21020 | 0.5 | 3.66e-09 | 1.9899 | 20253 | 0.5 | 1.35e-07 | 2.16 | 20253 | 0.5 | 1.07e-06 | 3.759
[68 empty] | 9447 | 0.5 | 0.00368003291 | 22.52 | 8270 | 0.5 | 0.001 | 19.301 | 7786 | 0.5 | 1.165668e-05 | 6.5 | 7786 | 0.5 | 0.00014960297 | 18.23 | 7784 | 0.5 | 0.00017778081 | 16.73 | 8268 | 0.5 | 0.00090909 | 17.745 | 21023 | 0.5 | 0.000178 | 16.73 | 8283 | 0.5 | 7.98e-05 | 16.279 | 21006 | 0.5 | 5.62e-05 | 13.4953 | 9825 | 0.5 | 2.8744e-05 | 11.821 | 21030 | 0.5 | 8.45e-06 | 7.12 | 8284 | 0.5 | 0.000158 | 13.482 | 9467 | 0.5 | 1.15e-07 | 2.4551 | 21007 | 0.5 | 0.000167 | 17.548 | 8265 | 0.5 | 3.1221e-05 | 21.388 | 8242 | 0.5 | 1.5009e-06 | 4.367 | 9467 | 0.5 | 5.75e-07 | 3.7959 | 21008 | 0.5 | 0.000222 | 18.79 | 20252 | 0.5 | 2.33e-05 | 9.06675 | 20252 | 0.5 | 2.4e-05 | 9.18 | 21020 | 0.5 | 5.05e-09 | 1.9908 | 20253 | 0.5 | 1.33e-07 | 2.138 | 20253 | 0.5 | 1.18e-06 | 3.792
[72 empty] | 8270 | 0.5 | 0.001 | 20.871 | 7786 | 0.5 | 1.205611e-05 | 6.66 | 7786 | 0.5 | 0.00019250903 | 19.1 | 7784 | 0.5 | 0.0004784787 | 21.06 | 8268 | 0.5 | 0.001 | 17.573 | 21023 | 0.5 | 0.000495 | 20.01 | 8283 | 0.5 | 0.000105 | 17.088 | 21006 | 0.5 | 5.68e-05 | 13.7682 | 9825 | 0.5 | 2.9236e-05 | 6.517 | 21030 | 0.5 | 1.49e-05 | 7.23 | 8284 | 0.5 | 0.000147 | 13.703 | 9467 | 0.5 | 1e-07 | 2.736 | 21007 | 0.5 | 0.000333 | 18.985 | 8265 | 0.5 | 3.184e-05 | 10.4 | 8242 | 0.5 | 2.1255e-06 | 5.082 | 9467 | 0.5 | 6.25e-07 | 4.0217 | 21008 | 0.5 | 0.000334 | 19.75 | 20252 | 0.5 | 2.36e-05 | 9.18419 | 20252 | 0.5 | 2.51e-05 | 9.29 | 21020 | 0.5 | 5.67e-09 | 1.9939 | 20253 | 0.5 | 1.42e-07 | 2.117 | 20253 | 0.5 | 1.23e-06 | 3.825
[72 empty] | 8270 | 0.5 | 0.0015385 | 19.812 | 7786 | 0.5 | 1.330606e-05 | 6.93 | 7786 | 0.5 | 0.00028541297 | 20.04 | 7784 | 0.5 | 0.00049545738 | 20.01 | 8268 | 0.5 | 0.0013333 | 19.301 | 21023 | 0.5 | 0.000478 | 21.06 | 8283 | 0.5 | 0.000112 | 17.996 | 21006 | 0.5 | 8.17e-05 | 14.0312 | 9825 | 0.5 | 3.0369e-05 | 14.192 | 21030 | 0.5 | 1.76e-05 | 7.28 | 8284 | 0.5 | 0.000182 | 14.278 | 9467 | 0.5 | 1.55e-07 | 2.7054 | 21007 | 0.5 | 0.0004 | 20.815 | 8265 | 0.5 | 3.3942e-05 | 11.356 | 8242 | 0.5 | 2.2975e-06 | 4.951 | 9467 | 0.5 | 3.63e-09 | 1.9862 | 21008 | 0.5 | 0.000383 | 21 | 20252 | 0.5 | 2.41e-05 | 9.30226 | 20252 | 0.5 | 2.62e-05 | 9.41 | 21020 | 0.5 | 6.33e-09 | 1.997 | 20253 | 0.5 | 1.34e-07 | 2.095 | 20253 | 0.5 | 1.34e-06 | 3.858
[76 empty] | 7786 | 0.5 | 1.427696e-05 | 7.12 | 7786 | 0.5 | 0.00041512691 | 21.25 | 7784 | 0.5 | 0.00070617558 | 21.9 | 8268 | 0.5 | 0.0016667 | 19.812 | 21023 | 0.5 | 0.000706 | 21.9 | 8283 | 0.5 | 0.000139 | 18.688 | 21006 | 0.5 | 5e-05 | 14.303 | 9825 | 0.5 | 3.9322e-05 | 13.372 | 21030 | 0.5 | 1.74e-05 | 7.58 | 8284 | 0.5 | 0.000218 | 14.963 | 9467 | 0.5 | 1.5e-07 | 2.9657 | 21007 | 0.5 | 9.52e-07 | 4.12 | 8265 | 0.5 | 3.6691e-05 | 10.918 | 8242 | 0.5 | 2.6823e-06 | 5.163 | 9467 | 0.5 | 3.66e-09 | 1.9899 | 21008 | 0.5 | 0.000614 | 22.22 | 20252 | 0.5 | 2.47e-05 | 9.42307 | 20252 | 0.5 | 2.62e-05 | 9.53 | 21020 | 0.5 | 7.83e-09 | 2.0004 | 20253 | 0.5 | 1.3e-07 | 2.074 | 20253 | 0.5 | 1.36e-06 | 3.892
[80 empty] | 7786 | 0.5 | 0.0005513436 | 22.64 | 7784 | 0.5 | 0.00120327051 | 25.42 | 8268 | 0.5 | 0.002 | 20.787 | 21023 | 0.5 | 0.00145 | 23.76 | 8283 | 0.5 | 0.000166 | 20.055 | 21006 | 0.5 | 5.11e-05 | 14.5061 | 9825 | 0.5 | 5.2183e-05 | 16.295 | 21030 | 0.5 | 1.87e-05 | 7.8 | 8284 | 0.5 | 0.000291 | 14.98 | 9467 | 0.5 | 1.95e-07 | 2.9204 | 21007 | 0.5 | 2.86e-06 | 5.323 | 8265 | 0.5 | 3.8924e-05 | 13.431 | 8242 | 0.5 | 2.8595e-06 | 5.601 | 9467 | 0.5 | 3.91e-09 | 1.9628 | 21008 | 0.5 | 3.03e-06 | 4.15 | 20252 | 0.5 | 2.5e-05 | 9.54351 | 20252 | 0.5 | 2.72e-05 | 9.65 | 21020 | 0.5 | 1.58e-08 | 2.0884 | 20253 | 0.5 | 1.28e-07 | 2.053 | 20253 | 0.5 | 1.36e-06 | 3.927
[84 empty] | 7784 | 0.5 | 0.00144963677 | 23.76 | 8268 | 0.5 | 0.0028571 | 21.02 | 21023 | 0.5 | 0.0012 | 25.42 | 8283 | 0.5 | 0.000247 | 21.55 | 21006 | 0.5 | 8.27e-05 | 14.731 | 9825 | 0.5 | 5.638e-05 | 15.191 | 21030 | 0.5 | 1.9e-05 | 8.46 | 8284 | 0.5 | 0.000251 | 16.544 | 9467 | 0.5 | 2.6e-07 | 3.166 | 21007 | 0.5 | 5e-06 | 6.305 | 8265 | 0.5 | 3.9494e-05 | 11.374 | 8242 | 0.5 | 2.8992e-06 | 5.097 | 9467 | 0.5 | 4.6e-09 | 1.9842 | 21008 | 0.5 | 3.73e-06 | 4.43 | 20252 | 0.5 | 2.72e-05 | 9.67058 | 20252 | 0.5 | 2.9e-05 | 9.78 | 21020 | 0.5 | 1.8e-08 | 2.1019 | 20253 | 0.5 | 1.3e-07 | 2.033 | 20253 | 0.5 | 1.47e-06 | 3.962
[96 empty] | 8283 | 0.5 | 0.000456 | 22.835 | 21006 | 0.5 | 7.53e-05 | 14.9829 | 9825 | 0.5 | 0.00011185 | 17.659 | 21030 | 0.5 | 2.05e-05 | 8.89 | 8284 | 0.5 | 0.000312 | 16.445 | 9467 | 0.5 | 2.3e-07 | 3.4158 | 21007 | 0.5 | 6.67e-06 | 7.159 | 8265 | 0.5 | 4.0543e-05 | 11.986 | 8242 | 0.5 | 2.9358e-06 | 5.308 | 9467 | 0.5 | 5.05e-09 | 1.9908 | 21008 | 0.5 | 4.94e-06 | 4.67 | 20252 | 0.5 | 2.86e-05 | 9.79442 | 20252 | 0.5 | 2.9e-05 | 9.92 | 21020 | 0.5 | 2.5e-08 | 2.2224 | 20253 | 0.5 | 1.18e-07 | 2.012 | 20253 | 0.5 | 1.59e-06 | 3.996
[96 empty] | 8283 | 0.5 | 0.000642 | 24.101 | 21006 | 0.5 | 9.78e-05 | 15.3304 | 9825 | 0.5 | 0.00017121 | 19.235 | 21030 | 0.5 | 2.59e-05 | 9.23 | 8284 | 0.5 | 0.00041 | 15.9 | 9467 | 0.5 | 3e-07 | 3.3795 | 21007 | 0.5 | 1.33e-05 | 8.637 | 8265 | 0.5 | 4.078e-05 | 12.684 | 8242 | 0.5 | 3.0891e-06 | 5.836 | 9467 | 0.5 | 5.31e-09 | 1.9793 | 21008 | 0.5 | 5.84e-06 | 4.89 | 20252 | 0.5 | 2.79e-05 | 9.92692 | 20252 | 0.5 | 3.07e-05 | 10 | 21020 | 0.5 | 4.17e-08 | 2.2416 | 20253 | 0.5 | 1.13e-07 | 1.993 | 20253 | 0.5 | 1.76e-06 | 4.03
[104 empty] | 9825 | 0.5 | 0.00052222 | 20.458 | 21030 | 0.5 | 3.26e-05 | 9.73 | 8284 | 0.5 | 0.0005 | 15.8 | 9467 | 0.5 | 2.625e-07 | 3.6237 | 21007 | 0.5 | 2e-05 | 9.3 | 8265 | 0.5 | 4.9115e-05 | 11.882 | 8242 | 0.5 | 3.1312e-06 | 5.457 | 9467 | 0.5 | 5.67e-09 | 1.9939 | 21008 | 0.5 | 6.33e-06 | 5.1 | 20252 | 0.5 | 2.81e-05 | 10.05597 | 20252 | 0.5 | 3.37e-05 | 10.2 | 21020 | 0.5 | 3.33e-08 | 2.3541 | 20253 | 0.5 | 1.09e-07 | 1.973 | 20253 | 0.5 | 1.93e-06 | 4.064
[108 empty] | 21030 | 0.5 | 5.45e-05 | 10.31 | 8284 | 0.5 | 0.000416 | 17.474 | 9467 | 0.5 | 3.75e-07 | 3.5815 | 21007 | 0.5 | 2e-05 | 9.928 | 8265 | 0.5 | 5.0418e-05 | 14.299 | 8242 | 0.5 | 3.132e-06 | 5.312 | 9467 | 0.5 | 5.85e-09 | 1.973 | 21008 | 0.5 | 7.37e-06 | 5.33 | 20252 | 0.5 | 2.88e-05 | 10.19035 | 20252 | 0.5 | 3.31e-05 | 10.3 | 21020 | 0.5 | 7.33e-08 | 2.4793 | 20253 | 0.5 | 1.06e-07 | 1.954 | 20253 | 0.5 | 2e-06 | 4.1
[112 empty] | 8284 | 0.5 | 0.000353 | 18.363 | 9467 | 0.5 | 3.3333e-07 | 3.8127 | 21007 | 0.5 | 4e-05 | 10.529 | 8265 | 0.5 | 5.1458e-05 | 12.434 | 8242 | 0.5 | 3.216e-06 | 4.967 | 9467 | 0.5 | 6.33e-09 | 1.997 | 21008 | 0.5 | 7.92e-06 | 5.58 | 20252 | 0.5 | 3.03e-05 | 10.3234 | 20252 | 0.5 | 3.25e-05 | 10.4 | 21020 | 0.5 | 7.5e-08 | 2.6273 | 20253 | 0.5 | 1.01e-07 | 1.934 | 20253 | 0.5 | 2.13e-06 | 4.136
[112 empty] | 8284 | 0.5 | 0.000808 | 20.885 | 9467 | 0.5 | 7.75e-07 | 3.7677 | 21007 | 0.5 | 2.86e-05 | 11.391 | 8265 | 0.5 | 5.2028e-05 | 12.968 | 8242 | 0.5 | 3.3839e-06 | 5.461 | 9467 | 0.5 | 7.83e-09 | 2.0004 | 21008 | 0.5 | 9.21e-06 | 5.77 | 20252 | 0.5 | 3.13e-05 | 10.46199 | 20252 | 0.5 | 3.44e-05 | 10.6 | 21020 | 0.5 | 7e-08 | 2.6686 | 20253 | 0.5 | 1.05e-07 | 1.915 | 20253 | 0.5 | 2.14e-06 | 4.173
[120 empty] | 21007 | 0.5 | 6.67e-05 | 12.489 | 8265 | 0.5 | 5.5304e-05 | 14.975 | 8242 | 0.5 | 3.7028e-06 | 5.768 | 9467 | 0.5 | 8.56e-09 | 1.9566 | 21008 | 0.5 | 9.98e-06 | 5.98 | 20252 | 0.5 | 3.19e-05 | 10.60078 | 20252 | 0.5 | 3.63e-05 | 10.7 | 21020 | 0.5 | 9.25e-08 | 2.8413 | 20253 | 0.5 | 1.01e-07 | 1.896 | 20253 | 0.5 | 2.37e-06 | 4.21
[120 empty] | 21007 | 0.5 | 8e-05 | 13.551 | 8265 | 0.5 | 5.7294e-05 | 15.295 | 8242 | 0.5 | 3.7998e-06 | 5.769 | 9467 | 0.5 | 1.583e-08 | 2.0884 | 21008 | 0.5 | 1.1e-05 | 6.19 | 20252 | 0.5 | 3.28e-05 | 10.74453 | 20252 | 0.5 | 3.76e-05 | 10.9 | 21020 | 0.5 | 1.3e-07 | 3.0286 | 20253 | 0.5 | 9.75e-08 | 1.877 | 20253 | 0.5 | 2.47e-06 | 4.247
[124 empty] | 8265 | 0.5 | 5.7414e-05 | 13.506 | 8242 | 0.5 | 3.8021e-06 | 5.394 | 9467 | 0.5 | 1.803e-08 | 2.1019 | 21008 | 0.5 | 1.24e-05 | 6.39 | 20252 | 0.5 | 3.41e-05 | 10.88972 | 20252 | 0.5 | 3.82e-05 | 11 | 21020 | 0.5 | 1.38e-07 | 3.2488 | 20253 | 0.5 | 9.1e-08 | 1.858 | 20253 | 0.5 | 2.56e-06 | 4.283
[124 empty] | 8265 | 0.5 | 5.8512e-05 | 19.757 | 8242 | 0.5 | 3.8975e-06 | 6.09 | 9467 | 0.5 | 1.5e-08 | 2.0876 | 21008 | 0.5 | 1.39e-05 | 6.57 | 20252 | 0.5 | 3.65e-05 | 11.0428 | 20252 | 0.5 | 3.94e-05 | 11.2 | 21020 | 0.5 | 1.7e-07 | 3.4117 | 20253 | 0.5 | 8.35e-08 | 1.839 | 20253 | 0.5 | 2.58e-06 | 4.319
[124 empty] | 8265 | 0.5 | 6.3265e-05 | 16.481 | 8242 | 0.5 | 4.0016e-06 | 5.772 | 9467 | 0.5 | 2.5e-08 | 2.2224 | 21008 | 0.5 | 1.36e-05 | 6.79 | 20252 | 0.5 | 4.02e-05 | 11.19535 | 20252 | 0.5 | 4.04e-05 | 11.3 | 21020 | 0.5 | 1.85e-07 | 3.5781 | 20253 | 0.5 | 7.11e-08 | 1.82 | 20253 | 0.5 | 2.6e-06 | 4.358
[124 empty] | 8265 | 0.5 | 6.6165e-05 | 14.21 | 8242 | 0.5 | 4.6084e-06 | 6.525 | 9467 | 0.5 | 3.5e-08 | 2.0786 | 21008 | 0.5 | 1.46e-05 | 6.99 | 20252 | 0.5 | 3.88e-05 | 11.34893 | 20252 | 0.5 | 4.03e-05 | 11.5 | 21020 | 0.5 | 2.1e-07 | 3.7752 | 20253 | 0.5 | 6.99e-08 | 1.802 | 20253 | 0.5 | 2.87e-06 | 4.397
[124 empty] | 8265 | 0.5 | 7.3009e-05 | 17.921 | 8242 | 0.5 | 4.6112e-06 | 6.1 | 9467 | 0.5 | 4e-08 | 2.0976 | 21008 | 0.5 | 1.48e-05 | 7.2 | 20252 | 0.5 | 3.74e-05 | 11.5137 | 20252 | 0.5 | 4.19e-05 | 11.7 | 21020 | 0.5 | 2.35e-07 | 4.009 | 20253 | 0.5 | 7.22e-08 | 1.785 | 20253 | 0.5 | 3.07e-06 | 4.436
[124 empty] | 8265 | 0.5 | 7.4242e-05 | 15.677 | 8242 | 0.5 | 5.2461e-06 | 6.36 | 9467 | 0.5 | 4.167e-08 | 2.2416 | 21008 | 0.5 | 1.82e-05 | 7.93 | 20252 | 0.5 | 3.98e-05 | 11.67159 | 20252 | 0.5 | 4.44e-05 | 11.8 | 21020 | 0.5 | 3e-07 | 4.0775 | 20253 | 0.5 | 7.69e-08 | 1.767 | 20253 | 0.5 | 3.1e-06 | 4.475
[124 empty] | 8265 | 0.5 | 0.0001009 | 19.454 | 8242 | 0.5 | 5.8916e-06 | 6.629 | 9467 | 0.5 | 3.333e-08 | 2.3541 | 21008 | 0.5 | 2.11e-05 | 8.08 | 20252 | 0.5 | 4.22e-05 | 11.84239 | 20252 | 0.5 | 4.62e-05 | 12 | 21020 | 0.5 | 2.9e-07 | 4.2764 | 20253 | 0.5 | 7.32e-08 | 1.75 | 20253 | 0.5 | 3.02e-06 | 4.515
[124 empty] | 8265 | 0.5 | 0.00010541 | 16.917 | 8242 | 0.5 | 6.3663e-06 | 6.724 | 9467 | 0.5 | 2.5e-08 | 2.2 | 21008 | 0.5 | 2.09e-05 | 8.32 | 20252 | 0.5 | 4.46e-05 | 12.01198 | 20252 | 0.5 | 4.89e-05 | 12.2 | 21020 | 0.5 | 4.55e-07 | 4.612 | 20253 | 0.5 | 6.75e-08 | 1.732 | 20253 | 0.5 | 3.11e-06 | 4.554
[124 empty] | 8265 | 0.5 | 0.00010963 | 18.45 | 8242 | 0.5 | 6.8759e-06 | 7.198 | 9467 | 0.5 | 2.5e-08 | 2.2153 | 21008 | 0.5 | 2.23e-05 | 8.5 | 20252 | 0.5 | 4.65e-05 | 12.18418 | 20252 | 0.5 | 5.1e-05 | 12.3 | 21020 | 0.5 | 6.95e-07 | 5.1019 | 20253 | 0.5 | 5.57e-08 | 1.714 | 20253 | 0.5 | 3.27e-06 | 4.593
[124 empty] | 8265 | 0.5 | 0.00011602 | 20.321 | 8242 | 0.5 | 8.0304e-06 | 7.209 | 9467 | 0.5 | 2.609e-08 | 2.2076 | 21008 | 0.5 | 2.44e-05 | 8.72 | 20252 | 0.5 | 4.8e-05 | 12.35903 | 20252 | 0.5 | 5.31e-05 | 12.5 | 21020 | 0.5 | 1.8e-06 | 5.7726 | 20253 | 0.5 | 4.79e-08 | 1.697 | 20253 | 0.5 | 3.94e-06 | 4.634
[124 empty] | 8265 | 0.5 | 0.00018165 | 21.205 | 8242 | 0.5 | 8.3492e-06 | 7.115 | 9467 | 0.5 | 3e-08 | 2.2259 | 21008 | 0.5 | 2.47e-05 | 8.93 | 20252 | 0.5 | 4.94e-05 | 12.53725 | 20252 | 0.5 | 5.52e-05 | 12.7 | 21020 | 0.5 | 5.1e-06 | 6.577 | 20253 | 0.5 | 3.98e-08 | 1.68 | 20253 | 0.5 | 4.13e-06 | 4.676
[128 empty] | 8242 | 0.5 | 8.4527e-06 | 7.612 | 9467 | 0.5 | 8.5e-08 | 2.1871 | 21008 | 0.5 | 2.46e-05 | 9.35 | 20252 | 0.5 | 5.35e-05 | 12.7266 | 20252 | 0.5 | 5.94e-05 | 12.9 | 21020 | 0.5 | 6.3e-06 | 7.5268 | 20253 | 0.5 | 4.24e-08 | 1.664 | 20253 | 0.5 | 4.16e-06 | 4.717
[128 empty] | 8242 | 0.5 | 9.4917e-06 | 8.042 | 9467 | 0.5 | 7.333e-08 | 2.4793 | 21008 | 0.5 | 2.82e-05 | 9.13 | 20252 | 0.5 | 5.54e-05 | 12.91536 | 20252 | 0.5 | 6.52e-05 | 13.1 | 21020 | 0.5 | 3.91e-09 | 1.9628 | 20253 | 0.5 | 5.17e-08 | 1.647 | 20253 | 0.5 | 4.28e-06 | 4.759
[128 empty] | 8242 | 0.5 | 1.0802e-05 | 8.052 | 9467 | 0.5 | 7e-08 | 2.6686 | 21008 | 0.5 | 5.5e-05 | 12.51 | 20252 | 0.5 | 5.43e-05 | 13.11713 | 20252 | 0.5 | 6.25e-05 | 13.3 | 21020 | 0.5 | 2.61e-08 | 2.2076 | 20253 | 0.5 | 3.86e-08 | 1.631 | 20253 | 0.5 | 4.19e-06 | 4.802
[128 empty] | 8242 | 0.5 | 1.2296e-05 | 7.955 | 9467 | 0.5 | 7.5e-08 | 2.6273 | 21008 | 0.5 | 6.21e-05 | 13.21 | 20252 | 0.5 | 5.61e-05 | 13.32035 | 20252 | 0.5 | 5.83e-05 | 13.5 | 21020 | 0.5 | 2.5e-08 | 2.2153 | 20253 | 0.5 | 3.1e-08 | 1.614 | 20253 | 0.5 | 4.36e-06 | 4.845
[132 empty] | 9467 | 0.5 | 5.5e-08 | 2.329 | 21008 | 0.5 | 6.11e-05 | 13.79 | 20252 | 0.5 | 5.7e-05 | 13.5195 | 20252 | 0.5 | 5.76e-05 | 13.7 | 21020 | 0.5 | 3e-08 | 2.2259 | 20253 | 0.5 | 1.8e-07 | 2.513 | 20253 | 0.5 | 4.89e-06 | 4.888
[132 empty] | 9467 | 0.5 | 1.15e-07 | 2.3118 | 21008 | 0.5 | 6.58e-05 | 14.48 | 20252 | 0.5 | 6e-05 | 13.73799 | 20252 | 0.5 | 6.36e-05 | 13.9 | 21020 | 0.5 | 3.5e-08 | 2.0786 | 20253 | 0.5 | 1.78e-07 | 2.535 | 20253 | 0.5 | 4.91e-06 | 4.932
[132 empty] | 9467 | 0.5 | 9.25e-08 | 2.8413 | 21008 | 0.5 | 7.74e-05 | 15.3 | 20252 | 0.5 | 6.57e-05 | 13.94752 | 20252 | 0.5 | 6.87e-05 | 14.2 | 21020 | 0.5 | 1.5e-08 | 2.0876 | 20253 | 0.5 | 1.9e-07 | 2.564 | 20253 | 0.5 | 5.42e-06 | 4.976
[132 empty] | 9467 | 0.5 | 6e-08 | 2.447 | 21008 | 0.5 | 0.00015 | 18.23 | 20252 | 0.5 | 7.25e-05 | 14.18032 | 20252 | 0.5 | 7.14e-05 | 14.4 | 21020 | 0.5 | 4e-08 | 2.0976 | 20253 | 0.5 | 1.96e-07 | 2.593 | 20253 | 0.5 | 5.51e-06 | 5.02
[132 empty] | 9467 | 0.5 | 1.15e-07 | 2.4283 | 21008 | 0.5 | 0.000193 | 19.1 | 20252 | 0.5 | 8.28e-05 | 14.41366 | 20252 | 0.5 | 7.5e-05 | 14.6 | 21020 | 0.5 | 8.56e-09 | 1.9566 | 20253 | 0.5 | 2.01e-07 | 2.622 | 20253 | 0.5 | 5.56e-06 | 5.065
[136 empty] | 21008 | 0.5 | 0.000285 | 20.04 | 20252 | 0.5 | 8.46e-05 | 14.644 | 20252 | 0.5 | 7.88e-05 | 14.9 | 21020 | 0.5 | 1.5e-07 | 2.9657 | 20253 | 0.5 | 2.1e-07 | 2.651 | 20253 | 0.5 | 5.44e-06 | 5.111
[136 empty] | 21008 | 0.5 | 0.000415 | 21.25 | 20252 | 0.5 | 7.98e-05 | 14.88635 | 20252 | 0.5 | 9.07e-05 | 15.1 | 21020 | 0.5 | 3.33e-07 | 3.8127 | 20253 | 0.5 | 2.12e-07 | 2.681 | 20253 | 0.5 | 5.6e-06 | 5.157
[136 empty] | 21008 | 0.5 | 0.000551 | 22.64 | 20252 | 0.5 | 8.08e-05 | 15.12577 | 20252 | 0.5 | 9.01e-05 | 15.4 | 21020 | 0.5 | 3.75e-07 | 3.5815 | 20253 | 0.5 | 2.1e-07 | 2.712 | 20253 | 0.5 | 5.86e-06 | 5.203
[140 empty] | 20252 | 0.5 | 7.92e-05 | 15.37544 | 20252 | 0.5 | 8.27e-05 | 15.6 | 21020 | 0.5 | 2.63e-07 | 3.6237 | 20253 | 0.5 | 2.16e-07 | 2.743 | 20253 | 0.5 | 6.27e-06 | 5.251
[140 empty] | 20252 | 0.5 | 7.9e-05 | 15.64651 | 20252 | 0.5 | 8.88e-05 | 15.9 | 21020 | 0.5 | 3e-07 | 3.3795 | 20253 | 0.5 | 2.2e-07 | 2.774 | 20253 | 0.5 | 6.51e-06 | 5.298
[140 empty] | 20252 | 0.5 | 8.47e-05 | 15.91433 | 20252 | 0.5 | 9.81e-05 | 16.2 | 21020 | 0.5 | 2.3e-07 | 3.4158 | 20253 | 0.5 | 2.38e-07 | 2.806 | 20253 | 0.5 | 6.56e-06 | 5.347
[140 empty] | 20252 | 0.5 | 9.12e-05 | 16.20387 | 20252 | 0.5 | 0.000108 | 16.5 | 21020 | 0.5 | 2.6e-07 | 3.166 | 20253 | 0.5 | 2.53e-07 | 2.838 | 20253 | 0.5 | 6.92e-06 | 5.397
[140 empty] | 20252 | 0.5 | 9.61e-05 | 16.49416 | 20252 | 0.5 | 0.000119 | 16.8 | 21020 | 0.5 | 1.95e-07 | 2.9204 | 20253 | 0.5 | 2.68e-07 | 2.871 | 20253 | 0.5 | 6.86e-06 | 5.446
[140 empty] | 20252 | 0.5 | 0.000104 | 16.80238 | 20252 | 0.5 | 0.000134 | 17.1 | 21020 | 0.5 | 3.5e-09 | 1.9162 | 20253 | 0.5 | 2.56e-07 | 2.905 | 20253 | 0.5 | 6.96e-06 | 5.495
[140 empty] | 20252 | 0.5 | 0.000112 | 17.10452 | 20252 | 0.5 | 0.000152 | 17.4 | 21020 | 0.5 | 3.25e-09 | 1.9173 | 20253 | 0.5 | 2.64e-07 | 2.939 | 20253 | 0.5 | 6.91e-06 | 5.545
[140 empty] | 20252 | 0.5 | 0.000116 | 17.41924 | 20252 | 0.5 | 0.000162 | 17.7 | 21020 | 0.5 | 3.25e-09 | 1.9185 | 20253 | 0.5 | 2.94e-07 | 2.974 | 20253 | 0.5 | 7.43e-06 | 5.595
[140 empty] | 20252 | 0.5 | 0.000128 | 17.74161 | 20252 | 0.5 | 0.000184 | 18 | 21020 | 0.5 | 3e-09 | 1.9196 | 20253 | 0.5 | 2.71e-07 | 3.009 | 20253 | 0.5 | 7.59e-06 | 5.646
[140 empty] | 20252 | 0.5 | 0.000146 | 18.07472 | 20252 | 0.5 | 0.00022 | 18.4 | 21020 | 0.5 | 9.88e-08 | 2.3058 | 20253 | 0.5 | 2.79e-07 | 3.045 | 20253 | 0.5 | 7.83e-06 | 5.699
[140 empty] | 20252 | 0.5 | 0.000176 | 18.41841 | 20252 | 0.5 | 0.000271 | 18.7 | 21020 | 0.5 | 1.08e-07 | 2.3512 | 20253 | 0.5 | 3.05e-07 | 3.081 | 20253 | 0.5 | 8.2e-06 | 5.752
[140 empty] | 20252 | 0.5 | 0.000227 | 18.78835 | 20252 | 0.5 | 0.000305 | 19.1 | 21020 | 0.5 | 1.08e-07 | 2.3958 | 20253 | 0.5 | 3.27e-07 | 3.118 | 20253 | 0.5 | 7.87e-06 | 5.805
[140 empty] | 20252 | 0.5 | 0.000243 | 19.15286 | 20252 | 0.5 | 0.000293 | 19.5 | 21020 | 0.5 | 1.13e-07 | 2.4385 | 20253 | 0.5 | 3.33e-07 | 3.155 | 20253 | 0.5 | 7.78e-06 | 5.857
[140 empty] | 20252 | 0.5 | 0.000243 | 19.5444 | 20252 | 0.5 | 0.000297 | 19.8 | 21020 | 0.5 | 1.17e-07 | 2.4871 | 20253 | 0.5 | 3.19e-07 | 3.192 | 20253 | 0.5 | 8.27e-06 | 5.912
[140 empty] | 20252 | 0.5 | 0.000269 | 19.94624 | 20252 | 0.5 | 0.000396 | 20.3 | 21020 | 0.5 | 1.55e-07 | 2.7054 | 20253 | 0.5 | 3.7e-07 | 3.232 | 20253 | 0.5 | 8.59e-06 | 5.966
[140 empty] | 20252 | 0.5 | 0.000294 | 20.35267 | 20252 | 0.5 | 0.000485 | 20.6 | 21020 | 0.5 | 1e-07 | 2.736 | 20253 | 0.5 | 4.06e-07 | 3.271 | 20253 | 0.5 | 8.44e-06 | 6.018
[140 empty] | 20252 | 0.5 | 0.000348 | 20.79914 | 20252 | 0.5 | 0.000551 | 21 | 21020 | 0.5 | 1.15e-07 | 2.4551 | 20253 | 0.5 | 4.5e-07 | 3.31 | 20253 | 0.5 | 8.94e-06 | 6.074
[140 empty] | 20252 | 0.5 | 0.000418 | 21.21131 | 20252 | 0.5 | 0.000919 | 21.5 | 21020 | 0.5 | 1e-07 | 2.4783 | 20253 | 0.5 | 4.91e-07 | 3.35 | 20253 | 0.5 | 9.21e-06 | 6.132
[140 empty] | 20252 | 0.5 | 0.000492 | 21.67983 | 20252 | 0.5 | 0.00085 | 21.9 | 21020 | 0.5 | 7.5e-08 | 2.1852 | 20253 | 0.5 | 4.97e-07 | 3.391 | 20253 | 0.5 | 9.3e-06 | 6.188
[140 empty] | 20252 | 0.5 | 0.000623 | 22.05632 | 20252 | 0.5 | 0.000585 | 22.4 | 21020 | 0.5 | 5.25e-08 | 2.2024 | 20253 | 0.5 | 5.51e-07 | 3.434 | 20253 | 0.5 | 8.85e-06 | 6.244
[140 empty] | 20252 | 0.5 | 0.00172 | 22.75055 | 20252 | 0.5 | 0.000754 | 22.9 | 21020 | 0.5 | 1.33e-08 | 1.9166 | 20253 | 0.5 | 5.73e-07 | 3.477 | 20253 | 0.5 | 9.23e-06 | 6.303
[140 empty] | 20252 | 0.5 | 0.00419 | 23.119 | 20252 | 0.5 | 0.000939 | 23.4 | 21020 | 0.5 | 7.75e-07 | 3.7677 | 20253 | 0.5 | 6.24e-07 | 3.519 | 20253 | 0.5 | 9.54e-06 | 6.362
[140 empty] | 20252 | 0.5 | 0.00227 | 23.84366 | 20252 | 0.5 | 0.00145 | 23.8 | 21020 | 0.5 | 1.7e-07 | 3.089 | 20253 | 0.5 | 7.26e-07 | 3.563 | 20253 | 0.5 | 1.03e-05 | 6.42
[144 empty] | 20252 | 0.5 | 0.00358 | 24.3 | 21020 | 0.5 | 1.75e-07 | 3.1867 | 20253 | 0.5 | 8.01e-07 | 3.607 | 20253 | 0.5 | 1.03e-05 | 6.479
[144 empty] | 20252 | 0.5 | 0.00575 | 24.6 | 21020 | 0.5 | 1.86e-07 | 3.2906 | 20253 | 0.5 | 8.93e-07 | 3.654 | 20253 | 0.5 | 1.08e-05 | 6.539
[144 empty] | 20252 | 0.5 | 0.0034 | 24.9 | 21020 | 0.5 | 1.98e-07 | 3.4081 | 20253 | 0.5 | 9.1e-07 | 3.701 | 20253 | 0.5 | 1.14e-05 | 6.603
[144 empty] | 20252 | 0.5 | 0.00392 | 25.3 | 21020 | 0.5 | 2.19e-07 | 3.5457 | 20253 | 0.5 | 9.91e-07 | 3.748 | 20253 | 0.5 | 1.14e-05 | 6.666
[148 empty] | 21020 | 0.5 | 2.49e-07 | 3.7049 | 20253 | 0.5 | 1.15e-06 | 3.796 | 20253 | 0.5 | 1.15e-05 | 6.731
[148 empty] | 21020 | 0.5 | 3.15e-07 | 3.894 | 20253 | 0.5 | 1.29e-06 | 3.845 | 20253 | 0.5 | 1.23e-05 | 6.796
[148 empty] | 21020 | 0.5 | 1.63e-07 | 2.9964 | 20253 | 0.5 | 1.41e-06 | 3.893 | 20253 | 0.5 | 1.25e-05 | 6.859
[148 empty] | 21020 | 0.5 | 1.23e-07 | 2.5407 | 20253 | 0.5 | 1.63e-06 | 3.943 | 20253 | 0.5 | 1.3e-05 | 6.923
[148 empty] | 21020 | 0.5 | 1.27e-07 | 2.5956 | 20253 | 0.5 | 1.7e-06 | 3.996 | 20253 | 0.5 | 1.27e-05 | 6.988
[148 empty] | 21020 | 0.5 | 1.29e-07 | 2.6509 | 20253 | 0.5 | 1.7e-06 | 4.048 | 20253 | 0.5 | 1.39e-05 | 7.055
[148 empty] | 21020 | 0.5 | 1.32e-07 | 2.713 | 20253 | 0.5 | 1.87e-06 | 4.101 | 20253 | 0.5 | 1.53e-05 | 7.123
[148 empty] | 21020 | 0.5 | 1.36e-07 | 2.7764 | 20253 | 0.5 | 1.97e-06 | 4.156 | 20253 | 0.5 | 1.48e-05 | 7.193
[148 empty] | 21020 | 0.5 | 1.42e-07 | 2.8415 | 20253 | 0.5 | 2.08e-06 | 4.213 | 20253 | 0.5 | 1.5e-05 | 7.266
[148 empty] | 21020 | 0.5 | 1.5e-07 | 2.9141 | 20253 | 0.5 | 2.47e-06 | 4.269 | 20253 | 0.5 | 1.43e-05 | 7.336
[152 empty] | 20253 | 0.5 | 2.9e-06 | 4.328 | 20253 | 0.5 | 1.46e-05 | 7.407
[152 empty] | 20253 | 0.5 | 3.08e-06 | 4.386 | 20253 | 0.5 | 1.59e-05 | 7.483
[152 empty] | 20253 | 0.5 | 3.19e-06 | 4.447 | 20253 | 0.5 | 1.67e-05 | 7.558
[152 empty] | 20253 | 0.5 | 3.55e-06 | 4.509 | 20253 | 0.5 | 1.63e-05 | 7.63
[152 empty] | 20253 | 0.5 | 3.71e-06 | 4.57 | 20253 | 0.5 | 1.67e-05 | 7.703
[152 empty] | 20253 | 0.5 | 3.82e-06 | 4.632 | 20253 | 0.5 | 1.77e-05 | 7.781
[152 empty] | 20253 | 0.5 | 4.18e-06 | 4.698 | 20253 | 0.5 | 1.89e-05 | 7.86
[152 empty] | 20253 | 0.5 | 4.35e-06 | 4.766 | 20253 | 0.5 | 1.84e-05 | 7.937
[152 empty] | 20253 | 0.5 | 4.51e-06 | 4.834 | 20253 | 0.5 | 1.77e-05 | 8.016
[152 empty] | 20253 | 0.5 | 4.79e-06 | 4.904 | 20253 | 0.5 | 1.91e-05 | 8.098
[152 empty] | 20253 | 0.5 | 4.95e-06 | 4.978 | 20253 | 0.5 | 1.95e-05 | 8.182
[152 empty] | 20253 | 0.5 | 5.36e-06 | 5.051 | 20253 | 0.5 | 2.01e-05 | 8.262
[152 empty] | 20253 | 0.5 | 5.55e-06 | 5.125 | 20253 | 0.5 | 2.06e-05 | 8.347
[152 empty] | 20253 | 0.5 | 5.64e-06 | 5.199 | 20253 | 0.5 | 2.12e-05 | 8.435
[152 empty] | 20253 | 0.5 | 5.84e-06 | 5.276 | 20253 | 0.5 | 2.24e-05 | 8.524
[152 empty] | 20253 | 0.5 | 6.44e-06 | 5.356 | 20253 | 0.5 | 2.14e-05 | 8.609
[152 empty] | 20253 | 0.5 | 6.62e-06 | 5.437 | 20253 | 0.5 | 2.46e-05 | 8.696
[152 empty] | 20253 | 0.5 | 6.85e-06 | 5.519 | 20253 | 0.5 | 2.72e-05 | 8.791
[152 empty] | 20253 | 0.5 | 7.03e-06 | 5.603 | 20253 | 0.5 | 2.56e-05 | 8.885
[152 empty] | 20253 | 0.5 | 7.61e-06 | 5.69 | 20253 | 0.5 | 2.69e-05 | 8.977
[152 empty] | 20253 | 0.5 | 8.02e-06 | 5.78 | 20253 | 0.5 | 2.76e-05 | 9.071
[152 empty] | 20253 | 0.5 | 8.24e-06 | 5.872 | 20253 | 0.5 | 2.88e-05 | 9.167
[152 empty] | 20253 | 0.5 | 8.84e-06 | 5.964 | 20253 | 0.5 | 3.1e-05 | 9.266
[152 empty] | 20253 | 0.5 | 9.26e-06 | 6.061 | 20253 | 0.5 | 3.29e-05 | 9.37
[152 empty] | 20253 | 0.5 | 9.77e-06 | 6.162 | 20253 | 0.5 | 3.22e-05 | 9.472
[152 empty] | 20253 | 0.5 | 1.08e-05 | 6.266 | 20253 | 0.5 | 3.1e-05 | 9.572
[152 empty] | 20253 | 0.5 | 1.11e-05 | 6.368 | 20253 | 0.5 | 2.89e-05 | 9.674
[152 empty] | 20253 | 0.5 | 1.11e-05 | 6.472 | 20253 | 0.5 | 3.45e-05 | 9.783
[152 empty] | 20253 | 0.5 | 1.22e-05 | 6.582 | 20253 | 0.5 | 3.61e-05 | 9.886
[152 empty] | 20253 | 0.5 | 1.31e-05 | 6.696 | 20253 | 0.5 | 3.67e-05 | 9.992
[152 empty] | 20253 | 0.5 | 1.37e-05 | 6.812 | 20253 | 0.5 | 3.78e-05 | 10.106
[152 empty] | 20253 | 0.5 | 1.42e-05 | 6.93 | 20253 | 0.5 | 4.01e-05 | 10.219
[152 empty] | 20253 | 0.5 | 1.47e-05 | 7.052 | 20253 | 0.5 | 3.98e-05 | 10.331
[152 empty] | 20253 | 0.5 | 1.49e-05 | 7.181 | 20253 | 0.5 | 3.85e-05 | 10.449
[152 empty] | 20253 | 0.5 | 1.65e-05 | 7.308 | 20253 | 0.5 | 4e-05 | 10.572
[152 empty] | 20253 | 0.5 | 1.75e-05 | 7.439 | 20253 | 0.5 | 4.15e-05 | 10.69
[152 empty] | 20253 | 0.5 | 1.71e-05 | 7.575 | 20253 | 0.5 | 4.23e-05 | 10.814
[152 empty] | 20253 | 0.5 | 1.87e-05 | 7.716 | 20253 | 0.5 | 4.21e-05 | 10.939
[152 empty] | 20253 | 0.5 | 2.07e-05 | 7.866 | 20253 | 0.5 | 4.62e-05 | 11.063
[152 empty] | 20253 | 0.5 | 2.19e-05 | 8.016 | 20253 | 0.5 | 4.87e-05 | 11.193
[152 empty] | 20253 | 0.5 | 2.28e-05 | 8.165 | 20253 | 0.5 | 4.79e-05 | 11.322
[152 empty] | 20253 | 0.5 | 2.38e-05 | 8.321 | 20253 | 0.5 | 5.02e-05 | 11.453
[152 empty] | 20253 | 0.5 | 2.46e-05 | 8.484 | 20253 | 0.5 | 5.07e-05 | 11.588
[152 empty] | 20253 | 0.5 | 2.64e-05 | 8.651 | 20253 | 0.5 | 5.51e-05 | 11.724
[152 empty] | 20253 | 0.5 | 2.8e-05 | 8.826 | 20253 | 0.5 | 6.01e-05 | 11.872
[152 empty] | 20253 | 0.5 | 2.87e-05 | 9.008 | 20253 | 0.5 | 5.71e-05 | 12.017
[152 empty] | 20253 | 0.5 | 2.95e-05 | 9.195 | 20253 | 0.5 | 6.13e-05 | 12.158
[152 empty] | 20253 | 0.5 | 3.33e-05 | 9.382 | 20253 | 0.5 | 5.92e-05 | 12.308
[152 empty] | 20253 | 0.5 | 3.85e-05 | 9.576 | 20253 | 0.5 | 5.98e-05 | 12.465
[152 empty] | 20253 | 0.5 | 3.92e-05 | 9.778 | 20253 | 0.5 | 6.17e-05 | 12.616
[152 empty] | 20253 | 0.5 | 4.22e-05 | 9.987 | 20253 | 0.5 | 6.37e-05 | 12.759
[152 empty] | 20253 | 0.5 | 4.36e-05 | 10.207 | 20253 | 0.5 | 6.98e-05 | 12.912
[152 empty] | 20253 | 0.5 | 4.47e-05 | 10.432 | 20253 | 0.5 | 7.42e-05 | 13.083
[152 empty] | 20253 | 0.5 | 4.59e-05 | 10.668 | 20253 | 0.5 | 8.13e-05 | 13.257
[152 empty] | 20253 | 0.5 | 5.03e-05 | 10.91 | 20253 | 0.5 | 8.04e-05 | 13.417
[152 empty] | 20253 | 0.5 | 5.58e-05 | 11.158 | 20253 | 0.5 | 7.75e-05 | 13.585
[152 empty] | 20253 | 0.5 | 6.28e-05 | 11.421 | 20253 | 0.5 | 8.65e-05 | 13.766
[152 empty] | 20253 | 0.5 | 6.89e-05 | 11.694 | 20253 | 0.5 | 9.21e-05 | 13.942
[152 empty] | 20253 | 0.5 | 6.33e-05 | 11.968 | 20253 | 0.5 | 9.21e-05 | 14.12
[152 empty] | 20253 | 0.5 | 7.51e-05 | 12.248 | 20253 | 0.5 | 8.91e-05 | 14.299
[152 empty] | 20253 | 0.5 | 7.78e-05 | 12.544 | 20253 | 0.5 | 9.56e-05 | 14.488
[152 empty] | 20253 | 0.5 | 8.25e-05 | 12.867 | 20253 | 0.5 | 9.56e-05 | 14.671
[152 empty] | 20253 | 0.5 | 9.02e-05 | 13.192 | 20253 | 0.5 | 0.000108 | 14.871
[152 empty] | 20253 | 0.5 | 0.00011 | 13.518 | 20253 | 0.5 | 0.000111 | 15.087
[152 empty] | 20253 | 0.5 | 0.000113 | 13.851 | 20253 | 0.5 | 0.000121 | 15.287
[152 empty] | 20253 | 0.5 | 0.00014 | 14.191 | 20253 | 0.5 | 0.000116 | 15.501
[152 empty] | 20253 | 0.5 | 0.000135 | 14.574 | 20253 | 0.5 | 0.000113 | 15.701
[152 empty] | 20253 | 0.5 | 0.000148 | 14.927 | 20253 | 0.5 | 0.000141 | 15.915
[152 empty] | 20253 | 0.5 | 0.000417 | 15.301 | 20253 | 0.5 | 0.000136 | 16.144
[152 empty] | 20253 | 0.5 | 0.000171 | 15.741 | 20253 | 0.5 | 0.000127 | 16.369
[152 empty] | 20253 | 0.5 | 0.000161 | 16.153 | 20253 | 0.5 | 0.000131 | 16.6
[152 empty] | 20253 | 0.5 | 0.000218 | 16.597 | 20253 | 0.5 | 0.000155 | 16.826
[156 empty] | 20253 | 0.5 | 0.000194 | 17.039
[156 empty] | 20253 | 0.5 | 0.000641 | 17.269
[156 empty] | 20253 | 0.5 | 0.000312 | 17.458
[156 empty] | 20253 | 0.5 | 0.000241 | 17.676
[156 empty] | 20253 | 0.5 | 0.000258 | 17.972
[156 empty] | 20253 | 0.5 | 0.000291 | 18.26
[156 empty] | 20253 | 0.5 | 0.000307 | 18.551
[156 empty] | 20253 | 0.5 | 0.000207 | 18.833
[156 empty] | 20253 | 0.5 | 0.000206 | 19.119
[156 empty] | 20253 | 0.5 | 0.000299 | 19.386
[156 empty] | 20253 | 0.5 | 0.000302 | 19.641
[156 empty] | 20253 | 0.5 | 0.000454 | 19.885

## R0pt7
37
ID | R | da/dN | DK
21007 | 0.7 | 8.13e-06 | 6.867
21007 | 0.7 | 2.5e-05 | 8.872
21007 | 0.7 | 5e-05 | 10.508
21007 | 0.7 | 9.09e-05 | 11.931
21007 | 0.7 | 0.000125 | 13.213
21007 | 0.7 | 0.0002 | 14.394
21007 | 0.7 | 0.000333 | 15.5
21007 | 0.7 | 5.05e-06 | 6.043
21007 | 0.7 | 1.39e-05 | 7.807
21007 | 0.7 | 2.56e-05 | 9.247
21007 | 0.7 | 4.76e-05 | 10.5
21007 | 0.7 | 8.33e-05 | 11.628
21007 | 0.7 | 0.000125 | 13.64
21007 | 0.7 | 0.0002 | 14.561
21007 | 0.7 | 1.35e-06 | 4.12
21007 | 0.7 | 4.17e-06 | 5.323
21007 | 0.7 | 5.88e-06 | 6.305
21007 | 0.7 | 1.43e-05 | 7.928
21007 | 0.7 | 2e-05 | 8.637
21007 | 0.7 | 2.5e-05 | 9.3
21007 | 0.7 | 3.33e-05 | 9.928
21007 | 0.7 | 3.33e-05 | 10.529
21007 | 0.7 | 6.67e-05 | 11.391
21007 | 0.7 | 0.0002 | 13.551
21007 | 0.7 | 0.0002 | 14.595
21007 | 0.7 | 1.28e-07 | 1.648
21007 | 0.7 | 2.08e-07 | 2.129
21007 | 0.7 | 3.57e-07 | 2.522
21007 | 0.7 | 6.67e-07 | 2.864
21007 | 0.7 | 1.11e-06 | 3.171
21007 | 0.7 | 2.22e-06 | 3.455
21007 | 0.7 | 4e-06 | 3.72
21007 | 0.7 | 5e-06 | 3.971
21007 | 0.7 | 6.67e-06 | 4.212
21007 | 0.7 | 6.67e-06 | 4.556
21007 | 0.7 | 1.33e-05 | 4.996
21007 | 0.7 | 4e-05 | 5.42

## R0pt75
19 |  |  |  | 31 |  |  |  | 65 |  |  |  | 0 | 0 | 0 | 0
ID | R | da/dN | DK | ID | R | da/dN | DK | ID | R | da/dN | DK
8284 | 0.75 | 7.3916e-07 | 2.706 | 8283 | 0.75 | 1.2307e-06 | 2.665 | 9817 | 0.75 | 1.422e-06 | 3.84
8284 | 0.75 | 1.0051e-06 | 2.5 | 8283 | 0.75 | 1.4208e-06 | 3.24 | 9817 | 0.75 | 1.576e-06 | 3.94
8284 | 0.75 | 1.3909e-06 | 2.632 | 8283 | 0.75 | 2.1146e-06 | 3.495 | 9817 | 0.75 | 1.707e-06 | 4.03
8284 | 0.75 | 1.7903e-06 | 2.873 | 8283 | 0.75 | 2.6268e-06 | 3.623 | 9817 | 0.75 | 1.962e-06 | 4.16
8284 | 0.75 | 2.7107e-06 | 3.235 | 8283 | 0.75 | 2.8742e-06 | 3.855 | 9817 | 0.75 | 2.209e-06 | 4.3
8284 | 0.75 | 3.7505e-06 | 3.479 | 8283 | 0.75 | 3.3818e-06 | 3.98 | 9817 | 0.75 | 2.498e-06 | 4.46
8284 | 0.75 | 4.7412e-06 | 3.718 | 8283 | 0.75 | 3.6325e-06 | 4.437 | 9817 | 0.75 | 2.821e-06 | 4.62
8284 | 0.75 | 5.6775e-06 | 3.954 | 8283 | 0.75 | 4.5124e-06 | 4.565 | 9817 | 0.75 | 3.183e-06 | 4.78
8284 | 0.75 | 7.1797e-06 | 3.968 | 8283 | 0.75 | 5.405e-06 | 4.804 | 9817 | 0.75 | 3.345e-06 | 4.71
8284 | 0.75 | 8.7527e-06 | 4.318 | 8283 | 0.75 | 6.0183e-06 | 5.376 | 9817 | 0.75 | 3.565e-06 | 4.95
8284 | 0.75 | 9.7492e-06 | 4.661 | 8283 | 0.75 | 6.9556e-06 | 5.386 | 9817 | 0.75 | 3.87e-06 | 4.95
8284 | 0.75 | 1.2324e-05 | 4.9 | 8283 | 0.75 | 8.7868e-06 | 6.193 | 9817 | 0.75 | 3.974e-06 | 5.11
8284 | 0.75 | 1.4494e-05 | 5.135 | 8283 | 0.75 | 9.0931e-06 | 7.211 | 9817 | 0.75 | 4.444e-06 | 5.28
8284 | 0.75 | 2.4023e-05 | 5.39 | 8283 | 0.75 | 1.0153e-05 | 6.316 | 9817 | 0.75 | 4.493e-06 | 5.21
8284 | 0.75 | 3.3226e-05 | 5.86 | 8283 | 0.75 | 1.1938e-05 | 6.779 | 9817 | 0.75 | 4.999e-06 | 5.46
8284 | 0.75 | 4.1244e-05 | 6.21 | 8283 | 0.75 | 1.3302e-05 | 7.013 | 9817 | 0.75 | 5.263e-06 | 5.52
8284 | 0.75 | 5.211e-05 | 6.786 | 8283 | 0.75 | 1.4029e-05 | 7.581 | 9817 | 0.75 | 5.576e-06 | 5.66
8284 | 0.75 | 7.4751e-05 | 7.033 | 8283 | 0.75 | 1.5065e-05 | 8.15 | 9817 | 0.75 | 6.076e-06 | 5.82
8284 | 0.75 | 8.4718e-05 | 7.827 | 8283 | 0.75 | 1.536e-05 | 7.475 | 9817 | 0.75 | 6.284e-06 | 5.89
|  |  |  | 8283 | 0.75 | 2.286e-05 | 7.729 | 9817 | 0.75 | 7.131e-06 | 6.13
|  |  |  | 8283 | 0.75 | 2.4971e-05 | 8.864 | 9817 | 0.75 | 7.191e-06 | 6.19
|  |  |  | 8283 | 0.75 | 2.8841e-05 | 9.212 | 9817 | 0.75 | 8.012e-06 | 6.4
|  |  |  | 8283 | 0.75 | 3.3992e-05 | 8.435 | 9817 | 0.75 | 8.022e-06 | 6.39
|  |  |  | 8283 | 0.75 | 3.514e-05 | 10.016 | 9817 | 0.75 | 9.028e-06 | 6.69
|  |  |  | 8283 | 0.75 | 5.6186e-05 | 10.615 | 9817 | 0.75 | 9.415e-06 | 6.76
|  |  |  | 8283 | 0.75 | 5.9257e-05 | 11.182 | 9817 | 0.75 | 1.038e-05 | 6.97
|  |  |  | 8283 | 0.75 | 7.6306e-05 | 11.427 | 9817 | 0.75 | 1.2e-05 | 7.33
|  |  |  | 8283 | 0.75 | 9.6396e-05 | 12.233 | 9817 | 0.75 | 1.212e-05 | 7.27
|  |  |  | 8283 | 0.75 | 0.00011332 | 12.809 | 9817 | 0.75 | 1.298e-05 | 7.51
|  |  |  | 8283 | 0.75 | 0.0001714 | 14.08 | 9817 | 0.75 | 1.365e-05 | 7.72
|  |  |  | 8283 | 0.75 | 0.00026432 | 14.676 | 9817 | 0.75 | 1.373e-05 | 7.53
[8 empty] | 9817 | 0.75 | 1.447e-05 | 7.82
[8 empty] | 9817 | 0.75 | 1.565e-05 | 7.82
[8 empty] | 9817 | 0.75 | 1.568e-05 | 8.03
[8 empty] | 9817 | 0.75 | 1.73e-05 | 8.25
[8 empty] | 9817 | 0.75 | 1.805e-05 | 8.14
[8 empty] | 9817 | 0.75 | 1.857e-05 | 8.38
[8 empty] | 9817 | 0.75 | 2.009e-05 | 8.6
[8 empty] | 9817 | 0.75 | 2.03e-05 | 8.49
[8 empty] | 9817 | 0.75 | 2.182e-05 | 8.84
[8 empty] | 9817 | 0.75 | 2.19e-05 | 8.73
[8 empty] | 9817 | 0.75 | 2.306e-05 | 8.95
[8 empty] | 9817 | 0.75 | 2.34e-05 | 9.01
[8 empty] | 9817 | 0.75 | 2.382e-05 | 9.13
[8 empty] | 9817 | 0.75 | 2.489e-05 | 9.22
[8 empty] | 9817 | 0.75 | 2.553e-05 | 9.41
[8 empty] | 9817 | 0.75 | 2.561e-05 | 9.33
[8 empty] | 9817 | 0.75 | 2.672e-05 | 9.61
[8 empty] | 9817 | 0.75 | 2.679e-05 | 9.55
[8 empty] | 9817 | 0.75 | 2.832e-05 | 9.81
[8 empty] | 9817 | 0.75 | 2.888e-05 | 9.78
[8 empty] | 9817 | 0.75 | 3.014e-05 | 10.04
[8 empty] | 9817 | 0.75 | 3.082e-05 | 10.05
[8 empty] | 9817 | 0.75 | 3.187e-05 | 10.27
[8 empty] | 9817 | 0.75 | 3.396e-05 | 10.5
[8 empty] | 9817 | 0.75 | 3.427e-05 | 10.28
[8 empty] | 9817 | 0.75 | 3.634e-05 | 10.54
[8 empty] | 9817 | 0.75 | 3.87e-05 | 10.76
[8 empty] | 9817 | 0.75 | 3.896e-05 | 10.86
[8 empty] | 9817 | 0.75 | 4.343e-05 | 11.03
[8 empty] | 9817 | 0.75 | 4.453e-05 | 11.17
[8 empty] | 9817 | 0.75 | 5.102e-05 | 11.27
[8 empty] | 9817 | 0.75 | 5.694e-05 | 11.35
[8 empty] | 9817 | 0.75 | 7.577e-05 | 11.48
[8 empty] | 9817 | 0.75 | 0.0001066 | 7

## R0pt8
77 |  |  |  | 78 |  |  |  | 154 |  |  |  | 214
ID | R | da/dN | DK | ID | R | da/dN | DK | ID | R | da/dN | DK | ID | R | da/dN | DK
20252 | 0.8 | 1.41e-06 | 3.45859 | 20252 | 0.8 | 1.46303e-06 | 3.46004 | 20253 | 0.8 | 2.28e-06 | 3.12 | 20253 | 0.8 | 3.39e-06 | 1.223
20252 | 0.8 | 1.4e-06 | 3.49599 | 20252 | 0.8 | 1.45692e-06 | 3.49707 | 20253 | 0.8 | 9.61e-07 | 3.103 | 20253 | 0.8 | 2.46e-08 | 1.22
20252 | 0.8 | 1.48e-06 | 3.54522 | 20252 | 0.8 | 1.56046e-06 | 3.54555 | 20253 | 0.8 | 9.21e-07 | 3.079 | 20253 | 0.8 | 1.85e-08 | 1.224
20252 | 0.8 | 1.59e-06 | 3.59472 | 20252 | 0.8 | 1.68011e-06 | 3.59409 | 20253 | 0.8 | 8.4e-07 | 3.049 | 20253 | 0.8 | 6.3e-09 | 1.227
20252 | 0.8 | 1.77e-06 | 3.64553 | 20252 | 0.8 | 1.78198e-06 | 3.64388 | 20253 | 0.8 | 8.43e-07 | 3.019 | 20253 | 0.8 | 4.9e-09 | 1.229
20252 | 0.8 | 2.03e-06 | 3.6962 | 20252 | 0.8 | 1.87506e-06 | 3.69384 | 20253 | 0.8 | 8.38e-07 | 2.99 | 20253 | 0.8 | 1.06e-10 | 1.229
20252 | 0.8 | 2.24e-06 | 3.74748 | 20252 | 0.8 | 1.96261e-06 | 3.74332 | 20253 | 0.8 | 8.06e-07 | 2.961 | 20253 | 0.8 | 8.77e-09 | 1.231
20252 | 0.8 | 2.42e-06 | 3.8004 | 20252 | 0.8 | 2.17491e-06 | 3.79425 | 20253 | 0.8 | 7.92e-07 | 2.933 | 20253 | 0.8 | 3.29e-09 | 1.232
20252 | 0.8 | 2.6e-06 | 3.85265 | 20252 | 0.8 | 2.43148e-06 | 3.84523 | 20253 | 0.8 | 6.76e-07 | 2.905 | 20253 | 0.8 | 3.02e-09 | 1.233
20252 | 0.8 | 2.7e-06 | 3.90536 | 20252 | 0.8 | 2.55372e-06 | 3.897 | 20253 | 0.8 | 7.06e-07 | 2.877 | 20253 | 0.8 | 6.25e-09 | 1.234
20252 | 0.8 | 2.63e-06 | 3.9569 | 20252 | 0.8 | 2.71086e-06 | 3.94898 | 20253 | 0.8 | 6.02e-07 | 2.849 | 20253 | 0.8 | 4.07e-09 | 1.235
20252 | 0.8 | 2.72e-06 | 4.01039 | 20252 | 0.8 | 2.98551e-06 | 4.00162 | 20253 | 0.8 | 6.11e-07 | 2.823 | 20253 | 0.8 | 6.35e-10 | 1.236
20252 | 0.8 | 3.06e-06 | 4.06295 | 20252 | 0.8 | 3.2159e-06 | 4.05499 | 20253 | 0.8 | 6.22e-07 | 2.796 | 20253 | 0.8 | 5.28e-10 | 1.237
20252 | 0.8 | 3.19e-06 | 4.11668 | 20252 | 0.8 | 3.25425e-06 | 4.10717 | 20253 | 0.8 | 5.53e-07 | 2.769 | 20253 | 0.8 | 7.23e-09 | 1.238
20252 | 0.8 | 3.14e-06 | 4.17089 | 20252 | 0.8 | 3.27009e-06 | 4.16118 | 20253 | 0.8 | 5.8e-07 | 2.743 | 20253 | 0.8 | 6.11e-09 | 1.24
20252 | 0.8 | 3.31e-06 | 4.22459 | 20252 | 0.8 | 3.42591e-06 | 4.21404 | 20253 | 0.8 | 4.64e-07 | 2.717 | 20253 | 0.8 | 4.74e-10 | 1.24
20252 | 0.8 | 3.6e-06 | 4.27883 | 20252 | 0.8 | 3.63698e-06 | 4.26784 | 20253 | 0.8 | 4.22e-07 | 2.691 | 20253 | 0.8 | 2.31e-09 | 1.24
20252 | 0.8 | 3.92e-06 | 4.33589 | 20252 | 0.8 | 3.78407e-06 | 4.32309 | 20253 | 0.8 | 4.24e-07 | 2.665 | 20253 | 0.8 | 8.95e-10 | 1.24
20252 | 0.8 | 4.28e-06 | 4.3934 | 20252 | 0.8 | 4.02741e-06 | 4.37782 | 20253 | 0.8 | 3.73e-07 | 2.639 | 20253 | 0.8 | 5e-09 | 1.241
20252 | 0.8 | 4.3e-06 | 4.45061 | 20252 | 0.8 | 4.37842e-06 | 4.43474 | 20253 | 0.8 | 4.09e-07 | 2.614 | 20253 | 0.8 | 3.41e-09 | 1.242
20252 | 0.8 | 4.24e-06 | 4.50879 | 20252 | 0.8 | 4.42487e-06 | 4.49001 | 20253 | 0.8 | 3.9e-07 | 2.589 | 20253 | 0.8 | 4.45e-09 | 1.244
20252 | 0.8 | 4.63e-06 | 4.56749 | 20252 | 0.8 | 4.47907e-06 | 4.54722 | 20253 | 0.8 | 4.02e-07 | 2.564 | 20253 | 0.8 | 4.2e-09 | 1.245
20252 | 0.8 | 4.87e-06 | 4.62581 | 20252 | 0.8 | 4.74529e-06 | 4.60577 | 20253 | 0.8 | 3.15e-07 | 2.539 | 20253 | 0.8 | 3.49e-09 | 1.246
20252 | 0.8 | 5.09e-06 | 4.68619 | 20252 | 0.8 | 5.00476e-06 | 4.66404 | 20253 | 0.8 | 2.97e-07 | 2.516 | 20253 | 0.8 | 1e-09 | 1.246
20252 | 0.8 | 5.47e-06 | 4.74535 | 20252 | 0.8 | 5.36362e-06 | 4.72391 | 20253 | 0.8 | 3.1e-07 | 2.492 | 20253 | 0.8 | 3.62e-10 | 1.246
20252 | 0.8 | 5.74e-06 | 4.80608 | 20252 | 0.8 | 5.58964e-06 | 4.78265 | 20253 | 0.8 | 2.72e-07 | 2.468 | 20253 | 0.8 | 1.07e-09 | 1.246
20252 | 0.8 | 6.13e-06 | 4.86686 | 20252 | 0.8 | 5.95649e-06 | 4.84387 | 20253 | 0.8 | 2.55e-07 | 2.445 | 20253 | 0.8 | 6.36e-09 | 1.247
20252 | 0.8 | 6.09e-06 | 4.9296 | 20252 | 0.8 | 6.33529e-06 | 4.90421 | 20253 | 0.8 | 2.75e-07 | 2.422 | 20253 | 0.8 | 3.01e-09 | 1.248
20252 | 0.8 | 5.89e-06 | 4.99413 | 20252 | 0.8 | 6.26067e-06 | 4.96839 | 20253 | 0.8 | 2.74e-07 | 2.397 | 20253 | 0.8 | 2.46e-09 | 1.249
20252 | 0.8 | 6.26e-06 | 5.05906 | 20252 | 0.8 | 6.22589e-06 | 5.03114 | 20253 | 0.8 | 2.48e-07 | 2.374 | 20253 | 0.8 | 3.74e-09 | 1.25
20252 | 0.8 | 6.88e-06 | 5.12425 | 20252 | 0.8 | 6.59234e-06 | 5.09601 | 20253 | 0.8 | 2.36e-07 | 2.351 | 20253 | 0.8 | 1.61e-09 | 1.25
20252 | 0.8 | 7.32e-06 | 5.19185 | 20252 | 0.8 | 7.14552e-06 | 5.16078 | 20253 | 0.8 | 2.33e-07 | 2.329 | 20253 | 0.8 | 1.97e-09 | 1.25
20252 | 0.8 | 7.54e-06 | 5.25996 | 20252 | 0.8 | 7.4899e-06 | 5.22724 | 20253 | 0.8 | 2.26e-07 | 2.307 | 20253 | 0.8 | 2.07e-10 | 1.25
20252 | 0.8 | 8.12e-06 | 5.32971 | 20252 | 0.8 | 8.06378e-06 | 5.29445 | 20253 | 0.8 | 2.1e-07 | 2.284 | 20253 | 0.8 | 3.42e-09 | 1.25
20252 | 0.8 | 8.62e-06 | 5.39949 | 20252 | 0.8 | 8.51952e-06 | 5.3639 | 20253 | 0.8 | 2.1e-07 | 2.263 | 20253 | 0.8 | 5.59e-09 | 1.251
20252 | 0.8 | 8.26e-06 | 5.46954 | 20252 | 0.8 | 8.56683e-06 | 5.43447 | 20253 | 0.8 | 2.01e-07 | 2.241 | 20253 | 0.8 | 1.29e-09 | 1.252
20252 | 0.8 | 8.74e-06 | 5.54355 | 20252 | 0.8 | 8.78979e-06 | 5.50583 | 20253 | 0.8 | 1.99e-07 | 2.22 | 20253 | 0.8 | 1.7e-09 | 1.253
20252 | 0.8 | 9.56e-06 | 5.61543 | 20252 | 0.8 | 9.07266e-06 | 5.57775 | 20253 | 0.8 | 1.75e-07 | 2.198 | 20253 | 0.8 | 1.4e-09 | 1.253
20252 | 0.8 | 1e-05 | 5.69356 | 20252 | 0.8 | 9.82618e-06 | 5.65243 | 20253 | 0.8 | 1.77e-07 | 2.178 | 20253 | 0.8 | 9.72e-09 | 1.252
20252 | 0.8 | 1.06e-05 | 5.7715 | 20252 | 0.8 | 1.03733e-05 | 5.72553 | 20253 | 0.8 | 1.74e-07 | 2.156 | 20253 | 0.8 | 1.52e-08 | 1.249
20252 | 0.8 | 1.07e-05 | 5.84835 | 20252 | 0.8 | 1.09404e-05 | 5.80493 | 20253 | 0.8 | 1.79e-07 | 2.136 | 20253 | 0.8 | 1.25e-09 | 1.247
20252 | 0.8 | 1.09e-05 | 5.92844 | 20252 | 0.8 | 1.15192e-05 | 5.8808 | 20253 | 0.8 | 1.73e-07 | 2.116 | 20253 | 0.8 | 4.77e-09 | 1.247
20252 | 0.8 | 1.16e-05 | 6.00862 | 20252 | 0.8 | 1.13053e-05 | 5.96092 | 20253 | 0.8 | 1.76e-07 | 2.095 | 20253 | 0.8 | 2.66e-10 | 1.248
20252 | 0.8 | 1.28e-05 | 6.0863 | 20252 | 0.8 | 1.17166e-05 | 6.03898 | 20253 | 0.8 | 1.72e-07 | 2.075 | 20253 | 0.8 | 1.24e-09 | 1.248
20252 | 0.8 | 1.5e-05 | 6.17596 | 20252 | 0.8 | 1.27962e-05 | 6.12236 | 20253 | 0.8 | 1.73e-07 | 2.055 | 20253 | 0.8 | 2.06e-10 | 1.248
20252 | 0.8 | 1.45e-05 | 6.25919 | 20252 | 0.8 | 1.37656e-05 | 6.20501 | 20253 | 0.8 | 1.64e-07 | 2.035 | 20253 | 0.8 | 4.23e-10 | 1.475
20252 | 0.8 | 1.35e-05 | 6.35397 | 20252 | 0.8 | 1.41226e-05 | 6.29235 | 20253 | 0.8 | 1.67e-07 | 2.015 | 20253 | 0.8 | 4.07e-08 | 1.708
20252 | 0.8 | 1.4e-05 | 6.44329 | 20252 | 0.8 | 1.42409e-05 | 6.3799 | 20253 | 0.8 | 1.58e-07 | 1.995 | 20253 | 0.8 | 7.67e-08 | 1.716
20252 | 0.8 | 1.51e-05 | 6.53886 | 20252 | 0.8 | 1.44888e-05 | 6.47071 | 20253 | 0.8 | 1.39e-07 | 1.977 | 20253 | 0.8 | 1.02e-07 | 1.719
20252 | 0.8 | 1.58e-05 | 6.62793 | 20252 | 0.8 | 1.53825e-05 | 6.5664 | 20253 | 0.8 | 1.38e-07 | 1.958 | 20253 | 0.8 | 9.61e-08 | 1.723
20252 | 0.8 | 1.62e-05 | 6.72896 | 20252 | 0.8 | 1.63263e-05 | 6.65903 | 20253 | 0.8 | 1.35e-07 | 1.939 | 20253 | 0.8 | 7.34e-08 | 1.728
20252 | 0.8 | 1.71e-05 | 6.82409 | 20252 | 0.8 | 1.7282e-05 | 6.75768 | 20253 | 0.8 | 1.23e-07 | 1.921 | 20253 | 0.8 | 9.22e-08 | 1.736
20252 | 0.8 | 1.73e-05 | 6.92742 | 20252 | 0.8 | 1.81776e-05 | 6.85248 | 20253 | 0.8 | 1.3e-07 | 1.902 | 20253 | 0.8 | 9.59e-08 | 1.746
20252 | 0.8 | 2.11e-05 | 7.0354 | 20252 | 0.8 | 2.16686e-05 | 6.96072 | 20253 | 0.8 | 1.24e-07 | 1.883 | 20253 | 0.8 | 1.09e-07 | 1.756
20252 | 0.8 | 2.35e-05 | 7.13746 | 20252 | 0.8 | 2.1474e-05 | 7.05344 | 20253 | 0.8 | 1.2e-07 | 1.865 | 20253 | 0.8 | 1.04e-07 | 1.769
20252 | 0.8 | 1.97e-05 | 7.24761 | 20252 | 0.8 | 1.89529e-05 | 7.17112 | 20253 | 0.8 | 1.22e-07 | 1.847 | 20253 | 0.8 | 1.07e-07 | 1.785
20252 | 0.8 | 2.2e-05 | 7.36014 | 20252 | 0.8 | 2.02773e-05 | 7.26693 | 20253 | 0.8 | 1.15e-07 | 1.83 | 20253 | 0.8 | 1.05e-07 | 1.801
20252 | 0.8 | 2.46e-05 | 7.46575 | 20252 | 0.8 | 2.25469e-05 | 7.38797 | 20253 | 0.8 | 1.12e-07 | 1.812 | 20253 | 0.8 | 1.04e-07 | 1.818
20252 | 0.8 | 2.25e-05 | 7.58972 | 20252 | 0.8 | 2.45367e-05 | 7.49823 | 20253 | 0.8 | 1.09e-07 | 1.794 | 20253 | 0.8 | 1.15e-07 | 1.834
20252 | 0.8 | 2.26e-05 | 7.7044 | 20252 | 0.8 | 2.30611e-05 | 7.61795 | 20253 | 0.8 | 1.11e-07 | 1.777 | 20253 | 0.8 | 1.22e-07 | 1.851
20252 | 0.8 | 2.66e-05 | 7.83997 | 20252 | 0.8 | 2.349e-05 | 7.74021 | 20253 | 0.8 | 1.08e-07 | 1.76 | 20253 | 0.8 | 1.11e-07 | 1.868
20252 | 0.8 | 2.93e-05 | 7.9569 | 20252 | 0.8 | 2.64427e-05 | 7.86227 | 20253 | 0.8 | 1.01e-07 | 1.743 | 20253 | 0.8 | 1.26e-07 | 1.885
20252 | 0.8 | 2.86e-05 | 8.10165 | 20252 | 0.8 | 2.81439e-05 | 7.98954 | 20253 | 0.8 | 9.97e-08 | 1.726 | 20253 | 0.8 | 1.11e-07 | 1.901
20252 | 0.8 | 2.92e-05 | 8.22612 | 20252 | 0.8 | 3.00091e-05 | 8.12994 | 20253 | 0.8 | 9.44e-08 | 1.709 | 20253 | 0.8 | 1.39e-07 | 1.919
20252 | 0.8 | 2.91e-05 | 8.36555 | 20252 | 0.8 | 3.19044e-05 | 8.25502 | 20253 | 0.8 | 9.66e-08 | 1.693 | 20253 | 0.8 | 1.2e-07 | 1.936
20252 | 0.8 | 3.1e-05 | 8.51093 | 20252 | 0.8 | 3.37399e-05 | 8.40012 | 20253 | 0.8 | 9.6e-08 | 1.677 | 20253 | 0.8 | 1.41e-07 | 1.954
20252 | 0.8 | 3.06e-05 | 8.65013 | 20252 | 0.8 | 3.47142e-05 | 8.54001 | 20253 | 0.8 | 8.92e-08 | 1.661 | 20253 | 0.8 | 1.35e-07 | 1.972
20252 | 0.8 | 3.18e-05 | 8.81025 | 20252 | 0.8 | 3.38823e-05 | 8.68827 | 20253 | 0.8 | 8.32e-08 | 1.645 | 20253 | 0.8 | 1.47e-07 | 1.989
20252 | 0.8 | 3.45e-05 | 8.9618 | 20252 | 0.8 | 3.5153e-05 | 8.84605 | 20253 | 0.8 | 7.15e-08 | 1.629 | 20253 | 0.8 | 1.42e-07 | 2.007
20252 | 0.8 | 3.78e-05 | 9.13499 | 20252 | 0.8 | 3.76948e-05 | 8.99986 | 20253 | 0.8 | 6.41e-08 | 1.613 | 20253 | 0.8 | 1.48e-07 | 2.025
20252 | 0.8 | 4.12e-05 | 9.29411 | 20252 | 0.8 | 4.21455e-05 | 9.16551 | 20253 | 0.8 | 5.68e-08 | 1.598 | 20253 | 0.8 | 1.35e-07 | 2.044
20252 | 0.8 | 4.33e-05 | 9.46757 | 20252 | 0.8 | 4.38926e-05 | 9.32541 | 20253 | 0.8 | 5.55e-08 | 1.582 | 20253 | 0.8 | 1.09e-07 | 2.062
20252 | 0.8 | 4.96e-05 | 9.6367 | 20252 | 0.8 | 4.47046e-05 | 9.50012 | 20253 | 0.8 | 5.43e-08 | 1.567 | 20253 | 0.8 | 1.6e-07 | 2.08
20252 | 0.8 | 5.27e-05 | 9.81554 | 20252 | 0.8 | 4.81553e-05 | 9.67543 | 20253 | 0.8 | 5.89e-08 | 1.552 | 20253 | 0.8 | 1.91e-07 | 2.1
20252 | 0.8 | 5.72e-05 | 10.00799 | 20252 | 0.8 | 4.83736e-05 | 9.85151 | 20253 | 0.8 | 5.44e-08 | 1.537 | 20253 | 0.8 | 1.57e-07 | 2.119
20252 | 0.8 | 6.61e-05 | 10.19561 | 20252 | 0.8 | 4.73793e-05 | 10.04182 | 20253 | 0.8 | 5.29e-08 | 1.522 | 20253 | 0.8 | 1.82e-07 | 2.137
20252 | 0.8 | 0.000184 | 10.55593 | 20252 | 0.8 | 5.38532e-05 | 10.23118 | 20253 | 0.8 | 4.26e-08 | 1.506 | 20253 | 0.8 | 1.88e-07 | 2.156
|  |  |  | 20252 | 0.8 | 8.02564e-05 | 10.43915 | 20253 | 0.8 | 2.89e-08 | 1.492 | 20253 | 0.8 | 2.07e-07 | 2.175
[8 empty] | 20253 | 0.8 | 2.49e-08 | 1.478 | 20253 | 0.8 | 2.16e-07 | 2.195
[8 empty] | 20253 | 0.8 | 2.49e-08 | 1.464 | 20253 | 0.8 | 2.44e-07 | 2.215
[8 empty] | 20253 | 0.8 | 2.46e-08 | 1.45 | 20253 | 0.8 | 2.85e-07 | 2.236
[8 empty] | 20253 | 0.8 | 2.04e-07 | 2.429 | 20253 | 0.8 | 2.3e-07 | 2.256
[8 empty] | 20253 | 0.8 | 2.25e-07 | 2.447 | 20253 | 0.8 | 2.28e-07 | 2.275
[8 empty] | 20253 | 0.8 | 2.73e-07 | 2.475 | 20253 | 0.8 | 2.15e-07 | 2.295
[8 empty] | 20253 | 0.8 | 2.97e-07 | 2.506 | 20253 | 0.8 | 2.14e-07 | 2.316
[8 empty] | 20253 | 0.8 | 2.99e-07 | 2.536 | 20253 | 0.8 | 2.17e-07 | 2.337
[8 empty] | 20253 | 0.8 | 3.17e-07 | 2.567 | 20253 | 0.8 | 2.28e-07 | 2.357
[8 empty] | 20253 | 0.8 | 3.41e-07 | 2.599 | 20253 | 0.8 | 2.32e-07 | 2.379
[8 empty] | 20253 | 0.8 | 3.76e-07 | 2.632 | 20253 | 0.8 | 2.29e-07 | 2.401
[8 empty] | 20253 | 0.8 | 4.2e-07 | 2.665 | 20253 | 0.8 | 2.15e-07 | 2.422
[8 empty] | 20253 | 0.8 | 4.38e-07 | 2.698 | 20253 | 0.8 | 2.35e-07 | 2.444
[8 empty] | 20253 | 0.8 | 4.19e-07 | 2.732 | 20253 | 0.8 | 2.4e-07 | 2.466
[8 empty] | 20253 | 0.8 | 4.31e-07 | 2.766 | 20253 | 0.8 | 2.5e-07 | 2.488
[8 empty] | 20253 | 0.8 | 5.05e-07 | 2.802 | 20253 | 0.8 | 2.78e-07 | 2.511
[8 empty] | 20253 | 0.8 | 5.96e-07 | 2.838 | 20253 | 0.8 | 2.68e-07 | 2.535
[8 empty] | 20253 | 0.8 | 6.49e-07 | 2.875 | 20253 | 0.8 | 2.99e-07 | 2.558
[8 empty] | 20253 | 0.8 | 7.09e-07 | 2.913 | 20253 | 0.8 | 3.2e-07 | 2.581
[8 empty] | 20253 | 0.8 | 7.44e-07 | 2.952 | 20253 | 0.8 | 3.33e-07 | 2.604
[8 empty] | 20253 | 0.8 | 8.57e-07 | 2.991 | 20253 | 0.8 | 3.31e-07 | 2.628
[8 empty] | 20253 | 0.8 | 9.12e-07 | 3.03 | 20253 | 0.8 | 3.42e-07 | 2.653
[8 empty] | 20253 | 0.8 | 9.62e-07 | 3.069 | 20253 | 0.8 | 3.79e-07 | 2.678
[8 empty] | 20253 | 0.8 | 1.03e-06 | 3.111 | 20253 | 0.8 | 3.83e-07 | 2.702
[8 empty] | 20253 | 0.8 | 1.03e-06 | 3.152 | 20253 | 0.8 | 4.3e-07 | 2.726
[8 empty] | 20253 | 0.8 | 1.15e-06 | 3.195 | 20253 | 0.8 | 4.39e-07 | 2.751
[8 empty] | 20253 | 0.8 | 1.35e-06 | 3.239 | 20253 | 0.8 | 5.05e-07 | 2.776
[8 empty] | 20253 | 0.8 | 1.4e-06 | 3.283 | 20253 | 0.8 | 5.83e-07 | 2.803
[8 empty] | 20253 | 0.8 | 1.59e-06 | 3.327 | 20253 | 0.8 | 5.98e-07 | 2.828
[8 empty] | 20253 | 0.8 | 1.69e-06 | 3.374 | 20253 | 0.8 | 5.93e-07 | 2.854
[8 empty] | 20253 | 0.8 | 1.88e-06 | 3.422 | 20253 | 0.8 | 6.04e-07 | 2.88
[8 empty] | 20253 | 0.8 | 2.06e-06 | 3.47 | 20253 | 0.8 | 6.38e-07 | 2.907
[8 empty] | 20253 | 0.8 | 2.19e-06 | 3.519 | 20253 | 0.8 | 5.97e-07 | 2.935
[8 empty] | 20253 | 0.8 | 2.41e-06 | 3.569 | 20253 | 0.8 | 6.36e-07 | 2.962
[8 empty] | 20253 | 0.8 | 2.4e-06 | 3.62 | 20253 | 0.8 | 6.88e-07 | 2.988
[8 empty] | 20253 | 0.8 | 2.51e-06 | 3.673 | 20253 | 0.8 | 7.13e-07 | 3.016
[8 empty] | 20253 | 0.8 | 2.85e-06 | 3.727 | 20253 | 0.8 | 6.65e-07 | 3.045
[8 empty] | 20253 | 0.8 | 2.98e-06 | 3.781 | 20253 | 0.8 | 7.55e-07 | 3.073
[8 empty] | 20253 | 0.8 | 3.06e-06 | 3.837 | 20253 | 0.8 | 8.74e-07 | 3.103
[8 empty] | 20253 | 0.8 | 3.18e-06 | 3.894 | 20253 | 0.8 | 1.04e-06 | 3.133
[8 empty] | 20253 | 0.8 | 3.67e-06 | 3.952 | 20253 | 0.8 | 1.04e-06 | 3.163
[8 empty] | 20253 | 0.8 | 4.04e-06 | 4.013 | 20253 | 0.8 | 1.02e-06 | 3.192
[8 empty] | 20253 | 0.8 | 4.02e-06 | 4.074 | 20253 | 0.8 | 1.15e-06 | 3.221
[8 empty] | 20253 | 0.8 | 4.49e-06 | 4.138 | 20253 | 0.8 | 1.3e-06 | 3.251
[8 empty] | 20253 | 0.8 | 4.81e-06 | 4.203 | 20253 | 0.8 | 1.2e-06 | 3.28
[8 empty] | 20253 | 0.8 | 5.01e-06 | 4.266 | 20253 | 0.8 | 1.24e-06 | 3.309
[8 empty] | 20253 | 0.8 | 5.43e-06 | 4.331 | 20253 | 0.8 | 1.34e-06 | 3.341
[8 empty] | 20253 | 0.8 | 6e-06 | 4.4 | 20253 | 0.8 | 1.37e-06 | 3.373
[8 empty] | 20253 | 0.8 | 6.56e-06 | 4.472 | 20253 | 0.8 | 1.35e-06 | 3.403
[8 empty] | 20253 | 0.8 | 6.9e-06 | 4.545 | 20253 | 0.8 | 1.5e-06 | 3.434
[8 empty] | 20253 | 0.8 | 6.98e-06 | 4.619 | 20253 | 0.8 | 1.61e-06 | 3.465
[8 empty] | 20253 | 0.8 | 7.47e-06 | 4.698 | 20253 | 0.8 | 1.84e-06 | 3.498
[8 empty] | 20253 | 0.8 | 7.7e-06 | 4.777 | 20253 | 0.8 | 1.87e-06 | 3.531
[8 empty] | 20253 | 0.8 | 8.27e-06 | 4.857 | 20253 | 0.8 | 1.92e-06 | 3.564
[8 empty] | 20253 | 0.8 | 9.35e-06 | 4.939 | 20253 | 0.8 | 2.01e-06 | 3.597
[8 empty] | 20253 | 0.8 | 9.63e-06 | 5.022 | 20253 | 0.8 | 2.3e-06 | 3.63
[8 empty] | 20253 | 0.8 | 1.03e-05 | 5.109 | 20253 | 0.8 | 2.31e-06 | 3.664
[8 empty] | 20253 | 0.8 | 1.18e-05 | 5.2 | 20253 | 0.8 | 2.24e-06 | 3.699
[8 empty] | 20253 | 0.8 | 1.23e-05 | 5.291 | 20253 | 0.8 | 2.39e-06 | 3.734
[8 empty] | 20253 | 0.8 | 1.14e-05 | 5.384 | 20253 | 0.8 | 2.52e-06 | 3.77
[8 empty] | 20253 | 0.8 | 1.36e-05 | 5.482 | 20253 | 0.8 | 2.79e-06 | 3.806
[8 empty] | 20253 | 0.8 | 1.35e-05 | 5.584 | 20253 | 0.8 | 2.68e-06 | 3.843
[8 empty] | 20253 | 0.8 | 2.66e-05 | 5.696 | 20253 | 0.8 | 2.6e-06 | 3.878
[8 empty] | 20253 | 0.8 | 1.71e-05 | 5.801 | 20253 | 0.8 | 2.95e-06 | 3.915
[8 empty] | 20253 | 0.8 | 1.62e-05 | 5.901 | 20253 | 0.8 | 3.13e-06 | 3.955
[8 empty] | 20253 | 0.8 | 1.66e-05 | 6.016 | 20253 | 0.8 | 3.48e-06 | 3.992
[8 empty] | 20253 | 0.8 | 2e-05 | 6.127 | 20253 | 0.8 | 3.91e-06 | 4.032
[8 empty] | 20253 | 0.8 | 4.17e-05 | 6.265 | 20253 | 0.8 | 3.91e-06 | 4.072
[8 empty] | 20253 | 0.8 | 1.66e-05 | 6.387 | 20253 | 0.8 | 3.88e-06 | 4.112
[8 empty] | 20253 | 0.8 | 2.36e-05 | 6.493 | 20253 | 0.8 | 4.12e-06 | 4.151
[8 empty] | 20253 | 0.8 | 7.54e-05 | 6.679 | 20253 | 0.8 | 3.93e-06 | 4.191
[8 empty] | 20253 | 0.8 | 2.22e-05 | 6.827 | 20253 | 0.8 | 4.16e-06 | 4.233
[8 empty] | 20253 | 0.8 | 2.25e-05 | 6.914 | 20253 | 0.8 | 4.23e-06 | 4.275
[8 empty] | 20253 | 0.8 | 3.61e-05 | 7.056 | 20253 | 0.8 | 4.34e-06 | 4.319
[8 empty] | 20253 | 0.8 | 5.18e-05 | 7.215 | 20253 | 0.8 | 4.78e-06 | 4.364
[8 empty] | 20253 | 0.8 | 4.79e-05 | 7.37 | 20253 | 0.8 | 5.08e-06 | 4.407
[12 empty] | 20253 | 0.8 | 5e-06 | 4.451
[12 empty] | 20253 | 0.8 | 5.56e-06 | 4.496
[12 empty] | 20253 | 0.8 | 4.91e-06 | 4.542
[12 empty] | 20253 | 0.8 | 5.18e-06 | 4.587
[12 empty] | 20253 | 0.8 | 6.08e-06 | 4.633
[12 empty] | 20253 | 0.8 | 6.44e-06 | 4.682
[12 empty] | 20253 | 0.8 | 6.66e-06 | 4.731
[12 empty] | 20253 | 0.8 | 6.74e-06 | 4.779
[12 empty] | 20253 | 0.8 | 7.11e-06 | 4.827
[12 empty] | 20253 | 0.8 | 7.41e-06 | 4.879
[12 empty] | 20253 | 0.8 | 7.43e-06 | 4.931
[12 empty] | 20253 | 0.8 | 7.05e-06 | 4.983
[12 empty] | 20253 | 0.8 | 7.42e-06 | 5.036
[12 empty] | 20253 | 0.8 | 9.16e-06 | 5.09
[12 empty] | 20253 | 0.8 | 7.23e-06 | 5.142
[12 empty] | 20253 | 0.8 | 7.5e-06 | 5.197
[12 empty] | 20253 | 0.8 | 8.17e-06 | 5.255
[12 empty] | 20253 | 0.8 | 9.69e-06 | 5.312
[12 empty] | 20253 | 0.8 | 1.06e-05 | 5.368
[12 empty] | 20253 | 0.8 | 1.15e-05 | 5.426
[12 empty] | 20253 | 0.8 | 1.05e-05 | 5.486
[12 empty] | 20253 | 0.8 | 1.06e-05 | 5.545
[12 empty] | 20253 | 0.8 | 1.16e-05 | 5.61
[12 empty] | 20253 | 0.8 | 1.02e-05 | 5.674
[12 empty] | 20253 | 0.8 | 1.24e-05 | 5.733
[12 empty] | 20253 | 0.8 | 1.29e-05 | 5.798
[12 empty] | 20253 | 0.8 | 1.31e-05 | 5.864
[12 empty] | 20253 | 0.8 | 1.18e-05 | 5.931
[12 empty] | 20253 | 0.8 | 1.33e-05 | 6.001
[12 empty] | 20253 | 0.8 | 1.63e-05 | 6.072
[12 empty] | 20253 | 0.8 | 1.36e-05 | 6.14
[12 empty] | 20253 | 0.8 | 1.44e-05 | 6.21
[12 empty] | 20253 | 0.8 | 1.41e-05 | 6.283
[12 empty] | 20253 | 0.8 | 1.61e-05 | 6.357
[12 empty] | 20253 | 0.8 | 1.69e-05 | 6.432
[12 empty] | 20253 | 0.8 | 1.81e-05 | 6.511
[12 empty] | 20253 | 0.8 | 1.83e-05 | 6.59
[12 empty] | 20253 | 0.8 | 1.79e-05 | 6.667
[12 empty] | 20253 | 0.8 | 4.93e-05 | 6.767
[12 empty] | 20253 | 0.8 | 0.000108 | 6.868
[12 empty] | 20253 | 0.8 | 1.64e-05 | 6.932
[12 empty] | 20253 | 0.8 | 1.89e-05 | 6.997
[12 empty] | 20253 | 0.8 | 2.23e-05 | 7.081
[12 empty] | 20253 | 0.8 | 2.45e-05 | 7.175
[12 empty] | 20253 | 0.8 | 2.47e-05 | 7.268
[12 empty] | 20253 | 0.8 | 2.98e-05 | 7.357
[12 empty] | 20253 | 0.8 | 2.43e-05 | 7.451
[12 empty] | 20253 | 0.8 | 3.16e-05 | 7.54
[12 empty] | 20253 | 0.8 | 5.52e-05 | 7.641
[12 empty] | 20253 | 0.8 | 2.58e-05 | 7.743
[12 empty] | 20253 | 0.8 | 3.95e-05 | 7.84
[12 empty] | 20253 | 0.8 | 3.83e-05 | 7.946
[12 empty] | 20253 | 0.8 | 3.92e-05 | 8.047
[12 empty] | 20253 | 0.8 | 6.68e-05 | 8.181
[12 empty] | 20253 | 0.8 | 3.31e-05 | 8.292
[12 empty] | 20253 | 0.8 | 4e-05 | 8.377
[12 empty] | 20253 | 0.8 | 4.52e-05 | 8.493
[12 empty] | 20253 | 0.8 | 4.08e-05 | 8.604
[12 empty] | 20253 | 0.8 | 4.28e-05 | 8.709
[12 empty] | 20253 | 0.8 | 7.26e-05 | 8.83