## Summary
Specimen No. | Specimen Thickness (in) | Specimen Width (in) | Stress Level (ksi) | Stress Ratio | Spectrum Name | Specimen Failure (1)
10 | 0.247 | 3.96 | 25 | - | TACTWNG2 | 12516
11 | 0.246 | 3.954 | 25 | - | TACTWNG2 | 13283
1 | CA testing was recorded by cycles. Spectrum tsting was recorded by spectrum flight hours (S.F.H.)
2 | Testing was stopped after 100,000 S.F.H.
3 | Crack length measurments were recorded at 2,000 cycle increments
4 | Overload spectrum is constant amplitude (R = 0) with OL = 1.5*Stress applied every 100 cycles

## LWNG SP-10
CRACK LENGTH - 2A (INCH)
Cycles | FRONT | BACK | AVERAGE
0 | 0.1531 | 0.1422 | 0.1476 | 0.0738
1000 | 0.1746 | 0.1636 | 0.1691 | 0.08455
2000 | 0.1955 | 0.1931 | 0.1943 | 0.09715
3000 | 0.2243 | 0.2211 | 0.2227 | 0.11135
4000 | 0.2647 | 0.2544 | 0.2596 | 0.1298
5000 | 0.309 | 0.3026 | 0.3058 | 0.1529
6000 | 0.3773 | 0.3673 | 0.3723 | 0.18615
7000 | 0.4695 | 0.4546 | 0.4621 | 0.23105
8000 | 0.5866 | 0.5752 | 0.5809 | 0.29045
9000 | 0.7577 | 0.7302 | 0.7439 | 0.37195
10000 | 0.9778 | 0.9692 | 0.9735 | 0.48675
11000 | 1.2946 | 0.1279 | 1.2866 | 0.6433
12000 | 1.7844 | 1.7632 | 1.7738 | 0.8869

## LWNG SP-11
CRACK LENGTH - 2A (INCH)
Cycles | FRONT | BACK | AVERAGE
0 | 0.1354 | 0.1402 | 0.1378 | 0.0689
1000 | 0.1507 | 0.1572 | 0.1539 | 0.07695
2000 | 0.179 | 0.1848 | 0.1819 | 0.09095
3000 | 0.2019 | 0.2144 | 0.2081 | 0.10405
4000 | 0.2373 | 0.2482 | 0.2428 | 0.1214
5000 | 0.2787 | 0.2916 | 0.2851 | 0.14255
6000 | 0.3277 | 0.3417 | 0.3347 | 0.16735
7000 | 0.3944 | 0.4115 | 0.4029 | 0.20145
8000 | 0.4941 | 0.511 | 0.5025 | 0.25125
9000 | 0.641 | 0.653 | 0.647 | 0.3235
10000 | 0.8237 | 0.8301 | 0.8269 | 0.41345
11000 | 1.0671 | 1.073 | 1.07 | 0.535
12000 | 1.4093 | 1.4168 | 1.413 | 0.7065
13000 | 1.961 | 2.0021 | 1.9815 | 0.99075