## Summary
Specimen No. | Specimen Thickness (in) | Specimen Width (in) | Stress Level (ksi) | Stress Ratio | Spectrum Name | Specimen Failure (1)
16 | 0.245 | 3.954 | 15 | - | OVERLOAD (4) | 64200
19 | 0.246 | 3.952 | 15 | - | OVERLOAD (4) | 69209
1 | CA testing was recorded by cycles. Spectrum tsting was recorded by spectrum flight hours (S.F.H.)
2 | Testing was stopped after 100,000 S.F.H.
3 | Crack length measurments were recorded at 2,000 cycle increments
4 | Overload spectrum is constant amplitude (R = 0) with OL = 1.5*Stress applied every 100 cycles

## OL SP-16
CRACK LENGTH - 2A (INCH)
Cycles | FRONT | BACK | AVERAGE
0 | 0.148 | 0.1432 | 0.1456
1000 | 0.153 | 0.1511 | 0.152
2000 | 0.1539 | 0.1598 | 0.1569
3000 | 0.1546 | 0.1643 | 0.1595
4000 | 0.1619 | 0.165 | 0.1635
5000 | 0.1625 | 0.1663 | 0.1644
6000 | 0.1641 | 0.1665 | 0.1653
7000 | 0.169 | 0.172 | 0.1705
8000 | 0.173 | 0.1784 | 0.1757
9000 | 0.1754 | 0.1811 | 0.1783
10000 | 0.1812 | 0.19 | 0.1856
11000 | 0.1866 | 0.1933 | 0.19
12000 | 0.1945 | 0.1957 | 0.1951
13000 | 0.1958 | 0.2009 | 0.1984
14000 | 0.2013 | 0.2049 | 0.2031
15000 | 0.2043 | 0.2126 | 0.2085
16000 | 0.2073 | 0.2164 | 0.2119
17000 | 0.2145 | 0.224 | 0.2193
18000 | 0.2185 | 0.2286 | 0.2236
19000 | 0.2235 | 0.2342 | 0.2289
20000 | 0.2324 | 0.239 | 0.2357
21000 | 0.2392 | 0.2458 | 0.2425
22000 | 0.2485 | 0.252 | 0.2503
23000 | 0.2576 | 0.2581 | 0.2579
24000 | 0.2603 | 0.2624 | 0.2614
25000 | 0.2701 | 0.2676 | 0.2689
26000 | 0.2774 | 0.2818 | 0.2796
27000 | 0.2851 | 0.2938 | 0.2895
28000 | 0.2908 | 0.3031 | 0.297
29000 | 0.3017 | 0.3172 | 0.3095
30000 | 0.3137 | 0.3286 | 0.3212
31000 | 0.3202 | 0.3315 | 0.3258
32000 | 0.3273 | 0.348 | 0.3376
33000 | 0.3468 | 0.3609 | 0.3538
34000 | 0.3519 | 0.3764 | 0.3641
35000 | 0.3841 | 0.3907 | 0.3874
36000 | 0.4073 | 0.4134 | 0.4103
37000 | 0.4222 | 0.4333 | 0.4277
38000 | 0.4391 | 0.4573 | 0.4482
39000 | 0.4542 | 0.4714 | 0.4628
40000 | 0.4814 | 0.4851 | 0.4832
41000 | 0.4964 | 0.5133 | 0.5048
42000 | 0.5356 | 0.55 | 0.5428
43000 | 0.5437 | 0.5733 | 0.5585
44000 | 0.5966 | 0.6075 | 0.602
45000 | 0.6241 | 0.6392 | 0.6316
46000 | 0.658 | 0.6793 | 0.6686
47000 | 0.6985 | 0.7154 | 0.7069
48000 | 0.7256 | 0.7519 | 0.7387
49000 | 0.771 | 0.7924 | 0.7817
50000 | 0.8159 | 0.8396 | 0.8277
51000 | 0.8668 | 0.8869 | 0.8768
52000 | 0.9241 | 0.9426 | 0.9333
53000 | 0.9827 | 0.9935 | 0.9881
54000 | 1.0361 | 1.0637 | 1.0499
55000 | 1.1089 | 1.1244 | 1.1166
56000 | 1.1789 | 1.1943 | 1.1866
57000 | 1.2506 | 1.2682 | 1.2594
58000 | 1.3354 | 1.3585 | 1.347
59000 | 1.4286 | 1.4486 | 1.4386
60000 | 1.5407 | 1.5547 | 1.5477
61000 | 1.6432 | 1.6663 | 1.6547
62000 | 1.8119 | 1.8122 | 1.8121
63000 | 1.9721 | 1.9814 | 1.9767
64000 | 2.2895 | 2.2911 | 2.2903

## OL SP-19
CRACK LENGTH - 2A (INCH)
Cycles | FRONT | BACK | AVERAGE
0 | 0.1357 | 0.1365 | 0.1361
1000 | 0.1439 | 0.1389 | 0.1414
2000 | 0.1445 | 0.1419 | 0.1432
3000 | 0.1473 | 0.1437 | 0.1455
4000 | 0.1505 | 0.1445 | 0.1475
5000 | 0.1556 | 0.151 | 0.1533
6000 | 0.1566 | 0.1538 | 0.1552
7000 | 0.1607 | 0.1553 | 0.158
8000 | 0.1623 | 0.1581 | 0.1602
9000 | 0.1651 | 0.1627 | 0.1639
10000 | 0.1692 | 0.1726 | 0.1709
11000 | 0.1722 | 0.1734 | 0.1728
12000 | 0.1749 | 0.1775 | 0.1762
13000 | 0.179 | 0.1776 | 0.1783
14000 | 0.1828 | 0.1833 | 0.1831
15000 | 0.1854 | 0.1844 | 0.1849
16000 | 0.1936 | 0.1934 | 0.1935
17000 | 0.1983 | 0.2003 | 0.1993
18000 | 0.208 | 0.2006 | 0.2043
19000 | 0.216 | 0.207 | 0.2115
20000 | 0.2188 | 0.2098 | 0.2143
21000 | 0.2235 | 0.2127 | 0.2181
22000 | 0.2307 | 0.2263 | 0.2285
23000 | 0.2337 | 0.2307 | 0.2322
24000 | 0.2432 | 0.2372 | 0.2402
25000 | 0.2509 | 0.2473 | 0.2491
26000 | 0.2618 | 0.2592 | 0.2605
27000 | 0.2676 | 0.2612 | 0.2644
28000 | 0.2738 | 0.266 | 0.2699
29000 | 0.2866 | 0.2784 | 0.2825
30000 | 0.2937 | 0.2935 | 0.2936
31000 | 0.3066 | 0.2972 | 0.3019
32000 | 0.3236 | 0.3158 | 0.3197
33000 | 0.3254 | 0.3198 | 0.3226
34000 | 0.3358 | 0.3268 | 0.3313
35000 | 0.3482 | 0.336 | 0.3421
36000 | 0.3606 | 0.3528 | 0.3567
37000 | 0.3733 | 0.3667 | 0.37
38000 | 0.3902 | 0.3756 | 0.3829
39000 | 0.4128 | 0.3992 | 0.406
40000 | 0.4222 | 0.4158 | 0.419
41000 | 0.4377 | 0.4291 | 0.4334
42000 | 0.458 | 0.447 | 0.4525
43000 | 0.4807 | 0.4739 | 0.4773
44000 | 0.5074 | 0.4956 | 0.5015
45000 | 0.5265 | 0.5251 | 0.5258
46000 | 0.551 | 0.5464 | 0.5487
47000 | 0.5837 | 0.5831 | 0.5834
48000 | 0.6162 | 0.6092 | 0.6127
49000 | 0.6456 | 0.6426 | 0.6441
50000 | 0.6715 | 0.6688 | 0.6701
51000 | 0.7113 | 0.7112 | 0.7112
52000 | 0.747 | 0.751 | 0.749
53000 | 0.7859 | 0.7959 | 0.7909
54000 | 0.8312 | 0.8369 | 0.8341
55000 | 0.8789 | 0.8837 | 0.8813
56000 | 0.9308 | 0.9361 | 0.9334
57000 | 0.9872 | 0.9938 | 0.9905
58000 | 1.048 | 1.0546 | 1.0513
59000 | 1.1119 | 1.1197 | 1.1158
60000 | 1.1798 | 1.1835 | 1.1816
61000 | 1.2564 | 1.2573 | 1.2568
62000 | 1.3377 | 1.3431 | 1.3404
63000 | 1.4236 | 1.4287 | 1.4262
64000 | 1.5175 | 0.1523 | 1.5201
65000 | 1.6332 | 1.6298 | 1.6315
66000 | 1.7556 | 1.7562 | 1.7559
67000 | 1.9008 | 1.901 | 1.9009
68000 | 2.0823 | 2.0807 | 2.0815
69000 | 2.3835 | 2.3839 | 2.3837