## digitizedData
[10 empty] | a= | 4.98 |  |  |  | a= | 4.98
[10 empty] | c= | 6.27 |  |  |  | c= | 6.27
[8 empty] | complete |  |  |  |  | complete
initial notch |  | beachmark1 |  |  | beachmark2 |  |  | beachmark3 |  |  | elliptical | deviations | beachmark4 |  |  | elliptical | deviations | beachmark5 |  |  | beachmark6 |  |  | beachmark7 |  |  | beachmark8 |  |  | beachmark9 |  |  | beachmark10 |  |  | beachmark11 |  |  |  | along a |  |  |  | along c | [8 empty] | along 45 deg
x | y | x | y |  | x | y |  | x | y |  | y |  | x | y |  | y |  | x | y |  | x | y |  | x | y |  | x | y |  | x | y |  | x | y |  | x | y |  |  | x | y | N |  | x | y | [7 empty] | x | y | length
4.969967 | 0.1922702 | 5.959289 | 0.312439 | -83.83756 | 6.10408 | 0.3364728 | -83.81353 | 6.490114 | 0.3605066 | -83.78949 | 1.331107 | 72.92% | 7.38996 | 0.4032518 | -83.74675 | 3.106617 | 87.02% | 7.378282 | 0.3800711 | -83.76993 | 8.816661 | 0.6002879 | -83.54971 | 8.872452 | 0.5724711 | -83.57753 | 11.03693 | 0.8645482 | -83.28545 | 11.13766 | 0.9132724 | -83.23673 | 4.728054 | 10.51144 | -73.63856 | -3.142491 | 10.8114 | -73.3386 | origin | -0.01608915 | -0.003338024 |  | center | 0.02403377 | 0 | -84.15 | 0 | 0 |  |  |  | center | 0.02403377 | 0
4.922216 | 0.4566417 | 5.912217 | 0.9373171 |  | 6.080997 | 0.8892495 |  | 6.491517 | 1.105553 | -83.04445 | 1.335416 | 17.21% | 7.332838 | 0.9595891 | -83.19041 | 3.020021 | 68.23% | 7.425604 | 0.7973241 | -83.35268 | 8.748036 | 1.226167 | -82.92383 | 883.2% | 121.2% | -82.93774 | 1094% | 157.4% | -82.57612 | 10.8765 | 226% | -81.88966 | 6.168056 | 10.11087 | -74.03913 | -2.013664 | 10.98525 | -73.16475 | notch | -0.01121727 | 2.58363 |  |  | 0.6729456 | 0.07223684 | -84.07776 | 0.6529201 | 0.6529201 |  |  |  | notch | 2.307242 | 2.2875
4.777968 | 0.7210131 | 5.648298 | 1.706398 |  | 5.937564 | 1.586229 |  | 6.155859 | 2.211107 | -81.93889 | 0.9459015 |  | 7.264256 | 1.608649 | -82.54135 | 2.913587 |  | 7.333645 | 1.388432 | -82.76157 | 8.58213 | 2.08849 | -82.06151 | 8.665842 | 2.060673 | -82.08933 | 10.64927 | 2.589194 | -81.56081 | 10.57522 | 3.160246 | -80.98975 | 7.808559 | 9.426579 | -74.72342 | -0.5707405 | 11.14752 | -73.00248 | benchmark1 | -0.007791237 | 4.402853 |  |  | 1.321857 | 0.07223684 | -84.07776 | 0.6489118 | 1.301832 |  |  |  | beachmark1 | 3.605066 | 3.611842
4.464895 | 1.009418 | 5.263351 | 2.259174 |  | 5.456617 | 2.403377 |  | 5.722934 | 2.908086 | -81.24191 | 2.034437 |  | 7.113952 | 2.107035 | -82.04297 | 2.669395 |  | 7.206762 | 1.96795 | -82.18205 | 8.095623 | 3.215073 | -80.93493 | 8.332485 | 2.964721 | -81.18528 | 10.21848 | 3.646235 | -80.50377 | 10.0384 | 4.110459 | -80.03954 | 9.71623 | 8.274961 | -75.87504 | 0.8718774 | 11.14752 | -73.00248 | beachmark2 | -0.02448747 | 4.680095 |  |  | 2.139006 | 0.09631579 | -84.05368 | 0.8175029 | 2.119335 |  |  |  | beachmark2 | 3.79945 | 3.806369
4.079495 | 1.321857 | 4.685454 | 2.835985 |  | 4.854822 | 3.100356 |  | 5.024688 | 3.629099 | -80.5209 | 2.978778 |  | 6.812668 | 2.744505 | -81.4055 | 2.1163 |  | 6.975108 | 2.512697 | -81.6373 | 7.496801 | 4.007854 | -80.14215 | 7.692095 | 3.924403 | -80.2256 | 9.661644 | 4.494649 | -79.65535 | 9.529158 | 4.809145 | -79.34086 | 11.47234 | 6.70609 | -77.44391 | 2.628374 | 11.02002 | -73.12998 | beachmark3 | -0.01178391 | 5.248022 | 0 |  | 2.908086 | 0.1203947 | -84.02961 | 0.7694575 | 2.888792 |  |  |  | beachmark3 | 4.216703 | 4.224406 | 5.968768 | 0
3.52536 | 1.706398 | 4.010879 | 3.31666 |  | 3.939275 | 3.725235 |  | 4.181424 | 4.20591 | -79.94409 | 3.710861 |  | 6.162866 | 3.648553 | -80.50145 | 0.9166662 |  | 6.68524 | 3.034264 | -81.11574 | 6.842004 | 4.731092 | -79.41891 | 7.162736 | 4.536374 | -79.61363 | 8.407816 | 5.899401 | -78.2506 | 8.801325 | 5.62521 | -78.52479 | 12.96012 | 4.987008 | -79.16299 | 4.291623 | 10.7998 | -73.3502 | beachmark4 | -0.01213679 | 6.090255 | 10000 |  | 3.460863 | 0.1203947 | -84.02961 | 0.5527767 | 3.441569 |  |  |  | beachmark4 | 4.820174 | 4.819529 | 6.816299 | 10000
2.922796 | 1.994803 | 3.336168 | 3.725235 |  | 2.78235 | 4.278011 |  | 3.265606 | 4.686585 | -79.46341 | 4.251228 |  | 5.39644 | 4.401926 | -79.74807 | 2.535581 |  | 6.24426 | 3.625372 | -80.52463 | 5.950057 | 5.55169 | -78.59831 | 6.410188 | 5.245704 | -78.9043 | 7.738666 | 6.414013 | -77.73599 | 8.056397 | 6.301538 | -77.84846 | 13.74433 | 3.301306 | -80.84869 | 5.91949 | 10.3246 | -73.8254 | beachmark5 | -0.01200946 | 6.157866 | 15000 |  | 4.157842 | 0.1444737 | -84.00553 | 0.6973952 | 4.138964 | c | N |  | beachmark5 | 4.860419 | 4.859849 | 6.873267 | 15000
2.440718 | 2.211107 | 2.492406 | 4.037674 |  | 1.624927 | 4.566417 |  | 2.156522 | 5.023058 | -79.12694 | 4.676173 |  | 4.780645 | 4.830769 | -79.31923 | 3.222217 |  | 5.76827 | 4.158529 | -79.99147 | 4.290423 | 6.455738 | -77.69426 | 5.46211 | 5.913309 | -78.23669 | 7.013699 | 6.942533 | -77.20747 | 7.182353 | 6.938739 | -77.21126 | 14.09404 | 2.183068 | -81.96693 | 7.465701 | 9.733492 | -74.41651 | beachmark6 | -0.0002044618 | 7.278267 | 25000 | edge of notch | 4.974991 | 0.1926316 | -83.95737 | 0.8185661 | 4.95753 | 6.43223 | 0 | beach mark 3 | beachmark6 | 5.6975 | 5.69044 | 8.052491 | 25000
1.693227 | 2.403377 | 1.431526 | 4.350113 |  | 0.6119786 | 4.710619 |  | 1.240161 | 5.215328 | -78.93467 | 4.881614 |  | 3.932278 | 5.317565 | -78.83244 | 3.878884 |  | 4.966658 | 4.761227 | -79.38877 | 2.309191 | 7.095526 | -77.05447 | 4.360227 | 6.455738 | -77.69426 | 6.246692 | 7.387603 | -76.7624 | 6.392151 | 7.408256 | -76.74174 | 14.19317 | 1.448702 | -82.7013 | 8.825593 | 9.049661 | -75.10034 | beachmark7 | -0.009808527 | 7.32656 | 30000 | beach mark 1 | 5.92744 | 0.3087902 | -83.84121 | 0.9595065 | 5.917037 | 7.367838 | 10000 | beach mark 4 | beachmark7 | 5.729696 | 5.73076 | 8.103766 | 30000
1.017928 | 2.499512 | 0.4184411 | 4.422214 |  | -0.01534359 | 4.662552 |  | 0.1064094 | 5.263396 | -78.8866 | 4.979283 |  | 2.804565 | 5.734818 | -78.41518 | 4.454035 |  | 3.978858 | 5.340745 | -78.80925 | 1.039071 | 7.262427 | -76.88757 | 3.076748 | 6.942533 | -77.20747 | 5.047109 | 7.94394 | -76.20606 | 5.562633 | 7.855415 | -76.29458 | 3.137149 | 10.84524 | -73.30476 | 10.39422 | 8.006528 | -76.14347 | beachmark8 | -0.006898204 | 8.871942 | 40000 | beach mark 2 | 6.094341 | 0.3227248 | -83.82728 | 0.1674819 | 6.084519 | 7.43738 | 15000 | beach mark 5 | beachmark8 | 6.977269 | 6.96455 | 9.858359 | 40000
0.5354869 | 2.523546 | -0.01575095 | 4.446248 |  | -1.052824 | 4.59045 |  | -0.3760765 | 5.263396 | -78.8866 | 4.971034 |  | 1.792864 | 5.978215 | -78.17178 | 4.772068 |  | 3.083737 | 5.711637 | -78.43836 | 0.03394454 | 7.290244 | -76.85976 | 1.848694 | 7.206793 | -76.94321 | 4.112337 | 8.263834 | -75.88617 | 4.508557 | 8.229911 | -75.92009 | 1.210839 | 10.99545 | -73.15455 | 12.02023 | 6.546143 | -77.60386 | beachmark9 | -0.01650227 | 8.920235 | 45000 | beach mark 3 | 6.442052 | 0.3227248 | -83.82728 | 0.3477108 | 6.43223 | 8.795177 | 25000 | beach mark 6 | beachmark9 | 7.033611 | 7.053254 | 9.960928 | 45000
-0.01937185 | 2.523546 | -0.5707455 | 4.374146 |  | -1.945875 | 4.350113 |  | -1.075907 | 5.143227 | -79.00677 | 4.906134 |  | 1.013581 | 6.082528 | -78.06747 | 4.914499 |  | 1.990685 | 6.001396 | -78.1486 | -0.6083317 | 7.248519 | -76.90148 | 0.1038796 | 7.359786 | -76.79021 | 3.093669 | 8.514186 | -75.63581 | 3.667428 | 8.470259 | -75.67974 | 0.07166756 | 11.01214 | -73.13786 | 13.11123 | 5.16689 | -78.98311 | beachmark10 | 0.006816692 | 11.0065 | 55000 | beach mark 4 | 7.373917 | 0.4063322 | -83.74367 | 0.9356081 | 7.367838 | 8.893529 | 30000 | beach mark 7 | beachmark10 | 8.776351 | 8.799592 | 12.42808 | 55000
-0.5018577 | 2.523546 | -1.632577 | 4.181876 |  | -2.621673 | 4.181876 |  | -2.234371 | 4.878856 | -79.27114 | 4.653058 |  | 0.02475519 | 6.117299 | -78.0327 | 4.979961 |  | 1.002056 | 6.14048 | -78.00952 | -1.50206 | 7.123343 | -77.02666 | -0.2032846 | 7.345878 | -76.80412 | 2.200491 | 8.681087 | -75.46891 | 2.697247 | 8.705017 | -75.44498 | -0.9503272 | 10.97876 | -73.17124 | 14.02739 | 3.613782 | -80.53622 | beachmark11 | -0.002696426 | 11.10309 | 60000 | beach mark 5 | 7.443459 | 0.4063322 | -83.74367 | 0.06954216 | 7.43738 | 11.05927 | 40000 | beach mark 8 | beachmark11 | 8.973387 | 8.962162 | 12.68235 | 60000
-1.056852 | 2.451445 | -2.404961 | 3.965572 |  | -3.104611 | 3.941538 |  | -2.86201 | 4.662552 | -79.48745 | 4.430922 |  | -0.4639608 | 6.070938 | -78.07906 | 4.966347 |  | 0.07135674 | 6.152071 | -77.99793 | -2.312128 | 6.942533 | -77.20747 | -1.418138 | 7.206793 | -76.94321 | 1.572463 | 8.792355 | -75.35765 | 1.990509 | 8.805628 | -75.34437 | -2.357923 | 10.79517 | -73.35483 | 14.43168 | 2.072264 | -82.07774 |  |  |  |  | beach mark 6 | 8.792577 | 0.5596126 | -83.59039 | 1.357798 | 8.795177 | 11.17398 | 45000 | beach mark 9
-1.660186 | 2.331276 | -3.032691 | 3.701201 |  |  |  |  | -1.727444 | 5.047092 | -79.10291 | 4.787266 |  | -1.138843 | 6.012986 | -78.13701 | 4.897164 |  | -0.4405618 | 6.14048 | -78.00952 | -2.773149 | 6.775632 | -77.37437 | -2.353958 | 6.97035 | -77.17965 | 0.4696897 | 8.861897 | -75.2881 | 0.7171055 | 8.906239 | -75.24376 | -3.078553 | 10.66165 | -73.48835 | 14.43055 | 1.469565 | -82.68044 |  |  |  |  | beach mark 7 | 8.889936 | 0.5735471 | -83.57645 | 0.09835117 | 8.893529 | 14.21753 | 55000 | beach mark 10
-2.215316 | 2.187073 | [11 empty] | -1.837189 | 5.850721 | -78.29928 | 4.761421 |  | -1.150368 | 6.070938 | -78.07906 |  |  |  | -2.884757 | 6.817357 | -77.33264 | -0.2562728 | 8.861897 | -75.2881 | 0.0775356 | 8.923007 | -75.22699 | [10 empty] | beach mark 8 | 11.03183 | 0.8940424 | -83.25596 | 2.165744 | 11.05927 | 14.4303 | 60000 | beach mark 11
-2.770582 | 1.970769 | [16 empty] | -1.930218 | 5.873902 | -78.2761 | [6 empty] | -1.080092 | 8.792355 | -75.35765 | -0.6687083 | 8.900649 | -75.24935 | [10 empty] | beach mark 9 | 11.1431 | 0.9219115 | -83.22809 | 0.1147046 | 11.17398
-3.132854 | 1.754465 | [16 empty] | -2.849851 | 5.584143 | -78.56586 | [6 empty] | -2.239207 | 8.597637 | -75.55236 | -1.375784 | 8.822397 | -75.3276 | [10 empty] | beach mark 10 | 14.14732 | 1.409622 | -82.74038 | 3.043552 | 14.21753
[27 empty] | -3.021379 | 8.402918 | -75.74708 | -2.06048 | 8.710607 | -75.43939 | [10 empty] | beach mark 11 | 14.35595 | 1.451425 | -82.69857 | 0.2127735 | 14.4303
[30 empty] | -3.104535 | 8.447901 | -75.7021

## BeachMarksvsPrediction
FCGR | BS7910 mean - off nominal,1.12*C R=0.1, 0.8*C R=0.5, tabular |  |  |  |  | R=0.5 | C | 4.688e-13 |  | R=0.1 | 4.4576e-13 |  |  | D= | 168.3 | R= | 84.15 |  | 143.08
loading mission, R=0.5 5k cycles followed by R=0.1 10k cycles | [6 empty] | n | 2.88 |  |  | 2.88 |  |  | d= | 142.78 | r= | 71.39
reverse mission definition: |  | 10,90,200,700,3x1000,700,200,90,10,10,100,390,500,8x1000,500,390,100,10
160 elements along front
initial crack size a=7.29, c=8 |  | mm | [6 empty] | radius | 84.15 | [9 empty] | radius | 71.39
no shape constraint |  | pick the following crack front
|  | step 1 | 0 cycles | step 16 | 10k cycles | step 23 | 15k cycles |  | extendedX | circle |  | step 39 | 25k cycles |  | step 46 | 30k cycles |  | step 62 | 40k cycles | extendedX | circle | step 69 | 45k cycles | step 85 | 55k cycles | step 92 | 60k cycles
|  | x | y | x | y | x | y |  | 15.5 | -82.71017 |  | x | y |  | x | y |  | x | y | 15.5 | -69.68703 | x | y | x | y | x | y
|  | 6.422940446 | -83.90451916 | 7.484722203 | -83.81647471 | 7.597486266 | -83.80632853 |  | 13 | -83.13978 |  | 8.949810652 | -83.67271592 |  | 9.113959397 | -83.65499533 |  | 11.11105648 | -83.41322991 | 13 | -70.19638 | 11.36723279 | -83.37870543 | 14.80554122 | -82.83730107 | 15.2653273 | -82.75380524
|  | 6.415059742 | -83.79299701 | 7.470285077 | -83.72681792 | 7.58296164 | -83.71749818 |  | 12 | -83.28999 |  | 8.931621441 | -83.56684991 |  | 9.094448798 | -83.5475721 |  | 11.08558926 | -83.28526055 | 12 | -70.37423 | 11.34051658 | -83.24828106 | 14.76496718 | -82.67484692 | 15.23807443 | -82.63387717
|  | 6.404279039 | -83.68177785 | 7.449558918 | -83.60002542 | 7.562594826 | -83.59466112 |  | 11 | -83.42795 |  | 8.904801018 | -83.41726795 |  | 9.066040845 | -83.39574451 |  | 11.04725513 | -83.10469121 | 11 | -70.53745 | 11.30042765 | -83.0642489 | 14.70364067 | -82.44603217 | 15.19448839 | -82.45798729
|  | 6.390639 | -83.57109261 | 7.426749767 | -83.47355548 | 7.539808136 | -83.46937285 |  | 10 | -83.55371 |  | 8.874808695 | -83.26824758 |  | 9.034648274 | -83.2444631 |  | 11.00464117 | -82.92503297 | 10 | -70.68615 | 11.25618674 | -82.88111831 | 14.63691405 | -82.21866594 | 15.12990682 | -82.2231136
|  | 6.374126819 | -83.46071788 | 7.401563372 | -83.34743669 | 7.514167723 | -83.34165112 |  | 9.5 | -83.61204 |  | 8.841438792 | -83.11982704 |  | 9.000092275 | -83.09375072 |  | 10.95703191 | -82.74648564 | 9.5 | -70.75509 | 11.20712216 | -82.69907 | 14.56441953 | -81.9928812 | 15.05817663 | -81.99057152
|  | 6.35480116 | -83.35095279 | 7.373222461 | -83.22220473 | 7.48534958 | -83.21465606 |  | 9.169713199 | -83.6489 |  | 8.804061757 | -82.97262119 |  | 8.961640796 | -82.94424593 |  | 10.90486233 | -82.56953062 | 9.169713199 | -70.79865 | 11.15341429 | -82.51865749 | 14.48523789 | -81.76976499 | 14.97886761 | -81.76027644
|  | 6.332634978 | -83.24157018 | 7.341276301 | -83.09773976 | 7.452851161 | -83.08848126 |  | 9.129517897 | -83.6533 |  | 8.762083429 | -82.8265372 |  | 8.918610121 | -82.79586865 |  | 10.84742781 | -82.39406216 | 9.129517897 | -70.80384 | 11.09436205 | -82.3397682 | 14.39880072 | -81.54915857 | 14.89173631 | -81.53327334
|  | 6.307676197 | -83.13276719 | 7.305787668 | -82.97426288 | 7.416676287 | -82.96325613 |  | 9.081977615 | -83.65847 |  | 8.715618321 | -82.68184699 |  | 8.871044453 | -82.64891225 |  | 10.78459246 | -82.22049102 | 9.081977615 | -70.80996 | 11.02977848 | -82.1628381 | 14.30540705 | -81.33145319 | 14.79693305 | -81.30923114
|  | 6.280043619 | -83.0249394 | 7.266986245 | -82.85177841 | 7.377094072 | -82.83908163 |  | 9.027205791 | -83.6644 |  | 8.665113023 | -82.53850682 |  | 8.81935206 | -82.50334585 |  | 10.71674331 | -82.04880532 | 9.027205791 | -70.81696 | 10.96001287 | -81.98787389 | 14.20561068 | -81.11659109 | 14.69523961 | -81.08826516
|  | 6.249728584 | -82.91792108 | 7.225137078 | -82.73019557 | 7.3344563 | -82.71603257 |  | 8.965379534 | -83.67105 |  | 8.611015488 | -82.39635642 |  | 8.76397285 | -82.35901254 |  | 10.64440227 | -81.87880668 | 8.965379534 | -70.82481 | 10.88559515 | -81.8146769 | 14.10001474 | -80.90431237 | 14.58737371 | -80.87005416
|  | 6.216665569 | -82.81143707 | 7.180585724 | -82.60979914 | 7.289013284 | -82.59403913 |  | 8.896548014 | -83.6784 |  | 8.553799937 | -82.25569849 |  | 8.705392437 | -82.21621964 |  | 10.56822339 | -81.71082182 | 8.896548014 | -70.83349 | 10.80721135 | -81.64357453 | 13.98946197 | -80.69500714 | 14.474198 | -80.65477325
|  | 6.180859045 | -82.70550734 | 7.13338123 | -82.49028537 | 7.240859437 | -82.4729046 |  | 8.824242974 | -83.68605 |  | 8.49350276 | -82.11617486 |  | 8.643654137 | -82.07460167 |  | 10.48826717 | -81.544405 | 8.824242974 | -70.84254 | 10.72494531 | -81.47410343 | 13.87404467 | -80.48808395 | 14.35604705 | -80.44204055
|  | 6.142441242 | -82.60049272 | 7.083671075 | -82.37180066 | 7.190167795 | -82.35282138 |  | 8.745856195 | -83.69428 |  | 8.430283649 | -81.97796118 |  | 8.578929319 | -81.93433421 |  | 10.4047761 | -81.3797462 | 8.745856195 | -70.85226 | 10.63905256 | -81.30645455 | 13.75409944 | -80.28376932 | 14.23320769 | -80.23186642
|  | 6.101660567 | -82.49694861 | 7.031505457 | -82.25437343 | 7.136995911 | -82.23381189 |  | 8.661602532 | -83.70304 |  | 8.364220481 | -81.84108056 |  | 8.511305035 | -81.79543777 |  | 10.31787305 | -81.21685795 | 8.661602532 | -70.8626 | 10.54966606 | -81.14063756 | 13.62977978 | -80.08208063 | 14.10591112 | -80.0243954
|  | 6.05824132 | -82.39409235 | 6.976953734 | -82.13808973 | 7.081472777 | -82.11607617 |  | 8.571678427 | -83.7123 |  | 8.295429499 | -81.7056154 |  | 8.44090696 | -81.65799265 |  | 10.22771007 | -81.05583205 | 8.571678427 | -70.87354 | 10.45695334 | -80.97673976 | 13.50130535 | -79.88312034 | 13.97439448 | -79.81980462
|  | 6.012175793 | -82.29191595 | 6.91997578 | -82.02280816 | 7.02357391 | -81.99947823 |  | 8.476263188 | -83.72201 |  | 8.223890493 | -81.57138009 |  | 8.367719974 | -81.52180733 |  | 10.13426708 | -80.89643724 | 8.476263188 | -70.88501 | 10.36089587 | -80.81452396 | 13.36865889 | -79.68658304 | 13.8387642 | -79.61801807
|  | 5.963815272 | -82.19114696 | 6.860736218 | -81.90879968 | 6.963306252 | -81.88396912 |  | 8.37553859 | -83.73215 |  | 8.149836303 | -81.43866886 |  | 8.291988047 | -81.38717652 |  | 10.03786193 | -80.73900668 | 8.37553859 | -70.89698 | 10.2618175 | -80.65433017 | 13.23231572 | -79.49284659 | 13.69906638 | -79.41884513
|  | 5.913085881 | -82.0915449 | 6.79923477 | -81.79602256 | 6.900729965 | -81.76963441 |  | 8.269649879 | -83.74267 |  | 8.073293308 | -81.30741011 |  | 8.213741063 | -81.2540251 |  | 9.938553073 | -80.58343223 | 8.269649879 | -70.90941 | 10.15977499 | -80.49604971 | 13.09237413 | -79.30174774 | 13.5554864 | -79.22229998
|  | 5.860086539 | -81.99323761 | 6.735508586 | -81.68447901 | 6.83592746 | -81.65656445 |  | 8.158798866 | -83.75355 |  | 7.994304771 | -81.17759817 |  | 8.133022622 | -81.1223469 |  | 9.836420219 | -80.42968426 | 8.158798866 | -70.92225 | 10.05485371 | -80.3396497 | 12.94895249 | -79.1132296 | 13.40827679 | -79.02849933
|  | 5.80484943 | -81.8962173 | 6.669560796 | -81.57411824 | 6.768998451 | -81.54486149 |  | 8.038267674 | -83.7652 |  | 7.912872326 | -81.04916557 |  | 8.04982957 | -80.99207578 |  | 9.731463768 | -80.27767573 | 8.038267674 | -70.93602 | 9.947061467 | -80.18503617 | 12.80205725 | -78.92717112 | 13.25765945 | -78.83753441
|  | 5.747237209 | -81.80020637 | 6.601510701 | -81.46509649 | 6.699963554 | -81.43450047 |  | 7.912854913 | -83.77714 |  | 7.829151802 | -80.92227901 |  | 7.964316357 | -80.86338341 |  | 9.623863821 | -80.12760966 | 7.912854913 | -70.95012 | 9.836588046 | -80.03241168 | 12.65194762 | -78.74380778 | 13.1034598 | -78.64904407
|  | 5.687462064 | -81.70552527 | 6.531338525 | -81.3573612 | 6.628789386 | -81.32540347 |  | 7.782519032 | -83.78935 |  | 7.743137331 | -80.79685538 |  | 7.876474093 | -80.73618713 |  | 9.513596388 | -79.97939176 | 7.782519032 | -70.96453 | 9.723406997 | -79.8816809 | 12.49859028 | -78.56301577 | 12.9459978 | -78.4633141
|  | 5.625764783 | -81.61248112 | 6.459136223 | -81.25103437 | 6.5555332 | -81.21764904 |  | 7.647685602 | -83.80176 |  | 7.654951377 | -80.67301927 |  | 7.78642927 | -80.61061212 |  | 9.40081637 | -79.83316451 | 7.647685602 | -70.97919 | 9.60767373 | -79.73299076 | 12.34220835 | -78.38495234 | 12.78536965 | -78.28034175
|  | 5.56180291 | -81.52050883 | 6.384907487 | -81.14609283 | 6.480257869 | -81.11130985 |  | 7.508462139 | -83.81435 |  | 7.564589102 | -80.5507389 |  | 7.69418257 | -80.48662191 |  | 9.285537452 | -79.68886997 | 7.508462139 | -70.99405 | 9.489397508 | -79.58628552 | 12.1828214 | -78.20953417 | 12.62166448 | -78.10010861
|  | 5.495943526 | -81.43009824 | 6.308791848 | -81.04269721 | 6.403012541 | -81.0064249 |  | 7.36507879 | -83.82707 |  | 7.47220349 | -80.43020254 |  | 7.599896895 | -80.36440182 |  | 9.167978891 | -79.54670498 | 7.36507879 | -71.00907 | 9.368802346 | -79.44176562 | 12.02072673 | -78.03699272 | 12.45521042 | -77.9228632
|  | 5.428167276 | -81.34116229 | 6.230610069 | -80.94059137 | 6.32381415 | -80.90299889 |  | 7.217796719 | -83.83988 |  | 7.377567188 | -80.31110894 |  | 7.503344656 | -80.24364216 |  | 9.047863911 | -79.4062975 | 7.217796719 | -71.02419 | 9.245604629 | -79.29905247 | 11.85554386 | -77.86686744 | 12.2858551 | -77.74835943
|  | 5.358744488 | -81.25398665 | 6.150620259 | -80.84009862 | 6.242647784 | -80.80099674 |  | 7.066612635 | -83.85276 |  | 7.280980754 | -80.19383472 |  | 7.404836511 | -80.12472054 |  | 8.925579851 | -79.26807963 | 7.066612635 | -71.03939 | 9.120202546 | -79.1585844 | 11.68781971 | -77.69966163 | 12.11354775 | -77.57649377
|  | 5.287430812 | -81.16820551 | 6.068765098 | -80.74112997 | 6.159607383 | -80.70052815 |  | 6.911802057 | -83.86566 |  | 7.182369231 | -80.07827085 |  | 7.304296808 | -80.00752439 |  | 8.801036369 | -79.13191004 | 6.911802057 | -71.05462 | 8.992501915 | -79.02021895 | 11.51743069 | -77.53519393 | 11.93841983 | -77.40736207
|  | 5.214300585 | -81.0838734 | 5.985077493 | -80.64370246 | 6.074724325 | -80.60160702 |  | 6.753535543 | -83.87856 |  | 7.081762888 | -79.96443524 |  | 7.201754899 | -79.89207182 |  | 8.674274311 | -78.99779811 | 6.753535543 | -71.06984 | 8.862545051 | -78.8839651 | 11.3444279 | -77.37347081 | 11.76062185 | -77.24108194
|  | 5.139132021 | -81.00071761 | 5.899629715 | -80.54788077 | 5.988157035 | -80.50439269 |  | 6.591977396 | -83.89141 |  | 6.979247581 | -79.8523944 |  | 7.097293242 | -79.77843349 |  | 8.545394651 | -78.86581848 | 6.591977396 | -71.085 | 8.73043739 | -78.74989662 | 11.16894542 | -77.21457667 | 11.58033678 | -77.07779147
|  | 5.062216335 | -80.91904483 | 5.812318879 | -80.45354927 | 5.899815383 | -80.4087731 |  | 6.427286932 | -83.90419 |  | 6.874710456 | -79.74199335 |  | 6.990790682 | -79.66645688 |  | 8.414243837 | -78.73578952 | 6.427286932 | -71.10008 | 8.596024535 | -78.61782574 | 10.99077227 | -77.05828633 | 11.39754997 | -76.91743331
|  | 4.984082605 | -80.83935512 | 5.723318414 | -80.36088865 | 5.809620315 | -80.31466381 |  | 6.259617114 | -83.91686 |  | 6.768359585 | -79.63343208 |  | 6.882457134 | -79.55634613 |  | 8.28107773 | -78.60794259 | 6.259617114 | -71.11504 | 8.459575259 | -78.48798012 | 10.81025818 | -76.90486673 | 11.21210253 | -76.75982008
|  | 4.904023114 | -80.76088437 | 5.632636268 | -80.26988468 | 5.717733126 | -80.22222093 |  | 6.089115268 | -83.92941 |  | 6.660190175 | -79.52669646 |  | 6.772287114 | -79.44808691 |  | 8.145890201 | -78.48225236 | 6.089115268 | -71.12984 | 8.321089535 | -78.36032639 | 10.6273927 | -76.75428129 | 11.02415313 | -76.60504474
|  | 4.822680973 | -80.68423265 | 5.540308499 | -80.18054692 | 5.624187203 | -80.13145211 |  | 5.915923636 | -83.94179 |  | 6.550225619 | -79.42180677 |  | 6.660303983 | -79.34169969 |  | 8.008707364 | -78.35873735 | 5.915923636 | -71.14446 | 8.180597555 | -78.23487834 | 10.44221725 | -76.6065379 | 10.83385745 | -76.45320991
|  | 4.740027391 | -80.60931494 | 5.4464172 | -80.09292583 | 5.529156185 | -80.04249747 |  | 5.740247749 | -83.95399 |  | 6.438547583 | -79.31882907 |  | 6.546590314 | -79.23725153 |  | 7.869619684 | -78.23747879 | 5.740247749 | -71.15885 | 8.038192223 | -78.11171667 | 10.25487588 | -76.46169882 | 10.64140735 | -76.30443323
|  | 4.655825947 | -80.53588083 | 5.350858424 | -80.00690214 | 5.432545554 | -79.95524473 |  | 5.562266706 | -83.96597 |  | 6.325017916 | -79.21762978 |  | 6.431006082 | -79.13460565 |  | 7.728445827 | -78.1183214 | 5.562266706 | -71.17298 | 7.893682801 | -77.99068823 | 10.0651453 | -76.31954245 | 10.44678969 | -76.15864302
|  | 4.569839689 | -80.46371695 | 5.253870432 | -79.92266543 | 5.33432329 | -79.86965139 |  | 5.381759898 | -83.97773 |  | 6.209903153 | -79.11844205 |  | 6.313823255 | -79.03399718 |  | 7.585520465 | -78.00152721 | 5.381759898 | -71.18686 | 7.74740478 | -77.87206645 | 9.87347253 | -76.18037042 | 10.24988954 | -76.01569886
|  | 4.482868771 | -80.39346537 | 5.155427068 | -79.84017155 | 5.234563506 | -79.78577358 |  | 5.199165897 | -83.98923 |  | 6.093159655 | -79.02122092 |  | 6.194995608 | -78.93538197 |  | 7.440794526 | -77.8870273 | 5.199165897 | -71.20043 | 7.599303265 | -77.75578623 | 9.679771577 | -76.04411224 | 10.05078111 | -75.87563345
|  | 4.394800867 | -80.32497968 | 5.055539386 | -79.75942096 | 5.13335445 | -79.70367499 |  | 5.014478464 | -84.00046 |  | 5.97479273 | -78.92596924 |  | 6.074527677 | -78.83876336 |  | 7.294277803 | -77.77481079 | 5.014478464 | -71.21367 | 7.449386591 | -77.64183814 | 9.484030076 | -75.91077819 | 9.849635318 | -75.73856809
|  | 4.305341649 | -80.25799998 | 4.954165441 | -79.68038214 | 5.0308014 | -79.6234305 |  | 4.827859756 | -84.01139 |  | 5.854752694 | -78.83264279 |  | 5.952368957 | -78.74409587 |  | 7.1459052 | -77.66481931 | 4.827859756 | -71.22657 | 7.297587064 | -77.53016403 | 9.286137829 | -75.7803236 | 9.646594058 | -75.60461097
|  | 4.214465933 | -80.19249471 | 4.851453586 | -79.60316795 | 4.926895433 | -79.54502015 |  | 4.639511541 | -84.02201 |  | 5.733215522 | -78.7413669 |  | 5.828700489 | -78.65150334 |  | 6.995885673 | -77.55720049 | 4.639511541 | -71.23908 | 7.144119252 | -77.42091235 | 9.086366178 | -75.65292638 | 9.441653305 | -75.47376811
|  | 4.122831536 | -80.12890345 | 4.747322109 | -79.52770881 | 4.821499612 | -79.46833172 |  | 4.449300793 | -84.03229 |  | 5.61007817 | -78.6520601 |  | 5.703419004 | -78.5609001 |  | 6.8440837 | -77.45185889 | 4.449300793 | -71.25122 | 6.98884706 | -77.31398223 | 8.884546439 | -75.52844785 | 9.234612217 | -75.34591147
|  | 4.029799199 | -80.06675165 | 4.641965095 | -79.4541282 | 4.714906217 | -79.39356105 |  | 4.25745678 | -84.04223 |  | 5.485560253 | -78.56487478 |  | 5.57674755 | -78.47244026 |  | 6.690758122 | -77.34898046 | 4.25745678 | -71.26294 | 6.832038483 | -77.20955706 | 8.681043998 | -75.40706474 | 9.025628993 | -75.2211207
|  | 3.936031952 | -80.00645525 | 4.535323708 | -79.38236829 | 4.607002242 | -79.32061213 |  | 4.064076125 | -84.0518 |  | 5.359584667 | -78.47974627 |  | 5.448605618 | -78.38606018 |  | 6.53580077 | -77.24849796 | 4.064076125 | -71.27423 | 6.673584982 | -77.10756444 | 8.475727853 | -75.28866527 | 8.814839853 | -75.09944948
|  | 3.840937146 | -79.94760727 | 4.427555217 | -79.31251082 | 4.497886151 | -79.24953341 |  | 3.86925231 | -84.061 |  | 5.232327154 | -78.39678004 |  | 5.319170709 | -78.30186784 |  | 6.379418067 | -77.15054056 | 3.86925231 | -71.28507 | 6.513698259 | -77.00813318 | 8.268870304 | -75.17338856 | 8.602325349 | -74.98091624
|  | 3.744945528 | -79.89045815 | 4.318458387 | -79.24440782 | 4.387474454 | -79.18025823 |  | 3.673075644 | -84.0698 |  | 5.103540868 | -78.31580875 |  | 5.188191637 | -78.21969274 |  | 6.221302904 | -77.05490689 | 3.673075644 | -71.29545 | 6.352060674 | -76.91106345 | 8.060057048 | -75.06099528 | 8.388091694 | -74.8654945
|  | 3.64768842 | -79.83477316 | 4.208301212 | -79.17820225 | 4.275979468 | -79.1128992 |  | 3.475633485 | -84.07819 |  | 4.973528739 | -78.23701907 |  | 5.055978251 | -78.13972049 |  | 6.061823454 | -76.96181369 | 3.475633485 | -71.30534 | 6.189044312 | -76.8165815 | 7.849767049 | -74.9517373 | 8.172062373 | -74.75311056
|  | 3.549734781 | -79.78085936 | 4.09709403 | -79.11387267 | 4.163340758 | -79.04739758 |  | 3.277010442 | -84.08617 |  | 4.84229148 | -78.16040102 |  | 4.922531184 | -78.06193989 |  | 5.900976006 | -76.87124644 | 3.277010442 | -71.31475 | 6.024640975 | -76.72467965 | 7.637982389 | -74.84560482 | 7.954453252 | -74.64386122
|  | 3.45093152 | -79.72860335 | 3.984821773 | -79.05138801 | 4.049640389 | -78.98378092 |  | 3.077288517 | -84.09371 |  | 4.709804602 | -78.08592651 |  | 4.78782233 | -77.98632687 |  | 5.738721704 | -76.78317691 | 3.077288517 | -71.32365 | 5.858809722 | -76.63533135 | 7.424644789 | -74.74256257 | 7.735629624 | -74.53791723
|  | 3.351284141 | -79.67798717 | 3.871435258 | -78.99071444 | 3.934926733 | -78.92206443 |  | 2.876626947 | -84.10082 |  | 4.57601187 | -78.01354933 |  | 4.651790036 | -77.91284177 |  | 5.574977918 | -76.69756567 | 2.876626947 | -71.33202 | 5.691467329 | -76.54849434 | 7.209645944 | -74.64254924 | 7.515105874 | -74.43503317
|  | 3.250745633 | -79.62897037 | 3.757087497 | -78.93192683 | 3.819207341 | -78.86224137 |  | 2.675154275 | -84.10747 |  | 4.441094128 | -77.94335522 |  | 4.514615316 | -77.84157677 |  | 5.40995756 | -76.61452114 | 2.675154275 | -71.33986 | 5.522833813 | -76.46427354 | 6.99326323 | -74.54567839 | 7.293109796 | -74.33531616
|  | 3.149679496 | -79.58170699 | 3.641837501 | -78.87504227 | 3.702530255 | -78.80432341 |  | 2.472555218 | -84.11367 |  | 4.305118417 | -77.87536659 |  | 4.376365542 | -77.77255617 |  | 5.243735359 | -76.53407555 | 2.472555218 | -71.34717 | 5.35298976 | -76.38269225 | 6.775595387 | -74.45196592 | 7.06957141 | -74.23873237
|  | 3.047543486 | -79.53592832 | 3.525719525 | -78.82006429 | 3.584892369 | -78.74829728 |  | 2.26926157 | -84.1194 |  | 4.168120472 | -77.80959436 |  | 4.237077609 | -77.70579007 |  | 5.076349735 | -76.45624463 | 2.26926157 | -71.35392 | 5.181978046 | -76.30375724 | 6.556695022 | -74.3614032 | 6.844694078 | -74.14536023
|  | 2.94504555 | -79.49193456 | 3.408710753 | -78.76697033 | 3.466372636 | -78.69419013 |  | 2.06520741 | -84.12465 |  | 4.03006932 | -77.7460178 |  | 4.096720567 | -77.64125631 |  | 4.907756331 | -76.38101009 | 2.06520741 | -71.36012 | 5.009755235 | -76.22744364 | 6.336498841 | -74.27395948 | 6.618858892 | -74.05533019
|  | 2.841805251 | -79.44953858 | 3.290757047 | -78.71573229 | 3.347018176 | -78.64201431 |  | 1.860518582 | -84.12943 |  | 3.89089994 | -77.68460356 |  | 3.955230014 | -77.57891714 |  | 4.73787075 | -76.30833633 | 1.860518582 | -71.36575 | 4.836234631 | -76.15371385 | 6.114880506 | -74.18961144 | 6.391561905 | -73.96843395
|  | 2.737584702 | -79.40863848 | 3.172013792 | -78.66641638 | 3.226833011 | -78.59176536 |  | 1.655365239 | -84.13372 |  | 3.750795248 | -77.62542963 |  | 3.81279449 | -77.51884526 |  | 4.566915053 | -76.23831106 | 1.655365239 | -71.37081 | 4.661641007 | -76.08265888 | 5.892113477 | -74.1084795 | 6.16303157 | -73.88477604
|  | 2.632678444 | -79.36934617 | 3.052564303 | -78.61905038 | 3.105773183 | -78.54342243 |  | 1.449557313 | -84.13751 |  | 3.609851004 | -77.56853332 |  | 3.669512894 | -77.46107378 |  | 4.395007683 | -76.17096617 | 1.449557313 | -71.37528 | 4.486092837 | -76.01431455 | 5.668345978 | -74.03059092 | 5.933309289 | -73.80436456
|  | 2.527687954 | -79.33186152 | 2.932440496 | -78.57363299 | 2.983963927 | -78.49703002 |  | 1.243301912 | -84.14081 |  | 3.468098498 | -77.51392786 |  | 3.525416592 | -77.40561585 |  | 4.222188927 | -76.10630235 | 1.243301912 | -71.37917 | 4.309628612 | -75.94868604 | 5.443627503 | -73.95592715 | 5.702384231 | -73.72716578
|  | 2.42181842 | -79.29588281 | 2.811587219 | -78.53012334 | 2.861618869 | -78.45265089 |  | 1.036664673 | -84.14361 |  | 3.325465556 | -77.46158333 |  | 3.38042957 | -77.35244679 |  | 4.048369498 | -76.04427659 | 1.036664673 | -71.38247 | 4.13215451 | -75.88573494 | 5.217835778 | -73.8844288 | 5.470430311 | -73.65321114
|  | 2.315584349 | -79.26157654 | 2.690131575 | -78.48853788 | 2.738478029 | -78.41016451 |  | 0.8297104491 | -84.14591 |  | 3.182095978 | -77.41153946 |  | 3.234694941 | -77.30161477 |  | 3.873719098 | -75.98493935 | 0.8297104491 | -71.38518 | 3.953840999 | -75.82551899 | 4.991185116 | -73.81614316 | 5.237657203 | -73.58254394
|  | 2.208701413 | -79.22883872 | 2.567836063 | -78.4487763 | 2.61467913 | -78.36960061 |  | 0.6225034227 | -84.1477 |  | 3.037707986 | -77.36368369 |  | 3.087924423 | -77.25301084 |  | 3.697886263 | -75.92816958 | 0.6225034227 | -71.38729 | 3.774327029 | -75.76792122 | 4.763213886 | -73.75091933 | 5.004010539 | -73.51512239
|  | 2.101749443 | -79.19782961 | 2.444996061 | -78.41092207 | 2.49028127 | -78.33096004 |  | 0.4151072441 | -84.14898 |  | 2.892652186 | -77.31811502 |  | 2.940474399 | -77.20673595 |  | 3.521287618 | -75.87410635 | 0.4151072441 | -71.38879 | 3.594037939 | -75.71308237 | 4.534459379 | -73.68889611 | 4.769138167 | -73.45082641
|  | 1.994360039 | -79.16842194 | 2.321634442 | -78.37497683 | 2.36526716 | -78.29423188 |  | 0.2075851673 | -84.14974 |  | 2.746960072 | -77.27482451 |  | 2.792377599 | -77.16277905 |  | 3.343952808 | -75.82275891 | 0.2075851673 | -71.3897 | 3.413004768 | -75.66100866 | 4.304956831 | -73.63005959 | 4.533429095 | -73.38974799
|  | 1.886407971 | -79.14057487 | 2.197717923 | -78.34093417 | 2.239711857 | -78.25944312 |  | 1.788576e-07 | -84.15 |  | 2.600594496 | -77.23379946 |  | 2.643597461 | -77.12112324 |  | 3.165835817 | -75.77410799 | 1.788576e-07 | -71.39 | 3.231181019 | -75.61167784 | 4.074638927 | -73.57437638 | 4.297274424 | -73.33196326
|  | 1.778017846 | -79.11431575 | 2.073435908 | -78.30884345 | 2.113658223 | -78.22660772 |  | -0.2075030253 | -84.14974 |  | 2.453778954 | -77.19510266 |  | 2.494362126 | -77.0818284 |  | 2.987211517 | -75.72820894 | -0.2075030253 | -71.3897 | 3.048847216 | -75.56514481 | 3.843848885 | -73.52191257 | 4.060143838 | -73.27732686
|  | 1.669635128 | -79.08973613 | 1.948471931 | -78.27861827 | 1.987106338 | -78.19572192 |  | -0.4148098215 | -84.14898 |  | 2.306138325 | -77.15863826 |  | 2.344290332 | -77.04479631 |  | 2.807626148 | -75.68492654 | -0.4148098215 | -71.38879 | 2.865539561 | -75.52127332 | 3.611985583 | -73.47253092 | 3.822276767 | -73.2258954
|  | 1.560772572 | -79.06671194 | 1.823216384 | -78.25033767 | 1.86000952 | -78.16675985 |  | -0.6222585235 | -84.1477 |  | 2.158131534 | -77.12451655 |  | 2.193848603 | -77.01013784 |  | 2.627636406 | -75.64438392 | -0.6222585235 | -71.38729 | 2.681826658 | -75.48018497 | 3.379756827 | -73.42637707 | 3.583710545 | -73.17767028
|  | 1.451519932 | -79.04525945 | 1.697360313 | -78.22392593 | 1.732495767 | -78.13974365 |  | -0.8294176652 | -84.14591 |  | 2.009394011 | -77.09265073 |  | 2.042666178 | -76.97776459 |  | 2.446793617 | -75.60648679 | -0.8294176652 | -71.38518 | 2.49725149 | -75.44177779 | 3.14657833 | -73.38332647 | 3.344421796 | -73.13263589
|  | 1.342216071 | -79.02543441 | 1.571176738 | -78.19943996 | 1.604582261 | -78.11467096 |  | -1.036364569 | -84.14362 |  | 1.860249935 | -77.06310965 |  | 1.89107239 | -76.94774611 |  | 2.265484669 | -75.57133828 | -1.036364569 | -71.38248 | 2.312209722 | -75.4061494 | 2.912947545 | -73.34345648 | 3.10458195 | -73.09080381
|  | 1.232511721 | -79.00716456 | 1.444704998 | -78.17688015 | 1.47647676 | -78.0915737 |  | -1.242978464 | -84.14082 |  | 1.71074777 | -77.03589173 |  | 1.739115938 | -76.92008245 |  | 2.083762236 | -75.53895717 | -1.242978464 | -71.37918 | 2.126754622 | -75.37331711 | 2.678927079 | -73.30675736 | 2.864400052 | -73.05219051
|  | 1.122493478 | -78.99046286 | 1.317973523 | -78.15624228 | 1.348025966 | -78.07041416 |  | -1.449093263 | -84.13752 |  | 1.560923095 | -77.01098922 |  | 1.586832116 | -76.89476972 |  | 1.901666742 | -75.50933987 | -1.449093263 | -71.37529 | 1.940926402 | -75.3432782 | 2.444556878 | -73.27322621 | 2.623810435 | -73.01677565
|  | 1.012125329 | -78.97532274 | 1.190932853 | -78.13751413 | 1.219101437 | -78.05117484 |  | -1.654902039 | -84.13373 |  | 1.410719777 | -76.988381 |  | 1.434163313 | -76.87178962 |  | 1.719128828 | -75.48245765 | -1.654902039 | -71.37082 | 1.75465267 | -75.31600869 | 2.209734694 | -73.24283788 | 2.382560622 | -72.98452369
|  | 0.9014076859 | -78.96174542 | 1.063437068 | -78.12067699 | 1.089910833 | -78.03389188 |  | -1.860196857 | -84.12944 |  | 1.259966848 | -76.96804121 |  | 1.280935957 | -76.85111448 |  | 1.535940189 | -75.45827125 | -1.860196857 | -71.36576 | 1.567719204 | -75.2914762 | 1.97418252 | -73.21553777 | 2.140808779 | -72.9554478
|  | 0.7903901327 | -78.94973852 | 0.9357620512 | -78.10576796 | 0.9604700764 | -78.01856625 |  | -2.06491003 | -84.12466 |  | 1.108991019 | -76.95001908 |  | 1.127482563 | -76.83279046 |  | 1.352497867 | -75.43682299 | -2.06491003 | -71.36013 | 1.380530379 | -75.2697265 | 1.738401153 | -73.19135797 | 1.898725995 | -72.92954096
|  | 0.6791180325 | -78.93930784 | 0.8079464168 | -78.09278567 | 0.8309883229 | -78.00521484 |  | -2.268972632 | -84.1194 |  | 0.9578389514 | -76.93431465 |  | 0.9738505324 | -76.81681654 |  | 1.168856774 | -75.41810698 | -2.268972632 | -71.35393 | 1.193142168 | -75.25075069 | 1.502450784 | -73.1702776 | 1.656521329 | -72.90679464
|  | 0.5676963867 | -78.93046236 | 0.680017518 | -78.0817261 | 0.7013097264 | -77.99380971 |  | -2.472314348 | -84.11367 |  | 0.8065446295 | -76.92091847 |  | 0.820074048 | -76.80318523 |  | 0.9850546797 | -75.40212273 | -2.472314348 | -71.34718 | 1.005593195 | -75.23454239 | 1.266369103 | -73.15228548 | 1.414126678 | -72.88718406
|  | 0.4560505184 | -78.92319606 | 0.5518470909 | -78.07257486 | 0.5713707637 | -77.98434097 |  | -2.674863321 | -84.10748 |  | 0.6549576101 | -76.90981055 |  | 0.665999863 | -76.79187933 |  | 0.8009056345 | -75.38885987 | -2.674863321 | -71.33987 | 0.8176933996 | -75.22108737 | 1.029905728 | -73.13736864 | 1.171351666 | -72.87069437
|  | 0.3445048717 | -78.91752609 | 0.4236386964 | -78.06534016 | 0.4412524901 | -77.97681162 |  | -2.876545992 | -84.10082 |  | 0.5033191734 | -76.90100877 |  | 0.5118730512 | -76.78291967 |  | 0.6167006388 | -75.37834559 | -2.876545992 | -71.33202 | 0.6297389976 | -75.21041357 | 0.7934225675 | -73.12555884 | 0.9282610989 | -72.85733843
|  | 0.2328073412 | -78.91343555 | 0.2953113626 | -78.06000896 | 0.31105197 | -77.97122307 |  | -3.077286952 | -84.09371 |  | 0.3515342526 | -76.89450906 |  | 0.3575969825 | -76.77630373 |  | 0.4323225454 | -75.3705766 | -3.077286952 | -71.32365 | 0.4416095659 | -75.20252251 | 0.5567581184 | -73.11683451 | 0.6850511877 | -72.84712026
|  | 0.1209612964 | -78.91092722 | 0.1668289415 | -78.05657812 | 0.1808869137 | -77.96757375 |  | -3.276930313 | -84.08617 |  | 0.1995614786 | -76.89031238 |  | 0.2031296879 | -76.7720339 |  | 0.24771978 | -75.36554588 | -3.276930313 | -71.31475 | 0.2532517792 | -75.19741266 | 0.3198342604 | -73.11117185 | 0.4418872501 | -72.84001392
|  | 0.009189060028 | -78.91000535 | 0.03838144826 | -78.05505826 | 0.05072683453 | -77.96586093 |  | -3.475348185 | -84.0782 |  | 0.04762729089 | -76.88842888 |  | 0.04870146779 | -76.77012184 |  | 0.0631657283 | -75.36325681 | -3.475348185 | -71.30536 | 0.06494415431 | -75.19509126 | 0.08298912148 | -73.10858708 | 0.1987548246 | -72.8359992
|  | -0.1026004279 | -78.91066708 | -0.09005829679 | -78.05546169 | -0.07964882802 | -77.96609644 |  | -3.672841817 | -84.06981 |  | -0.1042988982 | -76.88886564 |  | -0.1057185656 | -76.77057545 |  | -0.1213788258 | -75.36371165 | -3.672841817 | -71.29546 | -0.1233535908 | -75.19556131 | -0.1538398012 | -73.1091225 | -0.04473361957 | -72.83510195
|  | -0.2143996416 | -78.91291359 | -0.2184332429 | -78.05779301 | -0.2099613011 | -77.96829034 |  | -3.868974635 | -84.06101 |  | -0.2561482955 | -76.89162469 |  | -0.2600603013 | -76.77339514 |  | -0.305832468 | -75.36691776 | -3.868974635 | -71.28508 | -0.3115587101 | -75.19882628 | -0.3905590514 | -73.11280488 | -0.2879507728 | -72.83736602
|  | -0.3259513777 | -78.91673675 | -0.3467737667 | -78.06204014 | -0.3402412751 | -77.9724331 |  | -4.063793303 | -84.05182 |  | -0.4079556476 | -76.89668916 |  | -0.4143591694 | -76.77855534 |  | -0.4902388984 | -75.37287282 | -4.063793303 | -71.27424 | -0.4997165698 | -75.20487106 | -0.6272357037 | -73.11962573 | -0.5312038728 | -72.84279986
|  | -0.4372970801 | -78.92213184 | -0.4750956196 | -78.06819968 | -0.4702476895 | -77.97850909 |  | -4.257154071 | -84.04225 |  | -0.5597381019 | -76.90406106 |  | -0.5686329925 | -76.78605165 |  | -0.6746202581 | -75.38158471 | -4.257154071 | -71.26295 | -0.6878507856 | -75.21369758 | -0.8639095452 | -73.1295869 | -0.7743204754 | -72.85139602
|  | -0.5484495948 | -78.92909587 | -0.6032869322 | -78.07626612 | -0.6003726469 | -77.98653721 |  | -4.448869773 | -84.03232 |  | -0.7113612801 | -76.91374465 |  | -0.7227455565 | -76.79588685 |  | -0.8588151145 | -75.39305259 | -4.448869773 | -71.25124 | -0.8757974409 | -75.22530699 | -1.100385472 | -73.14267359 | -1.01752881 | -72.86316247
|  | -0.6594621845 | -78.93763141 | -0.7313750261 | -78.08624282 | -0.7302950872 | -77.99650495 |  | -4.639084229 | -84.02203 |  | -0.8628553557 | -76.92574954 |  | -0.876727508 | -76.80807511 |  | -1.042862591 | -75.40727695 | -4.639084229 | -71.23911 | -1.063596706 | -75.23970783 | -1.336726934 | -73.15886303 | -1.260411357 | -72.87806348
|  | -0.7703058967 | -78.94773737 | -0.8592815624 | -78.09812452 | -0.8599140242 | -78.0084026 |  | -4.827565125 | -84.01141 |  | -1.01412586 | -76.94006876 |  | -1.030482437 | -76.82261555 |  | -1.226650982 | -75.42423721 | -4.827565125 | -71.22659 | -1.251134325 | -75.25688903 | -1.572802529 | -73.17813097 | -1.503150778 | -72.89608922
|  | -0.8808817055 | -78.95940455 | -0.9870031004 | -78.11191067 | -0.9893862831 | -78.02224288 |  | -5.014208349 | -84.00048 |  | -1.165167752 | -76.95669348 |  | -1.184004864 | -76.8395025 |  | -1.410175932 | -75.44392736 | -5.014208349 | -71.21369 | -1.438405663 | -75.27684946 | -1.808617652 | -73.20048215 | -1.745616509 | -72.91722993
|  | -0.9912384304 | -78.97263831 | -1.114426288 | -78.12758609 | -1.118612973 | -78.03801548 |  | -5.19890578 | -83.98925 |  | -1.315845254 | -76.97560629 |  | -1.337156589 | -76.85871904 |  | -1.5932738 | -75.46633349 | -5.19890578 | -71.20045 | -1.625243981 | -75.29957468 | -2.043973 | -73.22591113 | -1.987741576 | -72.9414908
|  | -1.10126088 | -78.98742503 | -1.241761301 | -78.14517885 | -1.247707978 | -78.05573704 |  | -5.381545097 | -83.97774 |  | -1.466404019 | -76.99684958 |  | -1.490187158 | -76.88030839 |  | -1.776245136 | -75.49150613 | -5.381545097 | -71.18687 | -1.811956528 | -75.32511349 | -2.279267301 | -73.25447435 | -2.229543655 | -72.96888719
|  | -1.210940806 | -79.00376254 | -1.368735815 | -78.1646571 | -1.376560744 | -78.07539907 |  | -5.562009563 | -83.96598 |  | -1.616519418 | -77.0203891 |  | -1.64276654 | -76.90423541 |  | -1.958698461 | -75.5193986 | -5.562009563 | -71.173 | -1.998144648 | -75.35341505 | -2.514008247 | -73.28612705 | -2.470956533 | -72.99942434
|  | -1.320503686 | -79.02168962 | -1.495386277 | -78.18602884 | -1.504965036 | -78.09697154 |  | -5.740177797 | -83.95399 |  | -1.766232635 | -77.04623338 |  | -1.794936872 | -76.93050648 |  | -2.140686687 | -75.55001734 | -5.740177797 | -71.15885 | -2.183863495 | -75.3844813 | -2.748272386 | -73.32089867 | -2.712015959 | -73.03313504
|  | -1.429672617 | -79.04116654 | -1.62170722 | -78.20930324 | -1.633074576 | -78.12048706 |  | -5.915923645 | -83.94179 |  | -1.915536899 | -77.07438364 |  | -1.946691816 | -76.95911971 |  | -2.322204806 | -75.5833592 | -5.915923645 | -71.14446 | -2.369108763 | -75.41830754 | -2.982061285 | -73.35880526 | -2.952586462 | -73.07002802
|  | -1.538457929 | -79.06219635 | -1.747582987 | -78.23447284 | -1.760788441 | -78.14594069 |  | -6.089048208 | -83.92941 |  | -2.064296411 | -77.10481691 |  | -2.097894081 | -76.99004842 |  | -2.503090986 | -75.61939341 | -6.089048208 | -71.12985 | -2.553715953 | -75.45486216 | -3.215176722 | -73.39981502 | -3.192598716 | -73.11010242
|  | -1.646869355 | -79.08478407 | -1.873216549 | -78.26159725 | -1.888215235 | -78.17337076 |  | -6.259375631 | -83.91688 |  | -2.212752776 | -77.13759016 |  | -2.24879021 | -77.02334685 |  | -2.683640681 | -75.65819243 | -6.259375631 | -71.11506 | -2.737987686 | -75.49421659 | -3.448011914 | -73.44400591 | -3.432068925 | -73.15336362
|  | -1.754834527 | -79.10891793 | -1.998377993 | -78.29064357 | -2.015124979 | -78.2027388 |  | -6.427091944 | -83.9042 |  | -2.3606361 | -77.17265131 |  | -2.399106793 | -77.05895936 |  | -2.863525601 | -75.69970626 | -6.427091944 | -71.1001 | -2.921589343 | -75.53632138 | -3.68015418 | -73.49132922 | -3.671103377 | -73.19984588
|  | -1.862044912 | -79.13452504 | -2.123096411 | -78.32162591 | -2.141602922 | -78.23406705 |  | -6.591748221 | -83.89143 |  | -2.507982826 | -77.21000663 |  | -2.548881147 | -77.09689273 |  | -3.04278775 | -75.74396059 | -6.591748221 | -71.08503 | -3.104564101 | -75.58120421 | -3.911666337 | -73.54183052 | -3.909472656 | -73.24952959
|  | -1.968737822 | -79.16165799 | -2.247314323 | -78.3545304 | -2.267572232 | -78.26733521 |  | -6.75330494 | -83.87858 |  | -2.654726204 | -77.24963428 |  | -2.698044701 | -77.13712877 |  | -3.221346584 | -75.79093299 | -6.75330494 | -71.06986 | -3.286829939 | -75.62884391 | -4.142447122 | -73.59551831 | -4.1467865 | -73.30234319
|  | -2.074922753 | -79.19032231 | -2.370889251 | -78.38931809 | -2.392988636 | -78.30253535 |  | -6.911558621 | -83.86568 |  | -2.800697923 | -77.29148715 |  | -2.846425344 | -77.17962405 |  | -3.39900147 | -75.84055816 | -6.911558621 | -71.05464 | -3.468181784 | -75.67917715 | -4.372238923 | -73.65234778 | -4.383578166 | -73.35842148
|  | -2.180578739 | -79.22051673 | -2.494076578 | -78.42606392 | -2.517850653 | -78.33967596 |  | -7.066269781 | -83.85279 |  | -2.946197165 | -77.33566333 |  | -2.994326785 | -77.22447986 |  | -3.576121064 | -75.89294405 | -7.066269781 | -71.03943 | -3.64899649 | -75.73231334 | -4.601527345 | -73.71244548 | -4.619603301 | -73.41772648
|  | -2.285854095 | -79.25229279 | -2.616733241 | -78.46473553 | -2.642190205 | -78.37878029 |  | -7.217462116 | -83.83991 |  | -3.091052424 | -77.38213043 |  | -3.14157434 | -77.27166456 |  | -3.752499661 | -75.94805056 | -7.217462116 | -71.02422 | -3.829065102 | -75.78821027 | -4.830059612 | -73.77575552 | -4.854770936 | -73.48024273
|  | -2.390509073 | -79.28558678 | -2.738686027 | -78.50528694 | -2.76576808 | -78.41978495 |  | -7.364851927 | -83.82709 |  | -3.235058641 | -77.43083276 |  | -3.287958748 | -77.32112397 |  | -3.927890935 | -76.00580904 | -7.364851927 | -71.00909 | -4.008136998 | -75.84679747 | -5.057527681 | -73.84219642 | -5.089124942 | -73.54599733
|  | -2.494718564 | -79.32046322 | -2.859836796 | -78.54769122 | -2.888728018 | -78.46274688 |  | -7.508257371 | -83.81437 |  | -3.378101526 | -77.4817317 |  | -3.433362728 | -77.37282177 |  | -4.10216114 | -76.06616508 | -7.508257371 | -70.99407 | -4.186075292 | -75.90802231 | -5.283765403 | -73.91171125 | -5.322529958 | -73.61496668
|  | -2.599084439 | -79.35715407 | -2.980469981 | -78.59205854 | -3.010969982 | -78.50764079 |  | -7.647491112 | -83.80178 |  | -3.520519042 | -77.53495252 |  | -3.57812955 | -77.42688538 |  | -4.275728958 | -76.12925609 | -7.647491112 | -70.97921 | -4.363308005 | -75.97202407 | -5.509320707 | -73.98447303 | -5.554915309 | -73.68713523
|  | -2.703562912 | -79.3956917 | -3.100311086 | -78.63829872 | -3.132596236 | -78.55451184 |  | -7.782360689 | -83.78936 |  | -3.661987952 | -77.59038423 |  | -3.721931498 | -77.48319942 |  | -4.448208817 | -76.19493766 | -7.782360689 | -70.96455 | -4.539442421 | -76.03865493 | -5.733689142 | -74.060352 | -5.786289246 | -73.76252101
|  | -2.807352236 | -79.43580932 | -3.219524482 | -78.68648537 | -3.253385085 | -78.60328133 |  | -7.912668911 | -83.77716 |  | -3.802700998 | -77.64811792 |  | -3.864966657 | -77.54185086 |  | -4.619846569 | -76.26330081 | -7.912668911 | -70.95014 | -4.714730635 | -76.10800604 | -5.957185762 | -74.13948982 | -6.016741665 | -73.84119212
|  | -2.910182898 | -79.47740566 | -3.33790806 | -78.73655178 | -3.373414297 | -78.65398597 |  | -8.038214366 | -83.76521 |  | -3.942419477 | -77.70807323 |  | -4.00699468 | -77.60275295 |  | -4.790357674 | -76.33424624 | -8.038214366 | -70.93602 | -4.888881017 | -76.17998085 | -6.179443045 | -74.22178707 | -6.246039776 | -73.92310763
|  | -3.013012721 | -79.5208921 | -3.455309086 | -78.78844451 | -3.492603789 | -78.70660479 |  | -8.158792195 | -83.75355 |  | -4.080964928 | -77.77018158 |  | -4.14783653 | -77.66583141 |  | -4.95952339 | -76.40770645 | -8.158792195 | -70.92225 | -5.061668828 | -76.25451536 | -6.400193111 | -74.30714517 | -6.473803257 | -74.00813898
|  | -3.114818534 | -79.56586058 | -3.57197732 | -78.84229037 | -3.61090425 | -78.76113149 |  | -8.274150328 | -83.74223 |  | -4.218636418 | -77.83458515 |  | -4.287798103 | -77.73122764 |  | -5.127706367 | -76.48386533 | -8.274150328 | -70.90889 | -5.233464872 | -76.33179639 | -6.619933804 | -74.39574329 | -6.700546315 | -74.09646826
|  | -3.215630177 | -79.61232341 | -3.687698763 | -78.89800389 | -3.728309416 | -78.81757448 |  | -8.384058291 | -83.7313 |  | -4.355186507 | -77.9011718 |  | -4.426627818 | -77.79882908 |  | -5.294603806 | -76.56259992 | -8.384058291 | -70.89598 | -5.403960861 | -76.4116979 | -6.838282683 | -74.48743294 | -6.926035542 | -74.18800495
|  | -3.315901769 | -79.66050521 | -3.802633745 | -78.95566945 | -3.844773001 | -78.87592057 |  | -8.488514548 | -83.72077 |  | -4.490807275 | -77.97003812 |  | -4.564519076 | -77.86873864 |  | -5.460454913 | -76.644023 | -8.488514548 | -70.88355 | -5.573402489 | -76.49433248 | -7.055551292 | -74.58237129 | -7.150334333 | -74.28280201
|  | -3.415920658 | -79.71058446 | -3.916564721 | -79.01518944 | -3.96029737 | -78.93618426 |  | -8.587116512 | -83.71072 |  | -4.625243363 | -78.04106666 |  | -4.701209644 | -77.94084278 |  | -5.62495673 | -76.72798562 | -8.587116512 | -70.87167 | -5.741480704 | -76.579549 | -7.271331664 | -74.68042922 | -7.373224881 | -74.38081495
|  | -3.514980094 | -79.76223856 | -4.029343515 | -79.07649504 | -4.074801156 | -78.99834034 |  | -8.679726378 | -83.70116 |  | -4.758321526 | -78.11417417 |  | -4.836522743 | -78.01505848 |  | -5.787907249 | -76.81437918 | -8.679726378 | -70.86039 | -5.907990775 | -76.667235 | -7.485353778 | -74.7815059 | -7.594670471 | -74.48206518
|  | -3.612859075 | -79.8153578 | -4.141207519 | -79.1397317 | -4.188234163 | -79.06237731 |  | -8.766113561 | -83.69216 |  | -4.890326362 | -78.18952801 |  | -4.970749436 | -78.09155288 |  | -5.949662169 | -76.90339786 | -8.766113561 | -70.84975 | -6.073298741 | -76.75758402 | -7.698087715 | -74.88583825 | -7.814314618 | -74.58639958
|  | -3.709829198 | -79.87009927 | -4.251943865 | -79.2048046 | -4.300584867 | -79.12830698 |  | -8.846042422 | -83.68375 |  | -5.021018495 | -78.26699731 |  | -5.10364799 | -78.17019072 |  | -6.109929214 | -76.99489458 | -8.846042422 | -70.83982 | -6.237107051 | -76.85044626 | -7.90916176 | -74.99324562 | -8.032429704 | -74.69393981
|  | -3.805561885 | -79.92628786 | -4.361625705 | -79.27177562 | -4.411885071 | -79.19616528 |  | -8.919420755 | -83.67596 |  | -5.150496178 | -78.34663983 |  | -5.235320668 | -78.25102734 |  | -6.268827767 | -77.08894781 | -8.919420755 | -70.83062 | -6.399539965 | -76.94589906 | -8.118746804 | -75.10381057 | -8.249124239 | -74.80474323
|  | -3.900370548 | -79.98412037 | -4.470145709 | -79.340598 | -4.522010946 | -79.26589332 |  | -8.986008312 | -83.66884 |  | -5.278641464 | -78.42839088 |  | -5.365649229 | -78.33399523 |  | -6.426218972 | -77.18547977 | -8.986008312 | -70.8222 | -6.560456738 | -77.0438631 | -8.32666472 | -75.21744802 | -8.464261339 | -74.91875036
|  | -3.993882621 | -80.04338311 | -4.577475467 | -79.41126694 | -4.630768394 | -79.33737469 |  | -9.045633025 | -83.66241 |  | -5.405425134 | -78.51224362 |  | -5.49460484 | -78.41908706 |  | -6.58208098 | -77.28446881 | -9.045633025 | -70.81461 | -6.719833394 | -77.14432046 | -8.532883729 | -75.33414987 | -8.677678324 | -75.03588553
|  | -4.086518029 | -80.10436093 | -4.68353549 | -79.48374048 | -4.73838862 | -79.41076804 |  | -9.098135574 | -83.65672 |  | -5.530755348 | -78.59815078 |  | -5.622094932 | -78.50625462 |  | -6.736316355 | -77.38584518 | -9.098135574 | -70.80788 | -6.877566473 | -77.24720742 | -8.737266658 | -75.45385893 | -8.889178953 | -75.15605287
|  | -4.178040334 | -80.16692729 | -4.788451627 | -79.55811975 | -4.844743485 | -79.48600212 |  | -9.143369484 | -83.65179 |  | -5.6547865 | -78.68622967 |  | -5.748277316 | -78.59561686 |  | -6.889124042 | -77.48974457 | -9.143369484 | -70.80205 | -7.033856583 | -77.35266673 | -8.940071252 | -75.57675703 | -9.098805847 | -75.27929454
|  | -4.2685166 | -80.23115502 | -4.892043196 | -79.63430443 | -4.94983689 | -79.56310399 |  | -9.181211208 | -83.64764 |  | -5.777317497 | -78.77635008 |  | -5.872947755 | -78.68704224 |  | -7.040260622 | -77.59601791 | -9.181211208 | -70.79716 | -7.188451559 | -77.46055236 | -9.140979531 | -75.70267259 | -9.306718227 | -75.40572595
|  | -4.358209536 | -80.29727562 | -4.9942101 | -79.71224027 | -5.053459139 | -79.64194021 |  | -9.5 | -83.61204 |  | -5.898242433 | -78.86843792 |  | -5.995998987 | -78.78045591 |  | -7.189593942 | -77.70458983 | -9.5 | -70.75509 | -7.341215748 | -77.57078873 | -9.339837333 | -75.83149582 | -9.512782121 | -75.53527712
|  | -4.446488867 | -80.36485949 | -5.09501257 | -79.79198104 | -5.155721737 | -79.7226067 |  | -10 | -83.55371 |  | -6.017636812 | -78.96255862 |  | -6.117508058 | -78.87592493 |  | -7.337221284 | -77.81554152 | -10 | -70.68615 | -7.492250628 | -77.68345585 | -9.536794767 | -75.96330501 | -9.716877553 | -75.66786709
|  | -4.533261543 | -80.43384409 | -5.194310753 | -79.87341714 | -5.256532378 | -79.80504227 |  | -11 | -83.42795 |  | -6.135336443 | -79.05858819 |  | -6.237308186 | -78.97332406 |  | -7.48294658 | -77.92872693 | -11 | -70.53745 | -7.641357633 | -77.79840302 | -9.731595949 | -76.09793042 | -9.918936323 | -75.80345425
|  | -4.61924668 | -80.50484247 | -5.292294347 | -79.95670695 | -5.355966052 | -79.88931937 |  | -12 | -83.28999 |  | -6.251569753 | -79.15671604 |  | -6.355632444 | -79.07284559 |  | -7.62705571 | -78.04437441 | -12 | -70.37423 | -7.788830671 | -77.91586083 | -9.924619544 | -76.23566136 | -10.11895158 | -75.94205865
|  | -4.703935115 | -80.57749174 | -5.388723166 | -80.04166044 | -5.453830724 | -79.9752889 |  | -13 | -83.13978 |  | -6.366059541 | -79.25671632 |  | -6.47219654 | -79.17426378 |  | -7.769202321 | -78.16223006 | -13 | -70.19638 | -7.934316651 | -78.03557049 | -10.11540013 | -76.37621257 | -10.3169861 | -76.08376315
|  | -4.787717428 | -80.65218734 | -5.48358945 | -80.12828342 | -5.550180276 | -80.06300765 |  | -15.5 | -82.71017 |  | -6.478801784 | -79.35859724 |  | -6.586993481 | -79.27759089 |  | -7.90939131 | -78.28230066 | -15.5 | -69.68703 | -8.077822041 | -78.15753773 | -10.3039394 | -76.51960877 | -10.51282752 | -76.22845001
|  | -4.869953619 | -80.7284141 | -5.576897888 | -80.2166052 | -5.644940208 | -80.15242394 |  |  |  |  | -6.589809279 | -79.46239291 |  | -6.700034571 | -79.38286384 |  | -8.047659859 | -78.40461208 |  |  | -8.219385697 | -78.2817885 | -10.4902773 | -76.66590123 | -10.70614334 | -76.37588098
|  | -4.950315701 | -80.80587853 | -5.668669411 | -80.30668053 | -5.738060701 | -80.24350948 |  |  |  |  | -6.699117857 | -79.56816412 |  | -6.811357107 | -79.49014386 |  | -8.184070446 | -78.52922758 |  |  | -8.359071816 | -78.40838752 | -10.67448778 | -76.81518718 | -10.89734828 | -76.52639841
|  | -5.029252354 | -80.88503574 | -5.758758633 | -80.39840353 | -5.829522611 | -80.33626907 |  |  |  |  | -6.80657277 | -79.67577643 |  | -6.920805944 | -79.59929248 |  | -8.318429043 | -78.65600072 |  |  | -8.496682782 | -78.5371858 | -10.85631274 | -76.96729808 | -11.0862183 | -76.67986767
|  | -5.106437791 | -80.96559455 | -5.84710441 | -80.49173741 | -5.919275015 | -80.43067444 |  |  |  |  | -6.912121814 | -79.78517572 |  | -7.028332207 | -79.71025108 |  | -8.450661456 | -78.78488612 |  |  | -8.632142734 | -78.66813796 | -11.03566705 | -77.12217203 | -11.27279564 | -76.83634667
|  | -5.181657556 | -81.04733944 | -5.933665554 | -80.58666316 | -6.00730351 | -80.52673905 |  |  |  |  | -7.015738017 | -79.89632906 |  | -7.133913817 | -79.82298188 |  | -8.58072273 | -78.91586398 |  |  | -8.765403746 | -78.80122661 | -11.2125084 | -77.27977499 | -11.45689857 | -76.99569913
|  | -5.255423537 | -81.13086078 | -6.0184481 | -80.68320177 | -6.093534888 | -80.62440419 |  |  |  |  | -7.11744323 | -80.0092587 |  | -7.237575206 | -79.93750648 |  | -8.708625728 | -79.04898166 |  |  | -8.896476789 | -78.9365028 | -11.38686694 | -77.44016336 | -11.63820764 | -77.15766476
|  | -5.327451671 | -81.21589489 | -6.101483241 | -80.78139207 | -6.177928469 | -80.72362789 |  |  |  |  | -7.217273979 | -80.12402188 |  | -7.339351405 | -80.05388603 |  | -8.834406971 | -79.18432258 |  |  | -9.025400344 | -79.074051 | -11.5587967 | -77.6034483 | -11.81709631 | -77.32262717
|  | -5.397561602 | -81.30226265 | -6.182653694 | -80.8810973 | -6.260474681 | -80.82440173 |  |  |  |  | -7.315083538 | -80.24047404 |  | -7.439087701 | -80.17197928 |  | -8.957885126 | -79.32171991 |  |  | -9.151990854 | -79.21370015 | -11.72803871 | -77.76945189 | -11.99333665 | -77.4904454
|  | -5.465666512 | -81.389878 | -6.261893221 | -80.98224357 | -6.341189948 | -80.92676077 |  |  |  |  | -7.410792149 | -80.35853871 |  | -7.53669922 | -80.29171225 |  | -9.078969461 | -79.46108113 |  |  | -9.276156449 | -79.35535576 | -11.89445855 | -77.93808004 | -12.16685977 | -77.66111137
|  | -5.532134418 | -81.47926808 | -6.33916984 | -81.0848035 | -6.419975617 | -81.03059896 |  |  |  |  | -7.504361778 | -80.47819315 |  | -7.632147854 | -80.4130618 |  | -9.197624429 | -79.6023759 |  |  | -9.397860783 | -79.49898749 | -12.05800317 | -78.10930706 | -12.33764169 | -77.83465776
|  | -5.596418121 | -81.56974506 | -6.414504188 | -81.18882788 | -6.496802802 | -81.13589853 |  |  |  |  | -7.595820775 | -80.5995038 |  | -7.725465195 | -80.53609382 |  | -9.313889991 | -79.74568733 |  |  | -9.517146659 | -79.64467913 | -12.21872229 | -78.28324872 | -12.50551573 | -78.01097836
|  | -5.658872658 | -81.66185131 | -6.487799713 | -81.29421434 | -6.571527734 | -81.24248459 |  |  |  |  | -7.685054509 | -80.72235929 |  | -7.81653744 | -80.66069371 |  | -9.427622436 | -79.8908908 |  |  | -9.633868561 | -79.79230342 | -12.3764131 | -78.45976909 | -12.67029374 | -78.1899311
|  | -5.719521869 | -81.75571767 | -6.559172252 | -81.40117616 | -6.644215075 | -81.35048354 |  |  |  |  | -7.772214395 | -80.8470112 |  | -7.905520691 | -80.78711639 |  | -9.539012441 | -80.03829388 |  |  | -9.748221608 | -79.94217461 | -12.53133954 | -78.63925484 | -12.831978 | -78.37157164
|  | -5.777859756 | -81.85062035 | -6.628416924 | -81.50946037 | -6.714850264 | -81.45992812 |  |  |  |  | -7.857068102 | -80.97316351 |  | -7.992172162 | -80.91506625 |  | -9.64774993 | -80.18756364 |  |  | -9.859881454 | -80.09395978 | -12.6830593 | -78.82132315 | -12.99075018 | -78.55620371
|  | -5.834102088 | -81.94695076 | -6.69550642 | -81.61903608 | -6.783370068 | -81.57075248 |  |  |  |  | -7.939581166 | -81.10079075 |  | -8.07644761 | -81.04452386 |  | -9.753773126 | -80.33868824 |  |  | -9.968779991 | -80.24765091 | -12.83147457 | -79.00598029 | -13.14626439 | -78.7435622
|  | -5.88796799 | -82.04427162 | -6.760441408 | -81.7299204 | -6.849711432 | -81.68288065 |  |  |  |  | -8.019744245 | -81.2299289 |  | -8.158330444 | -81.17553023 |  | -9.85705867 | -80.49172419 |  |  | -10.07488883 | -80.40330905 | -12.97656005 | -79.19330167 | -13.29819743 | -78.93335929
|  | -5.939665584 | -82.14300874 | -6.82322361 | -81.84216417 | -6.913823681 | -81.7962685 |  |  |  |  | -8.097554847 | -81.36064997 |  | -8.237816747 | -81.30815912 |  | -9.957590409 | -80.6467721 |  |  | -10.17818964 | -80.56103814 | -13.11831533 | -79.38340957 | -13.4468098 | -79.1260477
|  | -5.989050785 | -82.24296422 | -6.883734375 | -81.95562037 | -6.975673003 | -81.91091343 |  |  |  |  | -8.172863882 | -81.49279409 |  | -8.314759181 | -81.44224526 |  | -10.05515959 | -80.80365899 |  |  | -10.27847173 | -80.72066033 | -13.25645638 | -79.57610309 | -13.59183791 | -79.32147315
|  | -6.035861982 | -82.34363399 | -6.941899573 | -82.07020813 | -7.035246336 | -82.02685692 |  |  |  |  | -8.245566219 | -81.62628358 |  | -8.389059339 | -81.57770499 |  | -10.14962314 | -80.96230295 |  |  | -10.37559498 | -80.88208871 | -13.39076692 | -79.77130883 | -13.73312619 | -79.51965321
|  | -6.080327388 | -82.44554458 | -6.997683928 | -82.18589039 | -7.092454894 | -82.14397341 |  |  |  |  | -8.315570752 | -81.76110739 |  | -8.460633969 | -81.71452258 |  | -10.24087797 | -81.12269003 |  |  | -10.46945505 | -81.04530907 | -13.5210753 | -79.96904282 | -13.87054073 | -79.72065701
|  | -6.122173895 | -82.54810988 | -7.051075291 | -82.30272253 | -7.147250301 | -82.26224178 |  |  |  |  | -8.382821513 | -81.897357 |  | -8.529431079 | -81.85278952 |  | -10.328865 | -81.2849316 |  |  | -10.55998231 | -81.21044085 | -13.64727967 | -80.16947273 | -14.00381164 | -79.92439671
|  | -6.161848729 | -82.65254022 | -7.101962961 | -82.42059119 | -7.199489708 | -82.3814683 |  |  |  |  | -8.447155061 | -82.03491745 |  | -8.595279104 | -81.99239275 |  | -10.41336871 | -81.44890222 |  |  | -10.64693535 | -81.37736756 | -13.76906276 | -80.37247011 | -14.13262147 | -80.13075589
|  | -6.198824315 | -82.75757146 | -7.150379871 | -82.53973271 | -7.249175669 | -82.50179297 |  |  |  |  | -8.508601228 | -82.17407511 |  | -8.658197831 | -82.13362893 |  | -10.49442305 | -81.61495551 |  |  | -10.73032865 | -81.54645908 | -13.88648186 | -80.57848778 | -14.25679914 | -80.33983742
|  | -6.233106859 | -82.86321603 | -7.19607426 | -82.65970026 | -7.296279408 | -82.62333422 |  |  |  |  | -8.5668466 | -82.31431 |  | -8.717849668 | -82.27597786 |  | -10.57162362 | -81.78247382 |  |  | -10.80972637 | -81.71709379 | -13.99896803 | -80.78676116 | -14.37630231 | -80.55187078
|  | -6.264626458 | -82.96923629 | -7.239105416 | -82.78084905 | -7.340636121 | -82.74589322 |  |  |  |  | -8.62198638 | -82.45603453 |  | -8.774322391 | -82.41986158 |  | -10.64511627 | -81.95194748 |  |  | -10.88527563 | -81.88976925 | -14.1067553 | -80.99789575 | -14.49092163 | -80.76669432
|  | -6.293394276 | -83.07562528 | -7.279267806 | -82.90291527 | -7.382130887 | -82.8694538 |  |  |  |  | -8.673772102 | -82.59894266 |  | -8.827365255 | -82.56496739 |  | -10.71458174 | -82.12301746 |  |  | -10.95666952 | -82.06410806 | -14.20936385 | -81.21147116 | -14.60041157 | -80.98414393
|  | -6.319440639 | -83.18247308 | -7.316381178 | -83.02586998 | -7.420526165 | -82.9938271 |  |  |  |  | -8.721928869 | -82.74302696 |  | -8.876727815 | -82.71127747 |  | -10.7796478 | -82.29570111 |  |  | -11.02357691 | -82.24010773 | -14.30623283 | -81.42756843 | -14.70430611 | -81.20410526
|  | -6.342436735 | -83.28817792 | -7.350147915 | -83.14971518 | -7.455576207 | -83.11919475 |  |  |  |  | -8.765969493 | -82.8883378 |  | -8.921969622 | -82.85882807 |  | -10.83959635 | -82.47012305 |  |  | -11.08534246 | -82.4178708 | -14.39630975 | -81.64644654 | -14.80185354 | -81.42685992
|  | -6.362667869 | -83.39366925 | -7.380204005 | -83.2746051 | -7.486886034 | -83.2456549 |  |  |  |  | -8.805225776 | -83.0351225 |  | -8.962490753 | -83.00785549 |  | -10.89341169 | -82.64666678 |  |  | -11.14104136 | -82.5977634 | -14.47823238 | -81.86867931 | -14.89187121 | -81.65291769
|  | -6.380261496 | -83.49950204 | -7.406143205 | -83.40053809 | -7.514015364 | -83.37313014 |  |  |  |  | -8.83894964 | -83.18342252 |  | -8.99762917 | -83.15839238 |  | -10.94001274 | -82.82542938 |  |  | -11.18970158 | -82.77986945 | -14.55075818 | -82.09438805 | -14.97297084 | -81.88245336
|  | -6.394799416 | -83.60245255 | -7.427737769 | -83.52725119 | -7.536735887 | -83.50144914 |  |  |  |  | -8.866934272 | -83.33286896 |  | -9.027271534 | -83.31006357 |  | -10.97923701 | -83.0059024 |  |  | -11.23122347 | -82.96368154 | -14.61400446 | -82.3228044 | -15.04460455 | -82.11508481
|  | -6.406573439 | -83.70310882 | -7.445198389 | -83.6525145 | -7.555100543 | -83.62746105 |  |  |  |  | -8.890461501 | -83.48301057 |  | -9.052699403 | -83.46242532 |  | -11.0128182 | -83.18742394 |  |  | -11.26734495 | -83.14854209 | -14.67034778 | -82.55290876 | -15.1082487 | -82.34987211
|  | -6.415944602 | -83.80371828 | -7.45523831 | -83.73534157 | -7.566612849 | -83.71774374 |  |  |  |  | -8.904114404 | -83.5795549 |  | -9.06785564 | -83.56036508 |  | -11.0324711 | -83.30422122 |  |  | -11.28875271 | -83.26747871 | -14.70422731 | -82.70107915 | -15.15985603 | -82.55671534
|  | -6.422940446 | -83.90451916 | -7.4631547 | -83.81839787 | -7.575819983 | -83.80828987 |  |  |  |  | -8.916395261 | -83.67628335 |  | -9.08154704 | -83.65852021 |  | -11.04185075 | -83.36269346 |  |  | -11.30884668 | -83.38664453 | -14.7364218 | -82.84962506 | -15.1846785 | -82.66037742
[18 empty] | -11.05074547 | -83.42124145 | [6 empty] | -15.20863875 | -82.76424232

## comparison
FCGR | BS7910 mean - off nominal,1.12*C R=0.1, 0.8*C R=0.5, tabular | [7 empty] | R=0.5 | C | 4.688e-13 |  | R=0.1 | 4.4576e-13 | [8 empty] | FCGR | BS7910 mean - nominal, R=0.1, R=0.5, tabular | [7 empty] | R=0.5 | C | 5.86e-13 |  | R=0.1 | 3.98e-13
loading mission, R=0.5 5k cycles followed by R=0.1 10k cycles | [9 empty] | n | 2.88 |  |  | 2.88 | [8 empty] | loading mission, R=0.5 5k cycles followed by R=0.1 10k cycles | [9 empty] | n | 2.88 |  |  | 2.88
reverse mission definition: |  |  | 10,100,390,500,8x1000, 500,390,100,10,10,990,3x1000,990,10 | [19 empty] | reverse mission definition: |  |  | 10,100,390,500,8x1000, 500,390,100,10,10,990,3x1000,990,10
160 elements along front | [22 empty] | 160 elements along front
initial crack size a=4.98, c=6.27 |  |  | mm | [19 empty] | initial crack size a=4.98, c=6.27 |  |  | mm
no shape constraint | [14 empty] | 45deg | [7 empty] | no shape constraint | [14 empty] | 45deg
| x | y | z | N | length | KI | KII | KIII | DeltaN | N | 2c | c |  |  | x | y | z | N | length | KI | KII | KIII |  | x | y | z | N | length | KI | KII | KIII | DeltaN | N | 2c | c |  |  | x | y | z | N | length | KI | KII | KIII
0 | 7.40832e-14 | -78.91006 | 0 | 0 | 5.23994 | 727.0875 | 0.05019325 | 0.3889932 |  | 0 | 0.01284 | 6.42 | 0 |  | 4.061842 | -80.08816 | 0 | 0 | 5.744312 | 720.958 | 0.1440414 | 0.228973 | 0 | 7.40832e-14 | -78.91006 | 0 | 0 | 5.23994 | 727.0875 | 0.05017601 | 0.3888623 |  | 0 | 0.01284 | 6.42 | 0 |  | 4.061842 | -80.08816 | 0 | 0 | 5.744312 | 720.958 | 0.1440283 | 0.2288664
1 | 7.407811e-14 | -78.90939 | 0 | 10.017 | 5.240612 | 729.3776 | 0.4736881 | 0.2230426 |  | 10024 | 0.01496 | 7.48 | 16 |  | 4.062373 | -80.08763 | 0 | 10.017 | 5.745063 | 722.7368 | 0.09942166 | 0.05638905 | 1 | 7.407811e-14 | -78.90947 | 0 | 9.9453 | 5.240528 | 729.7676 | 0.4154186 | 0.2439053 |  | 10012 | 0.01474 | 7.37 | 16 |  | 4.062314 | -80.08769 | 0 | 9.9453 | 5.74498 | 722.8298 | 0.310397 | 0.1123323
2 | 7.406456e-14 | -78.90162 | 0 | 110.77 | 5.248383 | 729.9776 | 0.5551367 | 0.2791721 |  | 15026 | 0.01519 | 7.595 | 23 |  | 4.067828 | -80.08217 | 0 | 110.77 | 5.752777 | 723.1856 | 0.2051094 | 0.04545423 | 2 | 7.407811e-14 | -78.90254 | 0 | 110.55 | 5.247463 | 729.93 | 0.5505083 | 0.2606458 |  | 15018 | 0.01501 | 7.505 | 23 |  | 4.067178 | -80.08282 | 0 | 110.55 | 5.751859 | 723.3257 | 0.3714425 | 0.06934405
3 | 7.405101e-14 | -78.87126 | 0 | 503.65 | 5.278745 | 732.0015 | 0.3124397 | 0.2389714 |  | 25034 | 0.01789 | 8.945 | 39 |  | 4.089245 | -80.06075 | 0 | 503.65 | 5.783066 | 725.6288 | 0.2968809 | 0.06534851 | 3 | 7.405101e-14 | -78.87547 | 0 | 502.77 | 5.274525 | 731.8878 | 0.3425141 | 0.3030914 |  | 25029 | 0.01736 | 8.68 | 39 |  | 4.086186 | -80.06381 | 0 | 502.77 | 5.778739 | 725.4845 | 0.07826009 | 0.04048196
4 | 7.401035e-14 | -78.83198 | 0 | 1008.3 | 5.318021 | 734.37 | 0.4133886 | 0.2451442 |  | 30028 | 0.01823 | 9.115 | 46 |  | 4.116732 | -80.03327 | 0 | 1008.3 | 5.821938 | 728.2871 | 0.1488458 | 0.0192876 | 4 | 7.401035e-14 | -78.84051 | 0 | 1005.2 | 5.309487 | 734.263 | 0.3346427 | 0.3317681 |  | 30032 | 0.01774 | 8.87 | 46 |  | 4.110757 | -80.03924 | 0 | 1005.2 | 5.813488 | 728.0187 | 0.4126764 | 0.08042222
5 | 7.392904e-14 | -78.75269 | 0 | 2013.5 | 5.397312 | 739.2698 | 0.2212074 | 0.2161879 |  | 40033 | 0.02222 | 11.11 | 62 |  | 4.17249 | -79.97751 | 0 | 2013.5 | 5.900791 | 734.3 | 0.1660719 | 0.05494611 | 5 | 7.394259e-14 | -78.76992 | 0 | 2009.3 | 5.380076 | 738.2775 | 0.4665532 | 0.3536538 |  | 40040 | 0.02103 | 10.515 | 62 |  | 4.160393 | -79.98961 | 0 | 2009.3 | 5.883684 | 733.1603 | 0.3758391 | 0.04917497
6 | 7.386127e-14 | -78.67183 | 0 | 3016.4 | 5.478166 | 744.2845 | 0.2591605 | 0.2218163 |  | 45030 | 0.02274 | 11.37 | 69 |  | 4.229653 | -79.92035 | 0 | 3016.4 | 5.981633 | 740.4839 | 0.4975554 | 0.01318154 | 6 | 7.387483e-14 | -78.69819 | 0 | 3012.2 | 5.451807 | 742.5678 | 0.4635653 | 0.3407224 |  | 45039 | 0.02159 | 10.795 | 69 |  | 4.211038 | -79.93896 | 0 | 3012.2 | 5.955308 | 738.6763 | 0.2715387 | 0.09038864
7 | 7.378673e-14 | -78.58932 | 0 | 4019.9 | 5.56068 | 749.3888 | 0.2774079 | 0.2024764 |  | 55023 | 0.02969 | 14.845 | 85 |  | 4.28816 | -79.86184 | 0 | 4019.9 | 6.064374 | 747.0135 | 0.3980589 | 0.0491469 | 7 | 7.380706e-14 | -78.62523 | 0 | 4009.4 | 5.524772 | 747.1621 | 0.3966414 | 0.3116372 |  | 55033 | 0.02684 | 13.42 | 85 |  | 4.262775 | -79.88722 | 0 | 4009.4 | 6.028474 | 744.5041 | 0.1047013 | 0.07511331
8 | 7.370542e-14 | -78.50511 | 0 | 5022.6 | 5.644893 | 754.6224 | 0.4276096 | 0.2325628 |  | 60017 | 0.03064 | 15.32 | 92 |  | 4.348168 | -79.80183 | 0 | 5022.6 | 6.149238 | 753.7213 | 0.07903866 | 0.0612858 | 8 | 7.374608e-14 | -78.55096 | 0 | 5008.7 | 5.59904 | 751.6819 | 0.3303548 | 0.2649251 |  | 60033 | 0.0278 | 13.9 | 92 |  | 4.315727 | -79.83427 | 0 | 5008.7 | 6.10336 | 750.026 | 0.4985948 | 0.02272779
9 | 7.36241e-14 | -78.41912 | 0 | 6025.1 | 5.730881 | 760.3418 | 0.1933194 | 0.2255214 | [6 empty] | 4.409784 | -79.74022 | 0 | 6025.1 | 6.236376 | 760.3891 | 0.290766 | 0.0324322 | 9 | 7.367831e-14 | -78.47532 | 0 | 6011.6 | 5.674675 | 756.58 | 0.2648095 | 0.2836747 | [6 empty] | 4.369785 | -79.78022 | 0 | 6011.6 | 6.179809 | 756.0087 | 0.5285415 | 0.09704971
10 | 7.354279e-14 | -78.33119 | 0 | 7027.2 | 5.818805 | 765.7163 | 0.3580498 | 0.2087084 | [6 empty] | 4.473033 | -79.67697 | 0 | 7027.2 | 6.325824 | 767.0714 | 0.5557565 | 0.05260433 | 10 | 7.360377e-14 | -78.39824 | 0 | 7014.3 | 5.75176 | 761.603 | 0.5106413 | 0.3135258 | [6 empty] | 4.425094 | -79.72491 | 0 | 7014.3 | 6.258028 | 761.7929 | 0.5769135 | 0.108318
11 | 7.34547e-14 | -78.24139 | 0 | 8024 | 5.908614 | 771.423 | 0.09185388 | 0.231593 | [6 empty] | 4.53794 | -79.61206 | 0 | 8024 | 6.417616 | 774.1779 | 0.5378333 | 0.04630372 | 11 | 7.352924e-14 | -78.31964 | 0 | 8016.8 | 5.830364 | 766.633 | 0.3051115 | 0.3244005 | [6 empty] | 4.481651 | -79.66835 | 0 | 8016.8 | 6.338011 | 767.9473 | 0.623431 | 0.07536517
12 | 7.337338e-14 | -78.14957 | 0 | 9022.7 | 6.000432 | 776.866 | 0.4089723 | 0.2324553 | [6 empty] | 4.604649 | -79.54535 | 0 | 9022.7 | 6.511958 | 781.0715 | 0.4442373 | 0.0844222 | 12 | 7.34547e-14 | -78.23948 | 0 | 9013.5 | 5.910522 | 771.623 | 0.4807676 | 0.3453666 | [6 empty] | 4.539568 | -79.61043 | 0 | 9013.5 | 6.419919 | 774.4357 | 0.3181777 | 0.05956388
13 | 7.332595e-14 | -78.10271 | 0 | 9523.6 | 6.047293 | 779.7856 | 0.2634637 | 0.1884299 | [6 empty] | 4.63891 | -79.51109 | 0 | 9523.6 | 6.560409 | 784.7325 | 0.36878 | 0.05829043 | 13 | 7.341404e-14 | -78.19862 | 0 | 9512.5 | 5.951378 | 774.335 | 0.1463597 | 0.3610145 | [6 empty] | 4.569247 | -79.58075 | 0 | 9512.5 | 6.461891 | 777.4916 | 0.3473513 | 0.06162378
14 | 7.329207e-14 | -78.06571 | 0 | 9914.2 | 6.084295 | 781.963 | 0.4256225 | 0.227417 | [6 empty] | 4.665984 | -79.48402 | 0 | 9914.2 | 6.598697 | 787.4793 | 0.5384356 | 0.05827379 | 14 | 7.338693e-14 | -78.16642 | 0 | 9901.8 | 5.983579 | 776.37 | 0.09663074 | 0.3745414 | [6 empty] | 4.592672 | -79.55733 | 0 | 9901.8 | 6.495019 | 780.0562 | 0.5055544 | 0.1569299
15 | 7.328529e-14 | -78.05614 | 0 | 10014 | 6.093862 | 782.74 | 0.6022802 | 0.195821 | [6 empty] | 4.673001 | -79.477 | 0 | 10014 | 6.608621 | 788.4565 | 0.598104 | 0.0391394 | 15 | 7.338016e-14 | -78.15812 | 0 | 10002 | 5.991882 | 776.5667 | 0.2939246 | 0.367593 | [6 empty] | 4.598744 | -79.55126 | 0 | 10002 | 6.503607 | 780.8174 | 0.6329819 | 0.1669417
16 | 7.328529e-14 | -78.05518 | 0 | 10024 | 6.094821 | 434.877 | 0.3110597 | 0.1175732 | [6 empty] | 4.673705 | -79.4763 | 0 | 10024 | 6.609617 | 437.9544 | 0.3521873 | 0.002084998 | 16 | 7.338016e-14 | -78.15728 | 0 | 10012 | 5.99272 | 431.508 | 0.09321773 | 0.2024495 | [6 empty] | 4.599334 | -79.55067 | 0 | 10012 | 6.504441 | 433.8148 | 0.3241096 | 0.08262313
17 | 7.328529e-14 | -78.055 | 0 | 10034 | 6.094998 | 434.9551 | 0.2461961 | 0.1096449 | [6 empty] | 4.673835 | -79.47617 | 0 | 10034 | 6.6098 | 438.0504 | 0.3751844 | -0.01015963 | 17 | 7.338016e-14 | -78.15706 | 0 | 10022 | 5.992938 | 431.487 | 0.170381 | 0.1776039 | [6 empty] | 4.599494 | -79.55051 | 0 | 10022 | 6.504666 | 433.8394 | 0.2901707 | 0.1067952
18 | 7.326496e-14 | -78.03752 | 0 | 11024 | 6.112484 | 435.571 | 0.3046253 | 0.09781829 | [6 empty] | 4.686707 | -79.46329 | 0 | 11024 | 6.628004 | 438.83 | 0.2450271 | -0.01001863 | 18 | 7.336661e-14 | -78.1355 | 0 | 11014 | 6.014501 | 432.2167 | 0.1249615 | 0.1733417 | [6 empty] | 4.615265 | -79.53474 | 0 | 11014 | 6.52697 | 434.8367 | 0.3783323 | 0.09519661
19 | 7.325141e-14 | -78.01974 | 0 | 12024 | 6.13026 | 436.1876 | 0.2105514 | 0.1149941 | [6 empty] | 4.69976 | -79.45024 | 0 | 12024 | 6.646464 | 439.5506 | 0.3338373 | 0.0232488 | 19 | 7.33395e-14 | -78.11359 | 0 | 12012 | 6.036406 | 433.0311 | 0.08235988 | 0.1961298 | [6 empty] | 4.631302 | -79.5187 | 0 | 12012 | 6.54965 | 435.7944 | 0.2855629 | 0.07435521
20 | 7.323108e-14 | -78.00189 | 0 | 13026 | 6.148107 | 436.79 | 0.2587287 | 0.1282477 | [6 empty] | 4.71288 | -79.43712 | 0 | 13026 | 6.665019 | 440.3014 | 0.3527145 | 0.03174194 | 20 | 7.331917e-14 | -78.09155 | 0 | 13014 | 6.058446 | 433.9476 | 0.190182 | 0.1969692 | [6 empty] | 4.64744 | -79.50256 | 0 | 13014 | 6.572473 | 436.8575 | 0.4353321 | 0.07530089
21 | 7.321753e-14 | -77.98397 | 0 | 14026 | 6.16603 | 437.5594 | 0.2172326 | 0.1224296 | [6 empty] | 4.726065 | -79.42394 | 0 | 14026 | 6.683665 | 441.0406 | 0.4382478 | 0.01770921 | 21 | 7.329884e-14 | -78.06937 | 0 | 14016 | 6.08063 | 434.719 | 0.197516 | 0.2041797 | [6 empty] | 4.663682 | -79.48632 | 0 | 14016 | 6.595442 | 437.7469 | 0.3753254 | 0.07743344
22 | 7.31972e-14 | -77.96613 | 0 | 15016 | 6.183866 | 438.2478 | 0.2676027 | 0.119693 | [6 empty] | 4.739183 | -79.41082 | 0 | 15016 | 6.702217 | 441.8333 | 0.2970793 | 0.02973129 | 22 | 7.327174e-14 | -78.04734 | 0 | 15008 | 6.102664 | 435.4315 | 0.1190304 | 0.1847434 | [6 empty] | 4.6799 | -79.4701 | 0 | 15008 | 6.618378 | 438.6709 | 0.3425244 | 0.07622322
23 | 7.31972e-14 | -77.96595 | 0 | 15026 | 6.184047 | 788.9267 | 0.3109096 | 0.1666384 | [6 empty] | 4.739316 | -79.41068 | 0 | 15026 | 6.702405 | 795.3228 | 0.4732483 | 0.03609123 | 23 | 7.327174e-14 | -78.04711 | 0 | 15018 | 6.102888 | 783.93 | 0.2733502 | 0.339174 | [6 empty] | 4.680065 | -79.46993 | 0 | 15018 | 6.618612 | 789.5785 | 0.5935933 | 0.09329819
24 | 7.31972e-14 | -77.96497 | 0 | 15036 | 6.18503 | 789.0478 | 0.3123741 | 0.2230378 | [6 empty] | 4.740038 | -79.40996 | 0 | 15036 | 6.703426 | 795.3238 | 0.3529108 | 0.02018319 | 24 | 7.327174e-14 | -78.04626 | 0 | 15028 | 6.103745 | 784 | 0.2602155 | 0.3733216 | [6 empty] | 4.680694 | -79.46931 | 0 | 15028 | 6.619501 | 789.6628 | 0.619954 | 0.09607761
25 | 7.319042e-14 | -77.95514 | 0 | 15136 | 6.194855 | 789.7056 | 0.2456448 | 0.2335333 | [6 empty] | 4.747254 | -79.40275 | 0 | 15136 | 6.713631 | 796.1396 | 0.3874214 | 0.03211051 | 25 | 7.326496e-14 | -78.03769 | 0 | 15128 | 6.112313 | 784.5085 | 0.2177753 | 0.3718359 | [6 empty] | 4.686984 | -79.46302 | 0 | 15128 | 6.628396 | 790.5094 | 0.6382083 | 0.08408234
26 | 7.314977e-14 | -77.91673 | 0 | 15526 | 6.233271 | 792.0274 | 0.4139662 | 0.221992 | [6 empty] | 4.775463 | -79.37454 | 0 | 15526 | 6.753525 | 799.3617 | 0.4191703 | 0.09899444 | 26 | 7.323108e-14 | -78.00421 | 0 | 15518 | 6.145786 | 786.4661 | 0.1102744 | 0.3984297 | [6 empty] | 4.711593 | -79.43841 | 0 | 15518 | 6.663198 | 793.1388 | 0.4961696 | 0.1467715
27 | 7.310233e-14 | -77.86704 | 0 | 16026 | 6.282965 | 795.29 | 0.1987379 | 0.06319587 | [6 empty] | 4.811947 | -79.33805 | 0 | 16026 | 6.80512 | 803.4211 | 0.009329656 | 0.1389813 | 27 | 7.31972e-14 | -77.96096 | 0 | 16018 | 6.189035 | 789.5343 | 0.4102381 | 0.3621945 | [6 empty] | 4.743461 | -79.40654 | 0 | 16018 | 6.708266 | 796.5847 | 0.3359623 | 0.1003418
28 | 7.300746e-14 | -77.7666 | 0 | 17027 | 6.383398 | 801.714 | 0.03121257 | 0.07536097 | [6 empty] | 4.885796 | -79.2642 | 0 | 17027 | 6.909559 | 811.0138 | 0.3494397 | 0.1277337 | 28 | 7.310911e-14 | -77.87344 | 0 | 17019 | 6.276558 | 794.8239 | 0.4719763 | 0.3090007 | [6 empty] | 4.807998 | -79.342 | 0 | 17019 | 6.799536 | 803.3769 | 0.3678486 | 0.05843751
29 | 7.29126e-14 | -77.66433 | 0 | 18028 | 6.485673 | 808.5387 | 0.025062 | 0.08733509 | [6 empty] | 4.961181 | -79.18882 | 0 | 18028 | 7.016169 | 819.1229 | 0.239903 | 0.1677102 | 29 | 7.302102e-14 | -77.78421 | 0 | 18021 | 6.365791 | 800.9681 | 0.09409761 | 0.3962559 | [6 empty] | 4.874307 | -79.27569 | 0 | 18021 | 6.893312 | 810.5323 | 0.3981641 | 0.1427668
30 | 7.280418e-14 | -77.5601 | 0 | 19029 | 6.589904 | 814.6005 | 0.06536829 | 0.3053857 | [6 empty] | 5.038325 | -79.11168 | 0 | 19029 | 7.125267 | 826.9609 | 0.3850416 | 0.1732572 | 30 | 7.29397e-14 | -77.69286 | 0 | 19022 | 6.457137 | 806.76 | 0.2372643 | 0.3713097 | [6 empty] | 4.94229 | -79.20771 | 0 | 19022 | 6.989454 | 817.7782 | 0.4234538 | 0.1513123
31 | 7.272286e-14 | -77.45398 | 0 | 20030 | 6.696017 | 821.6217 | 0.3389576 | 0.3414375 | [6 empty] | 5.117164 | -79.03284 | 0 | 20030 | 7.236762 | 835.1771 | 0.5552142 | 0.0932241 | 31 | 7.284483e-14 | -77.59954 | 0 | 20023 | 6.550463 | 813.1558 | 0.41184 | 0.3848434 | [6 empty] | 5.012112 | -79.13789 | 0 | 20023 | 7.088197 | 824.9935 | 0.3045513 | 0.1646895
32 | 7.261444e-14 | -77.3458 | 0 | 21028 | 6.804196 | 828.509 | 0.1944234 | 0.3075205 | [6 empty] | 5.198062 | -78.95194 | 0 | 21028 | 7.35117 | 843.5849 | 0.1373113 | 0.1048833 | 32 | 7.276352e-14 | -77.50396 | 0 | 21024 | 6.646039 | 819.1794 | 0.23599 | 0.398634 | [6 empty] | 5.083781 | -79.06622 | 0 | 21024 | 7.189551 | 831.9841 | 0.4476155 | 0.1726821
33 | 7.250602e-14 | -77.2354 | 0 | 22028 | 6.914605 | 835.7027 | 0.2832156 | 0.3627261 | [6 empty] | 5.280912 | -78.86909 | 0 | 22028 | 7.468337 | 852.2016 | 0.2566658 | 0.09686227 | 33 | 7.266865e-14 | -77.40624 | 0 | 22025 | 6.743762 | 825.6283 | 0.2181628 | 0.4114622 | [6 empty] | 5.156859 | -78.99314 | 0 | 22025 | 7.2929 | 840.0181 | 0.37185 | 0.1633799
34 | 7.23976e-14 | -77.12262 | 0 | 23030 | 7.027377 | 842.9341 | 0.2642023 | 0.3410698 | [6 empty] | 5.365933 | -78.78407 | 0 | 23030 | 7.588576 | 861.5949 | 0.2086461 | 0.1436407 | 34 | 7.257378e-14 | -77.30621 | 0 | 23026 | 6.843791 | 831.6618 | 0.5096881 | 0.3330901 | [6 empty] | 5.231514 | -78.91849 | 0 | 23026 | 7.398478 | 847.3995 | 0.4693372 | 0.1883258
35 | 7.230273e-14 | -77.00743 | 0 | 24032 | 7.142572 | 851.1365 | 0.4112068 | 0.2819373 | [6 empty] | 5.453374 | -78.69663 | 0 | 24032 | 7.712236 | 871.1826 | 0.4655355 | -0.03119087 | 35 | 7.247892e-14 | -77.20455 | 0 | 24027 | 6.945451 | 838.7087 | 0.5265935 | 0.3760719 | [6 empty] | 5.307707 | -78.84229 | 0 | 24027 | 7.506232 | 855.5854 | 0.6537979 | 0.118104
36 | 7.223497e-14 | -76.94841 | 0 | 24533 | 7.201592 | 854.9759 | 0.2994254 | 0.3654509 | [6 empty] | 5.498386 | -78.65161 | 0 | 24533 | 7.775893 | 875.9519 | 0.4447398 | 0.02206586 | 36 | 7.242471e-14 | -77.15275 | 0 | 24528 | 6.997249 | 841.9593 | 0.389369 | 0.362132 | [6 empty] | 5.346673 | -78.80333 | 0 | 24528 | 7.561338 | 859.6947 | 0.7045225 | 0.09028881
37 | 7.220109e-14 | -76.90181 | 0 | 24924 | 7.248188 | 857.6963 | 0.3652125 | 0.4060275 | [6 empty] | 5.533948 | -78.61605 | 0 | 24924 | 7.826185 | 880.0817 | 0.5125769 | 0.07690634 | 37 | 7.238405e-14 | -77.11198 | 0 | 24919 | 7.038019 | 844.5927 | 0.6234485 | 0.3431006 | [6 empty] | 5.37741 | -78.77259 | 0 | 24919 | 7.604806 | 862.8824 | 0.6059339 | 0.1197425
38 | 7.218754e-14 | -76.88977 | 0 | 25024 | 7.260226 | 858.9181 | 0.3677807 | 0.3718003 | [6 empty] | 5.543195 | -78.60681 | 0 | 25024 | 7.839261 | 880.8096 | 0.4432135 | -0.03325527 | 38 | 7.238405e-14 | -77.10145 | 0 | 25019 | 7.048548 | 845.21 | 0.4788008 | 0.3505732 | [6 empty] | 5.38536 | -78.76464 | 0 | 25019 | 7.616049 | 863.6453 | 0.569209 | 0.1317443
39 | 7.218754e-14 | -76.88857 | 0 | 25034 | 7.261434 | 477.1206 | 0.2411117 | 0.2279011 | [6 empty] | 5.544122 | -78.60588 | 0 | 25034 | 7.840572 | 489.3445 | 0.1926507 | 0.03737994 | 39 | 7.238405e-14 | -77.1004 | 0 | 25029 | 7.049603 | 469.6813 | 0.3608114 | 0.1907794 | [6 empty] | 5.386157 | -78.76384 | 0 | 25029 | 7.617176 | 479.8068 | 0.3073108 | 0.03279294
40 | 7.218754e-14 | -76.88833 | 0 | 25044 | 7.261668 | 477.2306 | 0.1765282 | 0.2802154 | [6 empty] | 5.544303 | -78.6057 | 0 | 25044 | 7.840828 | 489.6139 | 0.1575546 | 0.03510875 | 40 | 7.23705e-14 | -77.10011 | 0 | 25039 | 7.049886 | 469.6913 | 0.3141493 | 0.1721708 | [6 empty] | 5.386373 | -78.76363 | 0 | 25039 | 7.617482 | 479.8864 | 0.2203762 | 0.04440423
41 | 7.217398e-14 | -76.86517 | 0 | 26031 | 7.284826 | 478.0937 | 0.2193782 | 0.2555877 | [6 empty] | 5.562283 | -78.58772 | 0 | 26031 | 7.866256 | 490.6184 | 0.2416088 | 0.07998084 | 41 | 7.235694e-14 | -77.07213 | 0 | 26031 | 7.077868 | 470.6537 | 0.2698795 | 0.1849966 | [6 empty] | 5.407731 | -78.74227 | 0 | 26031 | 7.647686 | 481.0528 | 0.2470177 | 0.03351191
42 | 7.21401e-14 | -76.84165 | 0 | 27029 | 7.308351 | 479.0569 | 0.2399853 | 0.2377634 | [6 empty] | 5.58056 | -78.56944 | 0 | 27029 | 7.892104 | 491.6988 | 0.2945495 | 0.06268723 | 42 | 7.232984e-14 | -77.04376 | 0 | 27026 | 7.106237 | 471.696 | 0.1484197 | 0.1880681 | [6 empty] | 5.42961 | -78.72039 | 0 | 27026 | 7.678629 | 482.2942 | 0.2766451 | 0.04872066
43 | 7.211977e-14 | -76.81798 | 0 | 28027 | 7.332016 | 479.8837 | 0.2217236 | 0.2492824 | [6 empty] | 5.598959 | -78.55104 | 0 | 28027 | 7.918123 | 492.6598 | 0.2533401 | 0.05227258 | 43 | 7.230273e-14 | -77.01516 | 0 | 28028 | 7.134841 | 472.8693 | 0.2968115 | 0.1815894 | [6 empty] | 5.451591 | -78.69841 | 0 | 28028 | 7.709714 | 483.6154 | 0.2490709 | 0.06202865
44 | 7.209944e-14 | -76.79419 | 0 | 29026 | 7.355807 | 480.7768 | 0.1507728 | 0.2497442 | [6 empty] | 5.617469 | -78.53253 | 0 | 29026 | 7.944301 | 493.7477 | 0.2958342 | 0.04194366 | 44 | 7.228918e-14 | -76.98634 | 0 | 29030 | 7.163659 | 473.9393 | 0.2532968 | 0.2077229 | [6 empty] | 5.473756 | -78.67624 | 0 | 29030 | 7.74106 | 485.0548 | 0.2394761 | 0.06438801
45 | 7.207912e-14 | -76.77051 | 0 | 30018 | 7.379494 | 481.7 | 0.2044476 | 0.2750299 | [6 empty] | 5.635919 | -78.51408 | 0 | 30018 | 7.970393 | 494.7574 | 0.3225268 | 0.04318498 | 45 | 7.22553e-14 | -76.95758 | 0 | 30022 | 7.192419 | 474.93 | 0.2075005 | 0.1902635 | [6 empty] | 5.495829 | -78.65417 | 0 | 30022 | 7.772277 | 486.4951 | 0.3204252 | 0.07776324
46 | 7.207912e-14 | -76.77026 | 0 | 30028 | 7.379735 | 866.8479 | 0.415263 | 0.4997041 | [6 empty] | 5.636107 | -78.51389 | 0 | 30028 | 7.970659 | 890.4126 | 0.6490194 | 0.09703808 | 46 | 7.22553e-14 | -76.95729 | 0 | 30032 | 7.192711 | 854.7953 | 0.4436306 | 0.33984 | [6 empty] | 5.496055 | -78.65394 | 0 | 30032 | 7.772596 | 875.5037 | 0.4931689 | 0.1393256
47 | 7.207234e-14 | -76.76903 | 0 | 30038 | 7.380972 | 866.9122 | 0.434967 | 0.525506 | [6 empty] | 5.637061 | -78.51294 | 0 | 30038 | 7.972008 | 890.6333 | 0.7109357 | 0.1167587 | 47 | 7.224175e-14 | -76.95621 | 0 | 30042 | 7.193794 | 854.9158 | 0.5574219 | 0.3466301 | [6 empty] | 5.496879 | -78.65312 | 0 | 30042 | 7.773761 | 875.5783 | 0.4348674 | 0.0831906
48 | 7.206556e-14 | -76.75665 | 0 | 30138 | 7.393347 | 867.9342 | 0.5693636 | 0.4685702 | [6 empty] | 5.646613 | -78.50339 | 0 | 30138 | 7.985516 | 891.4251 | 0.7430255 | 0.05807092 | 48 | 7.224175e-14 | -76.94537 | 0 | 30142 | 7.204627 | 855.6853 | 0.6067115 | 0.3536564 | [6 empty] | 5.505122 | -78.64488 | 0 | 30142 | 7.785419 | 876.5039 | 0.3549248 | 0.06470185
49 | 7.201813e-14 | -76.70825 | 0 | 30529 | 7.441755 | 871.1832 | 0.3083599 | 0.4656513 | [6 empty] | 5.683964 | -78.46604 | 0 | 30529 | 8.038338 | 895.6328 | 0.8363422 | -0.0321887 | 49 | 7.220109e-14 | -76.90304 | 0 | 30530 | 7.246961 | 858.2983 | 0.5764608 | 0.3709253 | [6 empty] | 5.53736 | -78.61264 | 0 | 30530 | 7.831009 | 879.9626 | 0.3051278 | 0.1264786
50 | 7.196392e-14 | -76.64556 | 0 | 31030 | 7.504439 | 875.2427 | 0.5388857 | 0.4088856 | [6 empty] | 5.732469 | -78.41753 | 0 | 31030 | 8.106935 | 901.4327 | 0.6239636 | 0.009294954 | 50 | 7.214688e-14 | -76.84837 | 0 | 31028 | 7.30163 | 862.0032 | 0.3654566 | 0.3746165 | [6 empty] | 5.579097 | -78.5709 | 0 | 31028 | 7.890034 | 884.037 | 0.2416254 | 0.1608822
51 | 7.184195e-14 | -76.51862 | 0 | 32030 | 7.631378 | 883.5764 | 0.5254102 | 0.4305023 | [6 empty] | 5.831226 | -78.31877 | 0 | 32030 | 8.246599 | 911.3412 | 0.1518599 | 0.02561305 | 51 | 7.204523e-14 | -76.73789 | 0 | 32026 | 7.412111 | 869.1005 | 0.3213053 | 0.3782527 | [6 empty] | 5.663579 | -78.48642 | 0 | 32026 | 8.009511 | 892.585 | 0.4147737 | 0.1152735
52 | 7.171997e-14 | -76.38844 | 0 | 33032 | 7.761557 | 892.4776 | 0.8024305 | 0.3568192 | [6 empty] | 5.933052 | -78.21695 | 0 | 33032 | 8.390603 | 921.7553 | 0.3561957 | 0.1078357 | 52 | 7.193681e-14 | -76.62517 | 0 | 33028 | 7.52483 | 876.5677 | 0.166704 | 0.4031196 | [6 empty] | 5.750191 | -78.39981 | 0 | 33028 | 8.131998 | 901.9342 | 0.4764254 | 0.0658245
53 | 7.159038e-14 | -76.25446 | 0 | 34034 | 7.895539 | 901.5236 | 0.5048517 | 0.3470679 | [6 empty] | 6.038282 | -78.11172 | 0 | 34034 | 8.53942 | 932.8172 | 0.5166534 | 0.1279206 | 53 | 7.183517e-14 | -76.51005 | 0 | 34030 | 7.639946 | 883.9672 | 0.4579824 | 0.364799 | [6 empty] | 5.839186 | -78.31081 | 0 | 34030 | 8.257856 | 911.1319 | 0.4397553 | 0.09064696
54 | 7.146163e-14 | -76.11698 | 0 | 35038 | 8.033019 | 910.5021 | 0.5359435 | 0.4080797 | [6 empty] | 6.147074 | -78.00293 | 0 | 35038 | 8.693276 | 943.7396 | 0.7708217 | 0.1443124 | 54 | 7.171997e-14 | -76.39246 | 0 | 35032 | 7.757544 | 891.6925 | 0.4257769 | 0.3588675 | [6 empty] | 5.930591 | -78.21941 | 0 | 35032 | 8.387123 | 920.6679 | 0.4122873 | 0.1478977
55 | 7.132695e-14 | -75.97586 | 0 | 36035 | 8.174136 | 920.497 | 0.4468844 | 0.4408561 | [6 empty] | 6.259568 | -77.89043 | 0 | 36035 | 8.852367 | 956.0142 | 0.3979214 | 0.130049 | 55 | 7.161155e-14 | -76.27221 | 0 | 36034 | 7.877786 | 899.5461 | 0.4033305 | 0.3400598 | [6 empty] | 6.024622 | -78.12538 | 0 | 36034 | 8.520103 | 930.5759 | 0.4745004 | 0.2104108
56 | 7.120498e-14 | -75.83009 | 0 | 37036 | 8.319907 | 930.3501 | 0.6253041 | 0.4653923 | [6 empty] | 6.37668 | -77.77332 | 0 | 37036 | 9.017987 | 968.3896 | 0.6971467 | 0.05656849 | 56 | 7.149212e-14 | -76.14899 | 0 | 37036 | 8.001011 | 907.9275 | 0.3045089 | 0.3777954 | [6 empty] | 6.121519 | -78.02848 | 0 | 37036 | 8.657136 | 940.7032 | 0.4616503 | 0.04965545
57 | 7.106945e-14 | -75.67989 | 0 | 38034 | 8.470105 | 940.6085 | 0.4077709 | 0.5574965 | [6 empty] | 6.498056 | -77.65194 | 0 | 38034 | 9.189639 | 980.7443 | 0.8187434 | 0.04435502 | 57 | 7.137438e-14 | -76.02298 | 0 | 38040 | 8.127022 | 916.5208 | 0.49895 | 0.3882126 | [6 empty] | 6.221296 | -77.9287 | 0 | 38040 | 8.798241 | 951.1748 | 0.3977606 | 0.01407516
58 | 7.090682e-14 | -75.52507 | 0 | 39032 | 8.624927 | 951.173 | 0.2187964 | 0.6279228 | [6 empty] | 6.624011 | -77.52599 | 0 | 39032 | 9.367767 | 993.9349 | 0.9515236 | 0.1015495 | 58 | 7.125919e-14 | -75.89391 | 0 | 39040 | 8.256089 | 925.4259 | 0.4565367 | 0.3890355 | [6 empty] | 6.324366 | -77.82563 | 0 | 39040 | 8.944004 | 962.0165 | 0.4612109 | 0.1173041
59 | 7.082551e-14 | -75.44507 | 0 | 39532 | 8.70493 | 956.953 | 0.451206 | 0.6552574 | [6 empty] | 6.689467 | -77.46053 | 0 | 39532 | 9.460335 | 1001.073 | 0.8403133 | 0.114261 | 59 | 7.120498e-14 | -75.8276 | 0 | 39540 | 8.322405 | 930.3574 | 0.4302899 | 0.427398 | [6 empty] | 6.377489 | -77.77251 | 0 | 39540 | 9.019131 | 967.6036 | 0.4646864 | 0.1176513
60 | 7.07713e-14 | -75.38157 | 0 | 39923 | 8.768427 | 961.4632 | 0.926073 | 0.4740033 | [6 empty] | 6.741721 | -77.40828 | 0 | 39923 | 9.534234 | 1007.207 | 0.5341639 | -0.1935708 | 60 | 7.115077e-14 | -75.77513 | 0 | 39930 | 8.374872 | 933.7879 | 0.4385754 | 0.3075219 | [6 empty] | 6.419627 | -77.73037 | 0 | 39930 | 9.078724 | 971.8303 | 0.2154422 | 0.1302344
61 | 7.074419e-14 | -75.36507 | 0 | 40023 | 8.784931 | 962.7203 | 0.1483286 | 0.2528658 | [6 empty] | 6.755369 | -77.39463 | 0 | 40023 | 9.553534 | 1009.947 | 0.148757 | -0.01715254 | 61 | 7.112366e-14 | -75.76154 | 0 | 40030 | 8.388464 | 934.3659 | 0.3370327 | 0.3788998 | [6 empty] | 6.430564 | -77.71944 | 0 | 40030 | 9.094191 | 972.901 | 0.257643 | 0.02840768
62 | 7.074419e-14 | -75.36341 | 0 | 40033 | 8.786588 | 534.9097 | 0.4179357 | 0.2613623 | [6 empty] | 6.756744 | -77.39326 | 0 | 40033 | 9.555479 | 561.0193 | 0.2128527 | -0.0385408 | 62 | 7.112366e-14 | -75.76017 | 0 | 40040 | 8.389826 | 519.1759 | 0.1808224 | 0.2204099 | [6 empty] | 6.431661 | -77.71834 | 0 | 40040 | 9.095742 | 540.5465 | 0.1567653 | 0.01530424
63 | 7.074419e-14 | -75.36308 | 0 | 40043 | 8.786919 | 535.0097 | 0.4945873 | 0.2550998 | [6 empty] | 6.75702 | -77.39298 | 0 | 40043 | 9.55587 | 560.9607 | 0.2517841 | -0.03667032 | 63 | 7.112366e-14 | -75.75979 | 0 | 40050 | 8.390209 | 519.1277 | 0.2578719 | 0.1975812 | [6 empty] | 6.431972 | -77.71803 | 0 | 40050 | 9.096182 | 540.5564 | 0.249128 | 0.02367591
64 | 7.071709e-14 | -75.33026 | 0 | 41035 | 8.819745 | 536.216 | 0.264457 | 0.2416058 | [6 empty] | 6.784346 | -77.36565 | 0 | 41035 | 9.594514 | 562.3155 | 0.1816467 | -0.008485001 | 64 | 7.109656e-14 | -75.72188 | 0 | 41040 | 8.428124 | 520.63 | 0.1474441 | 0.204365 | [6 empty] | 6.462803 | -77.6872 | 0 | 41040 | 9.139784 | 542.4845 | 0.1911924 | 0.05561347
65 | 7.068998e-14 | -75.29687 | 0 | 42037 | 8.853132 | 537.4334 | 0.2923316 | 0.2437496 | [6 empty] | 6.812158 | -77.33784 | 0 | 42037 | 9.633846 | 564.0201 | 0.2975449 | -0.01028603 | 65 | 7.106945e-14 | -75.68325 | 0 | 42040 | 8.466755 | 522.3302 | 0.2221868 | 0.1806635 | [6 empty] | 6.494283 | -77.65572 | 0 | 42040 | 9.184303 | 544.4636 | 0.1385105 | 0.01690188
66 | 7.064932e-14 | -75.26325 | 0 | 43039 | 8.886751 | 538.7466 | 0.3465096 | 0.2441959 | [6 empty] | 6.840233 | -77.30977 | 0 | 43039 | 9.673549778 | 565.6829 | 0.2580212 | -0.005172048 | 66 | 7.101524e-14 | -75.64435 | 0 | 43040 | 8.50565 | 523.6177 | 0.299909 | 0.1990382 | [6 empty] | 6.525962 | -77.62404 | 0 | 43040 | 9.229103 | 546.3117 | 0.1946733 | 0.01060225
67 | 7.062222e-14 | -75.22937 | 0 | 44034 | 8.920626 | 540.0162 | -0.02366192 | 0.1575999 | [6 empty] | 6.868556 | -77.28144 | 0 | 44034 | 9.713605 | 567.1173 | 0.1292506 | 0.1009475 | 67 | 7.096103e-14 | -75.60504 | 0 | 44039 | 8.544962 | 525.0825 | 0.1775437 | 0.1946375 | [6 empty] | 6.558121 | -77.59188 | 0 | 44039 | 9.274583 | 548.0924 | 0.1797338 | 0.01783002
68 | 7.059511e-14 | -75.1956 | 0 | 45020 | 8.954403 | 541.39 | -0.09632484 | 0.1297307 | [6 empty] | 6.896821 | -77.25318 | 0 | 45020 | 9.753578 | 568.8778 | 0.09445931 | 0.05790562 | 68 | 7.093393e-14 | -75.56579 | 0 | 45029 | 8.58421 | 526.7612 | 0.2594095 | 0.1670486 | [6 empty] | 6.590275 | -77.55972 | 0 | 45029 | 9.320057 | 549.8497 | 0.2062523 | 0.03639772
69 | 7.059511e-14 | -75.19525 | 0 | 45030 | 8.954747 | 974.1824 | 0.004665636 | 0.2745405 | [6 empty] | 6.89711 | -77.25289 | 0 | 45030 | 9.753986 | 1024.054 | 0.2601752 | 0.1824434 | 69 | 7.092037e-14 | -75.56539 | 0 | 45039 | 8.58461 | 948.1537 | 0.5733243 | 0.3812552 | [6 empty] | 6.590603 | -77.5594 | 0 | 45039 | 9.320521 | 989.7442 | 0.2928768 | 0.02583789
70 | 7.059511e-14 | -75.19354 | 0 | 45040 | 8.956462 | 974.9331 | 0.1037261 | 0.2217827 | [6 empty] | 6.898544 | -77.25146 | 0 | 45040 | 9.756015 | 1024.696 | -0.04454347 | 0.08375818 | 70 | 7.093393e-14 | -75.56397 | 0 | 45049 | 8.586028 | 948.4025 | 0.5055757 | 0.3679399 | [6 empty] | 6.591757 | -77.55824 | 0 | 45049 | 9.322152 | 989.9868 | 0.0984745 | 0.01568133
71 | 7.056801e-14 | -75.17634 | 0 | 45140 | 8.973656 | 976.06 | -0.01395528 | 0.288503 | [6 empty] | 6.912923 | -77.23708 | 0 | 45140 | 9.776349 | 1026.35 | 0.1519095 | 0.08163209 | 71 | 7.092037e-14 | -75.54979 | 0 | 45149 | 8.600215 | 949.7063 | -0.05115505 | 0.3375961 | [6 empty] | 6.603299 | -77.5467 | 0 | 45149 | 9.338475 | 992.5871 | -0.1420211 | 0.3430006
72 | 7.05138e-14 | -75.10906 | 0 | 45529 | 9.040938 | 981.3228 | -0.2463653 | 0.2667623 | [6 empty] | 6.969287 | -77.18071 | 0 | 45529 | 9.85606 | 1032.177 | 0.2737659 | 0.1917331 | 72 | 7.086616e-14 | -75.49424 | 0 | 45540 | 8.655763 | 953.3937 | -0.09039062 | 0.141116 | [6 empty] | 6.648673 | -77.50133 | 0 | 45540 | 9.402644 | 997.0681 | 0.2076321 | 0.3380197
73 | 7.043248e-14 | -75.02143 | 0 | 46028 | 9.128567 | 987.4959 | -0.5885766 | 0.1656631 | [6 empty] | 7.042844 | -77.10716 | 0 | 46028 | 9.960086 | 1039.618 | 0.1446183 | 0.1801448 | 73 | 7.081195e-14 | -75.42225 | 0 | 46041 | 8.727751 | 958.1733 | 0.1425461 | 0.08366011 | [6 empty] | 6.707534 | -77.44247 | 0 | 46041 | 9.485886 | 1003.266 | -0.01471157 | 0.3363967
74 | 7.028341e-14 | -74.84279 | 0 | 47028 | 9.307208 | 999.4557 | -0.05184673 | 0.3124894 | [6 empty] | 7.193564 | -76.95644 | 0 | 47028 | 10.17324 | 1055.401 | 0.1818682 | 0.3496625 | 74 | 7.066288e-14 | -75.27624 | 0 | 47036 | 8.873764 | 968.6769 | -0.1059451 | 0.07705637 | [6 empty] | 6.827672 | -77.32233 | 0 | 47036 | 9.655786 | 1015.534 | 0.07942843 | 0.3303491
75 | 7.009367e-14 | -74.65772 | 0 | 48026 | 9.492282 | 1012.981 | -0.6232563 | 0.3623606 | [6 empty] | 7.351247 | -76.79875 | 0 | 48026 | 10.39623 | 1071.727 | 0.3573881 | 0.2743155 | 75 | 7.052735e-14 | -75.12564 | 0 | 48038 | 9.024355 | 978.9338 | 0.2824908 | 0.04884695 | [6 empty] | 6.952257 | -77.19774 | 0 | 48038 | 9.831976 | 1028.596 | 0.03767967 | 0.2748323
76 | 6.993104e-14 | -74.46513 | 0 | 49027 | 9.684873 | 1027.1 | -0.1280894 | 0.4538471 | [6 empty] | 7.516633 | -76.63337 | 0 | 49027 | 10.63012 | 1088.768 | 0.8583775 | 0.2463875 | 76 | 7.037827e-14 | -74.97045 | 0 | 49037 | 9.17955 | 989.38 | -0.06570248 | -0.02498322 | [6 empty] | 7.081724 | -77.06828 | 0 | 49037 | 10.01507 | 1042.065 | -0.04877849 | 0.334521
77 | 6.97413e-14 | -74.26437 | 0 | 50028 | 9.88563 | 1041.481 | 0.05863582 | 0.5184401 | [6 empty] | 7.690365 | -76.45963 | 0 | 50028 | 10.87582 | 1107.021 | 0.34631 | 0.2555144 | 77 | 7.02563e-14 | -74.81037 | 0 | 50039 | 9.339632 | 1000.519 | -0.05961464 | -0.00292704 | [6 empty] | 7.2166 | -76.9334 | 0 | 50039 | 10.20581 | 1055.955 | -0.08121545 | 0.3202988
78 | 6.952446e-14 | -74.05513 | 0 | 51025 | 10.09487 | 1056.6 | -0.4409782 | 0.4912651 | [6 empty] | 7.873244 | -76.27676 | 0 | 51025 | 11.13445 | 1125.424 | 0.1672556 | 0.3956238 | 78 | 7.008012e-14 | -74.64516 | 0 | 51032 | 9.504836 | 1012.2 | 0.1981078 | 0.008462911 | [6 empty] | 7.356636 | -76.79336 | 0 | 51032 | 10.40385 | 1070.748 | -0.04493798 | 0.222592
79 | 6.933473e-14 | -73.83631 | 0 | 52023 | 10.31369 | 1072.137 | -0.1699678 | 0.588279 | [6 empty] | 8.066056 | -76.08394 | 0 | 52023 | 11.40713 | 1145.898 | 0.5433398 | 0.4609872 | 79 | 6.993104e-14 | -74.47407 | 0 | 52036 | 9.675926 | 1024.719 | -0.2576125 | -0.0408409 | [6 empty] | 7.503117 | -76.64688 | 0 | 52036 | 10.61101 | 1085.637 | -0.2816758 | 0.2259424
80 | 6.911789e-14 | -73.60764 | 0 | 53017 | 10.54236 | 1090.719 | -0.4697763 | 1.028762 | [6 empty] | 8.269934 | -75.88007 | 0 | 53017 | 11.69545 | 1167.017 | 0.1201778 | 0.6185411 | 80 | 6.976841e-14 | -74.29676 | 0 | 53032 | 9.853242 | 1037.6 | -0.2856949 | -0.09779721 | [6 empty] | 7.655853 | -76.49415 | 0 | 53032 | 10.82701 | 1101.884 | -0.189474 | 0.243583
81 | 6.887394e-14 | -73.36688 | 0 | 54020 | 10.78312 | 1109.3 | -0.3122611 | 1.050394 | [6 empty] | 8.485961 | -75.66404 | 0 | 54020 | 12.00096 | 1190.052 | 0.5685305 | 0.4971635 | 81 | 6.957867e-14 | -74.11292 | 0 | 54034 | 10.03708 | 1051.065 | -0.05219736 | -0.07271472 | [6 empty] | 7.815614 | -76.33439 | 0 | 54034 | 11.05295 | 1118.9 | 0.1204903 | 0.2173879
82 | 6.875197e-14 | -73.24004 | 0 | 54522 | 10.90996 | 1120 | -0.2836756 | 0.9888159 | [6 empty] | 8.600646 | -75.54935 | 0 | 54522 | 12.16315 | 1202.64 | 1.257244 | 0.3031937 | 82 | 6.948381e-14 | -74.01733 | 0 | 54535 | 10.13267 | 1057.7 | -0.4658691 | -0.01784366 | [6 empty] | 7.899406 | -76.25059 | 0 | 54535 | 11.17145 | 1126.998 | -0.1447114 | 0.3451608
83 | 6.86571e-14 | -73.13818 | 0 | 54913 | 11.01182 | 1128.235 | -0.1690527 | 0.8031573 | [6 empty] | 8.693082 | -75.45692 | 0 | 54913 | 12.29387 | 1212.317 | 0.914231 | 0.3098126 | 83 | 6.941604e-14 | -73.94134 | 0 | 54923 | 10.20866 | 1063.135 | -0.4885552 | -0.002475917 | [6 empty] | 7.96623 | -76.18377 | 0 | 54923 | 11.26595 | 1134.103 | -0.1913048 | 0.4280853
84 | 6.863e-14 | -73.11147 | 0 | 55013 | 11.03853 | 1131.1 | -0.05304761 | 0.8287972 | [6 empty] | 8.717369 | -75.43263 | 0 | 55013 | 12.32822 | 1214.787 | 1.089118 | 0.3773018 | 84 | 6.940249e-14 | -73.92145 | 0 | 55023 | 10.22855 | 1064.418 | -0.3600822 | -0.02616688 | [6 empty] | 7.983635 | -76.16637 | 0 | 55023 | 11.29056 | 1136.02 | -0.08960124 | 0.4062463
85 | 6.863e-14 | -73.10877 | 0 | 55023 | 11.04123 | 628.634 | 0.08006723 | 0.607795 | [6 empty] | 8.719812 | -75.43019 | 0 | 55023 | 12.33168 | 675.0853 | 0.37068 | 0.1162106 | 85 | 6.940249e-14 | -73.91949 | 0 | 55033 | 10.23051 | 591.4362 | -0.0935995 | -0.01609905 | [6 empty] | 7.985389 | -76.16461 | 0 | 55033 | 11.29305 | 631.1898 | -0.107895 | 0.2658372
86 | 6.863e-14 | -73.10824 | 0 | 55033 | 11.04176 | 628.607 | -0.1094493 | 0.6337648 | [6 empty] | 8.720288 | -75.42971 | 0 | 55033 | 12.33235 | 675.3424 | 0.5459919 | 0.1780911 | 86 | 6.939572e-14 | -73.91893 | 0 | 55043 | 10.23107 | 591.4883 | -0.1303156 | -0.01904579 | [6 empty] | 7.985877 | -76.16412 | 0 | 55043 | 11.29374 | 631.1267 | 0.004577998 | 0.2610873
87 | 6.860289e-14 | -73.0552 | 0 | 56020 | 11.0948 | 631.0277 | -0.1018429 | 0.5934083 | [6 empty] | 8.767447 | -75.38255 | 0 | 56020 | 12.39904 | 677.9807 | 0.5267825 | 0.2151266 | 87 | 6.936183e-14 | -73.86355 | 0 | 56031 | 10.28645 | 593.7555 | -0.3405167 | 0.00627521 | [6 empty] | 8.034302 | -76.1157 | 0 | 56031 | 11.36222 | 633.9526 | -0.02775956 | 0.2974549
88 | 6.854868e-14 | -73.00118 | 0 | 57019 | 11.14882 | 633.6256 | -0.01033867 | 0.6536937 | [6 empty] | 8.815697 | -75.3343 | 0 | 57019 | 12.46728 | 681.1445 | 0.4768923 | 0.1682193 | 88 | 6.930762e-14 | -73.80701 | 0 | 57031 | 10.34299 | 596.2692 | -0.238108 | -0.003509077 | [6 empty] | 8.083735 | -76.06626 | 0 | 57031 | 11.43213 | 637.1824 | -0.05631358 | 0.2520636
89 | 6.849447e-14 | -72.94656 | 0 | 58019 | 11.20344 | 636.5892 | -0.0790194 | 0.6253241 | [6 empty] | 8.864616 | -75.28538 | 0 | 58019 | 12.53646 | 683.8833 | 0.7331812 | 0.2106113 | 89 | 6.925341e-14 | -73.74981 | 0 | 58031 | 10.40019 | 598.6108 | -0.3522829 | 0.01908631 | [6 empty] | 8.133901 | -76.0161 | 0 | 58031 | 11.50307 | 639.9375 | -0.08331615 | 0.2702682
90 | 6.844026e-14 | -72.89122 | 0 | 59018 | 11.25878 | 639.3669 | -0.004917416 | 0.4469296 | [6 empty] | 8.914123 | -75.23588 | 0 | 59018 | 12.60647 | 686.7414 | 0.4394308 | 0.110376 | 90 | 6.91992e-14 | -73.69198 | 0 | 59031 | 10.45802 | 600.8773 | -0.3518126 | 0.002490777 | [6 empty] | 8.184729 | -75.96527 | 0 | 59031 | 11.57496 | 642.7659 | -0.02363649 | 0.2716356
91 | 6.838605e-14 | -72.83583 | 0 | 60007 | 11.31417 | 642.18 | 0.1989741 | 0.4449103 | [6 empty] | 8.963779 | -75.18622 | 0 | 60007 | 12.6767 | 689.9097 | 0.4985885 | 0.1153957 | 91 | 6.914499e-14 | -73.63414 | 0 | 60023 | 10.51586 | 603.5063 | -0.2516433 | 0.009657304 | [6 empty] | 8.235719 | -75.91428 | 0 | 60023 | 11.64707 | 645.923 | 7.436661e-05 | 0.2601979
92 | 6.838605e-14 | -72.83527 | 0 | 60017 | 11.31473 | 1156.2 | 0.1759297 | 0.734231 | [6 empty] | 8.964287 | -75.18571 | 0 | 60017 | 12.67742 | 1241.652 | 0.7089057 | 0.1968509 | 92 | 6.914499e-14 | -73.63355 | 0 | 60033 | 10.51645 | 1086.382 | -0.1858397 | 0.02377309 | [6 empty] | 8.236241 | -75.91376 | 0 | 60033 | 11.6478 | 1162.41 | 0.2012597 | 0.4841318
93 | 6.838605e-14 | -72.83239 | 0 | 60027 | 11.31761 | 1156.382 | 0.1468055 | 0.6786438 | [6 empty] | 8.966903 | -75.1831 | 0 | 60027 | 12.68112 | 1241.822 | 0.3978123 | 0.1661482 | 93 | 6.914499e-14 | -73.63144 | 0 | 60043 | 10.51856 | 1086.4 | -0.06210054 | -0.004794971 | [6 empty] | 8.238127 | -75.91187 | 0 | 60043 | 11.65047 | 1162.49 | 0.4029563 | 0.4006023
94 | 6.835895e-14 | -72.80359 | 0 | 60127 | 11.34641 | 1159 | 0.1250235 | 0.6957925 | [6 empty] | 8.993083 | -75.15692 | 0 | 60127 | 12.71814 | 1244.913 | 0.4086285 | 0.1976458 | 94 | 6.911789e-14 | -73.61032 | 0 | 60143 | 10.53968 | 1088 | -0.2839225 | 0.01963563 | [6 empty] | 8.256991 | -75.89301 | 0 | 60143 | 11.67715 | 1164.681 | 0.2501296 | 0.3362402
95 | 6.825053e-14 | -72.69047 | 0 | 60515 | 11.45953 | 1171.2 | 0.1100057 | 0.656545 | [6 empty] | 9.096062 | -75.05394 | 0 | 60515 | 12.86377 | 1256.016 | 0.4118582 | 0.1853001 | 95 | 6.903657e-14 | -73.52758 | 0 | 60534 | 10.62242 | 1094.436 | 0.00336692 | 0.04343163 | [6 empty] | 8.331046 | -75.81895 | 0 | 60534 | 11.78188 | 1171.948 | 0.2073992 | 0.3780688
96 | 6.810145e-14 | -72.54092 | 0 | 61016 | 11.60908 | 1188.765 | -0.3539018 | 0.5735258 | [6 empty] | 9.232025 | -74.91797 | 0 | 61016 | 13.05606 | 1271.532 | 0.5866831 | 0.1838623 | 96 | 6.892815e-14 | -73.4196 | 0 | 61035 | 10.7304 | 1102.818 | 0.007163566 | 0.0842809 | [6 empty] | 8.427899 | -75.7221 | 0 | 61035 | 11.91885 | 1182.861 | -0.04215076 | 0.4404044
97 | 6.780329e-14 | -72.22764 | 0 | 62014 | 11.92236 | 1233.639 | -0.1519671 | 0.6118502 | [6 empty] | 9.514725 | -74.63528 | 0 | 62014 | 13.45585 | 1304.285 | 0.2978682 | 0.1210614 | 97 | 6.871131e-14 | -73.19868 | 0 | 62036 | 10.95132 | 1121.6 | -0.5963261 | 0.2157083 | [6 empty] | 8.627558 | -75.52244 | 0 | 62036 | 12.20121 | 1204.063 | 0.125712 | 0.5211589
98 | 6.747803e-14 | -71.87678 | 0 | 63017 | 12.27322 | 1320.529 | -0.2947696 | 0.6529978 | [6 empty] | 9.820638 | -74.32936 | 0 | 63017 | 13.88848 | 1343.576 | 0.2893844 | 0.2260724 | 98 | 6.852158e-14 | -72.96586 | 0 | 63037 | 11.18414 | 1142.333 | -0.1671262 | 0.179817 | [6 empty] | 8.838634 | -75.31137 | 0 | 63037 | 12.49972 | 1226.638 | -0.02252937 | 0.3806534
99 | 6.708501e-14 | -71.44596 | 0 | 64021 | 12.70404 | 1927.215 | 7.958404 | 1.138518 | [6 empty] | 10.15584 | -73.99416 | 0 | 64021 | 14.36253 | 1395.482 | 0.2297238 | 0.2624148 | 99 | 6.826408e-14 | -72.71996 | 0 | 64032 | 11.43004 | 1167.436 | -0.4575711 | 0.1758037 | [6 empty] | 9.062617 | -75.08738 | 0 | 64032 | 12.81648 | 1251.724 | 0.2310679 | 0.367278
100 | [14 empty] | 10.53059 | -73.61941 | 0 | 65008 | 14.8925 | 1500.934 | 0.106926 | 0.146227 | 100 | 6.802013e-14 | -72.4571 | 0 | 65037 | 11.6929 | 1197.862 | 0.1209243 | 0.2529209 | [6 empty] | 9.301194 | -74.84881 | 0 | 65037 | 13.15388 | 1278.126 | 0.009025429 | 0.3843595
[23 empty] | 101 | 6.774908e-14 | -72.17277 | 0 | 66025 | 11.97723 | 1243.039 | -0.5194906 | 0.2420147 | [6 empty] | 9.556012 | -74.59399 | 0 | 66025 | 13.51424 | 1308.496 | -0.3056476 | 0.1820983
[23 empty] | 102 | 6.745093e-14 | -71.85434 | 0 | 67028 | 12.29566 | 1328.1 | -0.05183628 | -0.1084492 | [6 empty] | 9.830115 | -74.31988 | 0 | 67028 | 13.90188 | 1343.771 | 0.1054415 | -0.02763223
[23 empty] | 103 | 6.708501e-14 | -71.46497 | 0 | 68024 | 12.68503 | 1800.547 | -3.003888 | 0.2309532 | [6 empty] | 10.12777 | -74.02223 | 0 | 68024 | 14.32284 | 1390.6 | 0.2699005 | -0.01647319
[23 empty] | 104 | 7.900347e-14 | -84.15 | 0 | 69011 | 0 | 0 | 0 | 0 | [6 empty] | 10.45823 | -73.69177 | 0 | 69011 | 14.79017 | 1487.142 | 0.5549398 | 0.09175231