## digitizedData
[11 empty] | a= | 4.98 | [5 empty] | a= | 4.98
[11 empty] | c= | 6.27 | [5 empty] | c= | 6.27
[9 empty] | complete | [6 empty] | complete
initial notch |  |  | beachmark1 | [5 empty] | beachmark2 | [6 empty] | beachmark3 | [7 empty] | along a | [5 empty] | along c | [8 empty] | along 45 deg
x | y |  | x | y |  | x | y |  | x | y |  |  | x | y |  | x | y |  |  | x | y |  |  | x | y |  | N |  |  | x | y | [7 empty] | x | y | length
-4.206112 | 0.2085675 | -83.94143 | -10.09525 | 0.8564787 | -83.29352 | -10.20243 | 0.8690314 | -83.28097 | -11.36693 | 4.658008 | -79.49199 |  | -11.31189 | 4.994034 | -79.15597 | -11.28003 | 8.898881 | -75.25112 |  | -11.33217 | 9.176971 | -74.97303 | origin | 0.01042838 | 0.02433288 | -84.12567 |  |  | center | 0 | 0.03476126 | -84.11524 | 0 | 0 |  |  |  | center | -0.01738063 | 0.03476126
-3.997544 | 0.6430832 | -83.50692 | -10.05904 | 1.278925 | -82.87108 | -10.20243 | 1.39045 | -82.75955 | -10.86289 | 5.353233 | -78.79677 |  | -10.71805 | 5.790646 | -78.35935 | -10.20243 | 9.576726 | -74.57327 |  | -1032% | 973.3% | -74.41685 | notch | -0.01042838 | 2.61057 | -81.53943 |  |  |  | -0.8342701 | 0.08690314 | -84.0631 | 0.835898 | 0.835898 |  |  |  | notch | -2.172578 | 2.189959
-3.702074 | 1.077599 | -83.0724 | -10.04697 | 1.677231 | -82.47277 | -10.09814 | 1.998772 | -82.15123 | -10.06338 | 6.222265 | -77.92774 |  | -9.762119 | 6.659677 | -77.49032 | -9.159591 | 10.046 | -74.104 |  | -9.489823 | 10.13291 | -74.01709 | benchmark1 | 0.007241928 | 8.351874 | -75.79813 | 0 | 8.351874 |  | -1.92925 | 0.1216644 | -84.02834 | 1.095531 | 1.931429 |  |  |  | beachmark1 | -6.534633 | 6.553462 | 9.254691 | 0
-3.180655 | 1.529495 | -82.6205 | -9.9142 | 2.244515 | -81.90549 | -9.906958 | 2.607094 | -81.54291 | -9.263874 | 6.952251 | -77.19775 |  | -8.632378 | 7.586644 | -76.56336 | -8.012469 | 10.4979 | -73.6521 |  | -8.151514 | 10.63694 | -73.51306 | benchmark1 | 0.007241928 | 8.436363 | -75.71364 | 5000 | 8.436363 |  | -2.676617 | 0.1564256 | -83.99357 | 0.7481749 | 2.679604 |  |  |  | beachmark1 | -6.594983 | 6.625881 | 9.348588 | 5000
-2.589714 | 1.981392 | -82.16861 | -9.721082 | 2.78766 | -81.36234 | -9.628868 | 3.163274 | -80.98673 | -8.186276 | 7.75176 | -76.39824 |  | -7.488154 | 8.296353 | -75.85365 | -6.535116 | 10.93241 | -73.21759 |  | -6.91749 | 11.0367 | -73.1133 | benchmark2 | 0.007241928 | 9.76405 | -74.38595 | 15000 | 9.76405 | edge of notch | -3.997544 | 0.1911869 | -83.95881 | 1.321385 | 4.000989 |  |  |  | beachmark2 | -7.9106 | 7.929429 | 11.2006 | 15000
-1.92925 | 2.276862 | -81.87314 | -9.491754 | 3.198035 | -80.95196 | -9.333397 | 3.719454 | -80.43055 | -7.299864 | 8.255798 | -75.8942 |  | -6.228058 | 8.861223 | -75.28878 | -5.457517 | 11.14098 | -73.00902 |  | -5.648704 | 11.40169 | -72.74831 | benchmark2 | 0.007241928 | 9.896819 | -74.25318 | 20000 | 9.896819 |  | -5.162046 | 0.27809 | -83.87191 | 1.16774 | 5.168729 |  |  |  | beachmark2 | -8.019228 | 8.050127 | 11.36277 | 20000
-1.147121 | 2.50281 | -81.64719 | -9.250356 | 3.668761 | -80.48124 | -8.916262 | 4.397299 | -79.7527 | -6.065839 | 8.811978 | -75.33802 |  | -4.576899 | 9.426094 | -74.72391 | -3.928022 | 11.41907 | -72.73093 |  | -4.414679 | 11.55812 | -72.59188 | benchmark3 | -0.01689783 | 11.56246 | -72.58754 | 30000 | 11.56246 |  | -6.413452 | 0.3823738 | -83.76763 | 1.255743 | 6.424472 | c | N |  | beachmark3 | -9.769361 | 9.77612 | 13.82074 | 30000
-0.4345157 | 2.624475 | -81.52553 | -8.90033 | 4.199836 | -79.95016 | -8.30794 | 5.162046 | -78.98795 | -4.240873 | 9.40292 | -74.74708 |  | -3.41819 | 9.614384 | -74.53562 | -2.815662 | 11.52336 | -72.62664 |  | -2.885184 | 11.69716 | -72.45284 | benchmark3 | -0.004827952 | 11.79179 | -72.35821 | 35000 | 11.79179 |  | -8.238417 | 0.6257026 | -83.5243 | 1.841116 | 8.265588 |  |  |  | beachmark3 | -9.9142 | 9.945099 | 14.04266 | 35000
0.01738063 | 2.624475 | -81.52553 | -8.574443 | 4.646421 | -79.50358 | -7.577954 | 5.909413 | -78.24059 | -2.711378 | 9.611487 | -74.53851 |  | -2.476739 | 9.744739 | -74.40526 | -1.286166 | 11.52336 | -72.62664 |  | -1.268786 | 11.80145 | -72.34855 | [6 empty] | beach mark 1 | -10.08076 | 0.8342701 | -83.31573 | 1.854115 | 10.1197 | 10.1197 | 0 | beachmark2
0.6430832 | 2.589714 | -81.56029 | -8.212347 | 5.105077 | -79.04492 | -6.952251 | 6.413452 | -77.73655 | -1.338308 | 9.767913 | -74.38209 |  | -0.9704184 | 9.860609 | -74.28939 | -0.1216644 | 11.5755 | -72.5745 |  | 0.6257026 | 11.78407 | -72.36593 | [6 empty] | beach mark 1 | -10.23719 | 0.8690314 | -83.28097 | 0.1602415 | 10.27994 | 10.27994 | 5000 | beachmark2
1.442592 | 2.329004 | -81.821 | -7.86232 | 5.479243 | -78.67076 | -6.396071 | 6.761064 | -77.38894 | -3.806357 | -0.6952251 | -84.84523 |  | -0.07241928 | 9.904061 | -74.24594 | 1.459973 | 11.48859 | -72.66141 |  | 3.250177 | 11.64502 | -72.50498
1.92925 | 2.172578 | -81.97742 | -7.548503 | 5.79306 | -78.35694 | -5.700846 | 7.230341 | -76.91966 | -0.06952251 | 9.767913 | -74.38209 |  | 1.346999 | 9.78819 | -74.36181 | 3.198035 | 11.36693 | -72.78307 |  | 5.092524 | 11.26265 | -72.88735
2.346385 | 1.911869 | -82.23813 | -7.174337 | 6.106877 | -78.04312 | -4.744911 | 7.630095 | -76.5199 | 0.747367 | 9.785293 | -74.36471 |  | 3.244384 | 9.570932 | -74.57907 | 4.797053 | 11.01932 | -73.13068 |  | 6.708922 | 10.74123 | -73.40877
2.815662 | 1.564256 | -82.58574 | -6.389795 | 6.637951 | -77.51205 | -3.649932 | 8.012469 | -76.13753 | 2.537572 | 9.559345 | -74.59065 |  | 4.605866 | 9.208836 | -74.94116 | 6.91749 | 10.56742 | -73.58258 |  | 8.533888 | 10.30671 | -73.84329
3.389222 | 1.008076 | -83.14192 | -5.750091 | 7.060397 | -77.0896 | -2.450668 | 8.290559 | -75.85944 | 5.040382 | 9.003165 | -75.14683 |  | 6.228058 | 8.701901 | -75.4481 | 8.690314 | 10.01124 | -74.13876 |  | 9.594106 | 9.889577 | -74.26042
3.684693 | 0.5735607 | -83.57644 | -5.098317 | 7.386284 | -76.76372 | -0.7821282 | 8.481746 | -75.66825 | 7.056535 | 8.221037 | -75.92896 |  | 7.604025 | 8.006676 | -76.14332 | 9.837435 | 9.541965 | -74.60804 |  | 10.72385 | 9.350778 | -74.79922
3.87588 | 0.27809 | -83.87191 | -4.398264 | 7.663891 | -76.48611 | 1.529495 | 8.342701 | -75.8073 | 8.290559 | 7.438909 | -76.71109 |  | 8.994475 | 7.079709 | -77.07029 | 11.22789 | 8.86412 | -75.28588 |  | 11.67978 | 8.777217 | -75.37278
3.87588 | 0.05214188 | -84.09786 | -3.589582 | 7.941498 | -76.2085 | 3.545648 | 7.925566 | -76.22443 | 9.576726 | 6.482974 | -77.66703 |  | 10.34147 | 5.921 | -78.229 | 11.81883 | 8.394843 | -75.75516
|  |  | -2.901599 | 8.110477 | -76.03952 | 6.396071 | 6.552497 | -77.5975 | 10.37623 | 5.54442 | -78.60558 |  | 11.29741 | 4.689873 | -79.46013
|  |  | -1.85152 | 8.315665 | -75.83434 | 7.803902 | 5.457517 | -78.69248 | 11.33217 | 4.345157 | -79.80484 |  | 11.77538 | 4.067067 | -80.08293
|  |  | -0.7773003 | 8.412224 | -75.73778 | 8.725075 | 4.258254 | -79.89175 | 11.80145 | 3.59779 | -80.55221
|  |  | -0.07724723 | 8.388084 | -75.76192 | 9.541965 | 2.850423 | -81.29958
|  |  | 0.8642034 | 8.351874 | -75.79813 | 9.97648 | 1.633779 | -82.51622
|  |  | 1.745305 | 8.243245 | -75.90675 | 10.27195 | 0.608322 | -83.54168
|  |  | 2.566057 | 8.062197 | -76.0878
|  |  | 3.676486 | 7.724241 | -76.42576
|  |  | 4.786915 | 7.350074 | -76.79993
|  |  | 5.836994 | 6.79486 | -77.35514
|  |  | 6.693956 | 6.227575 | -77.92242
|  |  | 7.888874 | 5.129216 | -79.02078
|  |  | 8.842394 | 3.910158 | -80.23984
|  |  | 9.663146 | 2.304864 | -81.84514
|  |  | 10.09766 | 0.5185221 | -83.63148

## BeachMarksvsPrediction
FCGR | BS7910 mean, R=0.1, R=0.5, tabular |  |  |  |  | R=0.5 | C | 4.688e-13 |  | R=0.1 | 3.98e-13 |  |  | D= | 168.3 | R= | 84.15 |  | 143.08
loading mission, R=0.5 5k cycles followed by R=0.1 10k cycles | [5 empty] | 80% | n | 2.88 |  | 80% | 2.88 |  |  | d= | 143.08 | r= | 71.54
reverse mission definition: |  | 10,990,3x1000,990,10,10,100,390,500,8x1000,500,390,100,10
160 elements along front
initial crack size a=7.29, c=8 |  | mm | [6 empty] | radius | 84.15 | [9 empty] | radius | 71.54
no shape constraint |  | pick the following crack front
|  | step 0 | 0 cycles | step 7 | 5k cycles | step 23 | 15k cycles |  | extendedX | circle |  | step 30 | 20k cycles |  | step 46 | 30k cycles |  | step 53 | 30k cycles | extendedX | circle
|  | x | y | x | y | x | y |  | 16 | -82.6149 |  | x | y |  | x | y |  | x | y | 16 | -69.72784
|  | 10.09812 | -83.54191 | 10.36618 | -83.50907 | 12.37511 | -83.23508 |  | 13 | -83.13978 |  | 12.70959 | -83.18467 |  | 15.71585 | -82.66943 |  | 16.25509 | -82.56509 | 13 | -70.34893
|  | 10.08056 | -83.36843 | 10.35209 | -83.40495 | 12.35321 | -83.12429 |  | 12 | -83.28999 |  | 12.67877 | -83.03979 |  | 15.67441 | -82.49758 |  | 16.20907 | -82.39197 | 12 | -70.52639
|  | 10.05868 | -83.19574 | 10.33487 | -83.28947 | 12.32402 | -82.98409 |  | 11 | -83.42795 |  | 12.63243 | -82.83544 |  | 15.61034 | -82.25611 |  | 16.13986 | -82.14834 | 11 | -70.68926
|  | 10.03246 | -83.02354 | 10.3054 | -83.1143 | 12.27794 | -82.78422 |  | 10 | -83.55371 |  | 12.58119 | -82.63219 |  | 15.53938 | -82.01587 |  | 16.06361 | -81.90208 | 10 | -70.83764
|  | 10.00195 | -82.85202 | 10.2723 | -82.93995 | 12.22643 | -82.58589 |  | 9.5 | -83.61204 |  | 12.52472 | -82.43018 |  | 15.461 | -81.77773 |  | 15.98094 | -81.65758 | 9.5 | -70.90643
|  | 9.967141 | -82.6811 | 10.23523 | -82.76624 | 12.16949 | -82.38886 |  | 9.169713199 | -83.6489 |  | 12.46266 | -82.23016 |  | 15.37469 | -81.5424 |  | 15.8909 | -81.41592 | 9.169713199 | -70.9499
|  | 9.928129 | -82.51121 | 10.19403 | -82.59378 | 12.10654 | -82.19403 |  | 9.129517897 | -83.6533 |  | 12.39429 | -82.03204 |  | 15.2804 | -81.31005 |  | 15.79304 | -81.17713 | 9.129517897 | -70.95508
|  | 9.88506 | -82.34275 | 10.14856 | -82.4223 | 12.03741 | -82.00121 |  | 9.081977615 | -83.65847 |  | 12.31982 | -81.83618 |  | 15.17866 | -81.08092 |  | 15.68782 | -80.94193 | 9.081977615 | -70.96118
|  | 9.837843 | -82.17524 | 10.09897 | -82.25199 | 11.96272 | -81.81049 |  | 9.027205791 | -83.6644 |  | 12.23987 | -81.64247 |  | 15.07023 | -80.85486 |  | 15.57566 | -80.70982 | 9.027205791 | -70.96817
|  | 9.786442 | -82.00853 | 10.04535 | -82.08278 | 11.88309 | -81.62163 |  | 8.965379534 | -83.67105 |  | 12.15505 | -81.45066 |  | 14.95609 | -80.63204 |  | 15.45721 | -80.48052 | 8.965379534 | -70.97601
|  | 9.73094 | -81.84288 | 9.987928 | -81.91497 | 11.79919 | -81.43481 |  | 8.896548014 | -83.6784 |  | 12.06604 | -81.26114 |  | 14.83673 | -80.41203 |  | 15.3333 | -80.25435 | 8.896548014 | -70.98467
|  | 9.67183 | -81.67957 | 9.926755 | -81.7484 | 11.71126 | -81.24973 |  | 8.824242974 | -83.68605 |  | 11.97291 | -81.07338 |  | 14.71233 | -80.19442 |  | 15.20417 | -80.03095 | 8.824242974 | -70.99369
|  | 9.608657 | -81.51721 | 9.861913 | -81.58314 | 11.61951 | -81.06643 |  | 8.745856195 | -83.69428 |  | 11.87592 | -80.88761 |  | 14.58328 | -79.97956 |  | 15.07021 | -79.81058 | 8.745856195 | -71.00339
|  | 9.541794 | -81.35667 | 9.793486 | -81.41936 | 11.52412 | -80.88502 |  | 8.661602532 | -83.70304 |  | 11.7752 | -80.70382 |  | 14.44972 | -79.76746 |  | 14.93151 | -79.59311 | 8.661602532 | -71.01372
|  | 9.471211 | -81.19778 | 9.721573 | -81.25724 | 11.42525 | -80.70567 |  | 8.571678427 | -83.7123 |  | 11.67093 | -80.52211 |  | 14.31187 | -79.55824 |  | 14.78823 | -79.3786 | 8.571678427 | -71.02463
|  | 9.396674 | -81.03997 | 9.646192 | -81.09676 | 11.32298 | -80.52832 |  | 8.476263188 | -83.72201 |  | 11.56307 | -80.34223 |  | 14.16988 | -79.3518 |  | 14.64068 | -79.16719 | 8.476263188 | -71.03608
|  | 9.318651 | -80.88417 | 9.567317 | -80.93786 | 11.21734 | -80.35281 |  | 8.37553859 | -83.73215 |  | 11.45197 | -80.16455 |  | 14.02386 | -79.14804 |  | 14.48884 | -78.95854 | 8.37553859 | -71.04803
|  | 9.237076 | -80.73015 | 9.485002 | -80.7806 | 11.10844 | -80.17918 |  | 8.269649879 | -83.74267 |  | 11.3377 | -79.98894 |  | 13.87409 | -78.94709 |  | 14.33303 | -78.75283 | 8.269649879 | -71.06043
|  | 9.151833 | -80.57764 | 9.399349 | -80.62517 | 10.99645 | -80.00756 |  | 8.158798866 | -83.75355 |  | 11.22034 | -79.81537 |  | 13.72069 | -78.74886 |  | 14.17346 | -78.55003 | 8.158798866 | -71.07324
|  | 9.063164 | -80.42704 | 9.310455 | -80.4717 | 10.88154 | -79.83805 |  | 8.038267674 | -83.7652 |  | 11.09986 | -79.64374 |  | 13.56386 | -78.55346 |  | 14.01047 | -78.35035 | 8.038267674 | -71.08697
|  | 8.97144 | -80.27885 | 9.218202 | -80.31996 | 10.76352 | -79.67035 |  | 7.912854913 | -83.77714 |  | 10.97649 | -79.47428 |  | 13.40359 | -78.36075 |  | 13.84392 | -78.15345 | 7.912854913 | -71.10104
|  | 8.876928 | -80.13337 | 9.122775 | -80.17022 | 10.64264 | -79.50475 |  | 7.782519032 | -83.78935 |  | 10.85016 | -79.30689 |  | 13.23994 | -78.17077 |  | 13.67403 | -77.95952 | 7.782519032 | -71.11543
|  | 8.77899 | -79.98951 | 9.024233 | -80.02253 | 10.51892 | -79.34128 |  | 7.647685602 | -83.80176 |  | 10.72105 | -79.14174 |  | 13.07316 | -77.98367 |  | 13.50074 | -77.76837 | 7.647685602 | -71.13005
|  | 8.677939 | -79.84771 | 8.922629 | -79.87692 | 10.3924 | -79.17995 |  | 7.508462139 | -83.81435 |  | 10.58913 | -78.97879 |  | 12.90351 | -77.79962 |  | 13.32432 | -77.58018 | 7.508462139 | -71.14488
|  | 8.573545 | -79.70761 | 8.818179 | -79.73364 | 10.26331 | -79.02104 |  | 7.36507879 | -83.82707 |  | 10.45464 | -78.81828 |  | 12.73069 | -77.61819 |  | 13.14498 | -77.39506 | 7.36507879 | -71.15987
|  | 8.466761 | -79.5704 | 8.710806 | -79.59252 | 10.13151 | -78.86433 |  | 7.217796719 | -83.83988 |  | 10.31724 | -78.6598 |  | 12.55504 | -77.43966 |  | 12.96248 | -77.21267 | 7.217796719 | -71.17496
|  | 8.35695 | -79.43519 | 8.600502 | -79.4535 | 9.996984 | -78.70975 |  | 7.066612635 | -83.85276 |  | 10.17738 | -78.50383 |  | 12.37647 | -77.26384 |  | 12.77711 | -77.03323 | 7.066612635 | -71.19013
|  | 8.243959 | -79.30175 | 8.487374 | -79.31667 | 9.85982 | -78.5574 |  | 6.911802057 | -83.86566 |  | 10.03497 | -78.3502 |  | 12.19517 | -77.09088 |  | 12.58904 | -76.85684 | 6.911802057 | -71.20533
|  | 8.128768 | -79.17119 | 8.371549 | -79.18214 | 9.720145 | -78.40737 |  | 6.753535543 | -83.87856 |  | 9.890045 | -78.19894 |  | 12.01119 | -76.92075 |  | 12.3982 | -76.68338 | 6.753535543 | -71.22051
|  | 8.011318 | -79.04333 | 8.25318 | -79.05004 | 9.578101 | -78.25981 |  | 6.591977396 | -83.89141 |  | 9.74271 | -78.05014 |  | 11.82465 | -76.75358 |  | 12.20466 | -76.5129 | 6.591977396 | -71.23565
|  | 7.890871 | -78.91731 | 8.132288 | -78.92033 | 9.433672 | -78.11469 |  | 6.427286932 | -83.90419 |  | 9.592778 | -77.90361 |  | 11.6353 | -76.58915 |  | 12.00861 | -76.34556 | 6.427286932 | -71.2507
|  | 7.768506 | -78.7942 | 8.008789 | -78.79287 | 9.286715 | -77.97186 |  | 6.259617114 | -83.91686 |  | 9.440528 | -77.75961 |  | 11.44358 | -76.42782 |  | 11.8098 | -76.18111 | 6.259617114 | -71.26562
|  | 7.643254 | -78.67298 | 7.88281 | -78.66776 | 9.137342 | -77.83144 |  | 6.089115268 | -83.92941 |  | 9.28595 | -77.61815 |  | 11.24942 | -76.26946 |  | 11.6086 | -76.01983 | 6.089115268 | -71.28039
|  | 7.515399 | -78.55391 | 7.754485 | -78.54509 | 8.985671 | -77.69354 |  | 5.915923636 | -83.94179 |  | 9.129068 | -77.47923 |  | 11.05287 | -76.11408 |  | 11.40494 | -75.8616 | 5.915923636 | -71.29497
|  | 7.385249 | -78.43725 | 7.623973 | -78.42496 | 8.831844 | -77.55829 |  | 5.740247749 | -83.95399 |  | 8.96998 | -77.34297 |  | 10.85405 | -75.96177 |  | 11.1989 | -75.70645 | 5.740247749 | -71.30933
|  | 7.253269 | -78.32335 | 7.491287 | -78.30732 | 8.675834 | -77.42569 |  | 5.562266706 | -83.96597 |  | 8.808471 | -77.20921 |  | 10.6527 | -75.81232 |  | 10.99066 | -75.55451 | 5.562266706 | -71.32344
|  | 7.119639 | -78.21229 | 7.356368 | -78.19209 | 8.517534 | -77.29562 |  | 5.381759898 | -83.97773 |  | 8.644909 | -77.07825 |  | 10.4493 | -75.66605 |  | 10.77998 | -75.40556 | 5.381759898 | -71.33729
|  | 6.98357 | -78.10336 | 7.219295 | -78.07929 | 8.357008 | -77.16815 |  | 5.199165897 | -83.98923 |  | 8.479232 | -76.95005 |  | 10.24377 | -75.52289 |  | 10.5671 | -75.25977 | 5.199165897 | -71.35083
|  | 6.845725 | -77.99706 | 7.080219 | -77.969 | 8.194407 | -77.04338 |  | 5.014478464 | -84.00046 |  | 8.311451 | -76.8246 |  | 10.03609 | -75.38281 |  | 10.35207 | -75.11715 | 5.014478464 | -71.36404
|  | 6.705603 | -77.89297 | 6.939277 | -77.8613 | 8.029867 | -76.9214 |  | 4.827859756 | -84.01139 |  | 8.141494 | -76.70183 |  | 9.826179 | -75.24577 |  | 10.1352 | -74.97792 | 4.827859756 | -71.37691
|  | 6.564242 | -77.79182 | 6.796502 | -77.75616 | 7.863407 | -76.8022 |  | 4.639511541 | -84.02201 |  | 7.969607 | -76.58191 |  | 9.614309 | -75.11193 |  | 9.916171 | -74.84185 | 4.639511541 | -71.3894
|  | 6.420717 | -77.69289 | 6.651784 | -77.65348 | 7.694882 | -76.68566 |  | 4.449300793 | -84.03229 |  | 7.795657 | -76.46471 |  | 9.40031 | -74.9812 |  | 9.695289 | -74.70913 | 4.449300793 | -71.40151
|  | 6.275753 | -77.59665 | 6.505248 | -77.55332 | 7.524429 | -76.57185 |  | 4.25745678 | -84.04223 |  | 7.61996 | -76.35042 |  | 9.184527 | -74.85378 |  | 9.472373 | -74.57964 | 4.25745678 | -71.4132
|  | 6.128723 | -77.50266 | 6.357007 | -77.45573 | 7.352167 | -76.46084 |  | 4.064076125 | -84.0518 |  | 7.44241 | -76.23894 |  | 8.966809 | -74.72957 |  | 9.247262 | -74.4533 | 4.064076125 | -71.42447
|  | 5.980588 | -77.4115 | 6.207135 | -77.36073 | 7.178163 | -76.35265 |  | 3.86925231 | -84.061 |  | 7.263247 | -76.1304 |  | 8.747446 | -74.60873 |  | 9.020456 | -74.33036 | 3.86925231 | -71.43529
|  | 5.830489 | -77.3226 | 6.055656 | -77.26829 | 7.002424 | -76.24728 |  | 3.673075644 | -84.0698 |  | 7.082119 | -76.0246 |  | 8.525995 | -74.49102 |  | 8.792048 | -74.21086 | 3.673075644 | -71.44564
|  | 5.679487 | -77.23655 | 5.90253 | -77.17837 | 6.824882 | -76.1447 |  | 3.475633485 | -84.07819 |  | 6.899446 | -75.92178 |  | 8.302967 | -74.37669 |  | 8.561862 | -74.09468 | 3.475633485 | -71.45552
|  | 5.526624 | -77.15278 | 5.747934 | -77.09104 | 6.645721 | -76.04501 |  | 3.277010442 | -84.08617 |  | 6.715231 | -75.82192 |  | 8.078362 | -74.26571 |  | 8.329847 | -73.98177 | 3.277010442 | -71.46491
|  | 5.372513 | -77.0716 | 5.592149 | -77.00641 | 6.46526 | -75.94836 |  | 3.077288517 | -84.09371 |  | 6.529437 | -75.72496 |  | 7.852133 | -74.158 |  | 8.096285 | -73.87224 | 3.077288517 | -71.47378
|  | 5.217003 | -76.99291 | 5.434851 | -76.92427 | 6.283114 | -75.85451 |  | 2.876626947 | -84.10082 |  | 6.341983 | -75.63086 |  | 7.62417 | -74.0535 |  | 7.861364 | -73.76613 | 2.876626947 | -71.48214
|  | 5.060444 | -76.91684 | 5.276221 | -76.84471 | 6.099494 | -75.76354 |  | 2.675154275 | -84.10747 |  | 6.153121 | -75.53971 |  | 7.394766 | -73.95232 |  | 7.624712 | -73.66326 | 2.675154275 | -71.48997
|  | 4.902209 | -76.84309 | 5.116228 | -76.76767 | 5.914356 | -75.67541 |  | 2.472555218 | -84.11367 |  | 5.96294 | -75.45153 |  | 7.164021 | -73.85448 |  | 7.38683 | -73.56385 | 2.472555218 | -71.49726
|  | 4.743483 | -76.77216 | 4.955034 | -76.69322 | 5.72788 | -75.59019 |  | 2.26926157 | -84.1194 |  | 5.771489 | -75.36635 |  | 6.931989 | -73.76 |  | 7.147394 | -73.46775 | 2.26926157 | -71.504
|  | 4.583235 | -76.70358 | 4.792924 | -76.62144 | 5.540386 | -75.50801 |  | 2.06520741 | -84.12465 |  | 5.578716 | -75.28413 |  | 6.698603 | -73.66882 |  | 6.906682 | -73.37505 | 2.06520741 | -71.51018
|  | 4.421445 | -76.63732 | 4.629553 | -76.55217 | 5.351465 | -75.42868 |  | 1.860518582 | -84.12943 |  | 5.384529 | -75.20483 |  | 6.463733 | -73.58091 |  | 6.664875 | -73.28582 | 1.860518582 | -71.5158
|  | 4.259312 | -76.57387 | 4.465102 | -76.48547 | 5.161325 | -75.35228 |  | 1.655365239 | -84.13372 |  | 5.189186 | -75.12854 |  | 6.227667 | -73.49642 |  | 6.42158 | -73.19992 | 1.655365239 | -71.52085
|  | 4.095729 | -76.51275 | 4.299613 | -76.42133 | 4.970013 | -75.27879 |  | 1.449557313 | -84.13751 |  | 4.992825 | -75.05528 |  | 5.990557 | -73.41538 |  | 6.177125 | -73.11745 | 1.449557313 | -71.52531
|  | 3.931321 | -76.4542 | 4.133084 | -76.35973 | 4.777524 | -75.20821 |  | 1.243301912 | -84.14081 |  | 4.795492 | -74.98503 |  | 5.752463 | -73.33775 |  | 5.931687 | -73.03843 | 1.243301912 | -71.5292
|  | 3.766438 | -76.39831 | 3.965648 | -76.30071 | 4.584005 | -75.14057 |  | 1.036664673 | -84.14361 |  | 4.597087 | -74.91776 |  | 5.513265 | -73.26342 |  | 5.685146 | -72.96277 | 1.036664673 | -71.53249
|  | 3.600618 | -76.34489 | 3.797467 | -76.24429 | 4.389637 | -75.07593 |  | 0.8297104491 | -84.14591 |  | 4.397801 | -74.85351 |  | 5.273193 | -73.19245 |  | 5.437585 | -72.89044 | 0.8297104491 | -71.53519
|  | 3.434685 | -76.29418 | 3.628509 | -76.19044 | 4.194379 | -75.01426 |  | 0.6225034227 | -84.1477 |  | 4.197229 | -74.79216 |  | 5.031755 | -73.12468 |  | 5.189212 | -72.82151 | 0.6225034227 | -71.53729
|  | 3.267946 | -76.24594 | 3.458526 | -76.13907 | 3.997939 | -74.95549 |  | 0.4151072441 | -84.14898 |  | 3.995849 | -74.73384 |  | 4.789515 | -73.06026 |  | 4.939874 | -72.75589 | 0.4151072441 | -71.5388
|  | 3.100409 | -76.20016 | 3.287804 | -76.09027 | 3.800653 | -74.89967 |  | 0.2075851673 | -84.14974 |  | 3.793702 | -74.67855 |  | 4.546509 | -72.99918 |  | 4.689504 | -72.69357 | 0.2075851673 | -71.5397
|  | 2.932611 | -76.15696 | 3.116632 | -76.04409 | 3.602862 | -74.84688 |  | 1.788576e-07 | -84.15 |  | 3.590736 | -74.62623 |  | 4.302665 | -72.94139 |  | 4.438385 | -72.6346 | 1.788576e-07 | -71.54
|  | 2.764186 | -76.11623 | 2.944635 | -76.00043 | 3.404132 | -74.79697 |  | -0.2075030253 | -84.14974 |  | 3.387265 | -74.57694 |  | 4.05835 | -72.88696 |  | 4.186703 | -72.579 | -0.2075030253 | -71.5397
|  | 2.594989 | -76.07794 | 2.771996 | -75.95933 | 3.204675 | -74.74997 |  | -0.4148098215 | -84.14898 |  | 3.182764 | -74.53055 |  | 3.812927 | -72.83573 |  | 3.934047 | -72.52665 | -0.4148098215 | -71.5388
|  | 2.42606 | -76.04227 | 2.598749 | -75.92077 | 3.004533 | -74.70587 |  | -0.6222585235 | -84.1477 |  | 2.977865 | -74.48718 |  | 3.567144 | -72.78785 |  | 3.680748 | -72.47764 | -0.6222585235 | -71.53729
|  | 2.256487 | -76.00903 | 2.424885 | -75.88474 | 2.803691 | -74.66467 |  | -0.8294176652 | -84.14591 |  | 2.77206 | -74.44671 |  | 3.320382 | -72.74319 |  | 3.426975 | -72.43196 | -0.8294176652 | -71.53519
|  | 2.086265 | -75.9782 | 2.250533 | -75.85126 | 2.6023 | -74.62637 |  | -1.036364569 | -84.14362 |  | 2.565792 | -74.40922 |  | 3.073166 | -72.70182 |  | 3.172586 | -72.38957 | -1.036364569 | -71.53249
|  | 1.915613 | -75.94983 | 2.075853 | -75.82035 | 2.400542 | -74.59099 |  | -1.242978464 | -84.14082 |  | 2.359122 | -74.37468 |  | 2.82556 | -72.66372 |  | 2.917653 | -72.35046 | -1.242978464 | -71.5292
|  | 1.744414 | -75.92388 | 1.900804 | -75.79198 | 2.198367 | -74.55851 |  | -1.449093263 | -84.13752 |  | 2.152091 | -74.3431 |  | 2.577607 | -72.62889 |  | 2.662385 | -72.31464 | -1.449093263 | -71.52532
|  | 1.572682 | -75.90035 | 1.72521 | -75.7661 | 1.995571 | -74.5289 |  | -1.654902039 | -84.13373 |  | 1.944613 | -74.31445 |  | 2.329194 | -72.5973 |  | 2.406439 | -72.28207 | -1.654902039 | -71.52086
|  | 1.400324 | -75.87925 | 1.549192 | -75.74275 | 1.792292 | -74.50217 |  | -1.860196857 | -84.12944 |  | 1.736446 | -74.2887 |  | 2.080023 | -72.56892 |  | 2.150241 | -72.25282 | -1.860196857 | -71.51581
|  | 1.227291 | -75.86058 | 1.372878 | -75.72192 | 1.588677 | -74.47834 |  | -2.06491003 | -84.12466 |  | 1.528033 | -74.26589 |  | 1.83062 | -72.54381 |  | 1.893641 | -72.22686 | -2.06491003 | -71.51019
|  | 1.054027 | -75.84437 | 1.196425 | -75.70363 | 1.384909 | -74.45741 |  | -2.268972632 | -84.1194 |  | 1.319433 | -74.24603 |  | 1.581048 | -72.52193 |  | 1.63671 | -72.2042 | -2.268972632 | -71.50401
|  | 0.8804604 | -75.83063 | 1.019791 | -75.68786 | 1.180935 | -74.43937 |  | -2.472314348 | -84.11367 |  | 1.110684 | -74.2291 |  | 1.331348 | -72.50325 |  | 1.379657 | -72.18484 | -2.472314348 | -71.49727
|  | 0.706551 | -75.81936 | 0.8428427 | -75.6746 | 0.9766037 | -74.42419 |  | -2.674863321 | -84.10748 |  | 0.9015724 | -74.21507 |  | 1.081254 | -72.48773 |  | 1.122147 | -72.16873 | -2.674863321 | -71.48998
|  | 0.5324631 | -75.81056 | 0.6656338 | -75.66386 | 0.7719765 | -74.41187 |  | -2.876545992 | -84.10082 |  | 0.6924226 | -74.20396 |  | 0.8311477 | -72.47538 |  | 0.8644374 | -72.1559 | -2.876545992 | -71.48215
|  | 0.3584884 | -75.80424 | 0.4883136 | -75.65565 | 0.567224 | -74.40243 |  | -3.077286952 | -84.09371 |  | 0.4830965 | -74.19578 |  | 0.5808544 | -72.46623 |  | 0.6065895 | -72.14638 | -3.077286952 | -71.47378
|  | 0.1848352 | -75.80039 | 0.3110086 | -75.64997 | 0.3624908 | -74.39587 |  | -3.276930313 | -84.08617 |  | 0.2735294 | -74.1905 |  | 0.3302881 | -72.4603 |  | 0.3489411 | -72.14018 | -3.276930313 | -71.46491
|  | 0.01099391 | -75.799 | 0.1337153 | -75.64682 | 0.1577716 | -74.39219 |  | -3.475348185 | -84.0782 |  | 0.06402618 | -74.18816 |  | 0.07980592 | -72.45762 |  | 0.09109669 | -72.13732 | -3.475348185 | -71.45554
|  | -0.1628462 | -75.80008 | -0.04384161 | -75.64618 | -0.04725237 | -74.3914 |  | -3.672841817 | -84.06981 |  | -0.1454631 | -74.18876 |  | -0.1706584 | -72.4582 |  | -0.1668297 | -72.1378 | -3.672841817 | -71.44566
|  | -0.3364601 | -75.80361 | -0.2211983 | -75.64806 | -0.252046 | -74.39352 |  | -3.868974635 | -84.06101 |  | -0.3548513 | -74.19228 |  | -0.421008 | -72.46201 |  | -0.4246395 | -72.1416 | -3.868974635 | -71.4353
|  | -0.5097335 | -75.80959 | -0.3985733 | -75.65247 | -0.4568617 | -74.39853 |  | -4.063793303 | -84.05182 |  | -0.5641944 | -74.19871 |  | -0.6713165 | -72.46904 |  | -0.6824086 | -72.14872 | -4.063793303 | -71.42449
|  | -0.6830218 | -75.81802 | -0.5758349 | -75.65938 | -0.6615488 | -74.40642 |  | -4.257154071 | -84.04225 |  | -0.7735238 | -74.20805 |  | -0.9216286 | -72.4793 |  | -0.9401827 | -72.15916 | -4.257154071 | -71.41322
|  | -0.8556168 | -75.82887 | -0.7531437 | -75.66882 | -0.8662933 | -74.41719 |  | -4.448869773 | -84.03232 |  | -0.9826627 | -74.2203 |  | -1.17174 | -72.49276 |  | -1.197751 | -72.17292 | -4.448869773 | -71.40153
|  | -1.02788 | -75.84214 | -0.9301884 | -75.68078 | -1.070737 | -74.43084 |  | -4.639084229 | -84.02203 |  | -1.191661 | -74.23547 |  | -1.421718 | -72.50945 |  | -1.454868 | -72.18997 | -4.639084229 | -71.38943
|  | -1.19974 | -75.85783 | -1.107094 | -75.69527 | -1.275026 | -74.44736 |  | -4.827565125 | -84.01141 |  | -1.400397 | -74.25356 |  | -1.671425 | -72.52935 |  | -1.71185 | -72.21032 | -4.827565125 | -71.37693
|  | -1.371299 | -75.87595 | -1.28376 | -75.71227 | -1.479044 | -74.46675 |  | -5.014208349 | -84.00048 |  | -1.608869 | -74.27456 |  | -1.920867 | -72.55245 |  | -1.968898 | -72.23398 | -5.014208349 | -71.36406
|  | -1.542414 | -75.89647 | -1.460129 | -75.7318 | -1.682728 | -74.48902 |  | -5.19890578 | -83.98925 |  | -1.816897 | -74.29847 |  | -2.169835 | -72.57876 |  | -2.225463 | -72.26091 | -5.19890578 | -71.35084
|  | -1.713278 | -75.91943 | -1.636208 | -75.75386 | -1.886083 | -74.51418 |  | -5.381545097 | -83.97774 |  | -2.024826 | -74.32536 |  | -2.418754 | -72.60832 |  | -2.481463 | -72.29111 | -5.381545097 | -71.3373
|  | -1.883623 | -75.94479 | -1.811943 | -75.77844 | -2.089047 | -74.54226 |  | -5.562009563 | -83.96598 |  | -2.232212 | -74.35519 |  | -2.667103 | -72.6411 |  | -2.736979 | -72.32459 | -5.562009563 | -71.32346
|  | -2.053456 | -75.97255 | -1.987354 | -75.80557 | -2.291644 | -74.57325 |  | -5.740177797 | -83.95399 |  | -2.439121 | -74.38798 |  | -2.914965 | -72.67713 |  | -2.992146 | -72.36139 | -5.740177797 | -71.30934
|  | -2.224147 | -76.00298 | -2.162338 | -75.83523 | -2.493757 | -74.60715 |  | -5.915923645 | -83.94179 |  | -2.645551 | -74.42373 |  | -3.162346 | -72.71639 |  | -3.247161 | -72.40153 | -5.915923645 | -71.29497
|  | -2.394179 | -76.03583 | -2.336837 | -75.86742 | -2.695323 | -74.64393 |  | -6.089048208 | -83.92941 |  | -2.85132 | -74.46239 |  | -3.409038 | -72.75888 |  | -3.501476 | -72.44495 | -6.089048208 | -71.2804
|  | -2.563529 | -76.0711 | -2.510858 | -75.90216 | -2.89635 | -74.6836 |  | -6.259375631 | -83.91688 |  | -3.056772 | -74.50406 |  | -3.655454 | -72.80467 |  | -3.755009 | -72.49162 | -6.259375631 | -71.26564
|  | -2.733139 | -76.10901 | -2.684469 | -75.93946 | -3.09692 | -74.7262 |  | -6.427091944 | -83.9042 |  | -3.261539 | -74.54866 |  | -3.901162 | -72.85373 |  | -4.007977 | -72.54161 | -6.427091944 | -71.25071
|  | -2.902077 | -76.14938 | -2.8575 | -75.97931 | -3.296834 | -74.7717 |  | -6.591748221 | -83.89143 |  | -3.465673 | -74.59622 |  | -4.146231 | -72.90609 |  | -4.260068 | -72.59486 | -6.591748221 | -71.23567
|  | -3.070207 | -76.19219 | -3.029662 | -76.02163 | -3.495757 | -74.82005 |  | -6.75330494 | -83.87858 |  | -3.66908 | -74.64675 |  | -4.390556 | -72.96175 |  | -4.511499 | -72.65145 | -6.75330494 | -71.22053
|  | -3.238079 | -76.23758 | -3.201334 | -76.06655 | -3.694129 | -74.87136 |  | -6.911558621 | -83.86568 |  | -3.871529 | -74.70021 |  | -4.633866 | -73.02067 |  | -4.76252 | -72.71147 | -6.911558621 | -71.20535
|  | -3.405217 | -76.28546 | -3.372332 | -76.11402 | -3.891736 | -74.92561 |  | -7.066269781 | -83.85279 |  | -4.07344 | -74.75673 |  | -4.876671 | -73.08302 |  | -5.012446 | -72.77479 | -7.066269781 | -71.19016
|  | -3.57142 | -76.33577 | -3.54258 | -76.16404 | -4.08849 | -74.98279 |  | -7.217462116 | -83.83991 |  | -4.274581 | -74.81625 |  | -5.1187 | -73.14873 |  | -5.261394 | -72.84144 | -7.217462116 | -71.17499
|  | -3.736806 | -76.38856 | -3.712105 | -76.21663 | -4.284419 | -75.04294 |  | -7.364851927 | -83.82709 |  | -4.474669 | -74.87873 |  | -5.359627 | -73.21775 |  | -5.509521 | -72.91147 | -7.364851927 | -71.15989
|  | -3.901705 | -76.44396 | -3.880798 | -76.27178 | -4.479397 | -75.10604 |  | -7.508257371 | -83.81437 |  | -4.673549 | -74.94413 |  | -5.599276 | -73.29 |  | -5.756642 | -72.98485 | -7.508257371 | -71.14491
|  | -4.065621 | -76.50182 | -4.048598 | -76.32948 | -4.673356 | -75.17207 |  | -7.647491112 | -83.80178 |  | -4.871691 | -75.01261 |  | -5.838223 | -73.36568 |  | -6.002638 | -73.06158 | -7.647491112 | -71.13007
|  | -4.228219 | -76.56203 | -4.215499 | -76.38976 | -4.866298 | -75.24106 |  | -7.782360689 | -83.78936 |  | -5.068646 | -75.08404 |  | -6.075936 | -73.44466 |  | -6.247819 | -73.14178 | -7.782360689 | -71.11544
|  | -4.389394 | -76.62455 | -4.38156 | -76.45266 | -5.058294 | -75.31303 |  | -7.912668911 | -83.77716 |  | -5.264687 | -75.15855 |  | -6.312748 | -73.52707 |  | -6.491878 | -73.22539 | -7.912668911 | -71.10106
|  | -4.550218 | -76.68981 | -4.546606 | -76.51813 | -5.249147 | -75.38794 |  | -8.038214366 | -83.76521 |  | -5.459487 | -75.23604 |  | -6.548273 | -73.61283 |  | -6.734554 | -73.31232 | -8.038214366 | -71.08698
|  | -4.709607 | -76.75741 | -4.710356 | -76.58607 | -5.438533 | -75.46566 |  | -8.158792195 | -83.75355 |  | -5.652808 | -75.3164 |  | -6.782223 | -73.70182 |  | -6.976051 | -73.40267 | -8.158792195 | -71.07324
|  | -4.867448 | -76.8273 | -4.873167 | -76.65665 | -5.626867 | -75.54636 |  | -8.274150328 | -83.74223 |  | -5.845077 | -75.3998 |  | -7.015115 | -73.79427 |  | -7.216115 | -73.49635 | -8.274150328 | -71.0599
|  | -5.024662 | -76.89989 | -5.034856 | -76.72979 | -5.813943 | -75.62999 |  | -8.384058291 | -83.7313 |  | -6.03595 | -75.48611 |  | -7.246537 | -73.89003 |  | -7.455005 | -73.59349 | -8.384058291 | -71.04702
|  | -5.18106 | -76.97517 | -5.195458 | -76.80554 | -5.999804 | -75.71658 |  | -8.488514548 | -83.72077 |  | -6.225689 | -75.57548 |  | -7.476829 | -73.98925 |  | -7.692564 | -73.69404 | -8.488514548 | -71.03462
|  | -5.335765 | -77.05272 | -5.354811 | -76.88386 | -6.184261 | -75.80608 |  | -8.587116512 | -83.71072 |  | -6.413933 | -75.66778 |  | -7.705578 | -74.09175 |  | -7.928484 | -73.79787 | -8.587116512 | -71.02276
|  | -5.489251 | -77.1328 | -5.512877 | -76.96475 | -6.367276 | -75.89851 |  | -8.679726378 | -83.70116 |  | -6.600444 | -75.7629 |  | -7.932507 | -74.1974 |  | -8.16296 | -73.90507 | -8.679726378 | -71.01151
|  | -5.64096 | -77.21513 | -5.669382 | -77.04811 | -6.548548 | -75.99371 |  | -8.766113561 | -83.69216 |  | -6.785624 | -75.86106 |  | -8.158109 | -74.30647 |  | -8.39573 | -74.01559 | -8.766113561 | -71.00089
|  | -5.792294 | -77.30052 | -5.824497 | -77.13406 | -6.728292 | -76.0918 |  | -8.846042422 | -83.68375 |  | -6.969137 | -75.9621 |  | -8.381971 | -74.4188 |  | -8.627032 | -74.12958 | -8.846042422 | -70.99098
|  | -5.942274 | -77.38848 | -5.97828 | -77.22265 | -6.906587 | -76.19284 |  | -8.919420755 | -83.67596 |  | -7.15112 | -76.06611 |  | -8.604259 | -74.53452 |  | -8.856495 | -74.24688 | -8.919420755 | -70.9818
|  | -6.091091 | -77.47917 | -6.130615 | -77.31386 | -7.083307 | -76.29677 |  | -8.986008312 | -83.66884 |  | -7.331409 | -76.173 |  | -8.824784 | -74.65353 |  | -9.084316 | -74.36759 | -8.986008312 | -70.9734
|  | -6.237911 | -77.57212 | -6.281366 | -77.40761 | -7.258305 | -76.40352 |  | -9.045633025 | -83.66241 |  | -7.509968 | -76.28276 |  | -9.043527 | -74.77579 |  | -9.310313 | -74.4916 | -9.045633025 | -70.96582
|  | -6.383818 | -77.66805 | -6.43038 | -77.50384 | -7.431413 | -76.51301 |  | -9.098135574 | -83.65672 |  | -7.686674 | -76.39533 |  | -9.260362 | -74.90121 |  | -9.534547 | -74.61896 | -9.098135574 | -70.95911
|  | -6.527726 | -77.76629 | -6.577667 | -77.60259 | -7.60266 | -76.62526 |  | -9.143369484 | -83.65179 |  | -7.861743 | -76.51087 |  | -9.475562 | -75.02999 |  | -9.756978 | -74.74968 | -9.143369484 | -70.9533
|  | -6.669907 | -77.86707 | -6.723314 | -77.70395 | -7.772168 | -76.74037 |  | -9.181211208 | -83.64764 |  | -8.034891 | -76.62923 |  | -9.688779 | -75.16197 |  | -9.97722 | -74.88356 | -9.181211208 | -70.94841
|  | -6.809885 | -77.97007 | -6.867196 | -77.80788 | -7.93981 | -76.85827 |  | -9.5 | -83.61204 |  | -8.205964 | -76.75031 |  | -9.899825 | -75.29706 |  | -10.19553 | -75.02077 | -9.5 | -70.90643
|  | -6.948029 | -78.07557 | -7.009198 | -77.91435 | -8.105467 | -76.97892 |  | -10 | -83.55371 |  | -8.375062 | -76.87422 |  | -10.10885 | -75.43537 |  | -10.41175 | -75.16118 | -10 | -70.83764
|  | -7.084803 | -78.18401 | -7.149246 | -78.02331 | -8.269064 | -77.10228 |  | -11 | -83.42795 |  | -8.541951 | -77.00079 |  | -10.31557 | -75.57671 |  | -10.62577 | -75.30475 | -11 | -70.68926
|  | -7.219182 | -78.29463 | -7.287315 | -78.13478 | -8.430593 | -77.22835 |  | -12 | -83.28999 |  | -8.706954 | -77.13029 |  | -10.52042 | -75.72138 |  | -10.83783 | -75.45168 | -12 | -70.52639
|  | -7.351635 | -78.40783 | -7.423421 | -78.24883 | -8.590112 | -77.35718 |  | -13 | -83.13978 |  | -8.869689 | -77.2624 |  | -10.72289 | -75.86905 |  | -11.04767 | -75.6018 | -13 | -70.34893
|  | -7.48233 | -78.52384 | -7.557392 | -78.36536 | -8.747459 | -77.48863 |  | -16 | -82.6149 |  | -9.030166 | -77.39712 |  | -10.92303 | -76.01973 |  | -11.25504 | -75.75497 | -16 | -69.72784
|  | -7.610243 | -78.6418 | -7.688968 | -78.48418 | -8.902375 | -77.62245 |  |  |  |  | -9.188424 | -77.53448 |  | -11.12086 | -76.17346 |  | -11.46011 | -75.91131
|  | -7.735835 | -78.76213 | -7.818402 | -78.60557 | -9.055197 | -77.75894 |  |  |  |  | -9.344536 | -77.67454 |  | -11.31649 | -76.33033 |  | -11.66267 | -76.07066
|  | -7.859668 | -78.88546 | -7.945517 | -78.7294 | -9.205749 | -77.89795 |  |  |  |  | -9.498296 | -77.81713 |  | -11.50963 | -76.49018 |  | -11.86291 | -76.2332
|  | -7.980558 | -79.01067 | -8.070308 | -78.85573 | -9.354057 | -78.03954 |  |  |  |  | -9.649631 | -77.96216 |  | -11.70021 | -76.65293 |  | -12.0607 | -76.39885
|  | -8.098683 | -79.13795 | -8.192618 | -78.98444 | -9.499961 | -78.18358 |  |  |  |  | -9.798495 | -78.10962 |  | -11.88814 | -76.81858 |  | -12.25574 | -76.5674
|  | -8.214539 | -79.2679 | -8.312392 | -79.11553 | -9.643197 | -78.32983 |  |  |  |  | -9.944907 | -78.25955 |  | -12.07346 | -76.98719 |  | -12.44818 | -76.73902
|  | -8.328078 | -79.40056 | -8.4294 | -79.24876 | -9.784067 | -78.47862 |  |  |  |  | -10.08892 | -78.41203 |  | -12.25626 | -77.15886 |  | -12.63778 | -76.91355
|  | -8.43851 | -79.53507 | -8.543745 | -79.38431 | -9.922407 | -78.62979 |  |  |  |  | -10.23034 | -78.56687 |  | -12.43626 | -77.33337 |  | -12.82473 | -77.09119
|  | -8.545751 | -79.67132 | -8.655434 | -79.52224 | -10.05818 | -78.7833 |  |  |  |  | -10.36906 | -78.72395 |  | -12.61333 | -77.51064 |  | -13.0087 | -77.27169
|  | -8.650397 | -79.81014 | -8.764354 | -79.66245 | -10.19139 | -78.93915 |  |  |  |  | -10.50506 | -78.88324 |  | -12.78741 | -77.69065 |  | -13.1898 | -77.45524
|  | -8.751749 | -79.95065 | -8.870383 | -79.80484 | -10.32191 | -79.09723 |  |  |  |  | -10.63837 | -79.04483 |  | -12.95855 | -77.87353 |  | -13.36784 | -77.6417
|  | -8.850489 | -80.09387 | -8.973387 | -79.94925 | -10.4496 | -79.25739 |  |  |  |  | -10.76886 | -79.20857 |  | -13.12655 | -78.05911 |  | -13.54282 | -77.83117
|  | -8.945822 | -80.23873 | -9.073355 | -80.09571 | -10.57449 | -79.41966 |  |  |  |  | -10.89675 | -79.3748 |  | -13.29169 | -78.2478 |  | -13.71464 | -78.02366
|  | -9.038165 | -80.38592 | -9.170385 | -80.24443 | -10.6967 | -79.5843 |  |  |  |  | -11.02169 | -79.54314 |  | -13.45352 | -78.4392 |  | -13.8831 | -78.21905
|  | -9.127001 | -80.53468 | -9.264263 | -80.39514 | -10.81601 | -79.75103 |  |  |  |  | -11.14364 | -79.71356 |  | -13.61193 | -78.63331 |  | -14.04796 | -78.41722
|  | -9.212313 | -80.68501 | -9.35479 | -80.54757 | -10.9322 | -79.91958 |  |  |  |  | -11.26259 | -79.88612 |  | -13.76687 | -78.83025 |  | -14.20928 | -78.61836
|  | -9.294225 | -80.83716 | -9.442129 | -80.70204 | -11.04549 | -80.09031 |  |  |  |  | -11.37854 | -80.06093 |  | -13.91832 | -79.03015 |  | -14.3668 | -78.82231
|  | -9.372683 | -80.9911 | -9.526146 | -80.85835 | -11.15571 | -80.26306 |  |  |  |  | -11.49127 | -80.23778 |  | -14.06601 | -79.23278 |  | -14.52058 | -79.02932
|  | -9.447711 | -81.147 | -9.606792 | -81.01646 | -11.26275 | -80.43783 |  |  |  |  | -11.60063 | -80.41658 |  | -14.20974 | -79.43806 |  | -14.67025 | -79.23913
|  | -9.519259 | -81.30485 | -9.684044 | -81.17632 | -11.36654 | -80.61463 |  |  |  |  | -11.70651 | -80.59733 |  | -14.34935 | -79.64598 |  | -14.81577 | -79.45199
|  | -9.586881 | -81.46375 | -9.757814 | -81.33781 | -11.46689 | -80.79339 |  |  |  |  | -11.80884 | -80.78015 |  | -14.4847 | -79.85675 |  | -14.95682 | -79.66778
|  | -9.650691 | -81.62396 | -9.828011 | -81.50072 | -11.56361 | -80.97396 |  |  |  |  | -11.90741 | -80.9649 |  | -14.61547 | -80.07024 |  | -15.09319 | -79.88668
|  | -9.710821 | -81.78592 | -9.894626 | -81.66506 | -11.65659 | -81.15639 |  |  |  |  | -12.00226 | -81.15198 |  | -14.74167 | -80.28696 |  | -15.22464 | -80.1087
|  | -9.766931 | -81.94877 | -9.957688 | -81.83096 | -11.74582 | -81.34089 |  |  |  |  | -12.09294 | -81.34071 |  | -14.8627 | -80.50609 |  | -15.3508 | -80.33342
|  | -9.819078 | -82.1127 | -10.01709 | -81.99829 | -11.83109 | -81.52734 |  |  |  |  | -12.17956 | -81.53168 |  | -14.97881 | -80.72829 |  | -15.47173 | -80.56113
|  | -9.867072 | -82.27707 | -10.0727 | -82.16689 | -11.91215 | -81.71563 |  |  |  |  | -12.26169 | -81.72451 |  | -15.08954 | -80.95308 |  | -15.58718 | -80.79162
|  | -9.911015 | -82.44219 | -10.12435 | -82.3366 | -11.9886 | -81.90566 |  |  |  |  | -12.33886 | -81.91925 |  | -15.19436 | -81.18054 |  | -15.69667 | -81.02511
|  | -9.950234 | -82.6051 | -10.17189 | -82.50744 | -12.05988 | -82.09762 |  |  |  |  | -12.41029 | -82.11606 |  | -15.2922 | -81.41095 |  | -15.79925 | -81.26184
|  | -9.984659 | -82.7644 | -10.21515 | -82.67953 | -12.12518 | -82.29182 |  |  |  |  | -12.47502 | -82.31532 |  | -15.38165 | -81.64492 |  | -15.89353 | -81.50207
|  | -10.01534 | -82.92424 | -10.25393 | -82.85277 | -12.18351 | -82.48834 |  |  |  |  | -12.53212 | -82.51711 |  | -15.46141 | -81.88262 |  | -15.97834 | -81.74562
|  | -10.04181 | -83.08169 | -10.28819 | -83.02694 | -12.23439 | -82.68688 |  |  |  |  | -12.58166 | -82.72082 |  | -15.53166 | -82.12323 |  | -16.05419 | -81.99217
|  | -10.06465 | -83.23958 | -10.31813 | -83.20179 | -12.27886 | -82.88683 |  |  |  |  | -12.62555 | -82.92573 |  | -15.59501 | -82.36477 |  | -16.12374 | -82.24031
|  | -10.08305 | -83.39058 | -10.34023 | -83.34891 | -12.29523 | -82.96602 |  |  |  |  | -12.65204 | -83.05754 |  | -15.63421 | -82.52109 |  | -16.16865 | -82.40674
|  | -10.09812 | -83.54191 | -10.35115 | -83.42924 | -12.31239 | -83.05197 |  |  |  |  | -12.66491 | -83.12352 |  | -15.67224 | -82.67771 |  | -16.2124 | -82.57349
|  |  |  | -10.36119 | -83.50969 | -12.33061 | -83.14546 |  |  |  |  | -12.6774 | -83.18958
[6 empty] | -12.34812 | -83.23909

## Comparison
FCGR | BS7910 mean, R=0.1, R=0.5, tabular | [7 empty] | R=0.5 | C | 5.86e-13 |  | R=0.1 | 3.98e-13 | [8 empty] | FCGR | BS7910 off-nominal mean, R=0.1, R=0.5, tabular | [7 empty] | R=0.5 | C | 4.688e-13 |  | R=0.1 | 3.98e-13 | [8 empty] | FCGR | BS7910 off-nominal mean, R=0.1, R=0.5, tabular | [7 empty] | R=0.5 | C | 4.688e-13 |  | R=0.1 | 3.98e-13 |  |  |  | 0.2571429
loading mission, R=0.5 5k cycles followed by R=0.1 10k cycles | [9 empty] | n | 2.88 |  |  | 2.88 | [8 empty] | loading mission, R=0.5 5k cycles followed by R=0.1 10k cycles | [8 empty] | 80% | n | 2.88 |  | 80% | 2.88 | [8 empty] | loading mission, R=0.5 5k cycles followed by R=0.1 10k cycles | [8 empty] | 80% | n | 2.88 |  | 80% | 2.88 |  |  |  | 0.05714286
mission definition: |  |  | 10,990,3x1000,990,10,10,100,390,500,8x1000,500,390,100,10 | [19 empty] | mission definition: |  |  | 10,990,3x1000,990,10,10,100,390,500,8x1000,500,390,100,10 | [19 empty] | mission definition: |  |  | 10,990,3x1000,990,10,10,100,390,500,8x1000,500,390,100,10
160 elements along front | [22 empty] | 160 elements along front | [22 empty] | 160 elements along front
initial crack size a=8.351, c=10.125 |  |  | mm | [19 empty] | initial crack size a=8.351, c=10.125 |  |  | mm | [19 empty] | initial crack size: Parasolid definition of position 1 of beach mark 1 |  |  | mm
no shape constraint | [14 empty] | 45deg | [7 empty] | no shape constraint | [14 empty] | 45deg | [7 empty] | no shape constraint | [14 empty] | 45deg
| x | y | z | N | length | KI | KII | KIII | DeltaN | N | 2c | c |  |  | x | y | z | N | length | KI | KII | KIII |  | x | y | z | N | length | KI | KII | KIII | DeltaN | N | 2c | c |  |  | x | y | z | N | length | KI | KII | KIII |  | x | y | z | N | length | KI | KII | KIII | DeltaN | N | 2c | c |  |  | x | y | z | N | length | KI | KII | KIII
0 | 0 | -75.79907 | 0 | 0 | 8.350927 | 519.19 | 0.174382 | 0.2649328 |  | 0 | 0.01253 | 6.265 | 0 |  | -6.442138 | -77.70786 | 0 | 0 | 9.110559 | 528.231 | 0.02781135 | 0.0831569 | 0 | 0 | -75.79907 | 0 | 0 | 8.350927 | 519.19 | 0.174382 | 0.2649328 |  | 0 | 0.02054 | 10.27 | 0 |  | -6.442138 | -77.70786 | 0 | 0 | 9.110559 | 528.231 | 0.02781135 | 0.0831569 | 0 | -0.009922805 | -75.80474 | 0 | 0 | 8.345256 | 559.0439 | -0.01287728 | 0.2868505 |  | 0 | 0.02054 | 10.27 | 0 |  | -6.559735 | -77.60128 | 0 | 0 | 9.261288 | 530.1036 | 0.1886079 | -0.0186175
| 0 | -75.79863 | 0 | 9.9313 | 8.351369 | 518.85 | -0.09065328 | 0.04946298 | [6 empty] | -6.442555 | -77.70745 | 0 | 9.9313 | 9.111149 | 529.1574 | -0.04861094 | -0.01159007 |  | 0 | -75.79871 | 0 | 9.9473 | 8.351288 | 518.85 | -0.09144224 | 0.05351998 | [6 empty] | -6.442494 | -77.70751 | 0 | 9.9473 | 9.111062 | 529.1389 | -0.02860308 | -0.02327652 | 1 | -0.009922591 | -75.80311 | 0 | 10.175 | 8.34689 | 556.9509 | 0.06362825 | -0.05539746 |  | 7 |  |  |  |  | -6.559953 | -77.60106 | 0 | 10.175 | 9.261596 | 531.0461 | -0.009029793 | -0.1374644
| 0 | -75.76078 | 0 | 994.83 | 8.389221 | 520.19 | -0.2516973 | -0.01357903 | [6 empty] | -6.471465 | -77.67854 | 0 | 994.83 | 9.152033 | 530.8611 | -0.06229789 | -0.008716803 |  | 0 | -75.76881 | 0 | 995.17 | 8.381188 | 519.89 | -0.1584497 | 0.02765272 | [6 empty] | -6.46534 | -77.68466 | 0 | 995.17 | 9.143372 | 530.4926 | -0.09846508 | -0.01229589 | 2 | -0.009917898 | -75.76726 | 0 | 1006.1 | 8.382742 | 554.6019 | 0.1046225 | -0.02693088 |  | 23 |  |  |  |  | -6.582831 | -77.57818 | 0 | 1006.1 | 9.293952 | 531.9491 | 0.202168 | -0.1778143
| 0 | -75.72248 | 0 | 1991.9 | 8.427524 | 521.5476 | -0.1577584 | 0.05960366 | [6 empty] | -6.500975 | -77.64903 | 0 | 1991.9 | 9.193767 | 532.6789 | -0.1100142 | 0.0489134 |  | 0 | -75.73842 | 0 | 1991.7 | 8.411577 | 520.98 | -0.1064485 | 0.04375291 | [6 empty] | -6.4886 | -77.6614 | 0 | 1991.7 | 9.176266 | 531.8445 | -0.0002605675 | -0.01143742 | 3 | -0.009913208 | -75.73143 | 0 | 2015.1 | 8.418568 | 552.5174 | 0.1860897 | -0.03363981 |  | 30 |  |  |  |  | -6.606063 | -77.55495 | 0 | 2015.1 | 9.326807 | 533.1145 | 0.1635829 | -0.1599891
| 0 | -75.68363 | 0 | 2994.6 | 8.466366 | 523.1201 | -0.1544782 | 0.06646818 | [6 empty] | -6.53076 | -77.61924 | 0 | 2994.6 | 9.23589 | 534.6366 | -0.1274981 | 0.03763883 |  | 0 | -75.70784 | 0 | 2989.3 | 8.442161 | 522.17 | -0.2966228 | 0.04351989 | [6 empty] | -6.512041 | -77.63796 | 0 | 2989.3 | 9.209417 | 533.4279 | -0.1707745 | -0.02783192 | 4 | -0.009908555 | -75.69589 | 0 | 3023.4 | 8.454112 | 549.9069 | 0.0747042 | -0.06178218 |  | 46 |  |  |  |  | -6.629396 | -77.53162 | 0 | 3023.4 | 9.359804 | 534.4148 | 0.1397643 | -0.188255
| 0 | -75.64445 | 0 | 3994.9 | 8.505553 | 524.4426 | -0.1511325 | 0.02107666 | [6 empty] | -6.560876 | -77.58912 | 0 | 3994.9 | 9.27848 | 536.5605 | -0.1936718 | 0.02304081 |  | 0 | -75.67728 | 0 | 3989.7 | 8.472722 | 523.19 | -0.3138268 | 0.02926253 | [6 empty] | -6.535706 | -77.61429 | 0 | 3989.7 | 9.242884 | 534.9191 | -0.1504204 | -0.01448013 | 5 | -0.009903971 | -75.66086 | 0 | 4030.8 | 8.489137 | 548.2621 | 0.5018648 | 0.02459237 |  | 53 |  |  |  |  | -6.652961 | -77.50805 | 0 | 4030.8 | 9.393129 | 535.8835 | 0.3940704 | -0.3687461
| 0 | -75.60535 | 0 | 4986.4 | 8.544652 | 525.8375 | -0.147262 | 0.02579811 | [6 empty] | -6.591012 | -77.55899 | 0 | 4986.4 | 9.321099 | 538.3178 | -0.2027927 | 0.01277866 |  | 0 | -75.6466 | 0 | 4982.5 | 8.503399 | 524.4451 | -0.1556921 | 0.04355718 | [6 empty] | -6.559319 | -77.59068 | 0 | 4982.5 | 9.276278 | 536.2751 | -0.07292625 | 0.02678779 | 6 | -0.009899465 | -75.62644 | 0 | 5027.8 | 8.52356 | 547.1831 | 0.3839756 | 0.1140545 | [6 empty] | -6.676511 | -77.4845 | 0 | 5027.8 | 9.426435 | 536.8879 | 0.4571265 | -0.3117593
| 0 | -75.60495 | 0 | 4996.4 | 8.54505 | 946.3602 | -0.1567296 | 0.0844068 | [6 empty] | -6.59132 | -77.55868 | 0 | 4996.4 | 9.321534 | 969.0253 | -0.09708953 | 0.04062896 |  | 0 | -75.64629 | 0 | 4992.5 | 8.503711 | 944.1174 | -0.4015476 | 0.0658083 | [6 empty] | -6.55956 | -77.59044 | 0 | 4992.5 | 9.276618 | 965.2613 | -0.1013565 | 0.05404699 | 7 | -0.009899419 | -75.62609 | 0 | 5037.9 | 8.523907 | 985.2684 | 0.6570648 | 0.1110742 | [6 empty] | -6.676738 | -77.48428 | 0 | 5037.9 | 9.426755 | 966.4685 | 0.6760521 | -0.5673073
| 0 | -75.60354 | 0 | 5006.4 | 8.54646 | 946.7428 | -0.2181541 | 0.08819066 | [6 empty] | -6.592404 | -77.5576 | 0 | 5006.4 | 9.323068 | 969.0063 | -0.1530935 | 0.02589803 |  | 0 | -75.64515 | 0 | 5002.5 | 8.504853 | 943.9925 | -0.5711277 | 0.05058799 | [6 empty] | -6.560429 | -77.58957 | 0 | 5002.5 | 9.277847 | 965.4737 | -0.1204466 | 0.02914918 | 8 | -0.009899256 | -75.62485 | 0 | 5048 | 8.525154 | 985.2024 | 0.6248746 | 0.1603064 | [6 empty] | -6.6776 | -77.48341 | 0 | 5048 | 9.427975 | 966.6374 | 0.6082077 | -0.5669955
| 0 | -75.58942 | 0 | 5106.7 | 8.560579 | 947.4453 | -0.1855347 | 0.0323954 | [6 empty] | -6.603251 | -77.54675 | 0 | 5106.7 | 9.338407 | 970.1483 | -0.1053036 | 0.03608351 |  | 0 | -75.63373 | 0 | 5102.5 | 8.516269 | 944.8501 | -0.6609107 | 0.03986962 | [6 empty] | -6.569126 | -77.58087 | 0 | 5102.5 | 9.290146 | 966.3879 | -0.03347673 | 0.04660413 | 9 | -0.009897623 | -75.61237 | 0 | 5148.7 | 8.537628 | 984.8101 | 0.6374438 | 0.1184028 | [6 empty] | -6.686273 | -77.47474 | 0 | 5148.7 | 9.440241 | 967.5551 | 0.6121208 | -0.5864615
| 0 | -75.53425 | 0 | 5496.8 | 8.615753 | 950.9053 | -0.2132658 | 0.07120663 | [6 empty] | -6.645705 | -77.5043 | 0 | 5496.8 | 9.398446 | 975.4249 | -0.1544796 | 0.03190255 |  | 0 | -75.58914 | 0 | 5492.6 | 8.560859 | 947.31 | -0.2860374 | 0.03733435 | [6 empty] | -6.602994 | -77.54701 | 0 | 5492.6 | 9.338043 | 970.4062 | -0.2957928 | 0.08343238 | 10 | -0.00989126 | -75.56376 | 0 | 5541.2 | 8.58624 | 983.3023 | 0.7714622 | 0.1876371 | [6 empty] | -6.72018 | -77.44083 | 0 | 5541.2 | 9.488191 | 970.8598 | 0.5790638 | -0.5974195
| 0 | -75.46278 | 0 | 5997 | 8.687217 | 955.6238 | -0.3599831 | -0.00228465 | [6 empty] | -6.700978 | -77.44902 | 0 | 5997 | 9.476613 | 981.5734 | -0.0737746 | 0.1107098 |  | 0 | -75.53154 | 0 | 5995.8 | 8.618463 | 950.8898 | -0.3349194 | 0.002645463 | [6 empty] | -6.647205 | -77.50279 | 0 | 5995.8 | 9.400568 | 975.4038 | -0.3612216 | 0.1062848 | 11 | -0.009883123 | -75.5016 | 0 | 6043.9 | 8.6484 | 983.638 | 0.8544292 | 0.2055196 | [6 empty] | -6.764077 | -77.39694 | 0 | 6043.9 | 9.550271 | 975.528 | 0.46717 | -0.5700915
| 0 | -75.31796 | 0 | 6997.9 | 8.832041 | 964.6589 | -0.4642542 | 0.04585321 | [6 empty] | -6.813491 | -77.33651 | 0 | 6997.9 | 9.635732 | 994.3663 | 0.08056053 | 0.08357166 |  | 0 | -75.41528 | 0 | 6996.9 | 8.734724 | 958.2976 | 0.04329877 | 0.05586252 | [6 empty] | -6.73655 | -77.41345 | 0 | 6996.9 | 9.52692 | 985.4559 | -0.5356063 | 0.07173188 | 12 | -0.009866805 | -75.37694 | 0 | 7048.3 | 8.773063 | 984.046 | 0.8014182 | -0.04984626 | [6 empty] | -6.852996 | -77.30802 | 0 | 7048.3 | 9.676022 | 984.7947 | 0.6251414 | -0.6220047
| -6.776264e-18 | -75.16912 | 0 | 8000.4 | 8.980876 | 974.3259 | -0.2326438 | 0.07215614 | [6 empty] | -6.930412 | -77.21959 | 0 | 8000.4 | 9.801083 | 1007.973 | -0.04004714 | 0.09450861 |  | 0 | -75.29682 | 0 | 7998 | 8.853184 | 965.6761 | -0.3096388 | 0.09673236 | [6 empty] | -6.828268 | -77.32173 | 0 | 7998 | 9.65663 | 995.2971 | -0.3077083 | 0.1106994 | 13 | -0.009850443 | -75.25194 | 0 | 8050.5 | 8.898058 | 985.764 | 0.2021997 | -0.6801943 | [6 empty] | -6.944221 | -77.21679 | 0 | 8050.5 | 9.805034 | 995.8252 | -0.3148 | -0.697026
| 0 | -75.01604 | 0 | 9004.9 | 9.133964 | 984.0149 | -0.03207137 | -0.1506426 | [6 empty] | -7.052124 | -77.09788 | 0 | 9004.9 | 9.97321 | 1021.505 | 0.1646612 | 0.1243521 |  | 0 | -75.17589 | 0 | 9000.7 | 8.974114 | 973.4064 | -0.4970014 | 0.1549262 | [6 empty] | -6.922556 | -77.22744 | 0 | 9000.7 | 9.789973 | 1006.734 | 0.2781753 | 0.02553404 | 14 | -0.009833903 | -75.12559 | 0 | 9054 | 9.024412 | 987.2893 | 0.6316518 | -0.412908 | [6 empty] | -7.038302 | -77.12271 | 0 | 9054 | 9.938085 | 1006.198 | 0.3036507 | -0.6969718
| 0 | -74.85852 | 0 | 9999.1 | 9.291485 | 994.235 | 0.1044503 | -0.1539224 | [6 empty] | -7.178794 | -76.97121 | 0 | 9999.1 | 10.15235 | 1036.181 | 0.3482888 | 0.1277277 |  | -6.776264e-18 | -75.05242 | 0 | 10005 | 9.097579 | 981.1767 | -0.4680078 | 0.1381565 | [6 empty] | -7.019831 | -77.13017 | 0 | 10005 | 9.92754 | 1017.083 | -0.0797333 | 0.08419278 | 15 | -0.009817274 | -74.99855 | 0 | 10059 | 9.151448 | 992.8844 | 0.2421928 | -0.4292514 | [6 empty] | -7.135184 | -77.02583 | 0 | 10059 | 10.0751 | 1017.586 | 0.335715 | -0.6612665
| 6.776264e-18 | -74.69625 | 0 | 10999 | 9.453754 | 1005.67 | -0.2895853 | -0.1594496 | [6 empty] | -7.310982 | -76.83902 | 0 | 10999 | 10.33929 | 1051.003 | 0.3739307 | 0.1309868 |  | 0 | -74.92636 | 0 | 11008 | 9.223642 | 989.191 | -0.05563528 | 0.07044677 | [6 empty] | -7.119939 | -77.03006 | 0 | 11008 | 10.06911 | 1028.758 | -0.05120727 | 0.1256566 | 16 | -0.009800368 | -74.8694 | 0 | 11063 | 9.280602 | 999.0279 | 0.4058279 | -0.3968442 | [6 empty] | -7.235181 | -76.92583 | 0 | 11063 | 10.21651 | 1029.274 | 0.1369927 | -0.652471
| 0 | -74.52845 | 0 | 12006 | 9.621552 | 1017.1 | 0.03042734 | -0.1642445 | [6 empty] | -7.448981 | -76.70102 | 0 | 12006 | 10.53445 | 1066.592 | 0.4086489 | 0.2057355 |  | 6.776264e-18 | -74.79754 | 0 | 12003 | 9.352457 | 998.046 | -0.3483582 | 0.1236682 | [6 empty] | -7.223291 | -76.92671 | 0 | 12003 | 10.21528 | 1040.017 | -0.2165038 | 0.1193965 | 17 | -0.009783158 | -74.73792 | 0 | 12058 | 9.412076 | 1006.076 | 0.3294705 | -0.5024827 | [6 empty] | -7.338464 | -76.82255 | 0 | 12058 | 10.36258 | 1041.086 | -0.1219535 | -0.7283166
| 0 | -74.355 | 0 | 13001 | 9.794999 | 1028.977 | -0.2774423 | -0.05720737 | [6 empty] | -7.593264 | -76.55674 | 0 | 13001 | 10.7385 | 1082.753 | 0.07897044 | 0.1805329 |  | 0 | -74.66534 | 0 | 13006 | 9.484662 | 1005.901 | -0.1275695 | 0.02657069 | [6 empty] | -7.330172 | -76.81983 | 0 | 13006 | 10.36643 | 1052.14 | 0.1559384 | 0.1304536 | 18 | -0.009765586 | -74.60368 | 0 | 13061 | 9.546317 | 1014.648 | 0.3322613 | -0.4968655 | [6 empty] | -7.445465 | -76.71555 | 0 | 13061 | 10.5139 | 1053.866 | 0.1963677 | -0.6131551
| 0 | -74.17554 | 0 | 13999 | 9.97446 | 1041.778 | -0.1250275 | 0.2532958 | [6 empty] | -7.744435 | -76.40556 | 0 | 13999 | 10.95229 | 1100.003 | -0.152229 | 0.1075637 |  | 0 | -74.53078 | 0 | 14004 | 9.619216 | 1015.377 | -0.2580017 | 0.07871109 | [6 empty] | -7.440219 | -76.70978 | 0 | 14004 | 10.52206 | 1064.848 | -0.01737416 | 0.0654797 | 19 | -0.009747609 | -74.46634 | 0 | 14063 | 9.683656 | 1022.5 | 0.7085892 | -0.4793468 | [6 empty] | -7.556034 | -76.60498 | 0 | 14063 | 10.67027 | 1066.541 | 0.07930458 | -0.6609561
| 0 | -74.08243 | 0 | 14498 | 10.06757 | 1048.722 | -0.2603373 | 0.2368221 | [6 empty] | -7.823728 | -76.32627 | 0 | 14498 | 11.06442 | 1108.52 | -0.2124222 | 0.1368919 |  | 0 | -74.46164 | 0 | 14505 | 9.688357 | 1020.323 | -0.5103367 | 0.1694762 | [6 empty] | -7.497267 | -76.65273 | 0 | 14505 | 10.60274 | 1071.519 | -0.1306575 | 0.1361471 | 20 | -0.009738419 | -74.39614 | 0 | 14563 | 9.753857 | 1026.7 | 0.7817406 | -0.4362784 | [6 empty] | -7.613276 | -76.54774 | 0 | 14563 | 10.75122 | 1073.22 | 0.3793467 | -0.6848737
| 0 | -74.00844 | 0 | 14887 | 10.14156 | 1053.838 | -0.1000574 | 0.2215491 | [6 empty] | -7.887191 | -76.26281 | 0 | 14887 | 11.15417 | 1115.978 | -0.7868898 | 0.2132549 |  | 0 | -74.40698 | 0 | 14896 | 9.743017 | 1024.023 | -0.1701056 | 0.166858 | [6 empty] | -7.542573 | -76.60743 | 0 | 14896 | 10.66681 | 1076.397 | -0.04233351 | 0.09042105 | 21 | -0.009731165 | -74.34072 | 0 | 14953 | 9.809276 | 1030.557 | 0.7065554 | -0.3758958 | [6 empty] | -7.658748 | -76.50227 | 0 | 14953 | 10.81553 | 1078.799 | 0.06589903 | -0.6791586
| 0 | -73.98917 | 0 | 14987 | 10.16083 | 1055.569 | -0.1923931 | 0.1800264 | [6 empty] | -7.903764 | -76.24624 | 0 | 14987 | 11.17761 | 1117.685 | -0.2277599 | 0.2018061 |  | 0 | -74.39282 | 0 | 14996 | 9.757177 | 1025.023 | -0.182628 | 0.178327 | [6 empty] | -7.554344 | -76.59566 | 0 | 14996 | 10.68346 | 1077.69 | -0.001142383 | 0.07327621 | 22 | -0.009729285 | -74.32636 | 0 | 15053 | 9.823635 | 1031.379 | 0.72088 | -0.3614394 | [6 empty] | -7.670577 | -76.49044 | 0 | 15053 | 10.83226 | 1080.191 | -0.3947311 | -0.6622342
| 0 | -73.98723 | 0 | 14997 | 10.16277 | 586.5124 | -0.1395373 | 0.1204116 | [6 empty] | -7.905429 | -76.24457 | 0 | 14997 | 11.17996 | 621.0677 | -0.158998 | 0.1134189 |  | 0 | -74.3914 | 0 | 15006 | 9.758596 | 569.5146 | -0.3779497 | 0.1586124 | [6 empty] | -7.555526 | -76.59447 | 0 | 15006 | 10.68513 | 599.0567 | -0.003064517 | 0.02430373 | 23 | -0.009729097 | -74.32492 | 0 | 15063 | 9.825075 | 572.8693 | 0.4825542 | -0.2069414 | [6 empty] | -7.671764 | -76.48925 | 0 | 15063 | 10.83394 | 600.1451 | -0.04037264 | -0.388914
| 0 | -73.98668 | 0 | 15007 | 10.16332 | 586.5038 | -0.02586956 | 0.1289477 | [6 empty] | -7.905893 | -76.24411 | 0 | 15007 | 11.18062 | 621.0159 | -0.1522904 | 0.1249643 |  | 0 | -74.391 | 0 | 15016 | 9.758997 | 569.6992 | -0.09910123 | 0.208112 | [6 empty] | -7.555862 | -76.59414 | 0 | 15016 | 10.6856 | 598.9966 | -0.1068783 | 0.0725296 | 24 | -0.009729044 | -74.32452 | 0 | 15073 | 9.825481 | 572.9057 | 0.5380871 | -0.2561015 | [6 empty] | -7.672102 | -76.48891 | 0 | 15073 | 10.83441 | 600.095 | -0.05637849 | -0.3638354
| 0 | -73.93258 | 0 | 16000 | 10.21742 | 588.6125 | -0.1171724 | 0.1374975 | [6 empty] | -7.951853 | -76.19815 | 0 | 16000 | 11.24562 | 624.0534 | 0.0435342 | 0.1644691 |  | 0 | -74.35127 | 0 | 16007 | 9.798729 | 571.19 | -0.1023913 | 0.251783 | [6 empty] | -7.589192 | -76.56081 | 0 | 16007 | 10.73274 | 600.9604 | -0.1319729 | 0.08368583 | 25 | -0.009723774 | -74.28426 | 0 | 16063 | 9.865739 | 574.2537 | 0.6968554 | -0.2976092 | [6 empty] | -7.705558 | -76.45546 | 0 | 16063 | 10.88173 | 602.1563 | -0.003543925 | -0.4169981
| 0 | -73.87739 | 0 | 17003 | 10.27261 | 590.82 | -0.1148126 | 0.1269745 | [6 empty] | -7.998937 | -76.15106 | 0 | 17003 | 11.31221 | 626.705 | -0.07963493 | 0.06738112 |  | 0 | -74.31082 | 0 | 17008 | 9.839177 | 572.6438 | -0.1816571 | 0.2088966 | [6 empty] | -7.623197 | -76.5268 | 0 | 17008 | 10.78083 | 603.1984 | -0.1604067 | 0.1123563 | 26 | -0.009718412 | -74.2433 | 0 | 17056 | 9.9067 | 575.8696 | 0.6036413 | -0.2950166 | [6 empty] | -7.739716 | -76.4213 | 0 | 17056 | 10.93003 | 604.2783 | -0.03324628 | -0.3808246
| 0 | -73.82163 | 0 | 18006 | 10.32837 | 592.8094 | -0.1472461 | 0.1248182 | [6 empty] | -8.046619 | -76.10338 | 0 | 18006 | 11.37964 | 629.7524 | -0.1989444 | 0.09095267 |  | 0 | -74.27005 | 0 | 18009 | 9.879947 | 574.1423 | -0.2084029 | 0.2473028 | [6 empty] | -7.657589 | -76.49241 | 0 | 18009 | 10.82947 | 605.236 | -0.09096539 | 0.09911961 | 27 | -0.009713004 | -74.20198 | 0 | 18056 | 9.948017 | 577.5436 | 0.4586974 | -0.2819831 | [6 empty] | -7.774247 | -76.38677 | 0 | 18056 | 10.97887 | 606.4379 | 0.0395292 | -0.351817
| 0 | -73.76534 | 0 | 19003 | 10.38466 | 594.8431 | -0.1588452 | 0.1202093 | [6 empty] | -8.094982 | -76.05502 | 0 | 19003 | 11.44803 | 632.6149 | -0.2601344 | 0.0915821 |  | 0 | -74.22897 | 0 | 19002 | 9.921034 | 575.6554 | -0.1889055 | 0.2174055 | [6 empty] | -7.692331 | -76.45767 | 0 | 19002 | 10.8786 | 607.0087 | -0.1117104 | 0.06591561 | 28 | -0.009707536 | -74.16021 | 0 | 19056 | 9.989786 | 578.9479 | 0.4236771 | -0.2906873 | [6 empty] | -7.809157 | -76.35186 | 0 | 19056 | 11.02824 | 608.7089 | 0.1291363 | -0.3785556
| 0 | -73.70902 | 0 | 19996 | 10.44098 | 597.2887 | -0.08230189 | 0.11777 | [6 empty] | -8.143341 | -76.00666 | 0 | 19996 | 11.51642 | 635.7069 | -0.4130531 | 0.04603287 |  | 0 | -74.18803 | 0 | 19993 | 9.961966 | 577.3583 | -0.1670369 | 0.2347976 | [6 empty] | -7.727086 | -76.42291 | 0 | 19993 | 10.92775 | 609.2089 | -0.272584 | 0.09788441 | 29 | -0.009702095 | -74.11865 | 0 | 20046 | 10.03135 | 580.69 | 0.4142753 | -0.2761346 | [6 empty] | -7.844111 | -76.3169 | 0 | 20046 | 11.07767 | 610.6595 | 0.01459549 | -0.3645432
| 0 | -73.70845 | 0 | 20006 | 10.44155 | 1075.322 | -0.2130724 | 0.1223221 | [6 empty] | -8.143838 | -76.00616 | 0 | 20006 | 11.51713 | 1144.319 | -0.3020955 | 0.106544 |  | 0 | -74.18762 | 0 | 20003 | 9.962384 | 1039.4 | -0.4563448 | 0.4209929 | [6 empty] | -7.72744 | -76.42256 | 0 | 20003 | 10.92825 | 1096.564 | -0.4483629 | 0.1314123 | 30 | -0.009702041 | -74.11823 | 0 | 20056 | 10.03177 | 1045.08 | 0.7883697 | -0.5032042 | [6 empty] | -7.844467 | -76.31655 | 0 | 20056 | 11.07817 | 1099.506 | -0.06126434 | -0.7209426
| 0 | -73.7064 | 0 | 20016 | 10.4436 | 1075.5 | -0.4498119 | 0.1950476 | [6 empty] | -8.14563 | -76.00437 | 0 | 20016 | 11.51966 | 1144.777 | -0.46456 | 0.1358444 |  | 0 | -74.18614 | 0 | 20013 | 9.96386 | 1039.5 | -0.3011084 | 0.4454272 | [6 empty] | -7.728684 | -76.42132 | 0 | 20013 | 10.93001 | 1096.764 | -0.6321929 | 0.08967357 | 31 | -0.009701845 | -74.11674 | 0 | 20066 | 10.03326 | 1045.1 | 1.113579 | -0.4758718 | [6 empty] | -7.845719 | -76.3153 | 0 | 20066 | 11.07994 | 1099.409 | 0.2546032 | -0.7039494
| 0 | -73.68591 | 0 | 20116 | 10.46409 | 1077.122 | 0.005506484 | 0.1789874 | [6 empty] | -8.163566 | -75.98643 | 0 | 20116 | 11.54503 | 1146.665 | -0.4611253 | 0.1741411 |  | 0 | -74.17133 | 0 | 20113 | 9.978668 | 1040.6 | -0.2945295 | 0.452246 | [6 empty] | -7.741089 | -76.40891 | 0 | 20113 | 10.94755 | 1098.043 | -0.3277615 | 0.2338993 | 32 | -0.00969989 | -74.1018 | 0 | 20166 | 10.0482 | 1046 | 0.9508223 | -0.4720377 | [6 empty] | -7.858239 | -76.30278 | 0 | 20166 | 11.09765 | 1100.801 | 0.04447496 | -0.6959064
| 0 | -73.60564 | 0 | 20506 | 10.54436 | 1083.1 | -0.2011207 | 0.2504162 | [6 empty] | -8.233946 | -75.91605 | 0 | 20506 | 11.64456 | 1154.518 | -0.2049071 | 0.1565272 |  | 0 | -74.11358 | 0 | 20502 | 10.03642 | 1044.523 | -0.1071879 | 0.4435362 | [6 empty] | -7.78983 | -76.36017 | 0 | 20502 | 11.01648 | 1103.794 | -0.30227 | 0.2597409 | 33 | -0.009692234 | -74.04331 | 0 | 20555 | 10.10669 | 1050.3 | 0.9089167 | -0.5251868 | [6 empty] | -7.907269 | -76.25375 | 0 | 20555 | 11.16699 | 1106.755 | 0.1403354 | -0.6830121
| 0 | -73.50101 | 0 | 21006 | 10.64899 | 1091.922 | -0.2706459 | 0.2423234 | [6 empty] | -8.326135 | -75.82387 | 0 | 21006 | 11.77493 | 1164.47 | -0.2148448 | 0.1734575 |  | 0 | -74.03878 | 0 | 21001 | 10.11122 | 1049.8 | -0.132868 | 0.5028456 | [6 empty] | -7.853385 | -76.29661 | 0 | 21001 | 11.10636 | 1110.916 | -0.4234475 | 0.2283971 | 34 | -0.009682301 | -73.96743 | 0 | 21054 | 10.18257 | 1055.017 | 0.5928106 | -0.5282795 | [6 empty] | -7.970997 | -76.19002 | 0 | 21054 | 11.25711 | 1114.623 | 0.04545898 | -0.7080081
| 0 | -73.28657 | 0 | 22008 | 10.86343 | 1108.622 | -0.3211153 | 0.2564481 | [6 empty] | -8.515725 | -75.63427 | 0 | 22008 | 12.04305 | 1185.456 | -0.2265683 | 0.1009891 |  | 0 | -73.88688 | 0 | 22005 | 10.26312 | 1061.031 | -0.6029103 | 0.4737248 | [6 empty] | -7.982946 | -76.16705 | 0 | 22005 | 11.28959 | 1125.322 | -0.3909473 | 0.2653793 | 35 | -0.009662184 | -73.81375 | 0 | 22056 | 10.33625 | 1065.843 | 0.9207901 | -0.5394204 | [6 empty] | -8.101744 | -76.05927 | 0 | 22056 | 11.44202 | 1129.244 | 0.2717672 | -0.6244693
| 0 | -73.0621 | 0 | 23010 | 11.0879 | 1128.2 | -0.257393 | 0.3441796 | [6 empty] | -8.716585 | -75.43341 | 0 | 23010 | 12.32711 | 1207.581 | -0.3442083 | 0.1509677 |  | 0 | -73.73034 | 0 | 23004 | 10.41966 | 1072.1 | -0.583163 | 0.4262433 | [6 empty] | -8.11771 | -76.03229 | 0 | 23004 | 11.48018 | 1140.805 | -0.2821789 | 0.1589438 | 36 | -0.009641461 | -73.65544 | 0 | 23058 | 10.49456 | 1077.7 | 0.9134574 | -0.4935762 | [6 empty] | -8.237909 | -75.92311 | 0 | 23058 | 11.63459 | 1144.694 | -0.02103049 | -0.7086571
| 0 | -72.82511 | 0 | 24014 | 11.32489 | 1149.418 | -0.3696379 | 0.3379534 | [6 empty] | -8.928837 | -75.22116 | 0 | 24014 | 12.62728 | 1232.4 | -0.1437203 | 0.1857766 |  | 0 | -73.56895 | 0 | 23999 | 10.58105 | 1084.422 | -0.6644566 | 0.5094323 | [6 empty] | -8.258036 | -75.89196 | 0 | 23999 | 11.67863 | 1156.467 | -0.560368 | 0.1998173 | 37 | -0.009620059 | -73.49194 | 0 | 24056 | 10.65806 | 1089.984 | 0.5048951 | -0.5607448 | [6 empty] | -8.379813 | -75.7812 | 0 | 24056 | 11.83527 | 1160.998 | -0.1810748 | -0.7127784
| 0 | -72.5743 | 0 | 25011 | 11.5757 | 1177.5 | -0.3548705 | 0.3252086 | [6 empty] | -9.155468 | -74.99453 | 0 | 25011 | 12.94779 | 1257.697 | -0.210626 | 0.2209192 |  | 0 | -73.40218 | 0 | 24997 | 10.74782 | 1097.8 | -0.586707 | 0.4704563 | [6 empty] | -8.404543 | -75.74546 | 0 | 24997 | 11.88582 | 1172.349 | -0.2484522 | 0.2765891 | 38 | -0.009597938 | -73.32294 | 0 | 25058 | 10.82706 | 1103.269 | 0.6409894 | -0.4087255 | [6 empty] | -8.528104 | -75.63291 | 0 | 25058 | 12.04498 | 1177.679 | 0.1313511 | -0.5990404
| 0 | -72.30459 | 0 | 26020 | 11.84541 | 1213.935 | -0.25866 | 0.5472739 | [6 empty] | -9.397376 | -74.75262 | 0 | 26020 | 13.2899 | 1286.341 | -0.7519835 | 0.372528 |  | 0 | -73.22933 | 0 | 25995 | 10.92067 | 1111.122 | -0.5167774 | 0.42316 | [6 empty] | -8.55742 | -75.59258 | 0 | 25995 | 12.10202 | 1189.701 | -0.5033252 | 0.2421877 | 39 | -0.009575009 | -73.14778 | 0 | 26059 | 11.00222 | 1117.536 | 0.07535483 | -0.30614 | [6 empty] | -8.683166 | -75.47785 | 0 | 26059 | 12.26427 | 1195.395 | 0.1660336 | -0.4973157
| 0 | -72.00844 | 0 | 27015 | 12.14156 | 1271.6 | -0.6832124 | 0.4555354 | [6 empty] | -9.656641 | -74.49336 | 0 | 27015 | 13.65655 | 1318.172 | -0.3621778 | 0.4015913 |  | 0 | -73.05025 | 0 | 26995 | 11.09975 | 1126.7 | -0.8305521 | 0.4802821 | [6 empty] | -8.717715 | -75.43228 | 0 | 26995 | 12.32871 | 1207.585 | -0.5459616 | 0.1034635 | 40 | -0.009551189 | -72.96581 | 0 | 27066 | 11.18419 | 1134.468 | 0.6416682 | -0.2466268 | [6 empty] | -8.845714 | -75.3153 | 0 | 27066 | 12.49415 | 1214.648 | 0.21642 | -0.5358664
| 0 | -71.66718 | 0 | 28018 | 12.48282 | 1420.339 | -0.4534049 | 0.7686396 | [6 empty] | -9.936337 | -74.21366 | 0 | 28018 | 14.0521 | 1358.412 | -0.3206372 | 0.4727321 |  | 0 | -72.86354 | 0 | 27998 | 11.28646 | 1144.632 | -0.5165861 | 0.5608972 | [6 empty] | -8.885414 | -75.26459 | 0 | 27998 | 12.56587 | 1226.291 | -0.1222133 | 0.2201159 | 41 | -0.009526268 | -72.77542 | 0 | 28071 | 11.37458 | 1150.266 | -0.2825055 | -0.4565692 | [6 empty] | -9.016557 | -75.14446 | 0 | 28071 | 12.73576 | 1233.131 | -0.6370334 | -0.0497147
[24 empty] | 0 | -72.66773 | 0 | 28996 | 11.48227 | 1164.537 | -0.2490193 | 0.7080526 | [6 empty] | -9.061048 | -75.08895 | 0 | 28996 | 12.81426 | 1247.184 | -0.0873119 | 0.2690594 | 42 | -0.009500296 | -72.57701 | 0 | 29069 | 11.57299 | 1172.387 | -0.2171584 | -0.6402083 | [6 empty] | -9.195817 | -74.9652 | 0 | 29069 | 12.98927 | 1253.821 | -0.5367863 | -0.09942057
[24 empty] | 0 | -72.56471 | 0 | 29495 | 11.58529 | 1175.8 | -0.275325 | 0.6592385 | [6 empty] | -9.153696 | -74.9963 | 0 | 29495 | 12.94528 | 1257.651 | -0.348182 | 0.1934678 | 43 | -0.009486542 | -72.47194 | 0 | 29571 | 11.67806 | 1185.632 | 0.1202366 | -0.6374339 | [6 empty] | -9.290285 | -74.87073 | 0 | 29571 | 13.12287 | 1265.361 | -0.7002068 | -0.4335202
[24 empty] | 0 | -72.48202 | 0 | 29885 | 11.66798 | 1186.368 | -0.5520382 | 0.6761342 | [6 empty] | -9.228165 | -74.92183 | 0 | 29885 | 13.0506 | 1266.514 | -0.4280688 | 0.1517829 | 44 | -0.009475445 | -72.38716 | 0 | 29963 | 11.76284 | 1196.634 | 0.2517214 | -0.6469682 | [6 empty] | -9.366035 | -74.79498 | 0 | 29963 | 13.23 | 1273.704 | -0.339996 | -0.4004413
[24 empty] | 0 | -72.46022 | 0 | 29985 | 11.68978 | 1189.232 | -0.6406163 | 0.4650363 | [6 empty] | -9.247586 | -74.90241 | 0 | 29985 | 13.07806 | 1268.499 | -0.4568058 | 0.1398229 | 45 | -0.009472522 | -72.36483 | 0 | 30063 | 11.78517 | 1199.965 | -0.3565526 | -0.6249422 | [6 empty] | -9.385843 | -74.77517 | 0 | 30063 | 13.25801 | 1276.404 | -0.3186281 | -0.3421231
[24 empty] | 0 | -72.45802 | 0 | 29995 | 11.69198 | 660.8271 | -0.4826446 | 0.2758042 | [6 empty] | -9.249537 | -74.90046 | 0 | 29995 | 13.08082 | 704.7959 | -0.2488403 | 0.06069964 | 46 | -0.009472231 | -72.36261 | 0 | 30073 | 11.78739 | 666.9827 | -0.1463038 | -0.3250447 | [6 empty] | -9.387837 | -74.77318 | 0 | 30073 | 13.26083 | 709.4417 | -0.2614676 | -0.2099109
[24 empty] | 0 | -72.45741 | 0 | 30005 | 11.69259 | 660.8871 | -0.5278262 | 0.2608972 | [6 empty] | -9.250077 | -74.89992 | 0 | 30005 | 13.08158 | 704.8643 | -0.2087032 | 0.1174576 | 47 | -0.00947215 | -72.36199 | 0 | 30083 | 11.78801 | 666.9896 | -0.1458264 | -0.3258009 | [6 empty] | -9.388389 | -74.77263 | 0 | 30083 | 13.26161 | 709.6016 | -0.2683711 | -0.1883835
[24 empty] | 0 | -72.39664 | 0 | 30993 | 11.75336 | 665.2434 | -0.4544467 | 0.3975042 | [6 empty] | -9.303604 | -74.8464 | 0 | 30993 | 13.15728 | 708.3325 | -0.2166774 | 0.07778426 | 48 | -0.00946399 | -72.29965 | 0 | 31076 | 11.85035 | 672.3332 | 0.1756416 | -0.5572933 | [6 empty] | -9.443096 | -74.71792 | 0 | 31076 | 13.33898 | 712.9267 | -0.445833 | -0.3328662
[24 empty] | 0 | -72.33408 | 0 | 31992 | 11.81592 | 670.1666 | -0.6627066 | 0.5069974 | [6 empty] | -9.358462 | -74.79154 | 0 | 31992 | 13.23486 | 712.0351 | -0.1979405 | 0.05963991 | 49 | -0.009455554 | -72.23521 | 0 | 32078 | 11.91479 | 678.1768 | 0.1393713 | -0.5439079 | [6 empty] | -9.499152 | -74.66186 | 0 | 32078 | 13.41825 | 716.9239 | -0.3850456 | -0.3214189
[24 empty] | 0 | -72.2702 | 0 | 32991 | 11.8798 | 675.3356 | -0.5639973 | 0.5448322 | [6 empty] | -9.414223 | -74.73578 | 0 | 32991 | 13.31372 | 716.0369 | -0.3779591 | 0.06632081 | 50 | -0.009446909 | -72.16916 | 0 | 33080 | 11.98084 | 684.6968 | 0.1232014 | -0.5607597 | [6 empty] | -9.556159 | -74.60486 | 0 | 33080 | 13.49887 | 720.8156 | -0.4840567 | -0.25792
[24 empty] | 0 | -72.20486 | 0 | 33990 | 11.94514 | 681.5814 | -0.5597434 | 0.5526986 | [6 empty] | -9.470901 | -74.6791 | 0 | 33990 | 13.39388 | 719.7718 | -0.3699288 | 0.0494296 | 51 | -0.009438019 | -72.10125 | 0 | 34082 | 12.04875 | 691.1929 | 0.347848 | -0.9325051 | [6 empty] | -9.614097 | -74.54692 | 0 | 34082 | 13.58081 | 724.9489 | -0.503294 | -0.4815517
[24 empty] | 0 | -72.13845 | 0 | 34983 | 12.01155 | 688.2949 | -0.3368762 | 0.4739228 | [6 empty] | -9.527902 | -74.6221 | 0 | 34983 | 13.47449 | 723.4384 | -0.5008962 | 0.05955154 | 52 | -0.009428976 | -72.03216 | 0 | 35072 | 12.11784 | 699.6424 | 0.1457134 | -0.7052558 | [6 empty] | -9.67247 | -74.48854 | 0 | 35072 | 13.66336 | 729.0296 | -0.4104241 | -0.4767281
[24 empty] | 0 | -72.13776 | 0 | 34993 | 12.01224 | 1239.071 | -0.6269139 | 0.8538406 | [6 empty] | -9.528486 | -74.62151 | 0 | 34993 | 13.47531 | 1302.597 | -0.6348644 | 0.08684422 | 53 | -0.009428882 | -72.03145 | 0 | 35082 | 12.11855 | 1259.331 | 0.3877394 | -1.26717 | [6 empty] | -9.673069 | -74.48795 | 0 | 35082 | 13.66421 | 1312.458 | -1.077496 | -0.7713508
[24 empty] | 0 | -72.13527 | 0 | 35003 | 12.01473 | 1239.571 | -0.4776911 | 0.9045241 | [6 empty] | -9.530607 | -74.61939 | 0 | 35003 | 13.47831 | 1302.797 | -0.6110929 | 0.1442133 | 54 | -0.009428544 | -72.02887 | 0 | 35092 | 12.12113 | 1260.2 | 0.09977589 | -1.253408 | [6 empty] | -9.675245 | -74.48577 | 0 | 35092 | 13.66729 | 1313.04 | -1.020764 | -0.8201536
[24 empty] | 0 | -72.11035 | 0 | 35103 | 12.03965 | 1244.3 | -0.5483907 | 0.9314125 | [6 empty] | -9.551828 | -74.59817 | 0 | 35103 | 13.50833 | 1305.391 | -0.5248002 | 0.1330966 | 55 | -0.009425118 | -72.0027 | 0 | 35192 | 12.1473 | 1266.831 | 0.6687107 | -1.295784 | [6 empty] | -9.697042 | -74.46397 | 0 | 35192 | 13.69811 | 1315.629 | -0.8514017 | -0.8343719
[24 empty] | 0 | -72.01203 | 0 | 35494 | 12.13797 | 1266.268 | -0.6884785 | 0.9287209 | [6 empty] | -9.635142 | -74.51486 | 0 | 35494 | 13.62615 | 1316.324 | -0.8770097 | 0.1776649 | 56 | -0.009411545 | -71.899 | 0 | 35583 | 12.251 | 1295.673 | 0.6257368 | -0.9703852 | [6 empty] | -9.782586 | -74.37843 | 0 | 35583 | 13.81909 | 1327.473 | -0.431608 | -0.6740897
[24 empty] | 0 | -71.87908 | 0 | 35996 | 12.27092 | 1304.768 | -0.7635033 | 0.9294521 | [6 empty] | -9.744884 | -74.40512 | 0 | 35996 | 13.78135 | 1331.508 | -0.8197152 | 0.1565271 | 57 | -0.0093929 | -71.75656 | 0 | 36085 | 12.39344 | 1351.747 | 0.4206446 | -1.098615 | [6 empty] | -9.895462 | -74.26555 | 0 | 36085 | 13.97872 | 1343.869 | -0.8624416 | -0.5934417
[24 empty] | 0 | -71.58771 | 0 | 36999 | 12.56229 | 1491.278 | -1.345225 | 1.12649 | [6 empty] | -9.972649 | -74.17735 | 0 | 36999 | 14.10346 | 1365.561 | -0.7011114 | 0.2224123 | 58 | -0.00935045 | -71.43227 | 0 | 37088 | 12.71773 | 1975.337 | -3.231366 | -1.352847 | [6 empty] | -10.13014 | -74.03087 | 0 | 37088 | 14.3106 | 1383.44 | -0.2034985 | -0.6428404
[46 empty] | 59 | [14 empty] | -10.38697 | -73.77405 | 0 | 38061 | 14.67381 | 1463.323 | 0.5797574 | -0.4480625