## MASTER
ID | Data Source | Condition Heat Treatment | Property Type | Alloy | Environment
6715 | AIR FORCE | T3 | Plane Stress Fracture Toughness (KC) | 2024 | Unknown
6721 | AIR FORCE | T3 | Plane Stress Fracture Toughness (KC) | 2024 | Unknown
6722 | AIR FORCE | T3 | Plane Stress Fracture Toughness (KC) | 2024 | Unknown
6723 | AIR FORCE | T3 | Plane Stress Fracture Toughness (KC) | 2024 | Unknown
6732 | AIR FORCE | T3 | Plane Stress Fracture Toughness (KC) | 2024 | Unknown
6733 | AIR FORCE | T3 | Plane Stress Fracture Toughness (KC) | 2024 | Unknown
6734 | AIR FORCE | T3 | Plane Stress Fracture Toughness (KC) | 2024 | Unknown
6735 | AIR FORCE | T3 | Plane Stress Fracture Toughness (KC) | 2024 | Unknown
6736 | AIR FORCE | T3 | Plane Stress Fracture Toughness (KC) | 2024 | Unknown
6767 | AIR FORCE | T3 | Plane Stress Fracture Toughness (KC) | 2024 | Unknown
6768 | AIR FORCE | T3 | Plane Stress Fracture Toughness (KC) | 2024 | Unknown
6769 | AIR FORCE | T3 | Plane Stress Fracture Toughness (KC) | 2024 | Unknown
6770 | AIR FORCE | T3 | Plane Stress Fracture Toughness (KC) | 2024 | Unknown
6771 | AIR FORCE | T3 | Plane Stress Fracture Toughness (KC) | 2024 | Unknown
6776 | AIR FORCE | T3 | Plane Stress Fracture Toughness (KC) | 2024 | Unknown
6779 | AIR FORCE | T3 | Plane Stress Fracture Toughness (KC) | 2024 | Unknown
6780 | AIR FORCE | T3 | Plane Stress Fracture Toughness (KC) | 2024 | Unknown
6784 | AIR FORCE | T3 | Plane Stress Fracture Toughness (KC) | 2024 | Unknown
6785 | AIR FORCE | T3 | Plane Stress Fracture Toughness (KC) | 2024 | Unknown
6786 | AIR FORCE | T3 | Plane Stress Fracture Toughness (KC) | 2024 | Unknown
6787 | AIR FORCE | T3 | Plane Stress Fracture Toughness (KC) | 2024 | Unknown
6788 | AIR FORCE | T3 | Plane Stress Fracture Toughness (KC) | 2024 | Unknown
6789 | AIR FORCE | T3 | Plane Stress Fracture Toughness (KC) | 2024 | Unknown
6790 | AIR FORCE | T3 | Plane Stress Fracture Toughness (KC) | 2024 | Unknown
6791 | AIR FORCE | T3 | Plane Stress Fracture Toughness (KC) | 2024 | Unknown
6792 | AIR FORCE | T3 | Plane Stress Fracture Toughness (KC) | 2024 | Unknown
6793 | AIR FORCE | T3 | Plane Stress Fracture Toughness (KC) | 2024 | Unknown
6795 | AIR FORCE | T3 | Plane Stress Fracture Toughness (KC) | 2024 | Unknown
6796 | AIR FORCE | T3 | Plane Stress Fracture Toughness (KC) | 2024 | Unknown
6797 | AIR FORCE | T3 | Plane Stress Fracture Toughness (KC) | 2024 | Unknown
6798 | AIR FORCE | T3 | Plane Stress Fracture Toughness (KC) | 2024 | Unknown
6799 | AIR FORCE | T3 | Plane Stress Fracture Toughness (KC) | 2024 | Unknown
6800 | AIR FORCE | T3 | Plane Stress Fracture Toughness (KC) | 2024 | Unknown
6801 | AIR FORCE | T3 | Plane Stress Fracture Toughness (KC) | 2024 | Unknown
6802 | AIR FORCE | T3 | Plane Stress Fracture Toughness (KC) | 2024 | Unknown
6803 | AIR FORCE | T3 | Plane Stress Fracture Toughness (KC) | 2024 | Unknown
6804 | AIR FORCE | T3 | Plane Stress Fracture Toughness (KC) | 2024 | Unknown
6805 | AIR FORCE | T3 | Plane Stress Fracture Toughness (KC) | 2024 | Unknown
6806 | AIR FORCE | T3 | Plane Stress Fracture Toughness (KC) | 2024 | Unknown
6807 | AIR FORCE | T3 | Plane Stress Fracture Toughness (KC) | 2024 | Unknown
6816 | AIR FORCE | T3 | Plane Stress Fracture Toughness (KC) | 2024 | Unknown
6817 | AIR FORCE | T3 | Plane Stress Fracture Toughness (KC) | 2024 | Unknown
6818 | AIR FORCE | T3 | Plane Stress Fracture Toughness (KC) | 2024 | Unknown
6819 | AIR FORCE | T3 | Plane Stress Fracture Toughness (KC) | 2024 | Unknown
6820 | AIR FORCE | T3 | Plane Stress Fracture Toughness (KC) | 2024 | Unknown
6821 | AIR FORCE | T3 | Plane Stress Fracture Toughness (KC) | 2024 | Unknown
6822 | AIR FORCE | T3 | Plane Stress Fracture Toughness (KC) | 2024 | Unknown
6823 | AIR FORCE | T3 | Plane Stress Fracture Toughness (KC) | 2024 | Unknown
6824 | AIR FORCE | T3 | Plane Stress Fracture Toughness (KC) | 2024 | Unknown
6825 | AIR FORCE | T3 | Plane Stress Fracture Toughness (KC) | 2024 | Unknown
6826 | AIR FORCE | T3 | Plane Stress Fracture Toughness (KC) | 2024 | Unknown
6827 | AIR FORCE | T3 | Plane Stress Fracture Toughness (KC) | 2024 | Unknown
6828 | AIR FORCE | T3 | Plane Stress Fracture Toughness (KC) | 2024 | Unknown
6829 | AIR FORCE | T3 | Plane Stress Fracture Toughness (KC) | 2024 | Unknown
6830 | AIR FORCE | T3 | Plane Stress Fracture Toughness (KC) | 2024 | Unknown
6831 | AIR FORCE | T3 | Plane Stress Fracture Toughness (KC) | 2024 | Unknown
6832 | AIR FORCE | T3 | Plane Stress Fracture Toughness (KC) | 2024 | Unknown
6833 | AIR FORCE | T3 | Plane Stress Fracture Toughness (KC) | 2024 | Unknown
6834 | AIR FORCE | T3 | Plane Stress Fracture Toughness (KC) | 2024 | Unknown
6835 | AIR FORCE | T3 | Plane Stress Fracture Toughness (KC) | 2024 | Unknown
6836 | AIR FORCE | T3 | Plane Stress Fracture Toughness (KC) | 2024 | Unknown
6837 | AIR FORCE | T3 | Plane Stress Fracture Toughness (KC) | 2024 | Unknown
6838 | AIR FORCE | T3 | Plane Stress Fracture Toughness (KC) | 2024 | Unknown
6839 | AIR FORCE | T3 | Plane Stress Fracture Toughness (KC) | 2024 | Unknown
6840 | AIR FORCE | T3 | Plane Stress Fracture Toughness (KC) | 2024 | Unknown
6841 | AIR FORCE | T3 | Plane Stress Fracture Toughness (KC) | 2024 | Unknown
6842 | AIR FORCE | T3 | Plane Stress Fracture Toughness (KC) | 2024 | Unknown
6843 | AIR FORCE | T3 | Plane Stress Fracture Toughness (KC) | 2024 | Unknown
6844 | AIR FORCE | T3 | Plane Stress Fracture Toughness (KC) | 2024 | Unknown
6845 | AIR FORCE | T3 | Plane Stress Fracture Toughness (KC) | 2024 | Unknown
6846 | AIR FORCE | T3 | Plane Stress Fracture Toughness (KC) | 2024 | Unknown
6847 | AIR FORCE | T3 | Plane Stress Fracture Toughness (KC) | 2024 | Unknown
6853 | AIR FORCE | T3 | Plane Stress Fracture Toughness (KC) | 2024 | Unknown
6855 | AIR FORCE | T3 | Fatigue Life (a vs N) | 2024 | LAB AIR
6856 | AIR FORCE | T3 | Fatigue Life (a vs N) | 2024 | HHA
6857 | AIR FORCE | T3 | Fatigue Life (a vs N) | 2024 | LAB AIR
6858 | AIR FORCE | T3 | Fatigue Life (a vs N) | 2024 | LAB AIR
6859 | AIR FORCE | T3 | Fatigue Life (a vs N) | 2024 | DRY AIR
6860 | AIR FORCE | T3 | Fatigue Life (a vs N) | 2024 | LAB AIR
6861 | AIR FORCE | T3 | Fatigue Life (a vs N) | 2024 | LAB AIR
6862 | AIR FORCE | T3 | Fatigue Life (a vs N) | 2024 | LAB AIR
6863 | AIR FORCE | T3 | Fatigue Life (a vs N) | 2024 | LAB AIR
6864 | AIR FORCE | T3 | Fatigue Life (a vs N) | 2024 | LAB AIR
6865 | AIR FORCE | T3 | Fatigue Life (a vs N) | 2024 | LAB AIR
6866 | AIR FORCE | T3 | Fatigue Life (a vs N) | 2024 | LAB AIR
6867 | AIR FORCE | T3 | Fatigue Life (a vs N) | 2024 | LAB AIR
6868 | AIR FORCE | T3 | Fatigue Life (a vs N) | 2024 | LAB AIR
6869 | AIR FORCE | T3 | Fatigue Life (a vs N) | 2024 | LAB AIR
6870 | AIR FORCE | T3 | Fatigue Life (a vs N) | 2024 | LAB AIR
6871 | AIR FORCE | T3 | Fatigue Life (a vs N) | 2024 | LAB AIR
6872 | AIR FORCE | T3 | Fatigue Life (a vs N) | 2024 | DIST H2O
6873 | AIR FORCE | T3 | Fatigue Life (a vs N) | 2024 | DIST H2O
6874 | AIR FORCE | T3 | Fatigue Life (a vs N) | 2024 | DIST H2O
6875 | AIR FORCE | T3 | Fatigue Life (a vs N) | 2024 | DIST H2O
6876 | AIR FORCE | T3 | Fatigue Life (a vs N) | 2024 | DIST H2O
6877 | AIR FORCE | T3 | Fatigue Life (a vs N) | 2024 | DIST H2O
6878 | AIR FORCE | T3 | Fatigue Life (a vs N) | 2024 | DIST H2O
6879 | AIR FORCE | T3 | Fatigue Life (a vs N) | 2024 | DIST H2O
6880 | AIR FORCE | T3 | Fatigue Life (a vs N) | 2024 | LAB AIR
6881 | AIR FORCE | T3 | Fatigue Life (a vs N) | 2024 | DIST H2O
6882 | AIR FORCE | T3 | Fatigue Life (a vs N) | 2024 | DIST H2O
6883 | AIR FORCE | T3 | Fatigue Life (a vs N) | 2024 | LAB AIR
6884 | AIR FORCE | T3 | Fatigue Life (a vs N) | 2024 | DIST H2O
6885 | AIR FORCE | T3 | Fatigue Life (a vs N) | 2024 | LAB AIR
6886 | AIR FORCE | T3 | Fatigue Life (a vs N) | 2024 | DIST H2O
6887 | AIR FORCE | T3 | Fatigue Life (a vs N) | 2024 | LAB AIR
6888 | AIR FORCE | T3 | Fatigue Life (a vs N) | 2024 | DIST H2O
6889 | AIR FORCE | T3 | Fatigue Life (a vs N) | 2024 | LAB AIR
6890 | AIR FORCE | T3 | Fatigue Life (a vs N) | 2024 | DIST H2O
6891 | AIR FORCE | T3 | Fatigue Life (a vs N) | 2024 | DIST H2O
6892 | AIR FORCE | T3 | Fatigue Life (a vs N) | 2024 | LAB AIR
6893 | AIR FORCE | T3 | Fatigue Life (a vs N) | 2024 | LAB AIR
6894 | AIR FORCE | T3 | Fatigue Life (a vs N) | 2024 | LAB AIR
6895 | AIR FORCE | T3 | Fatigue Life (a vs N) | 2024 | LAB AIR
6899 | AIR FORCE | T3 | Fatigue Crack Growth Rate (da/dN vs delta K) | 2024 | LAB AIR
6900 | AIR FORCE | T3 | Fatigue Crack Growth Rate (da/dN vs delta K) | 2024 | HHA
6901 | AIR FORCE | T3 | Fatigue Crack Growth Rate (da/dN vs delta K) | 2024 | LAB AIR
6902 | AIR FORCE | T3 | Fatigue Crack Growth Rate (da/dN vs delta K) | 2024 | LAB AIR
6903 | AIR FORCE | T3 | Fatigue Crack Growth Rate (da/dN vs delta K) | 2024 | DRY AIR
6904 | AIR FORCE | T3 | Fatigue Crack Growth Rate (da/dN vs delta K) | 2024 | LAB AIR
6905 | AIR FORCE | T3 | Fatigue Crack Growth Rate (da/dN vs delta K) | 2024 | LAB AIR
6906 | AIR FORCE | T3 | Fatigue Crack Growth Rate (da/dN vs delta K) | 2024 | LAB AIR
6907 | AIR FORCE | T3 | Fatigue Crack Growth Rate (da/dN vs delta K) | 2024 | LAB AIR
6908 | AIR FORCE | T3 | Fatigue Crack Growth Rate (da/dN vs delta K) | 2024 | LAB AIR
6909 | AIR FORCE | T3 | Fatigue Crack Growth Rate (da/dN vs delta K) | 2024 | LAB AIR
6910 | AIR FORCE | T3 | Fatigue Crack Growth Rate (da/dN vs delta K) | 2024 | LAB AIR
6911 | AIR FORCE | T3 | Fatigue Crack Growth Rate (da/dN vs delta K) | 2024 | LAB AIR
6912 | AIR FORCE | T3 | Fatigue Crack Growth Rate (da/dN vs delta K) | 2024 | LAB AIR
6913 | AIR FORCE | T3 | Fatigue Crack Growth Rate (da/dN vs delta K) | 2024 | LAB AIR
6914 | AIR FORCE | T3 | Fatigue Crack Growth Rate (da/dN vs delta K) | 2024 | LAB AIR
6915 | AIR FORCE | T3 | Fatigue Crack Growth Rate (da/dN vs delta K) | 2024 | LAB AIR
6916 | AIR FORCE | T3 | Fatigue Crack Growth Rate (da/dN vs delta K) | 2024 | LAB AIR
6917 | AIR FORCE | T3 | Fatigue Crack Growth Rate (da/dN vs delta K) | 2024 | DIST H2O
6918 | AIR FORCE | T3 | Fatigue Crack Growth Rate (da/dN vs delta K) | 2024 | DIST H2O
6919 | AIR FORCE | T3 | Fatigue Crack Growth Rate (da/dN vs delta K) | 2024 | DIST H2O
6920 | AIR FORCE | T3 | Fatigue Crack Growth Rate (da/dN vs delta K) | 2024 | DIST H2O
6921 | AIR FORCE | T3 | Fatigue Crack Growth Rate (da/dN vs delta K) | 2024 | DIST H2O
6922 | AIR FORCE | T3 | Fatigue Crack Growth Rate (da/dN vs delta K) | 2024 | DIST H2O
6923 | AIR FORCE | T3 | Fatigue Crack Growth Rate (da/dN vs delta K) | 2024 | DIST H2O
6924 | AIR FORCE | T3 | Fatigue Crack Growth Rate (da/dN vs delta K) | 2024 | DIST H2O
6925 | AIR FORCE | T3 | Fatigue Crack Growth Rate (da/dN vs delta K) | 2024 | LAB AIR
6926 | AIR FORCE | T3 | Fatigue Crack Growth Rate (da/dN vs delta K) | 2024 | DIST H2O
6927 | AIR FORCE | T3 | Fatigue Crack Growth Rate (da/dN vs delta K) | 2024 | DIST H2O
6928 | AIR FORCE | T3 | Fatigue Crack Growth Rate (da/dN vs delta K) | 2024 | LAB AIR
6929 | AIR FORCE | T3 | Fatigue Crack Growth Rate (da/dN vs delta K) | 2024 | DIST H2O
6930 | AIR FORCE | T3 | Fatigue Crack Growth Rate (da/dN vs delta K) | 2024 | LAB AIR
6931 | AIR FORCE | T3 | Fatigue Crack Growth Rate (da/dN vs delta K) | 2024 | DIST H2O
6932 | AIR FORCE | T3 | Fatigue Crack Growth Rate (da/dN vs delta K) | 2024 | LAB AIR
6933 | AIR FORCE | T3 | Fatigue Crack Growth Rate (da/dN vs delta K) | 2024 | DIST H2O
6934 | AIR FORCE | T3 | Fatigue Crack Growth Rate (da/dN vs delta K) | 2024 | LAB AIR
6935 | AIR FORCE | T3 | Fatigue Crack Growth Rate (da/dN vs delta K) | 2024 | DIST H2O
6936 | AIR FORCE | T3 | Fatigue Crack Growth Rate (da/dN vs delta K) | 2024 | DIST H2O
6937 | AIR FORCE | T3 | Fatigue Crack Growth Rate (da/dN vs delta K) | 2024 | LAB AIR
6938 | AIR FORCE | T3 | Fatigue Crack Growth Rate (da/dN vs delta K) | 2024 | LAB AIR
6939 | AIR FORCE | T3 | Fatigue Crack Growth Rate (da/dN vs delta K) | 2024 | LAB AIR
6940 | AIR FORCE | T3 | Fatigue Crack Growth Rate (da/dN vs delta K) | 2024 | LAB AIR
6943 | Additional NASA Data | T3 | Plane Stress Fracture Toughness (KC) | 2024 | Unknown
6944 | Additional NASA Data | T3 | Plane Stress Fracture Toughness (KC) | 2024 | Unknown
6945 | Additional NASA Data | T3 | Plane Stress Fracture Toughness (KC) | 2024 | Unknown
6946 | Additional NASA Data | T3 | Plane Stress Fracture Toughness (KC) | 2024 | Unknown
6947 | Additional NASA Data | T3 | Plane Stress Fracture Toughness (KC) | 2024 | Unknown
6948 | Additional NASA Data | T3 | Plane Stress Fracture Toughness (KC) | 2024 | Unknown
6949 | Additional NASA Data | T3 | Plane Stress Fracture Toughness (KC) | 2024 | Unknown
6950 | Additional NASA Data | T3 | Plane Stress Fracture Toughness (KC) | 2024 | Unknown
6951 | Additional NASA Data | T3 | Plane Stress Fracture Toughness (KC) | 2024 | Unknown
6952 | Additional NASA Data | T3 | Plane Stress Fracture Toughness (KC) | 2024 | Unknown
6953 | Additional NASA Data | T3 | Plane Stress Fracture Toughness (KC) | 2024 | Unknown
6954 | Additional NASA Data | T3 | Plane Stress Fracture Toughness (KC) | 2024 | Unknown
6955 | Additional NASA Data | T3 | Plane Stress Fracture Toughness (KC) | 2024 | Unknown
6956 | Additional NASA Data | T3 | Plane Stress Fracture Toughness (KC) | 2024 | Unknown
6957 | Additional NASA Data | T3 | Plane Stress Fracture Toughness (KC) | 2024 | Unknown
6958 | Additional NASA Data | T3 | Plane Stress Fracture Toughness (KC) | 2024 | Unknown
6959 | Additional NASA Data | T3 | Plane Stress Fracture Toughness (KC) | 2024 | Unknown
6960 | Additional NASA Data | T3 | Plane Stress Fracture Toughness (KC) | 2024 | Unknown
6961 | Additional NASA Data | T3 | Plane Stress Fracture Toughness (KC) | 2024 | Unknown
6962 | Additional NASA Data | T3 | Plane Stress Fracture Toughness (KC) | 2024 | Unknown
6963 | Additional NASA Data | T3 | Plane Stress Fracture Toughness (KC) | 2024 | Unknown
6964 | Additional NASA Data | T3 | Plane Stress Fracture Toughness (KC) | 2024 | Unknown
6965 | Additional NASA Data | T3 | Plane Stress Fracture Toughness (KC) | 2024 | Unknown
6966 | Additional NASA Data | T3 | Plane Stress Fracture Toughness (KC) | 2024 | Unknown
6967 | Additional NASA Data | T3 | Plane Stress Fracture Toughness (KC) | 2024 | Unknown
6968 | Additional NASA Data | T3 | Plane Stress Fracture Toughness (KC) | 2024 | Unknown
6969 | Additional NASA Data | T3 | Plane Stress Fracture Toughness (KC) | 2024 | Unknown
6970 | Additional NASA Data | T3 | Plane Stress Fracture Toughness (KC) | 2024 | Unknown
6971 | Additional NASA Data | T3 | Plane Stress Fracture Toughness (KC) | 2024 | Unknown
6972 | Additional NASA Data | T3 | Plane Stress Fracture Toughness (KC) | 2024 | Unknown
6973 | Additional NASA Data | T3 | Plane Stress Fracture Toughness (KC) | 2024 | Unknown
6974 | Additional NASA Data | T3 | Plane Stress Fracture Toughness (KC) | 2024 | Unknown
6975 | Additional NASA Data | T3 | Plane Stress Fracture Toughness (KC) | 2024 | Unknown
6976 | Additional NASA Data | T3 | Plane Stress Fracture Toughness (KC) | 2024 | Unknown
6977 | Additional NASA Data | T3 | Plane Stress Fracture Toughness (KC) | 2024 | Unknown
6978 | Additional NASA Data | T3 | Plane Stress Fracture Toughness (KC) | 2024 | Unknown
6979 | Additional NASA Data | T3 | Plane Stress Fracture Toughness (KC) | 2024 | Unknown
6980 | Additional NASA Data | T3 | Plane Stress Fracture Toughness (KC) | 2024 | Unknown
6981 | Additional NASA Data | T3 | Plane Stress Fracture Toughness (KC) | 2024 | Unknown
6982 | Additional NASA Data | T3 | Plane Stress Fracture Toughness (KC) | 2024 | Unknown
6983 | Additional NASA Data | T3 | Plane Stress Fracture Toughness (KC) | 2024 | Unknown
6984 | Additional NASA Data | T3 | Plane Stress Fracture Toughness (KC) | 2024 | Unknown
6985 | Additional NASA Data | T3 | Plane Stress Fracture Toughness (KC) | 2024 | Unknown
6986 | Additional NASA Data | T3 | Plane Stress Fracture Toughness (KC) | 2024 | Unknown
6987 | Additional NASA Data | T3 | Plane Stress Fracture Toughness (KC) | 2024 | Unknown
6988 | Additional NASA Data | T3 | Plane Stress Fracture Toughness (KC) | 2024 | Unknown
6989 | Additional NASA Data | T3 | Plane Stress Fracture Toughness (KC) | 2024 | Unknown
6990 | Additional NASA Data | T3 | Plane Stress Fracture Toughness (KC) | 2024 | Unknown
6991 | Additional NASA Data | T3 | Plane Stress Fracture Toughness (KC) | 2024 | Unknown
6992 | Additional NASA Data | T3 | Plane Stress Fracture Toughness (KC) | 2024 | Unknown
6993 | Additional NASA Data | T3 | Plane Stress Fracture Toughness (KC) | 2024 | Unknown
6994 | Additional NASA Data | T3 | Plane Stress Fracture Toughness (KC) | 2024 | Unknown
6995 | Additional NASA Data | T3 | Plane Stress Fracture Toughness (KC) | 2024 | Unknown
6996 | Additional NASA Data | T3 | Plane Stress Fracture Toughness (KC) | 2024 | Unknown
6997 | Additional NASA Data | T3 | Plane Stress Fracture Toughness (KC) | 2024 | Unknown
6998 | Additional NASA Data | T3 | Plane Stress Fracture Toughness (KC) | 2024 | Unknown
6999 | Additional NASA Data | T3 | Plane Stress Fracture Toughness (KC) | 2024 | Unknown
7000 | Additional NASA Data | T3 | Plane Stress Fracture Toughness (KC) | 2024 | Unknown
7001 | Additional NASA Data | T3 | Plane Stress Fracture Toughness (KC) | 2024 | Unknown
7002 | Additional NASA Data | T3 | Plane Stress Fracture Toughness (KC) | 2024 | Unknown
7003 | Additional NASA Data | T3 | Plane Stress Fracture Toughness (KC) | 2024 | Unknown
7004 | Additional NASA Data | T3 | Plane Stress Fracture Toughness (KC) | 2024 | Unknown
7005 | Additional NASA Data | T3 | Plane Stress Fracture Toughness (KC) | 2024 | Unknown
7006 | Additional NASA Data | T3 | Plane Stress Fracture Toughness (KC) | 2024 | Unknown
7007 | Additional NASA Data | T3 | Plane Stress Fracture Toughness (KC) | 2024 | Unknown
7008 | Additional NASA Data | T3 | Plane Stress Fracture Toughness (KC) | 2024 | Unknown
7009 | Additional NASA Data | T3 | Plane Stress Fracture Toughness (KC) | 2024 | Unknown
7010 | Additional NASA Data | T3 | Plane Stress Fracture Toughness (KC) | 2024 | Unknown
7011 | Additional NASA Data | T3 | Plane Stress Fracture Toughness (KC) | 2024 | Unknown
7012 | Additional NASA Data | T3 | Plane Stress Fracture Toughness (KC) | 2024 | Unknown
7013 | Additional NASA Data | T3 | Plane Stress Fracture Toughness (KC) | 2024 | Unknown
7014 | Additional NASA Data | T3 | Plane Stress Fracture Toughness (KC) | 2024 | Unknown
7015 | Additional NASA Data | T3 | Plane Stress Fracture Toughness (KC) | 2024 | Unknown
7016 | Additional NASA Data | T3 | Plane Stress Fracture Toughness (KC) | 2024 | Unknown
7017 | Additional NASA Data | T3 | Plane Stress Fracture Toughness (KC) | 2024 | Unknown
7018 | Additional NASA Data | T3 | Plane Stress Fracture Toughness (KC) | 2024 | Unknown
7019 | Additional NASA Data | T3 | Plane Stress Fracture Toughness (KC) | 2024 | Unknown
7020 | Additional NASA Data | T3 | Plane Stress Fracture Toughness (KC) | 2024 | Unknown
7021 | Additional NASA Data | T3 | Plane Stress Fracture Toughness (KC) | 2024 | Unknown
7022 | Additional NASA Data | T3 | Plane Stress Fracture Toughness (KC) | 2024 | Unknown
7023 | Additional NASA Data | T3 | Plane Stress Fracture Toughness (KC) | 2024 | Unknown
7024 | Additional NASA Data | T3 | Plane Stress Fracture Toughness (KC) | 2024 | Unknown
7025 | Additional NASA Data | T3 | Plane Stress Fracture Toughness (KC) | 2024 | Unknown
7026 | Additional NASA Data | T3 | Plane Stress Fracture Toughness (KC) | 2024 | Unknown
7027 | Additional NASA Data | T3 | Plane Stress Fracture Toughness (KC) | 2024 | Unknown
7028 | Additional NASA Data | T3 | Plane Stress Fracture Toughness (KC) | 2024 | Unknown
7029 | Additional NASA Data | T3 | Plane Stress Fracture Toughness (KC) | 2024 | Unknown
7030 | Additional NASA Data | T3 | Plane Stress Fracture Toughness (KC) | 2024 | Unknown
7031 | Additional NASA Data | T3 | Plane Stress Fracture Toughness (KC) | 2024 | Unknown
7032 | Additional NASA Data | T3 | Plane Stress Fracture Toughness (KC) | 2024 | Unknown
7033 | Additional NASA Data | T3 | Plane Stress Fracture Toughness (KC) | 2024 | Unknown
7034 | Additional NASA Data | T3 | Plane Stress Fracture Toughness (KC) | 2024 | Unknown
7035 | Additional NASA Data | T3 | Plane Stress Fracture Toughness (KC) | 2024 | Unknown
7036 | Additional NASA Data | T3 | Plane Stress Fracture Toughness (KC) | 2024 | Unknown
7037 | Additional NASA Data | T3 | Plane Stress Fracture Toughness (KC) | 2024 | Unknown
7038 | Additional NASA Data | T3 | Plane Stress Fracture Toughness (KC) | 2024 | Unknown
7039 | Additional NASA Data | T3 | Plane Stress Fracture Toughness (KC) | 2024 | Unknown
7040 | Additional NASA Data | T3 | Plane Stress Fracture Toughness (KC) | 2024 | Unknown
7041 | Additional NASA Data | T3 | Plane Stress Fracture Toughness (KC) | 2024 | Unknown
7042 | Additional NASA Data | T3 | Plane Stress Fracture Toughness (KC) | 2024 | Unknown
7043 | Additional NASA Data | T3 | Plane Stress Fracture Toughness (KC) | 2024 | Unknown
7044 | Additional NASA Data | T3 | Plane Stress Fracture Toughness (KC) | 2024 | Unknown
7045 | Additional NASA Data | T3 | Plane Stress Fracture Toughness (KC) | 2024 | Unknown
7046 | Additional NASA Data | T3 | Plane Stress Fracture Toughness (KC) | 2024 | Unknown
7047 | Additional NASA Data | T3 | Plane Stress Fracture Toughness (KC) | 2024 | Unknown
7048 | Additional NASA Data | T3 | Plane Stress Fracture Toughness (KC) | 2024 | Unknown
7049 | Additional NASA Data | T3 | Plane Stress Fracture Toughness (KC) | 2024 | Unknown
7050 | Additional NASA Data | T3 | Plane Stress Fracture Toughness (KC) | 2024 | Unknown
7051 | Additional NASA Data | T3 | Plane Stress Fracture Toughness (KC) | 2024 | Unknown
7052 | Additional NASA Data | T3 | Plane Stress Fracture Toughness (KC) | 2024 | Unknown
7053 | Additional NASA Data | T3 | Plane Stress Fracture Toughness (KC) | 2024 | Unknown
7054 | Additional NASA Data | T3 | Plane Stress Fracture Toughness (KC) | 2024 | Unknown
7055 | Additional NASA Data | T3 | Plane Stress Fracture Toughness (KC) | 2024 | Unknown
7056 | Additional NASA Data | T3 | Plane Stress Fracture Toughness (KC) | 2024 | Unknown
7057 | Additional NASA Data | T3 | Plane Stress Fracture Toughness (KC) | 2024 | Unknown
7058 | Additional NASA Data | T3 | Plane Stress Fracture Toughness (KC) | 2024 | Unknown
7059 | Additional NASA Data | T3 | Plane Stress Fracture Toughness (KC) | 2024 | Unknown
7060 | Additional NASA Data | T3 | Fatigue Crack Growth Rate (da/dN vs delta K) | 2024 | 3.5PCT NACL
7061 | Additional NASA Data | T3 | Fatigue Crack Growth Rate (da/dN vs delta K) | 2024 | DIST H2O
7062 | Additional NASA Data | T3 | Fatigue Crack Growth Rate (da/dN vs delta K) | 2024 | DRY AIR
7063 | Additional NASA Data | T3 | Fatigue Crack Growth Rate (da/dN vs delta K) | 2024 | HHA
7064 | Additional NASA Data | T3 | Fatigue Crack Growth Rate (da/dN vs delta K) | 2024 | LAB AIR
7065 | Additional NASA Data | T3 | Fatigue Crack Growth Rate (da/dN vs delta K) | 2024 | LAB AIR
7070 | Additional NASA Data | T3 | Fatigue Crack Growth Rate (da/dN vs delta K) | 2024 | LAB AIR
7071 | Additional NASA Data | T3 | Fatigue Crack Growth Rate (da/dN vs delta K) | 2024 | LAB AIR
7072 | Additional NASA Data | T3 | Fatigue Crack Growth Rate (da/dN vs delta K) | 2024 | LAB AIR
7084 | Additional NASA Data | T3 | Fatigue Crack Growth Rate (da/dN vs delta K) | 2024 | LAB AIR
7085 | Additional NASA Data | T3 | Fatigue Crack Growth Rate (da/dN vs delta K) | 2024 | LAB AIR
7086 | Additional NASA Data | T3 | Fatigue Crack Growth Rate (da/dN vs delta K) | 2024 | LAB AIR
7087 | Additional NASA Data | T3 | Fatigue Crack Growth Rate (da/dN vs delta K) | 2024 | LAB AIR
7088 | Additional NASA Data | T3 | Fatigue Crack Growth Rate (da/dN vs delta K) | 2024 | LAB AIR
7089 | AIR FORCE | T351 | Plane Strain Fracture Toughness (K1C) | 2024 | Unknown
7090 | AIR FORCE | T351 | Plane Strain Fracture Toughness (K1C) | 2024 | Unknown
7091 | AIR FORCE | T351 | Plane Strain Fracture Toughness (K1C) | 2024 | Unknown
7092 | AIR FORCE | T351 | Plane Strain Fracture Toughness (K1C) | 2024 | Unknown
7093 | AIR FORCE | T351 | Plane Strain Fracture Toughness (K1C) | 2024 | Unknown
7094 | AIR FORCE | T351 | Plane Strain Fracture Toughness (K1C) | 2024 | Unknown
7095 | AIR FORCE | T351 | Plane Strain Fracture Toughness (K1C) | 2024 | Unknown
7096 | AIR FORCE | T351 | Plane Strain Fracture Toughness (K1C) | 2024 | Unknown
7097 | AIR FORCE | T351 | Plane Strain Fracture Toughness (K1C) | 2024 | Unknown
7098 | AIR FORCE | T351 | Plane Strain Fracture Toughness (K1C) | 2024 | Unknown
7099 | AIR FORCE | T351 | Plane Strain Fracture Toughness (K1C) | 2024 | Unknown
7100 | AIR FORCE | T351 | Plane Strain Fracture Toughness (K1C) | 2024 | Unknown
7101 | AIR FORCE | T351 | Plane Strain Fracture Toughness (K1C) | 2024 | Unknown
7102 | AIR FORCE | T351 | Plane Strain Fracture Toughness (K1C) | 2024 | Unknown
7103 | AIR FORCE | T351 | Plane Strain Fracture Toughness (K1C) | 2024 | Unknown
7104 | AIR FORCE | T351 | Plane Strain Fracture Toughness (K1C) | 2024 | Unknown
7105 | AIR FORCE | T351 | Plane Strain Fracture Toughness (K1C) | 2024 | Unknown
7106 | AIR FORCE | T351 | Plane Strain Fracture Toughness (K1C) | 2024 | Unknown
7107 | AIR FORCE | T351 | Plane Strain Fracture Toughness (K1C) | 2024 | Unknown
7108 | AIR FORCE | T351 | Plane Strain Fracture Toughness (K1C) | 2024 | Unknown
7109 | AIR FORCE | T351 | Plane Strain Fracture Toughness (K1C) | 2024 | Unknown
7110 | AIR FORCE | T351 | Plane Strain Fracture Toughness (K1C) | 2024 | Unknown
7111 | AIR FORCE | T351 | Plane Strain Fracture Toughness (K1C) | 2024 | Unknown
7112 | AIR FORCE | T351 | Plane Strain Fracture Toughness (K1C) | 2024 | Unknown
7113 | AIR FORCE | T351 | Plane Strain Fracture Toughness (K1C) | 2024 | Unknown
7114 | AIR FORCE | T351 | Plane Strain Fracture Toughness (K1C) | 2024 | Unknown
7115 | AIR FORCE | T351 | Plane Strain Fracture Toughness (K1C) | 2024 | Unknown
7116 | AIR FORCE | T351 | Plane Strain Fracture Toughness (K1C) | 2024 | Unknown
7117 | AIR FORCE | T351 | Plane Strain Fracture Toughness (K1C) | 2024 | Unknown
7118 | AIR FORCE | T351 | Plane Strain Fracture Toughness (K1C) | 2024 | Unknown
7119 | AIR FORCE | T351 | Plane Stress Fracture Toughness (KC) | 2024 | Unknown
7120 | AIR FORCE | T351 | Plane Stress Fracture Toughness (KC) | 2024 | Unknown
7121 | AIR FORCE | T351 | Plane Stress Fracture Toughness (KC) | 2024 | Unknown
7122 | AIR FORCE | T351 | Plane Stress Fracture Toughness (KC) | 2024 | Unknown
7123 | AIR FORCE | T351 | Plane Stress Fracture Toughness (KC) | 2024 | Unknown
7124 | AIR FORCE | T351 | Plane Stress Fracture Toughness (KC) | 2024 | Unknown
7125 | AIR FORCE | T351 | Plane Stress Fracture Toughness (KC) | 2024 | Unknown
7126 | AIR FORCE | T351 | Plane Stress Fracture Toughness (KC) | 2024 | Unknown
7127 | AIR FORCE | T351 | Plane Stress Fracture Toughness (KC) | 2024 | Unknown
7128 | AIR FORCE | T351 | Plane Stress Fracture Toughness (KC) | 2024 | Unknown
7129 | AIR FORCE | T351 | Plane Stress Fracture Toughness (KC) | 2024 | Unknown
7130 | AIR FORCE | T351 | Plane Stress Fracture Toughness (KC) | 2024 | Unknown
7131 | AIR FORCE | T351 | Plane Stress Fracture Toughness (KC) | 2024 | Unknown
7132 | AIR FORCE | T351 | Plane Stress Fracture Toughness (KC) | 2024 | Unknown
7135 | AIR FORCE | T351 | Fatigue Life (a vs N) | 2024 | HHA
7136 | AIR FORCE | T351 | Fatigue Life (a vs N) | 2024 | HHA
7137 | AIR FORCE | T351 | Fatigue Life (a vs N) | 2024 | HHA
7138 | AIR FORCE | T351 | Fatigue Life (a vs N) | 2024 | HHA
7139 | AIR FORCE | T351 | Fatigue Life (a vs N) | 2024 | LAB AIR
7140 | AIR FORCE | T351 | Fatigue Life (a vs N) | 2024 | LAB AIR
7141 | AIR FORCE | T351 | Fatigue Life (a vs N) | 2024 | LAB AIR
7142 | AIR FORCE | T351 | Fatigue Life (a vs N) | 2024 | LAB AIR
7143 | AIR FORCE | T351 | Fatigue Life (a vs N) | 2024 | LAB AIR
7144 | AIR FORCE | T351 | Fatigue Life (a vs N) | 2024 | LAB AIR
7145 | AIR FORCE | T351 | Fatigue Life (a vs N) | 2024 | LAB AIR
7146 | AIR FORCE | T351 | Fatigue Life (a vs N) | 2024 | LAB AIR
7147 | AIR FORCE | T351 | Fatigue Life (a vs N) | 2024 | LAB AIR
7148 | AIR FORCE | T351 | Fatigue Life (a vs N) | 2024 | LAB AIR
7149 | AIR FORCE | T351 | Fatigue Life (a vs N) | 2024 | LAB AIR
7150 | AIR FORCE | T351 | Fatigue Life (a vs N) | 2024 | LAB AIR
7151 | AIR FORCE | T351 | Fatigue Life (a vs N) | 2024 | LAB AIR
7152 | AIR FORCE | T351 | Fatigue Life (a vs N) | 2024 | STW
7153 | AIR FORCE | T351 | Fatigue Life (a vs N) | 2024 | STW
7154 | AIR FORCE | T351 | Fatigue Life (a vs N) | 2024 | LAB AIR
7155 | AIR FORCE | T351 | Fatigue Life (a vs N) | 2024 | LAB AIR
7156 | AIR FORCE | T351 | Fatigue Life (a vs N) | 2024 | LAB AIR
7157 | AIR FORCE | T351 | Fatigue Life (a vs N) | 2024 | LAB AIR
7158 | AIR FORCE | T351 | Fatigue Life (a vs N) | 2024 | LAB AIR
7159 | AIR FORCE | T351 | Fatigue Life (a vs N) | 2024 | LAB AIR
7160 | AIR FORCE | T351 | Fatigue Life (a vs N) | 2024 | LAB AIR
7161 | AIR FORCE | T351 | Fatigue Life (a vs N) | 2024 | LAB AIR
7162 | AIR FORCE | T351 | Fatigue Life (a vs N) | 2024 | LAB AIR
7163 | AIR FORCE | T351 | Fatigue Life (a vs N) | 2024 | LAB AIR
7164 | AIR FORCE | T351 | Fatigue Life (a vs N) | 2024 | LAB AIR
7165 | AIR FORCE | T351 | Fatigue Life (a vs N) | 2024 | DIST H2O
7166 | AIR FORCE | T351 | Fatigue Life (a vs N) | 2024 | STW
7167 | AIR FORCE | T351 | Fatigue Life (a vs N) | 2024 | DIST H2O
7168 | AIR FORCE | T351 | Fatigue Life (a vs N) | 2024 | DIST H2O
7169 | AIR FORCE | T351 | Fatigue Life (a vs N) | 2024 | STW
7170 | AIR FORCE | T351 | Fatigue Life (a vs N) | 2024 | LAB AIR
7171 | AIR FORCE | T351 | Fatigue Life (a vs N) | 2024 | STW
7172 | AIR FORCE | T351 | Fatigue Life (a vs N) | 2024 | LAB AIR
7173 | AIR FORCE | T351 | Fatigue Life (a vs N) | 2024 | LAB AIR
7174 | AIR FORCE | T351 | Fatigue Life (a vs N) | 2024 | STW
7175 | AIR FORCE | T351 | Fatigue Life (a vs N) | 2024 | DIST H2O
7176 | AIR FORCE | T351 | Fatigue Life (a vs N) | 2024 | LAB AIR
7177 | AIR FORCE | T351 | Fatigue Life (a vs N) | 2024 | LAB AIR
7178 | AIR FORCE | T351 | Fatigue Life (a vs N) | 2024 | DIST H2O
7181 | AIR FORCE | T351 | Fatigue Crack Growth Rate (da/dN vs delta K) | 2024 | HHA
7182 | AIR FORCE | T351 | Fatigue Crack Growth Rate (da/dN vs delta K) | 2024 | HHA
7183 | AIR FORCE | T351 | Fatigue Crack Growth Rate (da/dN vs delta K) | 2024 | HHA
7184 | AIR FORCE | T351 | Fatigue Crack Growth Rate (da/dN vs delta K) | 2024 | HHA
7185 | AIR FORCE | T351 | Fatigue Crack Growth Rate (da/dN vs delta K) | 2024 | LAB AIR
7186 | AIR FORCE | T351 | Fatigue Crack Growth Rate (da/dN vs delta K) | 2024 | LAB AIR
7187 | AIR FORCE | T351 | Fatigue Crack Growth Rate (da/dN vs delta K) | 2024 | LAB AIR
7188 | AIR FORCE | T351 | Fatigue Crack Growth Rate (da/dN vs delta K) | 2024 | LAB AIR
7189 | AIR FORCE | T351 | Fatigue Crack Growth Rate (da/dN vs delta K) | 2024 | LAB AIR
7190 | AIR FORCE | T351 | Fatigue Crack Growth Rate (da/dN vs delta K) | 2024 | LAB AIR
7191 | AIR FORCE | T351 | Fatigue Crack Growth Rate (da/dN vs delta K) | 2024 | LAB AIR
7192 | AIR FORCE | T351 | Fatigue Crack Growth Rate (da/dN vs delta K) | 2024 | LAB AIR
7193 | AIR FORCE | T351 | Fatigue Crack Growth Rate (da/dN vs delta K) | 2024 | LAB AIR
7194 | AIR FORCE | T351 | Fatigue Crack Growth Rate (da/dN vs delta K) | 2024 | LAB AIR
7195 | AIR FORCE | T351 | Fatigue Crack Growth Rate (da/dN vs delta K) | 2024 | LAB AIR
7196 | AIR FORCE | T351 | Fatigue Crack Growth Rate (da/dN vs delta K) | 2024 | LAB AIR
7197 | AIR FORCE | T351 | Fatigue Crack Growth Rate (da/dN vs delta K) | 2024 | LAB AIR
7198 | AIR FORCE | T351 | Fatigue Crack Growth Rate (da/dN vs delta K) | 2024 | LAB AIR
7199 | AIR FORCE | T351 | Fatigue Crack Growth Rate (da/dN vs delta K) | 2024 | HHA
7200 | AIR FORCE | T351 | Fatigue Crack Growth Rate (da/dN vs delta K) | 2024 | LAB AIR
7201 | AIR FORCE | T351 | Fatigue Crack Growth Rate (da/dN vs delta K) | 2024 | LAB AIR
7202 | AIR FORCE | T351 | Fatigue Crack Growth Rate (da/dN vs delta K) | 2024 | LAB AIR
7203 | AIR FORCE | T351 | Fatigue Crack Growth Rate (da/dN vs delta K) | 2024 | LAB AIR
7204 | AIR FORCE | T351 | Fatigue Crack Growth Rate (da/dN vs delta K) | 2024 | LAB AIR
7205 | AIR FORCE | T351 | Fatigue Crack Growth Rate (da/dN vs delta K) | 2024 | LAB AIR
7206 | AIR FORCE | T351 | Fatigue Crack Growth Rate (da/dN vs delta K) | 2024 | LAB AIR
7207 | AIR FORCE | T351 | Fatigue Crack Growth Rate (da/dN vs delta K) | 2024 | LAB AIR
7208 | AIR FORCE | T351 | Fatigue Crack Growth Rate (da/dN vs delta K) | 2024 | LAB AIR
7209 | AIR FORCE | T351 | Fatigue Crack Growth Rate (da/dN vs delta K) | 2024 | LAB AIR
7210 | AIR FORCE | T351 | Fatigue Crack Growth Rate (da/dN vs delta K) | 2024 | LAB AIR
7211 | AIR FORCE | T351 | Fatigue Crack Growth Rate (da/dN vs delta K) | 2024 | DIST H2O
7212 | AIR FORCE | T351 | Fatigue Crack Growth Rate (da/dN vs delta K) | 2024 | STW
7213 | AIR FORCE | T351 | Fatigue Crack Growth Rate (da/dN vs delta K) | 2024 | DIST H2O
7214 | AIR FORCE | T351 | Fatigue Crack Growth Rate (da/dN vs delta K) | 2024 | DIST H2O
7215 | AIR FORCE | T351 | Fatigue Crack Growth Rate (da/dN vs delta K) | 2024 | STW
7216 | AIR FORCE | T351 | Fatigue Crack Growth Rate (da/dN vs delta K) | 2024 | LAB AIR
7217 | AIR FORCE | T351 | Fatigue Crack Growth Rate (da/dN vs delta K) | 2024 | STW
7218 | AIR FORCE | T351 | Fatigue Crack Growth Rate (da/dN vs delta K) | 2024 | LAB AIR
7219 | AIR FORCE | T351 | Fatigue Crack Growth Rate (da/dN vs delta K) | 2024 | LAB AIR
7220 | AIR FORCE | T351 | Fatigue Crack Growth Rate (da/dN vs delta K) | 2024 | STW
7221 | AIR FORCE | T351 | Fatigue Crack Growth Rate (da/dN vs delta K) | 2024 | DIST H2O
7222 | AIR FORCE | T351 | Fatigue Crack Growth Rate (da/dN vs delta K) | 2024 | LAB AIR
7223 | AIR FORCE | T351 | Fatigue Crack Growth Rate (da/dN vs delta K) | 2024 | LAB AIR
7224 | AIR FORCE | T351 | Fatigue Crack Growth Rate (da/dN vs delta K) | 2024 | DIST H2O
7225 | AIR FORCE | T351 | Sustained Load Growth Rate (da/dt vs Kmax) | 2024 | Unknown
7226 | AIR FORCE | T351 | Sustained Load Growth Rate (da/dt vs Kmax) | 2024 | Unknown
7227 | AIR FORCE | T351 | Sustained Load Growth Rate (da/dt vs Kmax) | 2024 | Unknown
7228 | AIR FORCE | T351 | K1 Environmentally Assisted Cracking | 2024 | 3.5PCT NACL
7229 | AIR FORCE | T351 | K1 Environmentally Assisted Cracking | 2024 | Unknown
7243 | Additional NASA Data | T351 | Plane Strain Fracture Toughness (K1C) | 2024 | Unknown
7244 | Additional NASA Data | T351 | Plane Strain Fracture Toughness (K1C) | 2024 | Unknown
7245 | Additional NASA Data | T351 | Plane Strain Fracture Toughness (K1C) | 2024 | Unknown
7246 | Additional NASA Data | T351 | Plane Strain Fracture Toughness (K1C) | 2024 | Unknown
7247 | Additional NASA Data | T351 | Plane Strain Fracture Toughness (K1C) | 2024 | Unknown
7248 | Additional NASA Data | T351 | Plane Strain Fracture Toughness (K1C) | 2024 | Unknown
7249 | Additional NASA Data | T351 | Plane Strain Fracture Toughness (K1C) | 2024 | Unknown
7250 | Additional NASA Data | T351 | Plane Strain Fracture Toughness (K1C) | 2024 | Unknown
7251 | Additional NASA Data | T351 | Plane Strain Fracture Toughness (K1C) | 2024 | Unknown
7252 | Additional NASA Data | T351 | Plane Strain Fracture Toughness (K1C) | 2024 | Unknown
7253 | Additional NASA Data | T351 | Plane Strain Fracture Toughness (K1C) | 2024 | Unknown
7254 | Additional NASA Data | T351 | Plane Strain Fracture Toughness (K1C) | 2024 | Unknown
7255 | Additional NASA Data | T351 | Plane Strain Fracture Toughness (K1C) | 2024 | Unknown
7266 | Additional NASA Data | T351 | Plane Stress Fracture Toughness (KC) | 2024 | Unknown
7267 | Additional NASA Data | T351 | Plane Stress Fracture Toughness (KC) | 2024 | Unknown
7268 | Additional NASA Data | T351 | Plane Stress Fracture Toughness (KC) | 2024 | Unknown
7269 | Additional NASA Data | T351 | Plane Stress Fracture Toughness (KC) | 2024 | Unknown
7270 | Additional NASA Data | T351 | Plane Stress Fracture Toughness (KC) | 2024 | Unknown
7271 | Additional NASA Data | T351 | Plane Stress Fracture Toughness (KC) | 2024 | Unknown
7272 | Additional NASA Data | T351 | Plane Stress Fracture Toughness (KC) | 2024 | Unknown
7273 | Additional NASA Data | T351 | Plane Stress Fracture Toughness (KC) | 2024 | Unknown
7274 | Additional NASA Data | T351 | Plane Stress Fracture Toughness (KC) | 2024 | Unknown
7275 | Additional NASA Data | T351 | Plane Stress Fracture Toughness (KC) | 2024 | Unknown
7276 | Additional NASA Data | T351 | Plane Stress Fracture Toughness (KC) | 2024 | Unknown
7278 | Additional NASA Data | T351 | Fatigue Crack Growth Rate (da/dN vs delta K) | 2024 | LAB AIR
7283 | Additional NASA Data | T351 | Fatigue Crack Growth Rate (da/dN vs delta K) | 2024 | LAB AIR
7284 | Additional NASA Data | T351 | Fatigue Crack Growth Rate (da/dN vs delta K) | 2024 | LAB AIR
7285 | Additional NASA Data | T351 | Fatigue Crack Growth Rate (da/dN vs delta K) | 2024 | DIST H2O
7286 | Additional NASA Data | T351 | Fatigue Crack Growth Rate (da/dN vs delta K) | 2024 | LAB AIR
7287 | Additional NASA Data | T351 | Fatigue Crack Growth Rate (da/dN vs delta K) | 2024 | LAB AIR
7288 | Additional NASA Data | T351 | Fatigue Crack Growth Rate (da/dN vs delta K) | 2024 | LAB AIR
7289 | Additional NASA Data | T351 | Fatigue Crack Growth Rate (da/dN vs delta K) | 2024 | LAB AIR
7290 | Additional NASA Data | T351 | Fatigue Crack Growth Rate (da/dN vs delta K) | 2024 | LAB AIR
7291 | Additional NASA Data | T351 | Fatigue Crack Growth Rate (da/dN vs delta K) | 2024 | HHA
7292 | Additional NASA Data | T351 | Fatigue Crack Growth Rate (da/dN vs delta K) | 2024 | SEA H2O
7297 | Additional NASA Data | T351 | Fatigue Crack Growth Rate (da/dN vs delta K) | 2024 | LAB AIR
7298 | Additional NASA Data | T351 | Fatigue Crack Growth Rate (da/dN vs delta K) | 2024 | LAB AIR
7299 | Additional NASA Data | T351 | Fatigue Crack Growth Rate (da/dN vs delta K) | 2024 | LAB AIR
7300 | Additional NASA Data | T351 | Fatigue Crack Growth Rate (da/dN vs delta K) | 2024 | ASW
7301 | Additional NASA Data | T351 | Fatigue Crack Growth Rate (da/dN vs delta K) | 2024 | AIR
7302 | Additional NASA Data | T351 | Fatigue Crack Growth Rate (da/dN vs delta K) | 2024 | AIR
7304 | Additional NASA Data | T3510 | Plane Stress Fracture Toughness (KC) | 2024 | Unknown
7305 | Additional NASA Data | T3510 | Plane Stress Fracture Toughness (KC) | 2024 | Unknown
7306 | AIR FORCE | T3511 | Plane Strain Fracture Toughness (K1C) | 2024 | Unknown
7307 | AIR FORCE | T3511 | Plane Strain Fracture Toughness (K1C) | 2024 | Unknown
7308 | AIR FORCE | T3511 | Plane Strain Fracture Toughness (K1C) | 2024 | Unknown
7309 | AIR FORCE | T3511 | Plane Strain Fracture Toughness (K1C) | 2024 | Unknown
7310 | AIR FORCE | T3511 | Fatigue Life (a vs N) | 2024 | LAB AIR
7311 | AIR FORCE | T3511 | Fatigue Life (a vs N) | 2024 | LAB AIR
7312 | AIR FORCE | T3511 | Fatigue Life (a vs N) | 2024 | LAB AIR
7313 | AIR FORCE | T3511 | Fatigue Life (a vs N) | 2024 | LAB AIR
7314 | AIR FORCE | T3511 | Fatigue Crack Growth Rate (da/dN vs delta K) | 2024 | LAB AIR
7315 | AIR FORCE | T3511 | Fatigue Crack Growth Rate (da/dN vs delta K) | 2024 | HHA
7316 | AIR FORCE | T3511 | Fatigue Crack Growth Rate (da/dN vs delta K) | 2024 | HHA
7317 | AIR FORCE | T3511 | Fatigue Crack Growth Rate (da/dN vs delta K) | 2024 | HHA
7318 | AIR FORCE | T3511 | Fatigue Crack Growth Rate (da/dN vs delta K) | 2024 | LAB AIR
7319 | AIR FORCE | T3511 | Fatigue Crack Growth Rate (da/dN vs delta K) | 2024 | LAB AIR
7320 | AIR FORCE | T3511 | Fatigue Crack Growth Rate (da/dN vs delta K) | 2024 | LAB AIR
7321 | AIR FORCE | T3511 | Fatigue Crack Growth Rate (da/dN vs delta K) | 2024 | LAB AIR
7322 | Additional NASA Data | T3511 | Plane Stress Fracture Toughness (KC) | 2024 | Unknown
7323 | Additional NASA Data | T3511 | Plane Stress Fracture Toughness (KC) | 2024 | Unknown
7324 | Additional NASA Data | T3511 | Plane Stress Fracture Toughness (KC) | 2024 | Unknown
7325 | Additional NASA Data | T3511 | Plane Stress Fracture Toughness (KC) | 2024 | Unknown
7326 | Additional NASA Data | T3511 | Fatigue Crack Growth Rate (da/dN vs delta K) | 2024 | LAB AIR
7327 | Additional NASA Data | T3511 | Fatigue Crack Growth Rate (da/dN vs delta K) | 2024 | LAB AIR
7328 | AIR FORCE | T352 | K1 Environmentally Assisted Cracking | 2024 | SEA H2O
7329 | Additional NASA Data | T352 | Plane Strain Fracture Toughness (K1C) | 2024 | Unknown
7330 | Additional NASA Data | T352 | Plane Strain Fracture Toughness (K1C) | 2024 | Unknown
7331 | Additional NASA Data | T352 | Plane Strain Fracture Toughness (K1C) | 2024 | Unknown
7332 | Additional NASA Data | T351 | Fatigue Crack Growth Rate (da/dN vs delta K) | 2024 | LAB AIR
7333 | AIR FORCE | T36 | Plane Stress Fracture Toughness (KC) | 2024 | Unknown
7334 | AIR FORCE | T36 | Plane Stress Fracture Toughness (KC) | 2024 | Unknown
7335 | Additional NASA Data | T36 | Plane Stress Fracture Toughness (KC) | 2024 | Unknown
7336 | Additional NASA Data | T36 | Plane Stress Fracture Toughness (KC) | 2024 | Unknown
7351 | AIR FORCE | T4 | Plane Stress Fracture Toughness (KC) | 2024 | Unknown
7352 | AIR FORCE | T4 | Plane Stress Fracture Toughness (KC) | 2024 | Unknown
7353 | AIR FORCE | T4 | Plane Stress Fracture Toughness (KC) | 2024 | Unknown
7354 | AIR FORCE | T4 | Plane Stress Fracture Toughness (KC) | 2024 | Unknown
7355 | AIR FORCE | T4 | Sustained Load Growth Rate (da/dt vs Kmax) | 2024 | Unknown
7356 | Additional NASA Data | T4 | Plane Stress Fracture Toughness (KC) | 2024 | Unknown
7357 | Additional NASA Data | T4 | Plane Stress Fracture Toughness (KC) | 2024 | Unknown
7358 | Additional NASA Data | T4 | Plane Stress Fracture Toughness (KC) | 2024 | Unknown
7359 | Additional NASA Data | T4 | Plane Stress Fracture Toughness (KC) | 2024 | Unknown
7360 | Additional NASA Data | T4 | Fatigue Crack Growth Rate (da/dN vs delta K) | 2024 | LAB AIR
7363 | Additional NASA Data | T4 | Fatigue Crack Growth Rate (da/dN vs delta K) | 2024 | LN2
7366 | AIR FORCE | T42 | Fatigue Crack Growth Rate (da/dN vs delta K) | 2024 | LAB AIR
7367 | Additional NASA Data | T42 | Fatigue Crack Growth Rate (da/dN vs delta K) | 2024 | LAB AIR
7580 | AIR FORCE | T6 | Plane Stress Fracture Toughness (KC) | 2024 | Unknown
7581 | AIR FORCE | T6 | Plane Stress Fracture Toughness (KC) | 2024 | Unknown
8111 | Additional NASA Data | T6 | Plane Stress Fracture Toughness (KC) | 2024 | Unknown
8112 | Additional NASA Data | T6 | Plane Stress Fracture Toughness (KC) | 2024 | Unknown
8533 | AIR FORCE | T62 | Fatigue Life (a vs N) | 2024 | HHA
8534 | AIR FORCE | T62 | Fatigue Life (a vs N) | 2024 | DRY AIR
8535 | AIR FORCE | T62 | Fatigue Life (a vs N) | 2024 | HHA
8536 | AIR FORCE | T62 | Fatigue Life (a vs N) | 2024 | STW
8537 | AIR FORCE | T62 | Fatigue Life (a vs N) | 2024 | HHA
8538 | AIR FORCE | T62 | Fatigue Life (a vs N) | 2024 | STW
8539 | AIR FORCE | T62 | Fatigue Crack Growth Rate (da/dN vs delta K) | 2024 | HHA
8540 | AIR FORCE | T62 | Fatigue Crack Growth Rate (da/dN vs delta K) | 2024 | DRY AIR
8541 | AIR FORCE | T62 | Fatigue Crack Growth Rate (da/dN vs delta K) | 2024 | HHA
8542 | AIR FORCE | T62 | Fatigue Crack Growth Rate (da/dN vs delta K) | 2024 | STW
8543 | AIR FORCE | T62 | Fatigue Crack Growth Rate (da/dN vs delta K) | 2024 | HHA
8544 | AIR FORCE | T62 | Fatigue Crack Growth Rate (da/dN vs delta K) | 2024 | STW
8548 | Additional NASA Data | T62 | Plane Stress Fracture Toughness (KC) | 2024 | Unknown
8549 | Additional NASA Data | T62 | Plane Stress Fracture Toughness (KC) | 2024 | Unknown
8550 | Additional NASA Data | T62 | Plane Stress Fracture Toughness (KC) | 2024 | Unknown
8551 | Additional NASA Data | T62 | Plane Stress Fracture Toughness (KC) | 2024 | Unknown
8552 | Additional NASA Data | T62 | Plane Stress Fracture Toughness (KC) | 2024 | Unknown
8553 | Additional NASA Data | T62 | Plane Stress Fracture Toughness (KC) | 2024 | Unknown
8554 | Additional NASA Data | T62 | Plane Stress Fracture Toughness (KC) | 2024 | Unknown
8555 | Additional NASA Data | T62 | Plane Stress Fracture Toughness (KC) | 2024 | Unknown
8556 | Additional NASA Data | T62 | Plane Stress Fracture Toughness (KC) | 2024 | Unknown
8557 | Additional NASA Data | T62 | Plane Stress Fracture Toughness (KC) | 2024 | Unknown
8558 | Additional NASA Data | T62 | Plane Stress Fracture Toughness (KC) | 2024 | Unknown
8559 | Additional NASA Data | T62 | Plane Stress Fracture Toughness (KC) | 2024 | Unknown
8560 | Additional NASA Data | T62 | Plane Stress Fracture Toughness (KC) | 2024 | Unknown
8606 | Additional NASA Data | T62 | Plane Stress Fracture Toughness (KC) | 2024 | Unknown
8607 | Additional NASA Data | T62 | Fatigue Crack Growth Rate (da/dN vs delta K) | 2024 | LAB AIR
8608 | Additional NASA Data | T62 | Fatigue Crack Growth Rate (da/dN vs delta K) | 2024 | LAB AIR
8609 | Additional NASA Data | T62 | Fatigue Crack Growth Rate (da/dN vs delta K) | 2024 | LAB AIR
8610 | Additional NASA Data | T62 | Fatigue Crack Growth Rate (da/dN vs delta K) | 2024 | LAB AIR
8611 | Additional NASA Data | T62 | Fatigue Crack Growth Rate (da/dN vs delta K) | 2024 | LAB AIR
8612 | Additional NASA Data | T62 | Fatigue Crack Growth Rate (da/dN vs delta K) | 2024 | LAB AIR
8613 | Additional NASA Data | T62 | Fatigue Crack Growth Rate (da/dN vs delta K) | 2024 | LAB AIR
8614 | Additional NASA Data | T62 | Fatigue Crack Growth Rate (da/dN vs delta K) | 2024 | LAB AIR
8615 | Additional NASA Data | T62 | Fatigue Crack Growth Rate (da/dN vs delta K) | 2024 | LAB AIR
8616 | Additional NASA Data | T62 | Fatigue Crack Growth Rate (da/dN vs delta K) | 2024 | LAB AIR
8617 | Additional NASA Data | T62 | Fatigue Crack Growth Rate (da/dN vs delta K) | 2024 | LAB AIR
8618 | Additional NASA Data | T62 | Fatigue Crack Growth Rate (da/dN vs delta K) | 2024 | LAB AIR
8619 | Additional NASA Data | T62 | Fatigue Crack Growth Rate (da/dN vs delta K) | 2024 | LAB AIR
8638 | AIR FORCE | T62;GQ | Plane Stress Fracture Toughness (KC) | 2024 | Unknown
8639 | AIR FORCE | T62;GQ | Plane Stress Fracture Toughness (KC) | 2024 | Unknown
8640 | AIR FORCE | T62;GQ | Plane Stress Fracture Toughness (KC) | 2024 | Unknown
8641 | AIR FORCE | T62;GQ | Plane Stress Fracture Toughness (KC) | 2024 | Unknown
8642 | Additional NASA Data | T62;GQ | Plane Stress Fracture Toughness (KC) | 2024 | Unknown
8643 | Additional NASA Data | T62;GQ | Plane Stress Fracture Toughness (KC) | 2024 | Unknown
8644 | Additional NASA Data | T62;GQ | Plane Stress Fracture Toughness (KC) | 2024 | Unknown
8649 | AIR FORCE | T62;WQ | Plane Stress Fracture Toughness (KC) | 2024 | Unknown
8650 | AIR FORCE | T62;WQ | Plane Stress Fracture Toughness (KC) | 2024 | Unknown
8651 | AIR FORCE | T62;WQ | Plane Stress Fracture Toughness (KC) | 2024 | Unknown
8652 | AIR FORCE | T62;WQ | Plane Stress Fracture Toughness (KC) | 2024 | Unknown
8653 | AIR FORCE | T62;WQ | Plane Stress Fracture Toughness (KC) | 2024 | Unknown
8654 | Additional NASA Data | T62;WQ | Plane Stress Fracture Toughness (KC) | 2024 | Unknown
8655 | Additional NASA Data | T62;WQ | Plane Stress Fracture Toughness (KC) | 2024 | Unknown
8656 | Additional NASA Data | T62;WQ | Plane Stress Fracture Toughness (KC) | 2024 | Unknown
14419 | AIR FORCE | T81 | Plane Stress Fracture Toughness (KC) | 2024 | Unknown
14420 | AIR FORCE | T81 | Plane Stress Fracture Toughness (KC) | 2024 | Unknown
14421 | AIR FORCE | T81 | Plane Stress Fracture Toughness (KC) | 2024 | Unknown
14422 | AIR FORCE | T81 | Plane Stress Fracture Toughness (KC) | 2024 | Unknown
14423 | AIR FORCE | T81 | Plane Stress Fracture Toughness (KC) | 2024 | Unknown
14424 | AIR FORCE | T81 | Plane Stress Fracture Toughness (KC) | 2024 | Unknown
14425 | AIR FORCE | T81 | Plane Stress Fracture Toughness (KC) | 2024 | Unknown
14426 | AIR FORCE | T81 | Plane Stress Fracture Toughness (KC) | 2024 | Unknown
14427 | AIR FORCE | T81 | Plane Stress Fracture Toughness (KC) | 2024 | Unknown
14428 | AIR FORCE | T81 | Plane Stress Fracture Toughness (KC) | 2024 | Unknown
14429 | AIR FORCE | T81 | Plane Stress Fracture Toughness (KC) | 2024 | Unknown
14430 | AIR FORCE | T81 | Plane Stress Fracture Toughness (KC) | 2024 | Unknown
14431 | AIR FORCE | T81 | Plane Stress Fracture Toughness (KC) | 2024 | Unknown
14432 | AIR FORCE | T81 | Plane Stress Fracture Toughness (KC) | 2024 | Unknown
14433 | AIR FORCE | T81 | Plane Stress Fracture Toughness (KC) | 2024 | Unknown
14434 | AIR FORCE | T81 | Plane Stress Fracture Toughness (KC) | 2024 | Unknown
14435 | AIR FORCE | T81 | Plane Stress Fracture Toughness (KC) | 2024 | Unknown
14436 | AIR FORCE | T81 | Plane Stress Fracture Toughness (KC) | 2024 | Unknown
14437 | AIR FORCE | T81 | Plane Stress Fracture Toughness (KC) | 2024 | Unknown
14438 | AIR FORCE | T81 | Plane Stress Fracture Toughness (KC) | 2024 | Unknown
14439 | AIR FORCE | T81 | Plane Stress Fracture Toughness (KC) | 2024 | Unknown
14442 | AIR FORCE | T81 | Plane Stress Fracture Toughness (KC) | 2024 | Unknown
14443 | AIR FORCE | T81 | Plane Stress Fracture Toughness (KC) | 2024 | Unknown
14444 | AIR FORCE | T81 | Plane Stress Fracture Toughness (KC) | 2024 | Unknown
14445 | AIR FORCE | T81 | Plane Stress Fracture Toughness (KC) | 2024 | Unknown
14448 | AIR FORCE | T81 | Fatigue Life (a vs N) | 2024 | LAB AIR
14449 | AIR FORCE | T81 | Fatigue Life (a vs N) | 2024 | LAB AIR
14450 | AIR FORCE | T81 | Fatigue Life (a vs N) | 2024 | LAB AIR
14451 | AIR FORCE | T81 | Fatigue Life (a vs N) | 2024 | DRY AIR
14452 | AIR FORCE | T81 | Fatigue Life (a vs N) | 2024 | JP-4
14453 | AIR FORCE | T81 | Fatigue Life (a vs N) | 2024 | STW
14454 | AIR FORCE | T81 | Fatigue Life (a vs N) | 2024 | DRY AIR
14455 | AIR FORCE | T81 | Fatigue Life (a vs N) | 2024 | DRY AIR
14456 | AIR FORCE | T81 | Fatigue Life (a vs N) | 2024 | DRY AIR
14457 | AIR FORCE | T81 | Fatigue Life (a vs N) | 2024 | DRY AIR
14458 | AIR FORCE | T81 | Fatigue Life (a vs N) | 2024 | DRY AIR
14459 | AIR FORCE | T81 | Fatigue Life (a vs N) | 2024 | JP-4
14460 | AIR FORCE | T81 | Fatigue Life (a vs N) | 2024 | DRY AIR
14461 | AIR FORCE | T81 | Fatigue Life (a vs N) | 2024 | STW
14462 | AIR FORCE | T81 | Fatigue Life (a vs N) | 2024 | STW
14463 | AIR FORCE | T81 | Fatigue Life (a vs N) | 2024 | DRY AIR
14464 | AIR FORCE | T81 | Fatigue Life (a vs N) | 2024 | DRY AIR
14465 | AIR FORCE | T81 | Fatigue Life (a vs N) | 2024 | STW
14466 | AIR FORCE | T81 | Fatigue Life (a vs N) | 2024 | DRY AIR
14467 | AIR FORCE | T81 | Fatigue Life (a vs N) | 2024 | HHA
14468 | AIR FORCE | T81 | Fatigue Life (a vs N) | 2024 | STW
14469 | AIR FORCE | T81 | Fatigue Life (a vs N) | 2024 | DRY AIR
14470 | AIR FORCE | T81 | Fatigue Life (a vs N) | 2024 | HHA
14471 | AIR FORCE | T81 | Fatigue Life (a vs N) | 2024 | STW
14474 | AIR FORCE | T81 | Fatigue Crack Growth Rate (da/dN vs delta K) | 2024 | LAB AIR
14475 | AIR FORCE | T81 | Fatigue Crack Growth Rate (da/dN vs delta K) | 2024 | LAB AIR
14476 | AIR FORCE | T81 | Fatigue Crack Growth Rate (da/dN vs delta K) | 2024 | LAB AIR
14477 | AIR FORCE | T81 | Fatigue Crack Growth Rate (da/dN vs delta K) | 2024 | LAB AIR
14478 | AIR FORCE | T81 | Fatigue Crack Growth Rate (da/dN vs delta K) | 2024 | DRY AIR
14479 | AIR FORCE | T81 | Fatigue Crack Growth Rate (da/dN vs delta K) | 2024 | JP-4
14480 | AIR FORCE | T81 | Fatigue Crack Growth Rate (da/dN vs delta K) | 2024 | STW
14481 | AIR FORCE | T81 | Fatigue Crack Growth Rate (da/dN vs delta K) | 2024 | DRY AIR
14482 | AIR FORCE | T81 | Fatigue Crack Growth Rate (da/dN vs delta K) | 2024 | DRY AIR
14483 | AIR FORCE | T81 | Fatigue Crack Growth Rate (da/dN vs delta K) | 2024 | DRY AIR
14484 | AIR FORCE | T81 | Fatigue Crack Growth Rate (da/dN vs delta K) | 2024 | DRY AIR
14485 | AIR FORCE | T81 | Fatigue Crack Growth Rate (da/dN vs delta K) | 2024 | DRY AIR
14486 | AIR FORCE | T81 | Fatigue Crack Growth Rate (da/dN vs delta K) | 2024 | JP-4
14487 | AIR FORCE | T81 | Fatigue Crack Growth Rate (da/dN vs delta K) | 2024 | DRY AIR
14488 | AIR FORCE | T81 | Fatigue Crack Growth Rate (da/dN vs delta K) | 2024 | STW
14489 | AIR FORCE | T81 | Fatigue Crack Growth Rate (da/dN vs delta K) | 2024 | STW
14490 | AIR FORCE | T81 | Fatigue Crack Growth Rate (da/dN vs delta K) | 2024 | DRY AIR
14491 | AIR FORCE | T81 | Fatigue Crack Growth Rate (da/dN vs delta K) | 2024 | DRY AIR
14492 | AIR FORCE | T81 | Fatigue Crack Growth Rate (da/dN vs delta K) | 2024 | STW
14493 | AIR FORCE | T81 | Fatigue Crack Growth Rate (da/dN vs delta K) | 2024 | DRY AIR
14494 | AIR FORCE | T81 | Fatigue Crack Growth Rate (da/dN vs delta K) | 2024 | HHA
14495 | AIR FORCE | T81 | Fatigue Crack Growth Rate (da/dN vs delta K) | 2024 | STW
14496 | AIR FORCE | T81 | Fatigue Crack Growth Rate (da/dN vs delta K) | 2024 | DRY AIR
14497 | AIR FORCE | T81 | Fatigue Crack Growth Rate (da/dN vs delta K) | 2024 | HHA
14498 | AIR FORCE | T81 | Fatigue Crack Growth Rate (da/dN vs delta K) | 2024 | STW
14514 | Additional NASA Data | T81 | Plane Stress Fracture Toughness (KC) | 2024 | Unknown
14515 | Additional NASA Data | T81 | Plane Stress Fracture Toughness (KC) | 2024 | Unknown
14516 | Additional NASA Data | T81 | Plane Stress Fracture Toughness (KC) | 2024 | Unknown
14517 | Additional NASA Data | T81 | Plane Stress Fracture Toughness (KC) | 2024 | Unknown
14518 | Additional NASA Data | T81 | Plane Stress Fracture Toughness (KC) | 2024 | Unknown
14519 | Additional NASA Data | T81 | Plane Stress Fracture Toughness (KC) | 2024 | Unknown
14520 | Additional NASA Data | T81 | Plane Stress Fracture Toughness (KC) | 2024 | Unknown
14525 | Additional NASA Data | T81 | Plane Stress Fracture Toughness (KC) | 2024 | Unknown
14526 | Additional NASA Data | T81 | Plane Stress Fracture Toughness (KC) | 2024 | Unknown
14527 | Additional NASA Data | T81 | Plane Stress Fracture Toughness (KC) | 2024 | Unknown
14528 | Additional NASA Data | T81 | Plane Stress Fracture Toughness (KC) | 2024 | Unknown
14532 | Additional NASA Data | T81 | Plane Stress Fracture Toughness (KC) | 2024 | Unknown
14533 | Additional NASA Data | T81 | Plane Stress Fracture Toughness (KC) | 2024 | Unknown
14534 | Additional NASA Data | T81 | Plane Stress Fracture Toughness (KC) | 2024 | Unknown
14535 | Additional NASA Data | T81 | Plane Stress Fracture Toughness (KC) | 2024 | Unknown
14536 | Additional NASA Data | T81 | Plane Stress Fracture Toughness (KC) | 2024 | Unknown
14537 | Additional NASA Data | T81 | Plane Stress Fracture Toughness (KC) | 2024 | Unknown
14538 | Additional NASA Data | T81 | Plane Stress Fracture Toughness (KC) | 2024 | Unknown
14539 | Additional NASA Data | T81 | Plane Stress Fracture Toughness (KC) | 2024 | Unknown
14540 | Additional NASA Data | T81 | Plane Stress Fracture Toughness (KC) | 2024 | Unknown
14541 | Additional NASA Data | T81 | Plane Stress Fracture Toughness (KC) | 2024 | Unknown
14542 | Additional NASA Data | T81 | Plane Stress Fracture Toughness (KC) | 2024 | Unknown
14543 | Additional NASA Data | T81 | Plane Stress Fracture Toughness (KC) | 2024 | Unknown
14544 | Additional NASA Data | T81 | Plane Stress Fracture Toughness (KC) | 2024 | Unknown
14545 | Additional NASA Data | T81 | Plane Stress Fracture Toughness (KC) | 2024 | Unknown
14546 | Additional NASA Data | T81 | Plane Stress Fracture Toughness (KC) | 2024 | Unknown
14547 | Additional NASA Data | T81 | Plane Stress Fracture Toughness (KC) | 2024 | Unknown
14548 | Additional NASA Data | T81 | Plane Stress Fracture Toughness (KC) | 2024 | Unknown
14549 | Additional NASA Data | T81 | Plane Stress Fracture Toughness (KC) | 2024 | Unknown
14550 | Additional NASA Data | T81 | Plane Stress Fracture Toughness (KC) | 2024 | Unknown
14551 | Additional NASA Data | T81 | Plane Stress Fracture Toughness (KC) | 2024 | Unknown
14554 | Additional NASA Data | T81 | Plane Stress Fracture Toughness (KC) | 2024 | Unknown
14555 | Additional NASA Data | T81 | Plane Stress Fracture Toughness (KC) | 2024 | Unknown
14556 | Additional NASA Data | T81 | Plane Stress Fracture Toughness (KC) | 2024 | Unknown
14557 | Additional NASA Data | T81 | Plane Stress Fracture Toughness (KC) | 2024 | Unknown
14558 | Additional NASA Data | T81 | Plane Stress Fracture Toughness (KC) | 2024 | Unknown
14559 | Additional NASA Data | T81 | Plane Stress Fracture Toughness (KC) | 2024 | Unknown
14560 | Additional NASA Data | T81 | Plane Stress Fracture Toughness (KC) | 2024 | Unknown
14561 | Additional NASA Data | T81 | Plane Stress Fracture Toughness (KC) | 2024 | Unknown
14562 | Additional NASA Data | T81 | Plane Stress Fracture Toughness (KC) | 2024 | Unknown
14563 | Additional NASA Data | T81 | Plane Stress Fracture Toughness (KC) | 2024 | Unknown
14564 | Additional NASA Data | T81 | Plane Stress Fracture Toughness (KC) | 2024 | Unknown
14565 | Additional NASA Data | T81 | Plane Stress Fracture Toughness (KC) | 2024 | Unknown
14566 | Additional NASA Data | T81 | Plane Stress Fracture Toughness (KC) | 2024 | Unknown
14567 | Additional NASA Data | T81 | Plane Stress Fracture Toughness (KC) | 2024 | Unknown
14568 | Additional NASA Data | T81 | Plane Stress Fracture Toughness (KC) | 2024 | Unknown
14569 | Additional NASA Data | T81 | Plane Stress Fracture Toughness (KC) | 2024 | Unknown
14570 | Additional NASA Data | T81 | Plane Stress Fracture Toughness (KC) | 2024 | Unknown
14571 | Additional NASA Data | T81 | Plane Stress Fracture Toughness (KC) | 2024 | Unknown
14573 | Additional NASA Data | T81 | Fatigue Crack Growth Rate (da/dN vs delta K) | 2024 | LAB AIR
14574 | Additional NASA Data | T81 | Fatigue Crack Growth Rate (da/dN vs delta K) | 2024 | LAB AIR
14575 | Additional NASA Data | T81 | Fatigue Crack Growth Rate (da/dN vs delta K) | 2024 | AIR
14576 | Additional NASA Data | T81 | Fatigue Crack Growth Rate (da/dN vs delta K) | 2024 | AIR
14577 | Additional NASA Data | T81 | Fatigue Crack Growth Rate (da/dN vs delta K) | 2024 | LAB AIR
14578 | Additional NASA Data | T81 | Fatigue Crack Growth Rate (da/dN vs delta K) | 2024 | LAB AIR
14579 | Additional NASA Data | T81 | Fatigue Crack Growth Rate (da/dN vs delta K) | 2024 | LAB AIR
14580 | Additional NASA Data | T81 | Fatigue Crack Growth Rate (da/dN vs delta K) | 2024 | LAB AIR
14581 | Additional NASA Data | T81 | Fatigue Crack Growth Rate (da/dN vs delta K) | 2024 | GN2
14582 | Additional NASA Data | T81 | Fatigue Crack Growth Rate (da/dN vs delta K) | 2024 | GN2
14589 | Additional NASA Data | T81 | Fatigue Crack Growth Rate (da/dN vs delta K) | 2024 | AIR
14590 | Additional NASA Data | T81 | Fatigue Crack Growth Rate (da/dN vs delta K) | 2024 | AIR
14591 | Additional NASA Data | T81 | Fatigue Crack Growth Rate (da/dN vs delta K) | 2024 | LAB AIR
14592 | Additional NASA Data | T81 | Fatigue Crack Growth Rate (da/dN vs delta K) | 2024 | LAB AIR
14593 | Additional NASA Data | T81 | Fatigue Crack Growth Rate (da/dN vs delta K) | 2024 | AIR
14594 | Additional NASA Data | T81 | Fatigue Crack Growth Rate (da/dN vs delta K) | 2024 | LAB AIR
14595 | Additional NASA Data | T81 | Fatigue Crack Growth Rate (da/dN vs delta K) | 2024 | Unknown
14674 | AIR FORCE | T851 | Plane Strain Fracture Toughness (K1C) | 2024 | Unknown
14675 | AIR FORCE | T851 | Plane Strain Fracture Toughness (K1C) | 2024 | Unknown
14676 | AIR FORCE | T851 | Plane Strain Fracture Toughness (K1C) | 2024 | Unknown
14677 | AIR FORCE | T851 | Plane Strain Fracture Toughness (K1C) | 2024 | Unknown
14678 | AIR FORCE | T851 | Plane Strain Fracture Toughness (K1C) | 2024 | Unknown
14679 | AIR FORCE | T851 | Plane Strain Fracture Toughness (K1C) | 2024 | Unknown
14680 | AIR FORCE | T851 | Plane Strain Fracture Toughness (K1C) | 2024 | Unknown
14681 | AIR FORCE | T851 | Plane Strain Fracture Toughness (K1C) | 2024 | Unknown
14682 | AIR FORCE | T851 | Plane Strain Fracture Toughness (K1C) | 2024 | Unknown
14683 | AIR FORCE | T851 | Plane Strain Fracture Toughness (K1C) | 2024 | Unknown
14684 | AIR FORCE | T851 | Plane Strain Fracture Toughness (K1C) | 2024 | Unknown
14685 | AIR FORCE | T851 | Plane Strain Fracture Toughness (K1C) | 2024 | Unknown
14686 | AIR FORCE | T851 | Plane Strain Fracture Toughness (K1C) | 2024 | Unknown
14687 | AIR FORCE | T851 | Plane Strain Fracture Toughness (K1C) | 2024 | Unknown
14690 | AIR FORCE | T851 | Plane Strain Fracture Toughness (K1C) | 2024 | Unknown
14691 | AIR FORCE | T851 | Plane Strain Fracture Toughness (K1C) | 2024 | Unknown
14692 | AIR FORCE | T851 | Plane Strain Fracture Toughness (K1C) | 2024 | Unknown
14693 | AIR FORCE | T851 | Plane Strain Fracture Toughness (K1C) | 2024 | Unknown
14694 | AIR FORCE | T851 | Plane Strain Fracture Toughness (K1C) | 2024 | Unknown
14695 | AIR FORCE | T851 | Plane Strain Fracture Toughness (K1C) | 2024 | Unknown
14696 | AIR FORCE | T851 | Plane Strain Fracture Toughness (K1C) | 2024 | Unknown
14697 | AIR FORCE | T851 | Plane Strain Fracture Toughness (K1C) | 2024 | Unknown
14698 | AIR FORCE | T851 | Plane Strain Fracture Toughness (K1C) | 2024 | Unknown
14699 | AIR FORCE | T851 | Plane Strain Fracture Toughness (K1C) | 2024 | Unknown
14700 | AIR FORCE | T851 | Plane Strain Fracture Toughness (K1C) | 2024 | Unknown
14701 | AIR FORCE | T851 | Plane Strain Fracture Toughness (K1C) | 2024 | Unknown
14702 | AIR FORCE | T851 | Plane Strain Fracture Toughness (K1C) | 2024 | Unknown
14703 | AIR FORCE | T851 | Plane Strain Fracture Toughness (K1C) | 2024 | Unknown
14704 | AIR FORCE | T851 | Plane Strain Fracture Toughness (K1C) | 2024 | Unknown
14705 | AIR FORCE | T851 | Plane Strain Fracture Toughness (K1C) | 2024 | Unknown
14706 | AIR FORCE | T851 | Plane Strain Fracture Toughness (K1C) | 2024 | Unknown
14707 | AIR FORCE | T851 | Plane Strain Fracture Toughness (K1C) | 2024 | Unknown
14708 | AIR FORCE | T851 | Plane Strain Fracture Toughness (K1C) | 2024 | Unknown
14709 | AIR FORCE | T851 | Plane Strain Fracture Toughness (K1C) | 2024 | Unknown
14710 | AIR FORCE | T851 | Plane Strain Fracture Toughness (K1C) | 2024 | Unknown
14711 | AIR FORCE | T851 | Plane Strain Fracture Toughness (K1C) | 2024 | Unknown
14724 | AIR FORCE | T851 | Plane Strain Fracture Toughness (K1C) | 2024 | Unknown
14725 | AIR FORCE | T851 | Plane Strain Fracture Toughness (K1C) | 2024 | Unknown
14726 | AIR FORCE | T851 | Plane Strain Fracture Toughness (K1C) | 2024 | Unknown
14727 | AIR FORCE | T851 | Plane Strain Fracture Toughness (K1C) | 2024 | Unknown
14728 | AIR FORCE | T851 | Plane Strain Fracture Toughness (K1C) | 2024 | Unknown
14729 | AIR FORCE | T851 | Plane Strain Fracture Toughness (K1C) | 2024 | Unknown
14765 | AIR FORCE | T851 | Plane Strain Fracture Toughness (K1C) | 2024 | Unknown
14766 | AIR FORCE | T851 | Plane Strain Fracture Toughness (K1C) | 2024 | Unknown
14767 | AIR FORCE | T851 | Plane Strain Fracture Toughness (K1C) | 2024 | Unknown
14778 | AIR FORCE | T851 | Plane Strain Fracture Toughness (K1C) | 2024 | Unknown
14779 | AIR FORCE | T851 | Plane Strain Fracture Toughness (K1C) | 2024 | Unknown
14780 | AIR FORCE | T851 | Plane Strain Fracture Toughness (K1C) | 2024 | Unknown
14781 | AIR FORCE | T851 | Plane Strain Fracture Toughness (K1C) | 2024 | Unknown
14782 | AIR FORCE | T851 | Plane Strain Fracture Toughness (K1C) | 2024 | Unknown
14783 | AIR FORCE | T851 | Plane Strain Fracture Toughness (K1C) | 2024 | Unknown
14784 | AIR FORCE | T851 | Plane Strain Fracture Toughness (K1C) | 2024 | Unknown
14785 | AIR FORCE | T851 | Plane Strain Fracture Toughness (K1C) | 2024 | Unknown
14786 | AIR FORCE | T851 | Plane Strain Fracture Toughness (K1C) | 2024 | Unknown
14787 | AIR FORCE | T851 | Plane Strain Fracture Toughness (K1C) | 2024 | Unknown
14851 | AIR FORCE | T851 | Plane Strain Fracture Toughness (K1C) | 2024 | Unknown
14891 | AIR FORCE | T851 | Plane Strain Fracture Toughness (K1C) | 2024 | Unknown
14892 | AIR FORCE | T851 | Plane Strain Fracture Toughness (K1C) | 2024 | Unknown
14893 | AIR FORCE | T851 | Plane Strain Fracture Toughness (K1C) | 2024 | Unknown
14894 | AIR FORCE | T851 | Plane Strain Fracture Toughness (K1C) | 2024 | Unknown
14895 | AIR FORCE | T851 | Plane Strain Fracture Toughness (K1C) | 2024 | Unknown
14896 | AIR FORCE | T851 | Plane Strain Fracture Toughness (K1C) | 2024 | Unknown
14937 | AIR FORCE | T851 | Plane Strain Fracture Toughness (K1C) | 2024 | Unknown
14938 | AIR FORCE | T851 | Plane Strain Fracture Toughness (K1C) | 2024 | Unknown
14939 | AIR FORCE | T851 | Plane Strain Fracture Toughness (K1C) | 2024 | Unknown
14942 | AIR FORCE | T851 | Plane Strain Fracture Toughness (K1C) | 2024 | Unknown
14943 | AIR FORCE | T851 | Plane Strain Fracture Toughness (K1C) | 2024 | Unknown
14944 | AIR FORCE | T851 | Plane Strain Fracture Toughness (K1C) | 2024 | Unknown
14945 | AIR FORCE | T851 | Plane Strain Fracture Toughness (K1C) | 2024 | Unknown
14946 | AIR FORCE | T851 | Plane Strain Fracture Toughness (K1C) | 2024 | Unknown
14947 | AIR FORCE | T851 | Plane Strain Fracture Toughness (K1C) | 2024 | Unknown
14948 | AIR FORCE | T851 | Plane Strain Fracture Toughness (K1C) | 2024 | Unknown
14949 | AIR FORCE | T851 | Plane Strain Fracture Toughness (K1C) | 2024 | Unknown
14950 | AIR FORCE | T851 | Plane Strain Fracture Toughness (K1C) | 2024 | Unknown
14952 | AIR FORCE | T851 | Plane Strain Fracture Toughness (K1C) | 2024 | Unknown
14953 | AIR FORCE | T851 | Plane Strain Fracture Toughness (K1C) | 2024 | Unknown
14954 | AIR FORCE | T851 | Plane Strain Fracture Toughness (K1C) | 2024 | Unknown
14961 | AIR FORCE | T851 | Plane Strain Fracture Toughness (K1C) | 2024 | Unknown
14962 | AIR FORCE | T851 | Plane Strain Fracture Toughness (K1C) | 2024 | Unknown
14963 | AIR FORCE | T851 | Plane Strain Fracture Toughness (K1C) | 2024 | Unknown
14964 | AIR FORCE | T851 | Plane Strain Fracture Toughness (K1C) | 2024 | Unknown
14965 | AIR FORCE | T851 | Plane Strain Fracture Toughness (K1C) | 2024 | Unknown
14966 | AIR FORCE | T851 | Plane Strain Fracture Toughness (K1C) | 2024 | Unknown
14967 | AIR FORCE | T851 | Plane Strain Fracture Toughness (K1C) | 2024 | Unknown
14968 | AIR FORCE | T851 | Plane Strain Fracture Toughness (K1C) | 2024 | Unknown
14969 | AIR FORCE | T851 | Plane Strain Fracture Toughness (K1C) | 2024 | Unknown
14974 | AIR FORCE | T851 | Plane Strain Fracture Toughness (K1C) | 2024 | Unknown
14975 | AIR FORCE | T851 | Plane Strain Fracture Toughness (K1C) | 2024 | Unknown
14976 | AIR FORCE | T851 | Plane Strain Fracture Toughness (K1C) | 2024 | Unknown
14977 | AIR FORCE | T851 | Plane Strain Fracture Toughness (K1C) | 2024 | Unknown
14978 | AIR FORCE | T851 | Plane Strain Fracture Toughness (K1C) | 2024 | Unknown
14979 | AIR FORCE | T851 | Plane Strain Fracture Toughness (K1C) | 2024 | Unknown
15112 | AIR FORCE | T851 | Plane Strain Fracture Toughness (K1C) | 2024 | Unknown
15113 | AIR FORCE | T851 | Plane Strain Fracture Toughness (K1C) | 2024 | Unknown
15114 | AIR FORCE | T851 | Plane Strain Fracture Toughness (K1C) | 2024 | Unknown
15115 | AIR FORCE | T851 | Plane Strain Fracture Toughness (K1C) | 2024 | Unknown
15116 | AIR FORCE | T851 | Plane Strain Fracture Toughness (K1C) | 2024 | Unknown
15117 | AIR FORCE | T851 | Plane Strain Fracture Toughness (K1C) | 2024 | Unknown
15118 | AIR FORCE | T851 | Plane Strain Fracture Toughness (K1C) | 2024 | Unknown
15119 | AIR FORCE | T851 | Plane Strain Fracture Toughness (K1C) | 2024 | Unknown
15120 | AIR FORCE | T851 | Plane Strain Fracture Toughness (K1C) | 2024 | Unknown
15121 | AIR FORCE | T851 | Plane Strain Fracture Toughness (K1C) | 2024 | Unknown
15122 | AIR FORCE | T851 | Plane Strain Fracture Toughness (K1C) | 2024 | Unknown
15123 | AIR FORCE | T851 | Plane Strain Fracture Toughness (K1C) | 2024 | Unknown
15124 | AIR FORCE | T851 | Plane Strain Fracture Toughness (K1C) | 2024 | Unknown
15125 | AIR FORCE | T851 | Plane Strain Fracture Toughness (K1C) | 2024 | Unknown
15126 | AIR FORCE | T851 | Plane Strain Fracture Toughness (K1C) | 2024 | Unknown
15127 | AIR FORCE | T851 | Plane Strain Fracture Toughness (K1C) | 2024 | Unknown
15128 | AIR FORCE | T851 | Plane Strain Fracture Toughness (K1C) | 2024 | Unknown
15129 | AIR FORCE | T851 | Plane Strain Fracture Toughness (K1C) | 2024 | Unknown
15130 | AIR FORCE | T851 | Plane Strain Fracture Toughness (K1C) | 2024 | Unknown
15131 | AIR FORCE | T851 | Plane Strain Fracture Toughness (K1C) | 2024 | Unknown
15132 | AIR FORCE | T851 | Plane Strain Fracture Toughness (K1C) | 2024 | Unknown
15133 | AIR FORCE | T851 | Plane Strain Fracture Toughness (K1C) | 2024 | Unknown
15134 | AIR FORCE | T851 | Plane Strain Fracture Toughness (K1C) | 2024 | Unknown
15135 | AIR FORCE | T851 | Plane Strain Fracture Toughness (K1C) | 2024 | Unknown
15136 | AIR FORCE | T851 | Plane Strain Fracture Toughness (K1C) | 2024 | Unknown
15137 | AIR FORCE | T851 | Plane Strain Fracture Toughness (K1C) | 2024 | Unknown
15138 | AIR FORCE | T851 | Plane Strain Fracture Toughness (K1C) | 2024 | Unknown
15139 | AIR FORCE | T851 | Plane Strain Fracture Toughness (K1C) | 2024 | Unknown
15140 | AIR FORCE | T851 | Plane Strain Fracture Toughness (K1C) | 2024 | Unknown
15141 | AIR FORCE | T851 | Plane Strain Fracture Toughness (K1C) | 2024 | Unknown
15142 | AIR FORCE | T851 | Plane Strain Fracture Toughness (K1C) | 2024 | Unknown
15143 | AIR FORCE | T851 | Plane Strain Fracture Toughness (K1C) | 2024 | Unknown
15144 | AIR FORCE | T851 | Plane Strain Fracture Toughness (K1C) | 2024 | Unknown
15145 | AIR FORCE | T851 | Plane Strain Fracture Toughness (K1C) | 2024 | Unknown
16165 | AIR FORCE | T851 | Plane Strain Fracture Toughness (K1C) | 2024 | Unknown
16166 | AIR FORCE | T851 | Plane Stress Fracture Toughness (KC) | 2024 | Unknown
16167 | AIR FORCE | T851 | Plane Stress Fracture Toughness (KC) | 2024 | Unknown
16168 | AIR FORCE | T851 | Plane Stress Fracture Toughness (KC) | 2024 | Unknown
16169 | AIR FORCE | T851 | Plane Stress Fracture Toughness (KC) | 2024 | Unknown
16170 | AIR FORCE | T851 | Plane Stress Fracture Toughness (KC) | 2024 | Unknown
16171 | AIR FORCE | T851 | Plane Stress Fracture Toughness (KC) | 2024 | Unknown
16172 | AIR FORCE | T851 | Plane Stress Fracture Toughness (KC) | 2024 | Unknown
16173 | AIR FORCE | T851 | Plane Stress Fracture Toughness (KC) | 2024 | Unknown
16174 | AIR FORCE | T851 | Plane Stress Fracture Toughness (KC) | 2024 | Unknown
16175 | AIR FORCE | T851 | Plane Stress Fracture Toughness (KC) | 2024 | Unknown
16176 | AIR FORCE | T851 | Plane Stress Fracture Toughness (KC) | 2024 | Unknown
16177 | AIR FORCE | T851 | Plane Stress Fracture Toughness (KC) | 2024 | Unknown
16178 | AIR FORCE | T851 | Plane Stress Fracture Toughness (KC) | 2024 | Unknown
16179 | AIR FORCE | T851 | Plane Stress Fracture Toughness (KC) | 2024 | Unknown
16180 | AIR FORCE | T851 | Plane Stress Fracture Toughness (KC) | 2024 | Unknown
16181 | AIR FORCE | T851 | Plane Stress Fracture Toughness (KC) | 2024 | Unknown
16182 | AIR FORCE | T851 | Plane Stress Fracture Toughness (KC) | 2024 | Unknown
16183 | AIR FORCE | T851 | Plane Stress Fracture Toughness (KC) | 2024 | Unknown
16184 | AIR FORCE | T851 | Plane Stress Fracture Toughness (KC) | 2024 | Unknown
16185 | AIR FORCE | T851 | Plane Stress Fracture Toughness (KC) | 2024 | Unknown
16213 | AIR FORCE | T851 | Fatigue Life (a vs N) | 2024 | 3.5PCT NACL
16214 | AIR FORCE | T851 | Fatigue Life (a vs N) | 2024 | 3.5PCT NACL
16215 | AIR FORCE | T851 | Fatigue Life (a vs N) | 2024 | HHA
16216 | AIR FORCE | T851 | Fatigue Life (a vs N) | 2024 | 3.5PCT NACL
16217 | AIR FORCE | T851 | Fatigue Life (a vs N) | 2024 | HHA
16218 | AIR FORCE | T851 | Fatigue Life (a vs N) | 2024 | HHA
16219 | AIR FORCE | T851 | Fatigue Life (a vs N) | 2024 | HHA
16220 | AIR FORCE | T851 | Fatigue Life (a vs N) | 2024 | HHA
16221 | AIR FORCE | T851 | Fatigue Life (a vs N) | 2024 | HHA
16222 | AIR FORCE | T851 | Fatigue Life (a vs N) | 2024 | HHA
16223 | AIR FORCE | T851 | Fatigue Life (a vs N) | 2024 | 3.5PCT NACL
16224 | AIR FORCE | T851 | Fatigue Life (a vs N) | 2024 | HHA
16225 | AIR FORCE | T851 | Fatigue Life (a vs N) | 2024 | 3.5PCT NACL
16226 | AIR FORCE | T851 | Fatigue Life (a vs N) | 2024 | 3.5PCT NACL
16227 | AIR FORCE | T851 | Fatigue Life (a vs N) | 2024 | 3.5PCT NACL
16228 | AIR FORCE | T851 | Fatigue Life (a vs N) | 2024 | HHA
16229 | AIR FORCE | T851 | Fatigue Life (a vs N) | 2024 | 3.5PCT NACL
16230 | AIR FORCE | T851 | Fatigue Life (a vs N) | 2024 | HHA
16231 | AIR FORCE | T851 | Fatigue Life (a vs N) | 2024 | 3.5PCT NACL
16232 | AIR FORCE | T851 | Fatigue Life (a vs N) | 2024 | HHA
16233 | AIR FORCE | T851 | Fatigue Life (a vs N) | 2024 | HHA
16234 | AIR FORCE | T851 | Fatigue Life (a vs N) | 2024 | 3.5PCT NACL
16235 | AIR FORCE | T851 | Fatigue Life (a vs N) | 2024 | HHA
16236 | AIR FORCE | T851 | Fatigue Life (a vs N) | 2024 | HHA
16237 | AIR FORCE | T851 | Fatigue Life (a vs N) | 2024 | 3.5PCT NACL
16238 | AIR FORCE | T851 | Fatigue Life (a vs N) | 2024 | HHA
16239 | AIR FORCE | T851 | Fatigue Life (a vs N) | 2024 | HHA
16240 | AIR FORCE | T851 | Fatigue Life (a vs N) | 2024 | 3.5PCT NACL
16241 | AIR FORCE | T851 | Fatigue Life (a vs N) | 2024 | HHA
16242 | AIR FORCE | T851 | Fatigue Life (a vs N) | 2024 | 3.5PCT NACL
16243 | AIR FORCE | T851 | Fatigue Life (a vs N) | 2024 | HHA
16244 | AIR FORCE | T851 | Fatigue Life (a vs N) | 2024 | HHA
16245 | AIR FORCE | T851 | Fatigue Life (a vs N) | 2024 | HHA
16256 | AIR FORCE | T851 | Fatigue Life (a vs N) | 2024 | DRY AIR
16286 | AIR FORCE | T851 | Fatigue Life (a vs N) | 2024 | DRY AIR
16287 | AIR FORCE | T851 | Fatigue Life (a vs N) | 2024 | DIST H2O
16288 | AIR FORCE | T851 | Fatigue Life (a vs N) | 2024 | DRY AIR
16289 | AIR FORCE | T851 | Fatigue Life (a vs N) | 2024 | STW
16290 | AIR FORCE | T851 | Fatigue Life (a vs N) | 2024 | DRY AIR
16291 | AIR FORCE | T851 | Fatigue Life (a vs N) | 2024 | DRY AIR
16292 | AIR FORCE | T851 | Fatigue Life (a vs N) | 2024 | DRY AIR
16293 | AIR FORCE | T851 | Fatigue Life (a vs N) | 2024 | STW
16294 | AIR FORCE | T851 | Fatigue Life (a vs N) | 2024 | DRY AIR
16295 | AIR FORCE | T851 | Fatigue Life (a vs N) | 2024 | JP-4
16323 | AIR FORCE | T851 | Fatigue Crack Growth Rate (da/dN vs delta K) | 2024 | 3.5PCT NACL
16324 | AIR FORCE | T851 | Fatigue Crack Growth Rate (da/dN vs delta K) | 2024 | 3.5PCT NACL
16325 | AIR FORCE | T851 | Fatigue Crack Growth Rate (da/dN vs delta K) | 2024 | HHA
16326 | AIR FORCE | T851 | Fatigue Crack Growth Rate (da/dN vs delta K) | 2024 | 3.5PCT NACL
16327 | AIR FORCE | T851 | Fatigue Crack Growth Rate (da/dN vs delta K) | 2024 | HHA
16328 | AIR FORCE | T851 | Fatigue Crack Growth Rate (da/dN vs delta K) | 2024 | HHA
16329 | AIR FORCE | T851 | Fatigue Crack Growth Rate (da/dN vs delta K) | 2024 | HHA
16330 | AIR FORCE | T851 | Fatigue Crack Growth Rate (da/dN vs delta K) | 2024 | HHA
16331 | AIR FORCE | T851 | Fatigue Crack Growth Rate (da/dN vs delta K) | 2024 | HHA
16332 | AIR FORCE | T851 | Fatigue Crack Growth Rate (da/dN vs delta K) | 2024 | HHA
16333 | AIR FORCE | T851 | Fatigue Crack Growth Rate (da/dN vs delta K) | 2024 | 3.5PCT NACL
16334 | AIR FORCE | T851 | Fatigue Crack Growth Rate (da/dN vs delta K) | 2024 | HHA
16335 | AIR FORCE | T851 | Fatigue Crack Growth Rate (da/dN vs delta K) | 2024 | 3.5PCT NACL
16336 | AIR FORCE | T851 | Fatigue Crack Growth Rate (da/dN vs delta K) | 2024 | 3.5PCT NACL
16337 | AIR FORCE | T851 | Fatigue Crack Growth Rate (da/dN vs delta K) | 2024 | 3.5PCT NACL
16338 | AIR FORCE | T851 | Fatigue Crack Growth Rate (da/dN vs delta K) | 2024 | HHA
16339 | AIR FORCE | T851 | Fatigue Crack Growth Rate (da/dN vs delta K) | 2024 | 3.5PCT NACL
16340 | AIR FORCE | T851 | Fatigue Crack Growth Rate (da/dN vs delta K) | 2024 | HHA
16341 | AIR FORCE | T851 | Fatigue Crack Growth Rate (da/dN vs delta K) | 2024 | 3.5PCT NACL
16342 | AIR FORCE | T851 | Fatigue Crack Growth Rate (da/dN vs delta K) | 2024 | HHA
16343 | AIR FORCE | T851 | Fatigue Crack Growth Rate (da/dN vs delta K) | 2024 | HHA
16344 | AIR FORCE | T851 | Fatigue Crack Growth Rate (da/dN vs delta K) | 2024 | 3.5PCT NACL
16345 | AIR FORCE | T851 | Fatigue Crack Growth Rate (da/dN vs delta K) | 2024 | HHA
16346 | AIR FORCE | T851 | Fatigue Crack Growth Rate (da/dN vs delta K) | 2024 | HHA
16347 | AIR FORCE | T851 | Fatigue Crack Growth Rate (da/dN vs delta K) | 2024 | 3.5PCT NACL
16348 | AIR FORCE | T851 | Fatigue Crack Growth Rate (da/dN vs delta K) | 2024 | HHA
16349 | AIR FORCE | T851 | Fatigue Crack Growth Rate (da/dN vs delta K) | 2024 | HHA
16350 | AIR FORCE | T851 | Fatigue Crack Growth Rate (da/dN vs delta K) | 2024 | 3.5PCT NACL
16351 | AIR FORCE | T851 | Fatigue Crack Growth Rate (da/dN vs delta K) | 2024 | HHA
16352 | AIR FORCE | T851 | Fatigue Crack Growth Rate (da/dN vs delta K) | 2024 | 3.5PCT NACL
16353 | AIR FORCE | T851 | Fatigue Crack Growth Rate (da/dN vs delta K) | 2024 | HHA
16354 | AIR FORCE | T851 | Fatigue Crack Growth Rate (da/dN vs delta K) | 2024 | 3.5PCT NACL
16355 | AIR FORCE | T851 | Fatigue Crack Growth Rate (da/dN vs delta K) | 2024 | HHA
16356 | AIR FORCE | T851 | Fatigue Crack Growth Rate (da/dN vs delta K) | 2024 | HHA
16360 | AIR FORCE | T851 | Fatigue Crack Growth Rate (da/dN vs delta K) | 2024 | LAB AIR
16361 | AIR FORCE | T851 | Fatigue Crack Growth Rate (da/dN vs delta K) | 2024 | SIM FUEL
16362 | AIR FORCE | T851 | Fatigue Crack Growth Rate (da/dN vs delta K) | 2024 | 3.5PCT NACL
16363 | AIR FORCE | T851 | Fatigue Crack Growth Rate (da/dN vs delta K) | 2024 | JP-4
16364 | AIR FORCE | T851 | Fatigue Crack Growth Rate (da/dN vs delta K) | 2024 | LAB AIR
16365 | AIR FORCE | T851 | Fatigue Crack Growth Rate (da/dN vs delta K) | 2024 | JP-4
16366 | AIR FORCE | T851 | Fatigue Crack Growth Rate (da/dN vs delta K) | 2024 | LAB AIR
16367 | AIR FORCE | T851 | Fatigue Crack Growth Rate (da/dN vs delta K) | 2024 | DRY AIR
16368 | AIR FORCE | T851 | Fatigue Crack Growth Rate (da/dN vs delta K) | 2024 | JP-4
16369 | AIR FORCE | T851 | Fatigue Crack Growth Rate (da/dN vs delta K) | 2024 | 3.5PCT NACL
16379 | AIR FORCE | T851 | Fatigue Crack Growth Rate (da/dN vs delta K) | 2024 | DRY AIR
16409 | AIR FORCE | T851 | Fatigue Crack Growth Rate (da/dN vs delta K) | 2024 | DRY AIR
16410 | AIR FORCE | T851 | Fatigue Crack Growth Rate (da/dN vs delta K) | 2024 | DIST H2O
16411 | AIR FORCE | T851 | Fatigue Crack Growth Rate (da/dN vs delta K) | 2024 | DRY AIR
16412 | AIR FORCE | T851 | Fatigue Crack Growth Rate (da/dN vs delta K) | 2024 | STW
16413 | AIR FORCE | T851 | Fatigue Crack Growth Rate (da/dN vs delta K) | 2024 | DRY AIR
16414 | AIR FORCE | T851 | Fatigue Crack Growth Rate (da/dN vs delta K) | 2024 | DRY AIR
16415 | AIR FORCE | T851 | Fatigue Crack Growth Rate (da/dN vs delta K) | 2024 | DRY AIR
16416 | AIR FORCE | T851 | Fatigue Crack Growth Rate (da/dN vs delta K) | 2024 | STW
16417 | AIR FORCE | T851 | Fatigue Crack Growth Rate (da/dN vs delta K) | 2024 | DRY AIR
16418 | AIR FORCE | T851 | Fatigue Crack Growth Rate (da/dN vs delta K) | 2024 | JP-4
16457 | AIR FORCE | T851 | Fatigue Crack Growth Rate (da/dN vs delta K) | 2024 | HHA
16460 | AIR FORCE | T851 | K1 Environmentally Assisted Cracking | 2024 | Unknown
16461 | AIR FORCE | T851 | K1 Environmentally Assisted Cracking | 2024 | 3.5PCT NACL
16462 | AIR FORCE | T851 | K1 Environmentally Assisted Cracking | 2024 | DIST H2O
16463 | AIR FORCE | T851 | K1 Environmentally Assisted Cracking | 2024 | JP-4
16464 | AIR FORCE | T851 | K1 Environmentally Assisted Cracking | 2024 | Unknown
16475 | Additional NASA Data | T851 | Plane Strain Fracture Toughness (K1C) | 2024 | Unknown
16476 | Additional NASA Data | T851 | Plane Strain Fracture Toughness (K1C) | 2024 | Unknown
16492 | Additional NASA Data | T851 | Plane Strain Fracture Toughness (K1C) | 2024 | Unknown
16493 | Additional NASA Data | T851 | Plane Strain Fracture Toughness (K1C) | 2024 | Unknown
16494 | Additional NASA Data | T851 | Plane Strain Fracture Toughness (K1C) | 2024 | Unknown
16495 | Additional NASA Data | T851 | Plane Strain Fracture Toughness (K1C) | 2024 | Unknown
16496 | Additional NASA Data | T851 | Plane Strain Fracture Toughness (K1C) | 2024 | Unknown
16497 | Additional NASA Data | T851 | Plane Strain Fracture Toughness (K1C) | 2024 | Unknown
16519 | Additional NASA Data | T851 | Plane Strain Fracture Toughness (K1C) | 2024 | Unknown
16522 | Additional NASA Data | T851 | Plane Strain Fracture Toughness (K1C) | 2024 | Unknown
16523 | Additional NASA Data | T851 | Plane Strain Fracture Toughness (K1C) | 2024 | Unknown
16524 | Additional NASA Data | T851 | Plane Strain Fracture Toughness (K1C) | 2024 | Unknown
16525 | Additional NASA Data | T851 | Plane Strain Fracture Toughness (K1C) | 2024 | Unknown
16526 | Additional NASA Data | T851 | Plane Strain Fracture Toughness (K1C) | 2024 | Unknown
16527 | Additional NASA Data | T851 | Plane Strain Fracture Toughness (K1C) | 2024 | Unknown
16528 | Additional NASA Data | T851 | Plane Strain Fracture Toughness (K1C) | 2024 | Unknown
16529 | Additional NASA Data | T851 | Plane Strain Fracture Toughness (K1C) | 2024 | Unknown
16580 | Additional NASA Data | T851 | Plane Strain Fracture Toughness (K1C) | 2024 | Unknown
16581 | Additional NASA Data | T851 | Plane Strain Fracture Toughness (K1C) | 2024 | Unknown
16582 | Additional NASA Data | T851 | Plane Strain Fracture Toughness (K1C) | 2024 | Unknown
16583 | Additional NASA Data | T851 | Plane Strain Fracture Toughness (K1C) | 2024 | Unknown
16584 | Additional NASA Data | T851 | Plane Strain Fracture Toughness (K1C) | 2024 | Unknown
16585 | Additional NASA Data | T851 | Plane Strain Fracture Toughness (K1C) | 2024 | Unknown
16586 | Additional NASA Data | T851 | Plane Strain Fracture Toughness (K1C) | 2024 | Unknown
16587 | Additional NASA Data | T851 | Plane Strain Fracture Toughness (K1C) | 2024 | Unknown
16588 | Additional NASA Data | T851 | Plane Strain Fracture Toughness (K1C) | 2024 | Unknown
16589 | Additional NASA Data | T851 | Plane Strain Fracture Toughness (K1C) | 2024 | Unknown
16590 | Additional NASA Data | T851 | Plane Strain Fracture Toughness (K1C) | 2024 | Unknown
16591 | Additional NASA Data | T851 | Plane Strain Fracture Toughness (K1C) | 2024 | Unknown
16592 | Additional NASA Data | T851 | Plane Strain Fracture Toughness (K1C) | 2024 | Unknown
16593 | Additional NASA Data | T851 | Plane Strain Fracture Toughness (K1C) | 2024 | Unknown
16594 | Additional NASA Data | T851 | Plane Strain Fracture Toughness (K1C) | 2024 | Unknown
16607 | Additional NASA Data | T851 | Plane Strain Fracture Toughness (K1C) | 2024 | Unknown
16611 | Additional NASA Data | T851 | Plane Strain Fracture Toughness (K1C) | 2024 | Unknown
16612 | Additional NASA Data | T851 | Plane Strain Fracture Toughness (K1C) | 2024 | Unknown
16613 | Additional NASA Data | T851 | Plane Strain Fracture Toughness (K1C) | 2024 | Unknown
16614 | Additional NASA Data | T851 | Plane Strain Fracture Toughness (K1C) | 2024 | Unknown
16615 | Additional NASA Data | T851 | Plane Strain Fracture Toughness (K1C) | 2024 | Unknown
16626 | Additional NASA Data | T851 | Plane Strain Fracture Toughness (K1C) | 2024 | Unknown
16627 | Additional NASA Data | T851 | Plane Strain Fracture Toughness (K1C) | 2024 | Unknown
16650 | Additional NASA Data | T851 | Plane Stress Fracture Toughness (KC) | 2024 | Unknown
16651 | Additional NASA Data | T851 | Plane Stress Fracture Toughness (KC) | 2024 | Unknown
16652 | Additional NASA Data | T851 | Plane Stress Fracture Toughness (KC) | 2024 | Unknown
16653 | Additional NASA Data | T851 | Plane Stress Fracture Toughness (KC) | 2024 | Unknown
16654 | Additional NASA Data | T851 | Plane Stress Fracture Toughness (KC) | 2024 | Unknown
16655 | Additional NASA Data | T851 | Plane Stress Fracture Toughness (KC) | 2024 | Unknown
16709 | Additional NASA Data | T851 | Plane Stress Fracture Toughness (KC) | 2024 | Unknown
16710 | Additional NASA Data | T851 | Plane Stress Fracture Toughness (KC) | 2024 | Unknown
16711 | Additional NASA Data | T851 | Plane Stress Fracture Toughness (KC) | 2024 | Unknown
16712 | Additional NASA Data | T851 | Plane Stress Fracture Toughness (KC) | 2024 | Unknown
16713 | Additional NASA Data | T851 | Plane Stress Fracture Toughness (KC) | 2024 | Unknown
16714 | Additional NASA Data | T851 | Plane Stress Fracture Toughness (KC) | 2024 | Unknown
16715 | Additional NASA Data | T851 | Plane Stress Fracture Toughness (KC) | 2024 | Unknown
16722 | Additional NASA Data | T851 | Plane Stress Fracture Toughness (KC) | 2024 | Unknown
16723 | Additional NASA Data | T851 | Plane Stress Fracture Toughness (KC) | 2024 | Unknown
16724 | Additional NASA Data | T851 | Plane Stress Fracture Toughness (KC) | 2024 | Unknown
16725 | Additional NASA Data | T851 | Plane Stress Fracture Toughness (KC) | 2024 | Unknown
16767 | Additional NASA Data | T851 | Fatigue Crack Growth Rate (da/dN vs delta K) | 2024 | LAB AIR
16768 | Additional NASA Data | T851 | Fatigue Crack Growth Rate (da/dN vs delta K) | 2024 | LAB AIR
16769 | Additional NASA Data | T851 | Fatigue Crack Growth Rate (da/dN vs delta K) | 2024 | LAB AIR
16770 | Additional NASA Data | T851 | Fatigue Crack Growth Rate (da/dN vs delta K) | 2024 | Unknown
16771 | Additional NASA Data | T851 | Fatigue Crack Growth Rate (da/dN vs delta K) | 2024 | LAB AIR
16772 | Additional NASA Data | T851 | Fatigue Crack Growth Rate (da/dN vs delta K) | 2024 | LAB AIR
16773 | Additional NASA Data | T851 | Fatigue Crack Growth Rate (da/dN vs delta K) | 2024 | LAB AIR
16774 | Additional NASA Data | T851 | Fatigue Crack Growth Rate (da/dN vs delta K) | 2024 | GN2
16779 | Additional NASA Data | T851 | Fatigue Crack Growth Rate (da/dN vs delta K) | 2024 | LAB AIR
16780 | Additional NASA Data | T851 | Fatigue Crack Growth Rate (da/dN vs delta K) | 2024 | LAB AIR
16781 | Additional NASA Data | T851 | Fatigue Crack Growth Rate (da/dN vs delta K) | 2024 | LN2
16782 | Additional NASA Data | T851 | Fatigue Crack Growth Rate (da/dN vs delta K) | 2024 | AIR
16852 | AIR FORCE | T8510 | Plane Strain Fracture Toughness (K1C) | 2024 | Unknown
16853 | AIR FORCE | T8510 | Plane Strain Fracture Toughness (K1C) | 2024 | Unknown
16854 | AIR FORCE | T8510 | Plane Strain Fracture Toughness (K1C) | 2024 | Unknown
16855 | AIR FORCE | T8510 | Plane Strain Fracture Toughness (K1C) | 2024 | Unknown
16856 | AIR FORCE | T8510 | Plane Strain Fracture Toughness (K1C) | 2024 | Unknown
16857 | AIR FORCE | T8510 | Plane Strain Fracture Toughness (K1C) | 2024 | Unknown
16858 | AIR FORCE | T8510 | Plane Strain Fracture Toughness (K1C) | 2024 | Unknown
16859 | AIR FORCE | T8510 | Plane Strain Fracture Toughness (K1C) | 2024 | Unknown
16860 | AIR FORCE | T8510 | Plane Strain Fracture Toughness (K1C) | 2024 | Unknown
16861 | Additional NASA Data | T8510 | Plane Strain Fracture Toughness (K1C) | 2024 | Unknown
16862 | Additional NASA Data | T8510 | Plane Strain Fracture Toughness (K1C) | 2024 | Unknown
16863 | Additional NASA Data | T8510 | Plane Strain Fracture Toughness (K1C) | 2024 | Unknown
16864 | Additional NASA Data | T8510 | Plane Stress Fracture Toughness (KC) | 2024 | Unknown
16865 | Additional NASA Data | T8510 | Plane Stress Fracture Toughness (KC) | 2024 | Unknown
16866 | Additional NASA Data | T8510 | Plane Stress Fracture Toughness (KC) | 2024 | Unknown
16867 | Additional NASA Data | T8510 | Plane Stress Fracture Toughness (KC) | 2024 | Unknown
16868 | Additional NASA Data | T8510 | Plane Stress Fracture Toughness (KC) | 2024 | Unknown
16869 | Additional NASA Data | T8510 | Plane Stress Fracture Toughness (KC) | 2024 | Unknown
16870 | Additional NASA Data | T8510 | Plane Stress Fracture Toughness (KC) | 2024 | Unknown
16871 | Additional NASA Data | T8510 | Plane Stress Fracture Toughness (KC) | 2024 | Unknown
16872 | Additional NASA Data | T8510 | Plane Stress Fracture Toughness (KC) | 2024 | Unknown
16873 | Additional NASA Data | T8510 | Plane Stress Fracture Toughness (KC) | 2024 | Unknown
16874 | AIR FORCE | T8511 | Plane Strain Fracture Toughness (K1C) | 2024 | Unknown
16875 | AIR FORCE | T8511 | Plane Strain Fracture Toughness (K1C) | 2024 | Unknown
16876 | AIR FORCE | T8511 | Plane Strain Fracture Toughness (K1C) | 2024 | Unknown
16877 | AIR FORCE | T8511 | Plane Strain Fracture Toughness (K1C) | 2024 | Unknown
16878 | AIR FORCE | T8511 | Plane Strain Fracture Toughness (K1C) | 2024 | Unknown
16889 | Additional NASA Data | T8511 | Plane Strain Fracture Toughness (K1C) | 2024 | Unknown
16890 | Additional NASA Data | T8511 | Plane Strain Fracture Toughness (K1C) | 2024 | Unknown
16891 | Additional NASA Data | T8511 | Plane Strain Fracture Toughness (K1C) | 2024 | Unknown
16892 | AIR FORCE | T852 | Plane Strain Fracture Toughness (K1C) | 2024 | Unknown
16893 | AIR FORCE | T852 | Plane Strain Fracture Toughness (K1C) | 2024 | Unknown
16894 | AIR FORCE | T852 | Plane Strain Fracture Toughness (K1C) | 2024 | Unknown
16895 | AIR FORCE | T852 | Plane Strain Fracture Toughness (K1C) | 2024 | Unknown
16896 | AIR FORCE | T852 | Plane Strain Fracture Toughness (K1C) | 2024 | Unknown
16897 | AIR FORCE | T852 | Plane Strain Fracture Toughness (K1C) | 2024 | Unknown
16898 | AIR FORCE | T852 | Plane Strain Fracture Toughness (K1C) | 2024 | Unknown
16899 | AIR FORCE | T852 | Plane Strain Fracture Toughness (K1C) | 2024 | Unknown
16900 | AIR FORCE | T852 | Plane Strain Fracture Toughness (K1C) | 2024 | Unknown
16901 | AIR FORCE | T852 | Plane Strain Fracture Toughness (K1C) | 2024 | Unknown
16902 | AIR FORCE | T852 | Plane Strain Fracture Toughness (K1C) | 2024 | Unknown
16903 | AIR FORCE | T852 | Plane Strain Fracture Toughness (K1C) | 2024 | Unknown
16904 | AIR FORCE | T852 | Plane Strain Fracture Toughness (K1C) | 2024 | Unknown
16905 | AIR FORCE | T852 | Plane Strain Fracture Toughness (K1C) | 2024 | Unknown
16906 | AIR FORCE | T852 | Plane Strain Fracture Toughness (K1C) | 2024 | Unknown
16907 | AIR FORCE | T852 | Plane Strain Fracture Toughness (K1C) | 2024 | Unknown
16908 | AIR FORCE | T852 | Plane Strain Fracture Toughness (K1C) | 2024 | Unknown
16909 | AIR FORCE | T852 | Plane Strain Fracture Toughness (K1C) | 2024 | Unknown
16910 | AIR FORCE | T852 | Plane Strain Fracture Toughness (K1C) | 2024 | Unknown
16911 | AIR FORCE | T852 | Plane Strain Fracture Toughness (K1C) | 2024 | Unknown
16912 | AIR FORCE | T852 | Plane Strain Fracture Toughness (K1C) | 2024 | Unknown
16913 | AIR FORCE | T852 | Plane Strain Fracture Toughness (K1C) | 2024 | Unknown
16914 | AIR FORCE | T852 | Plane Strain Fracture Toughness (K1C) | 2024 | Unknown
16915 | AIR FORCE | T852 | Plane Strain Fracture Toughness (K1C) | 2024 | Unknown
16916 | AIR FORCE | T852 | Plane Strain Fracture Toughness (K1C) | 2024 | Unknown
16917 | AIR FORCE | T852 | Plane Strain Fracture Toughness (K1C) | 2024 | Unknown
16918 | AIR FORCE | T852 | Plane Strain Fracture Toughness (K1C) | 2024 | Unknown
16919 | AIR FORCE | T852 | Plane Strain Fracture Toughness (K1C) | 2024 | Unknown
16920 | AIR FORCE | T852 | Plane Strain Fracture Toughness (K1C) | 2024 | Unknown
16921 | AIR FORCE | T852 | Plane Strain Fracture Toughness (K1C) | 2024 | Unknown
16922 | AIR FORCE | T852 | Plane Strain Fracture Toughness (K1C) | 2024 | Unknown
16923 | AIR FORCE | T852 | Plane Strain Fracture Toughness (K1C) | 2024 | Unknown
16926 | AIR FORCE | T852 | Plane Strain Fracture Toughness (K1C) | 2024 | Unknown
16927 | AIR FORCE | T852 | Plane Strain Fracture Toughness (K1C) | 2024 | Unknown
16928 | AIR FORCE | T852 | Plane Strain Fracture Toughness (K1C) | 2024 | Unknown
16929 | AIR FORCE | T852 | Plane Strain Fracture Toughness (K1C) | 2024 | Unknown
16930 | AIR FORCE | T852 | Plane Strain Fracture Toughness (K1C) | 2024 | Unknown
16931 | AIR FORCE | T852 | Plane Strain Fracture Toughness (K1C) | 2024 | Unknown
16932 | AIR FORCE | T852 | Plane Strain Fracture Toughness (K1C) | 2024 | Unknown
16936 | AIR FORCE | T852 | Plane Strain Fracture Toughness (K1C) | 2024 | Unknown
16937 | AIR FORCE | T852 | Plane Strain Fracture Toughness (K1C) | 2024 | Unknown
16938 | AIR FORCE | T852 | Plane Strain Fracture Toughness (K1C) | 2024 | Unknown
16939 | AIR FORCE | T852 | Plane Strain Fracture Toughness (K1C) | 2024 | Unknown
16940 | AIR FORCE | T852 | Plane Strain Fracture Toughness (K1C) | 2024 | Unknown
16941 | AIR FORCE | T852 | Plane Strain Fracture Toughness (K1C) | 2024 | Unknown
16942 | AIR FORCE | T852 | Plane Strain Fracture Toughness (K1C) | 2024 | Unknown
16943 | AIR FORCE | T852 | Plane Strain Fracture Toughness (K1C) | 2024 | Unknown
16944 | AIR FORCE | T852 | Plane Strain Fracture Toughness (K1C) | 2024 | Unknown
16945 | AIR FORCE | T852 | Plane Strain Fracture Toughness (K1C) | 2024 | Unknown
16946 | AIR FORCE | T852 | Plane Strain Fracture Toughness (K1C) | 2024 | Unknown
16947 | AIR FORCE | T852 | Plane Strain Fracture Toughness (K1C) | 2024 | Unknown
16948 | AIR FORCE | T852 | Plane Strain Fracture Toughness (K1C) | 2024 | Unknown
16958 | AIR FORCE | T852 | Plane Strain Fracture Toughness (K1C) | 2024 | Unknown
16959 | AIR FORCE | T852 | Plane Strain Fracture Toughness (K1C) | 2024 | Unknown
16960 | AIR FORCE | T852 | Plane Strain Fracture Toughness (K1C) | 2024 | Unknown
16961 | AIR FORCE | T852 | Plane Strain Fracture Toughness (K1C) | 2024 | Unknown
17039 | AIR FORCE | T852 | Fatigue Life (a vs N) | 2024 | LAB AIR
17041 | AIR FORCE | T852 | Fatigue Life (a vs N) | 2024 | STW
17042 | AIR FORCE | T852 | Fatigue Life (a vs N) | 2024 | STW
17043 | AIR FORCE | T852 | Fatigue Life (a vs N) | 2024 | DRY AIR
17044 | AIR FORCE | T852 | Fatigue Life (a vs N) | 2024 | DRY AIR
17045 | AIR FORCE | T852 | Fatigue Life (a vs N) | 2024 | DRY AIR
17046 | AIR FORCE | T852 | Fatigue Life (a vs N) | 2024 | DRY AIR
17047 | AIR FORCE | T852 | Fatigue Life (a vs N) | 2024 | SCS
17048 | AIR FORCE | T852 | Fatigue Life (a vs N) | 2024 | DRY AIR
17049 | AIR FORCE | T852 | Fatigue Life (a vs N) | 2024 | DRY AIR
17050 | AIR FORCE | T852 | Fatigue Crack Growth Rate (da/dN vs delta K) | 2024 | LAB AIR
17052 | AIR FORCE | T852 | Fatigue Crack Growth Rate (da/dN vs delta K) | 2024 | STW
17053 | AIR FORCE | T852 | Fatigue Crack Growth Rate (da/dN vs delta K) | 2024 | STW
17054 | AIR FORCE | T852 | Fatigue Crack Growth Rate (da/dN vs delta K) | 2024 | DRY AIR
17055 | AIR FORCE | T852 | Fatigue Crack Growth Rate (da/dN vs delta K) | 2024 | DRY AIR
17056 | AIR FORCE | T852 | Fatigue Crack Growth Rate (da/dN vs delta K) | 2024 | DRY AIR
17057 | AIR FORCE | T852 | Fatigue Crack Growth Rate (da/dN vs delta K) | 2024 | DRY AIR
17058 | AIR FORCE | T852 | Fatigue Crack Growth Rate (da/dN vs delta K) | 2024 | SCS
17059 | AIR FORCE | T852 | Fatigue Crack Growth Rate (da/dN vs delta K) | 2024 | DRY AIR
17060 | AIR FORCE | T852 | Fatigue Crack Growth Rate (da/dN vs delta K) | 2024 | DRY AIR
17076 | AIR FORCE | T852 | K1 Environmentally Assisted Cracking | 2024 | SEA H2O
17077 | AIR FORCE | T852 | K1 Environmentally Assisted Cracking | 2024 | STW
17078 | AIR FORCE | T852 | K1 Environmentally Assisted Cracking | 2024 | STW
17079 | AIR FORCE | T852 | K1 Environmentally Assisted Cracking | 2024 | STW
17080 | AIR FORCE | T852 | K1 Environmentally Assisted Cracking | 2024 | SCS
17081 | Additional NASA Data | T852 | Plane Strain Fracture Toughness (K1C) | 2024 | Unknown
17082 | Additional NASA Data | T852 | Plane Strain Fracture Toughness (K1C) | 2024 | Unknown
17083 | Additional NASA Data | T852 | Plane Strain Fracture Toughness (K1C) | 2024 | Unknown
17085 | Additional NASA Data | T852 | Plane Strain Fracture Toughness (K1C) | 2024 | Unknown
17086 | Additional NASA Data | T852 | Plane Strain Fracture Toughness (K1C) | 2024 | Unknown
17094 | Additional NASA Data | T852 | Plane Strain Fracture Toughness (K1C) | 2024 | Unknown
17095 | Additional NASA Data | T852 | Plane Strain Fracture Toughness (K1C) | 2024 | Unknown
17096 | Additional NASA Data | T852 | Plane Strain Fracture Toughness (K1C) | 2024 | Unknown
17097 | Additional NASA Data | T852 | Plane Strain Fracture Toughness (K1C) | 2024 | Unknown
17098 | Additional NASA Data | T852 | Plane Strain Fracture Toughness (K1C) | 2024 | Unknown
17099 | Additional NASA Data | T852 | Plane Strain Fracture Toughness (K1C) | 2024 | Unknown
17100 | Additional NASA Data | T852 | Plane Strain Fracture Toughness (K1C) | 2024 | Unknown
17101 | Additional NASA Data | T852 | Plane Strain Fracture Toughness (K1C) | 2024 | Unknown
17113 | AIR FORCE | T86 | Plane Stress Fracture Toughness (KC) | 2024 | Unknown
17114 | AIR FORCE | T86 | Plane Stress Fracture Toughness (KC) | 2024 | Unknown
17115 | AIR FORCE | T86 | Plane Stress Fracture Toughness (KC) | 2024 | Unknown
17116 | AIR FORCE | T86 | Plane Stress Fracture Toughness (KC) | 2024 | Unknown
17117 | AIR FORCE | T86 | Plane Stress Fracture Toughness (KC) | 2024 | Unknown
17118 | AIR FORCE | T86 | Plane Stress Fracture Toughness (KC) | 2024 | Unknown
17119 | AIR FORCE | T86 | Plane Stress Fracture Toughness (KC) | 2024 | Unknown
17120 | AIR FORCE | T86 | Plane Stress Fracture Toughness (KC) | 2024 | Unknown
17121 | AIR FORCE | T86 | Plane Stress Fracture Toughness (KC) | 2024 | Unknown
17124 | Additional NASA Data | T86 | Plane Stress Fracture Toughness (KC) | 2024 | Unknown
17125 | Additional NASA Data | T86 | Plane Stress Fracture Toughness (KC) | 2024 | Unknown
17126 | Additional NASA Data | T86 | Plane Stress Fracture Toughness (KC) | 2024 | Unknown
17127 | Additional NASA Data | T86 | Plane Stress Fracture Toughness (KC) | 2024 | Unknown
17128 | Additional NASA Data | T86 | Plane Stress Fracture Toughness (KC) | 2024 | Unknown
17129 | Additional NASA Data | T86 | Plane Stress Fracture Toughness (KC) | 2024 | Unknown
17144 | AIR FORCE | T861 | Fatigue Life (a vs N) | 2024 | LAB AIR
17145 | AIR FORCE | T861 | Fatigue Life (a vs N) | 2024 | LAB AIR
17146 | AIR FORCE | T861 | Fatigue Life (a vs N) | 2024 | LAB AIR
17147 | AIR FORCE | T861 | Fatigue Crack Growth Rate (da/dN vs delta K) | 2024 | LAB AIR
17148 | AIR FORCE | T861 | Fatigue Crack Growth Rate (da/dN vs delta K) | 2024 | LAB AIR
17149 | AIR FORCE | T861 | Fatigue Crack Growth Rate (da/dN vs delta K) | 2024 | LAB AIR
17150 | Additional NASA Data | T861 | Plane Stress Fracture Toughness (KC) | 2024 | Unknown
17151 | Additional NASA Data | T861 | Plane Stress Fracture Toughness (KC) | 2024 | Unknown
17152 | Additional NASA Data | T861 | Plane Stress Fracture Toughness (KC) | 2024 | Unknown
17153 | Additional NASA Data | T861 | Plane Stress Fracture Toughness (KC) | 2024 | Unknown
17154 | Additional NASA Data | T861 | Plane Stress Fracture Toughness (KC) | 2024 | Unknown
17155 | Additional NASA Data | T861 | Plane Stress Fracture Toughness (KC) | 2024 | Unknown
17156 | Additional NASA Data | T861 | Plane Stress Fracture Toughness (KC) | 2024 | Unknown
17157 | Additional NASA Data | T861 | Plane Stress Fracture Toughness (KC) | 2024 | Unknown
17158 | Additional NASA Data | T861 | Plane Stress Fracture Toughness (KC) | 2024 | Unknown
17159 | Additional NASA Data | T861 | Plane Stress Fracture Toughness (KC) | 2024 | Unknown
17160 | Additional NASA Data | T861 | Plane Stress Fracture Toughness (KC) | 2024 | Unknown
17161 | Additional NASA Data | T861 | Plane Stress Fracture Toughness (KC) | 2024 | Unknown
17162 | Additional NASA Data | T861 | Plane Stress Fracture Toughness (KC) | 2024 | Unknown
17163 | Additional NASA Data | T861 | Plane Stress Fracture Toughness (KC) | 2024 | Unknown
17164 | Additional NASA Data | T861 | Plane Stress Fracture Toughness (KC) | 2024 | Unknown
17165 | Additional NASA Data | T861 | Plane Stress Fracture Toughness (KC) | 2024 | Unknown
17166 | Additional NASA Data | T861 | Plane Stress Fracture Toughness (KC) | 2024 | Unknown
17167 | Additional NASA Data | T861 | Plane Stress Fracture Toughness (KC) | 2024 | Unknown
17168 | Additional NASA Data | T861 | Plane Stress Fracture Toughness (KC) | 2024 | Unknown
17169 | Additional NASA Data | T861 | Plane Stress Fracture Toughness (KC) | 2024 | Unknown
17170 | Additional NASA Data | T861 | Plane Stress Fracture Toughness (KC) | 2024 | Unknown
17171 | Additional NASA Data | T861 | Plane Stress Fracture Toughness (KC) | 2024 | Unknown
17172 | Additional NASA Data | T861 | Plane Stress Fracture Toughness (KC) | 2024 | Unknown
17173 | Additional NASA Data | T861 | Plane Stress Fracture Toughness (KC) | 2024 | Unknown
17174 | Additional NASA Data | T861 | Plane Stress Fracture Toughness (KC) | 2024 | Unknown
17175 | Additional NASA Data | T861 | Plane Stress Fracture Toughness (KC) | 2024 | Unknown
17176 | Additional NASA Data | T861 | Plane Stress Fracture Toughness (KC) | 2024 | Unknown
17177 | Additional NASA Data | T861 | Plane Stress Fracture Toughness (KC) | 2024 | Unknown
17178 | Additional NASA Data | T861 | Plane Stress Fracture Toughness (KC) | 2024 | Unknown
17179 | Additional NASA Data | T861 | Plane Stress Fracture Toughness (KC) | 2024 | Unknown
17180 | Additional NASA Data | T861 | Plane Stress Fracture Toughness (KC) | 2024 | Unknown
17181 | Additional NASA Data | T861 | Plane Stress Fracture Toughness (KC) | 2024 | Unknown
17182 | Additional NASA Data | T861 | Plane Stress Fracture Toughness (KC) | 2024 | Unknown
17183 | Additional NASA Data | T861 | Plane Stress Fracture Toughness (KC) | 2024 | Unknown
17184 | Additional NASA Data | T861 | Plane Stress Fracture Toughness (KC) | 2024 | Unknown
17185 | Additional NASA Data | T861 | Plane Stress Fracture Toughness (KC) | 2024 | Unknown
17186 | Additional NASA Data | T861 | Plane Stress Fracture Toughness (KC) | 2024 | Unknown
17187 | Additional NASA Data | T861 | Plane Stress Fracture Toughness (KC) | 2024 | Unknown
17188 | Additional NASA Data | T861 | Plane Stress Fracture Toughness (KC) | 2024 | Unknown
17189 | Additional NASA Data | T861 | Plane Stress Fracture Toughness (KC) | 2024 | Unknown
17190 | Additional NASA Data | T861 | Plane Stress Fracture Toughness (KC) | 2024 | Unknown
17191 | Additional NASA Data | T861 | Plane Stress Fracture Toughness (KC) | 2024 | Unknown
17192 | Additional NASA Data | T861 | Plane Stress Fracture Toughness (KC) | 2024 | Unknown
17193 | Additional NASA Data | T861 | Plane Stress Fracture Toughness (KC) | 2024 | Unknown
17194 | Additional NASA Data | T861 | Plane Stress Fracture Toughness (KC) | 2024 | Unknown
17195 | Additional NASA Data | T861 | Plane Stress Fracture Toughness (KC) | 2024 | Unknown
17196 | Additional NASA Data | T861 | Plane Stress Fracture Toughness (KC) | 2024 | Unknown
17197 | Additional NASA Data | T861 | Plane Stress Fracture Toughness (KC) | 2024 | Unknown
17198 | Additional NASA Data | T861 | Plane Stress Fracture Toughness (KC) | 2024 | Unknown
17199 | Additional NASA Data | T861 | Plane Stress Fracture Toughness (KC) | 2024 | Unknown
17200 | Additional NASA Data | T861 | Plane Stress Fracture Toughness (KC) | 2024 | Unknown
17201 | Additional NASA Data | T861 | Plane Stress Fracture Toughness (KC) | 2024 | Unknown
17202 | Additional NASA Data | T861 | Plane Stress Fracture Toughness (KC) | 2024 | Unknown
17203 | Additional NASA Data | T861 | Plane Stress Fracture Toughness (KC) | 2024 | Unknown
17204 | Additional NASA Data | T861 | Plane Stress Fracture Toughness (KC) | 2024 | Unknown
17205 | Additional NASA Data | T861 | Plane Stress Fracture Toughness (KC) | 2024 | Unknown
17206 | Additional NASA Data | T861 | Plane Stress Fracture Toughness (KC) | 2024 | Unknown
17207 | Additional NASA Data | T861 | Fatigue Crack Growth Rate (da/dN vs delta K) | 2024 | LAB AIR
17208 | Additional NASA Data | T861 | Fatigue Crack Growth Rate (da/dN vs delta K) | 2024 | LAB AIR
17209 | Additional NASA Data | T861 | Fatigue Crack Growth Rate (da/dN vs delta K) | 2024 | LAB AIR
17210 | Additional NASA Data | T861 | Fatigue Crack Growth Rate (da/dN vs delta K) | 2024 | AIR
17211 | Additional NASA Data | T861 | Fatigue Crack Growth Rate (da/dN vs delta K) | 2024 | AIR
17212 | Additional NASA Data | T861 | Fatigue Crack Growth Rate (da/dN vs delta K) | 2024 | AIR
17213 | Additional NASA Data | T861 | Fatigue Crack Growth Rate (da/dN vs delta K) | 2024 | AIR
17214 | Additional NASA Data | T861 | Fatigue Crack Growth Rate (da/dN vs delta K) | 2024 | AIR
17215 | Additional NASA Data | T861 | Fatigue Crack Growth Rate (da/dN vs delta K) | 2024 | AIR
17216 | Additional NASA Data | T861 | Fatigue Crack Growth Rate (da/dN vs delta K) | 2024 | AIR
17217 | Additional NASA Data | T861 | Fatigue Crack Growth Rate (da/dN vs delta K) | 2024 | AIR
17218 | Additional NASA Data | T861 | Fatigue Crack Growth Rate (da/dN vs delta K) | 2024 | AIR
17219 | Additional NASA Data | T861 | Fatigue Crack Growth Rate (da/dN vs delta K) | 2024 | AIR
17220 | Additional NASA Data | T861 | Fatigue Crack Growth Rate (da/dN vs delta K) | 2024 | AIR
17221 | Additional NASA Data | T861 | Fatigue Crack Growth Rate (da/dN vs delta K) | 2024 | AIR
17222 | Additional NASA Data | T861 | Fatigue Crack Growth Rate (da/dN vs delta K) | 2024 | AIR
17223 | Additional NASA Data | T861 | Fatigue Crack Growth Rate (da/dN vs delta K) | 2024 | AIR
17224 | Additional NASA Data | T861 | Fatigue Crack Growth Rate (da/dN vs delta K) | 2024 | AIR
17225 | Additional NASA Data | T861 | Fatigue Crack Growth Rate (da/dN vs delta K) | 2024 | AIR
17226 | Additional NASA Data | T861 | Fatigue Crack Growth Rate (da/dN vs delta K) | 2024 | AIR
17227 | Additional NASA Data | T861 | Fatigue Crack Growth Rate (da/dN vs delta K) | 2024 | AIR
17228 | Additional NASA Data | T861 | Fatigue Crack Growth Rate (da/dN vs delta K) | 2024 | AIR
17229 | Additional NASA Data | T861 | Fatigue Crack Growth Rate (da/dN vs delta K) | 2024 | AIR
17230 | Additional NASA Data | T861 | Fatigue Crack Growth Rate (da/dN vs delta K) | 2024 | AIR
17231 | Additional NASA Data | T861 | Fatigue Crack Growth Rate (da/dN vs delta K) | 2024 | AIR
17232 | Additional NASA Data | T861 | Fatigue Crack Growth Rate (da/dN vs delta K) | 2024 | AIR
17233 | Additional NASA Data | T861 | Fatigue Crack Growth Rate (da/dN vs delta K) | 2024 | AIR
17234 | Additional NASA Data | T861 | Fatigue Crack Growth Rate (da/dN vs delta K) | 2024 | AIR
17235 | Additional NASA Data | T861 | Fatigue Crack Growth Rate (da/dN vs delta K) | 2024 | AIR
17236 | Additional NASA Data | T861 | Fatigue Crack Growth Rate (da/dN vs delta K) | 2024 | AIR
17237 | Additional NASA Data | T861 | Fatigue Crack Growth Rate (da/dN vs delta K) | 2024 | AIR
17238 | Additional NASA Data | T861 | Fatigue Crack Growth Rate (da/dN vs delta K) | 2024 | AIR
17239 | Additional NASA Data | T861 | Fatigue Crack Growth Rate (da/dN vs delta K) | 2024 | ARGON
17240 | Additional NASA Data | T861 | Fatigue Crack Growth Rate (da/dN vs delta K) | 2024 | HHA
17241 | Additional NASA Data | T861 | Fatigue Crack Growth Rate (da/dN vs delta K) | 2024 | ARGON
17242 | Additional NASA Data | T861 | Fatigue Crack Growth Rate (da/dN vs delta K) | 2024 | HHA
17243 | Additional NASA Data | T861 | Fatigue Crack Growth Rate (da/dN vs delta K) | 2024 | ARGON
17244 | Additional NASA Data | T861 | Fatigue Crack Growth Rate (da/dN vs delta K) | 2024 | ARGON
17245 | Additional NASA Data | T861 | Fatigue Crack Growth Rate (da/dN vs delta K) | 2024 | ARGON
17246 | Additional NASA Data | T861 | Fatigue Crack Growth Rate (da/dN vs delta K) | 2024 | HHA
17247 | Additional NASA Data | T861 | Fatigue Crack Growth Rate (da/dN vs delta K) | 2024 | ARGON
17248 | Additional NASA Data | T861 | Fatigue Crack Growth Rate (da/dN vs delta K) | 2024 | HHA
17249 | Additional NASA Data | T861 | Fatigue Crack Growth Rate (da/dN vs delta K) | 2024 | ARGON
17250 | Additional NASA Data | T861 | Fatigue Crack Growth Rate (da/dN vs delta K) | 2024 | ARGON
17251 | Additional NASA Data | T861 | Fatigue Crack Growth Rate (da/dN vs delta K) | 2024 | ARGON
17252 | Additional NASA Data | T861 | Fatigue Crack Growth Rate (da/dN vs delta K) | 2024 | HHA
17253 | Additional NASA Data | T861 | Fatigue Crack Growth Rate (da/dN vs delta K) | 2024 | ARGON
17254 | Additional NASA Data | T861 | Fatigue Crack Growth Rate (da/dN vs delta K) | 2024 | GN2
17255 | Additional NASA Data | T861 | Fatigue Crack Growth Rate (da/dN vs delta K) | 2024 | GN2
17256 | Additional NASA Data | T861 | Fatigue Crack Growth Rate (da/dN vs delta K) | 2024 | GN2
17257 | Additional NASA Data | T861 | Fatigue Crack Growth Rate (da/dN vs delta K) | 2024 | GN2
17258 | Additional NASA Data | T861 | Fatigue Crack Growth Rate (da/dN vs delta K) | 2024 | GN2
17259 | Additional NASA Data | T861 | Fatigue Crack Growth Rate (da/dN vs delta K) | 2024 | GN2
17260 | Additional NASA Data | T861 | Fatigue Crack Growth Rate (da/dN vs delta K) | 2024 | GN2
17261 | Additional NASA Data | T861 | Fatigue Crack Growth Rate (da/dN vs delta K) | 2024 | GN2
17262 | Additional NASA Data | T861 | Fatigue Crack Growth Rate (da/dN vs delta K) | 2024 | GN2
17263 | Additional NASA Data | T861 | Fatigue Crack Growth Rate (da/dN vs delta K) | 2024 | GN2
20301 | AIR FORCE | T351 | Fatigue Crack Growth Rate (da/dN vs delta K) | 2024 | LAB AIR
20319 | AIR FORCE | T351 | Fatigue Crack Growth Rate (da/dN vs delta K) | 2024 | LAB AIR
20320 | AIR FORCE | T351 | Fatigue Crack Growth Rate (da/dN vs delta K) | 2024 | LAB AIR
20321 | AIR FORCE | T3511 | Fatigue Crack Growth Rate (da/dN vs delta K) | 2024 | LAB AIR
20322 | AIR FORCE | T3511 | Fatigue Crack Growth Rate (da/dN vs delta K) | 2024 | LAB AIR
20325 | AIR FORCE | T42 | Fatigue Crack Growth Rate (da/dN vs delta K) | 2024 | LAB AIR
20329 | AIR FORCE | T42 | Fatigue Crack Growth Rate (da/dN vs delta K) | 2024 | LAB AIR
20573 | AIR FORCE | T851 | Fatigue Crack Growth Rate (da/dN vs delta K) | 2024 | LAB AIR
20650 | Additional NASA Data | T3 AL | Fatigue Crack Growth Rate (da/dN vs delta K) | 2024 | LAB AIR
20651 | Additional NASA Data | T3 AL | Fatigue Crack Growth Rate (da/dN vs delta K) | 2024 | LAB AIR
20652 | Additional NASA Data | T3 AL | Fatigue Crack Growth Rate (da/dN vs delta K) | 2024 | LAB AIR
20653 | Additional NASA Data | T3 AL | Fatigue Crack Growth Rate (da/dN vs delta K) | 2024 | LAB AIR
20654 | Additional NASA Data | T3 AL | Fatigue Crack Growth Rate (da/dN vs delta K) | 2024 | HHA
20655 | Additional NASA Data | T3 Al | Fatigue Crack Growth Rate (da/dN vs delta K) | 2024 | AIR
20656 | Additional NASA Data | T3 AL | Fatigue Crack Growth Rate (da/dN vs delta K) | 2024 | LAB AIR
20657 | Additional NASA Data | T351 AL | Fatigue Crack Growth Rate (da/dN vs delta K) | 2024 | AIR
20658 | Additional NASA Data | T351 AL | Fatigue Crack Growth Rate (da/dN vs delta K) | 2024 | AIR
20659 | Additional NASA Data | T351 AL | Fatigue Crack Growth Rate (da/dN vs delta K) | 2024 | AIR
20660 | Additional NASA Data | T351 AL | Fatigue Crack Growth Rate (da/dN vs delta K) | 2024 | LAB AIR
20661 | Additional NASA Data | T351 AL | Fatigue Crack Growth Rate (da/dN vs delta K) | 2024 | LAB AIR
20662 | Additional NASA Data | T351 AL | Fatigue Crack Growth Rate (da/dN vs delta K) | 2024 | LAB AIR
20663 | Additional NASA Data | T351 AL | Fatigue Crack Growth Rate (da/dN vs delta K) | 2024 | LAB AIR
20664 | Additional NASA Data | T351 AL | Fatigue Crack Growth Rate (da/dN vs delta K) | 2024 | LAB AIR
20665 | Additional NASA Data | T351 AL | Fatigue Crack Growth Rate (da/dN vs delta K) | 2024 | LAB AIR
20666 | Additional NASA Data | T351 AL | Fatigue Crack Growth Rate (da/dN vs delta K) | 2024 | LAB AIR
20667 | Additional NASA Data | T351 AL | Fatigue Crack Growth Rate (da/dN vs delta K) | 2024 | HHA
20668 | Additional NASA Data | T351 AL | Fatigue Crack Growth Rate (da/dN vs delta K) | 2024 | HHA
20669 | Additional NASA Data | T351 AL | Fatigue Crack Growth Rate (da/dN vs delta K) | 2024 | DIST H2O
20670 | Additional NASA Data | T3511 AL | Fatigue Crack Growth Rate (da/dN vs delta K) | 2024 | LAB AIR
20671 | Additional NASA Data | T3511 AL | Fatigue Crack Growth Rate (da/dN vs delta K) | 2024 | LAB AIR
20672 | Additional NASA Data | T3511 AL | Fatigue Crack Growth Rate (da/dN vs delta K) | 2024 | HHA
20673 | Additional NASA Data | T3511 AL | Fatigue Crack Growth Rate (da/dN vs delta K) | 2024 | HHA
20674 | Additional NASA Data | T62 AL | Fatigue Crack Growth Rate (da/dN vs delta K) | 2024 | LAB AIR
20675 | Additional NASA Data | T62 AL | Fatigue Crack Growth Rate (da/dN vs delta K) | 2024 | LAB AIR
20676 | Additional NASA Data | T62 AL | Fatigue Crack Growth Rate (da/dN vs delta K) | 2024 | HHA
20677 | Additional NASA Data | T62 AL | Fatigue Crack Growth Rate (da/dN vs delta K) | 2024 | ASW
20678 | Additional NASA Data | T62 AL | Fatigue Crack Growth Rate (da/dN vs delta K) | 2024 | DRY AIR
20679 | Additional NASA Data | T62 AL | Fatigue Crack Growth Rate (da/dN vs delta K) | 2024 | HHA
20680 | Additional NASA Data | T62 AL | Fatigue Crack Growth Rate (da/dN vs delta K) | 2024 | ASW
20681 | Additional NASA Data | T81 AL | Fatigue Crack Growth Rate (da/dN vs delta K) | 2024 | LAB AIR
20682 | Additional NASA Data | T81 AL | Fatigue Crack Growth Rate (da/dN vs delta K) | 2024 | DRY AIR
20683 | Additional NASA Data | T81 AL | Fatigue Crack Growth Rate (da/dN vs delta K) | 2024 | DRY AIR
20684 | Additional NASA Data | T81 AL | Fatigue Crack Growth Rate (da/dN vs delta K) | 2024 | DRY AIR
20685 | Additional NASA Data | T81 AL | Fatigue Crack Growth Rate (da/dN vs delta K) | 2024 | HHA
20686 | Additional NASA Data | T81 AL | Fatigue Crack Growth Rate (da/dN vs delta K) | 2024 | HHA
20687 | Additional NASA Data | T81 AL | Fatigue Crack Growth Rate (da/dN vs delta K) | 2024 | HHA
20688 | Additional NASA Data | T81 AL | Fatigue Crack Growth Rate (da/dN vs delta K) | 2024 | JP-4
20689 | Additional NASA Data | T81 AL | Fatigue Crack Growth Rate (da/dN vs delta K) | 2024 | ASW
20690 | Additional NASA Data | T81 AL | Fatigue Crack Growth Rate (da/dN vs delta K) | 2024 | ASW
20691 | Additional NASA Data | T81 AL | Fatigue Crack Growth Rate (da/dN vs delta K) | 2024 | DRY AIR
20692 | Additional NASA Data | T81 AL | Fatigue Crack Growth Rate (da/dN vs delta K) | 2024 | DRY AIR
20693 | Additional NASA Data | T81 AL | Fatigue Crack Growth Rate (da/dN vs delta K) | 2024 | HHA
20694 | Additional NASA Data | T81 AL | Fatigue Crack Growth Rate (da/dN vs delta K) | 2024 | ASW
20695 | Additional NASA Data | T81 AL | Fatigue Crack Growth Rate (da/dN vs delta K) | 2024 | ASW
20696 | Additional NASA Data | T851 AL | Fatigue Crack Growth Rate (da/dN vs delta K) | 2024 | LAB AIR
20697 | Additional NASA Data | T851 AL | Fatigue Crack Growth Rate (da/dN vs delta K) | 2024 | LAB AIR
20698 | Additional NASA Data | T851 AL | Fatigue Crack Growth Rate (da/dN vs delta K) | 2024 | DRY AIR
20699 | Additional NASA Data | T851 AL | Fatigue Crack Growth Rate (da/dN vs delta K) | 2024 | DRY AIR
20700 | Additional NASA Data | T851 AL | Fatigue Crack Growth Rate (da/dN vs delta K) | 2024 | DRY AIR
20701 | Additional NASA Data | T851 AL | Fatigue Crack Growth Rate (da/dN vs delta K) | 2024 | HHA
20702 | Additional NASA Data | T851 AL | Fatigue Crack Growth Rate (da/dN vs delta K) | 2024 | JP-4
20703 | Additional NASA Data | T851 AL | Fatigue Crack Growth Rate (da/dN vs delta K) | 2024 | JP-4
20704 | Additional NASA Data | T851 AL | Fatigue Crack Growth Rate (da/dN vs delta K) | 2024 | JP-4
20705 | Additional NASA Data | T851 AL | Fatigue Crack Growth Rate (da/dN vs delta K) | 2024 | JP-4
20706 | Additional NASA Data | T851 AL | Fatigue Crack Growth Rate (da/dN vs delta K) | 2024 | JP-4
20707 | Additional NASA Data | T851 AL | Fatigue Crack Growth Rate (da/dN vs delta K) | 2024 | DIST H2O
20708 | Additional NASA Data | T851 AL | Fatigue Crack Growth Rate (da/dN vs delta K) | 2024 | ASW
20709 | Additional NASA Data | T851 AL | Fatigue Crack Growth Rate (da/dN vs delta K) | 2024 | DRY AIR
20710 | Additional NASA Data | T851 AL | Fatigue Crack Growth Rate (da/dN vs delta K) | 2024 | HHA
20711 | Additional NASA Data | T851 AL | Fatigue Crack Growth Rate (da/dN vs delta K) | 2024 | HHA
20712 | Additional NASA Data | T851 AL | Fatigue Crack Growth Rate (da/dN vs delta K) | 2024 | HHA
20713 | Additional NASA Data | T851 AL | Fatigue Crack Growth Rate (da/dN vs delta K) | 2024 | HHA
20714 | Additional NASA Data | T851 AL | Fatigue Crack Growth Rate (da/dN vs delta K) | 2024 | HHA
20715 | Additional NASA Data | T851 AL | Fatigue Crack Growth Rate (da/dN vs delta K) | 2024 | HHA
20716 | Additional NASA Data | T852 AL | Fatigue Crack Growth Rate (da/dN vs delta K) | 2024 | DRY AIR
20717 | Additional NASA Data | T852 Al | Fatigue Crack Growth Rate (da/dN vs delta K) | 2024 | DRY AIR
20718 | Additional NASA Data | T852 Al | Fatigue Crack Growth Rate (da/dN vs delta K) | 2024 | DRY AIR
20719 | Additional NASA Data | T852 Al | Fatigue Crack Growth Rate (da/dN vs delta K) | 2024 | DRY AIR
20720 | Additional NASA Data | T852 Al | Fatigue Crack Growth Rate (da/dN vs delta K) | 2024 | AIR
20721 | Additional NASA Data | T852 Al | Fatigue Crack Growth Rate (da/dN vs delta K) | 2024 | LAB AIR
20722 | Additional NASA Data | T852 Al | Fatigue Crack Growth Rate (da/dN vs delta K) | 2024 | ASW
20982 | Additional NASA Data | T851 AL | Fatigue Crack Growth Rate (da/dN vs delta K) | 2024 | NACL
20983 | Additional NASA Data | T851 AL | Fatigue Crack Growth Rate (da/dN vs delta K) | 2024 | NACL
20984 | Additional NASA Data | T851 AL | Fatigue Crack Growth Rate (da/dN vs delta K) | 2024 | NACL
20985 | Additional NASA Data | T851 AL | Fatigue Crack Growth Rate (da/dN vs delta K) | 2024 | NACL
20986 | Additional NASA Data | T851 AL | Fatigue Crack Growth Rate (da/dN vs delta K) | 2024 | NACL
20987 | Additional NASA Data | T851 AL | Fatigue Crack Growth Rate (da/dN vs delta K) | 2024 | NACL
20988 | Additional NASA Data | T851 AL | Fatigue Crack Growth Rate (da/dN vs delta K) | 2024 | NACL
20989 | Additional NASA Data | T851 AL | Fatigue Crack Growth Rate (da/dN vs delta K) | 2024 | NACL
20990 | Additional NASA Data | T851 AL | Fatigue Crack Growth Rate (da/dN vs delta K) | 2024 | NACL
2 | Purdue Aging Aircraft Data |  | Fatigue Life (a vs N) | 2024-T3 | Unknown
3 | Purdue Aging Aircraft Data |  | Fatigue Life (a vs N) | 2024-T3 | Unknown
4 | Purdue Aging Aircraft Data |  | Fatigue Life (a vs N) | 2024-T3 | Unknown
5 | Purdue Aging Aircraft Data |  | Fatigue Life (a vs N) | 2024-T3 | Unknown
6 | Purdue Aging Aircraft Data |  | Fatigue Life (a vs N) | 2024-T3 | Unknown
7 | Purdue Aging Aircraft Data |  | Fatigue Life (a vs N) | 2024-T3 | Unknown
8 | Purdue Aging Aircraft Data |  | Fatigue Life (a vs N) | 2024-T3 | Unknown
9 | Purdue Aging Aircraft Data |  | Fatigue Life (a vs N) | 2024-T3 | Unknown
10 | Purdue Aging Aircraft Data |  | Fatigue Life (a vs N) | 2024-T3 | Unknown
11 | Purdue Aging Aircraft Data |  | Fatigue Life (a vs N) | 2024-T3 | Unknown
12 | Purdue Aging Aircraft Data |  | Fatigue Life (a vs N) | 2024-T3 | Unknown
13 | Purdue Aging Aircraft Data |  | Fatigue Life (a vs N) | 2024-T3 | Unknown
14 | Purdue Aging Aircraft Data |  | Fatigue Life (a vs N) | 2024-T3 | Unknown
15 | Purdue Aging Aircraft Data |  | Fatigue Life (a vs N) | 2024-T3 | Unknown
16 | Purdue Aging Aircraft Data |  | Fatigue Life (a vs N) | 2024-T3 | Unknown
17 | Purdue Aging Aircraft Data |  | Fatigue Life (a vs N) | 2024-T3 | Unknown
18 | Purdue Aging Aircraft Data |  | Fatigue Life (a vs N) | 2024-T3 | Unknown
19 | Purdue Aging Aircraft Data |  | Fatigue Life (a vs N) | 2024-T3 | Unknown
20 | Purdue Aging Aircraft Data |  | Fatigue Life (a vs N) | 2024-T3 | Unknown
21 | Purdue Aging Aircraft Data |  | Fatigue Life (a vs N) | 2024-T3 | Unknown
22 | Purdue Aging Aircraft Data |  | Fatigue Life (a vs N) | 2024-T3 | Unknown
23 | Purdue Aging Aircraft Data |  | Fatigue Life (a vs N) | 2024-T3 | Unknown
38 | Purdue Aging Aircraft Data |  | Fatigue Crack Growth Rate (da/dN vs delta K) | 2024-T3 | Unknown
41 | Purdue Aging Aircraft Data |  | Fatigue Crack Growth Rate (da/dN vs delta K) | 2024-T3 | Unknown
42 | Purdue Aging Aircraft Data |  | Fatigue Crack Growth Rate (da/dN vs delta K) | 2024-T3 | Unknown
43 | Purdue Aging Aircraft Data |  | Fatigue Crack Growth Rate (da/dN vs delta K) | 2024-T3 | Unknown
44 | Purdue Aging Aircraft Data |  | Fatigue Crack Growth Rate (da/dN vs delta K) | 2024-T3 | Unknown
45 | Purdue Aging Aircraft Data |  | Fatigue Crack Growth Rate (da/dN vs delta K) | 2024-T3 | Unknown
46 | Purdue Aging Aircraft Data |  | Fatigue Crack Growth Rate (da/dN vs delta K) | 2024-T3 | Unknown
47 | Purdue Aging Aircraft Data |  | Fatigue Crack Growth Rate (da/dN vs delta K) | 2024-T3 | Unknown
48 | Purdue Aging Aircraft Data |  | Fatigue Crack Growth Rate (da/dN vs delta K) | 2024-T3 | Unknown
49 | Purdue Aging Aircraft Data |  | Fatigue Crack Growth Rate (da/dN vs delta K) | 2024-T3 | Unknown
50 | Purdue Aging Aircraft Data |  | Fatigue Crack Growth Rate (da/dN vs delta K) | 2024-T3 | Unknown
51 | Purdue Aging Aircraft Data |  | Fatigue Crack Growth Rate (da/dN vs delta K) | 2024-T3 | Unknown
52 | Purdue Aging Aircraft Data |  | Fatigue Crack Growth Rate (da/dN vs delta K) | 2024-T3 | Unknown
53 | Purdue Aging Aircraft Data |  | Fatigue Crack Growth Rate (da/dN vs delta K) | 2024-T3 | Unknown
54 | Purdue Aging Aircraft Data |  | Fatigue Crack Growth Rate (da/dN vs delta K) | 2024-T3 | Unknown
55 | Purdue Aging Aircraft Data |  | Fatigue Crack Growth Rate (da/dN vs delta K) | 2024-T3 | Unknown
56 | Purdue Aging Aircraft Data |  | Fatigue Crack Growth Rate (da/dN vs delta K) | 2024-T3 | Unknown
57 | Purdue Aging Aircraft Data |  | Fatigue Crack Growth Rate (da/dN vs delta K) | 2024-T3 | Unknown
58 | Purdue Aging Aircraft Data |  | Fatigue Crack Growth Rate (da/dN vs delta K) | 2024-T3 | Unknown
59 | Purdue Aging Aircraft Data |  | Fatigue Crack Growth Rate (da/dN vs delta K) | 2024-T3 | Unknown
60 | Purdue Aging Aircraft Data |  | Fatigue Crack Growth Rate (da/dN vs delta K) | 2024-T3 | Unknown
61 | Purdue Aging Aircraft Data |  | Fatigue Crack Growth Rate (da/dN vs delta K) | 2024-T3 | Unknown
62 | Purdue Aging Aircraft Data |  | Fatigue Crack Growth Rate (da/dN vs delta K) | 2024-T3 | Unknown

## MODS
Fatigue Crack Growth Rates | [7 empty] | Fatigue Crack Growth Rates-Sort on Heat; Keep on T3X | [10 empty] | Fatigue Crack Growth Rates-Sort on Heat; Keep on T3511
ID | Data Source | Condition Heat Treatment | Property Type | Alloy | Environment |  |  | ID | Data Source | Condition Heat Treatment | Property Type | Alloy | Environment | Orientation | Specimen | Thickness |  | DOWNLOADED | ID | Data Source | Condition Heat Treatment | Property Type | Alloy | Environment | Orientation | Specimen | Thickness | DOWNLOADED
7301 | Additional NASA Data | T351 | Fatigue Crack Growth Rate (da/dN vs delta K) | 2024 | AIR | AIR | 42 | 6899 | AIR FORCE | T3 | Fatigue Crack Growth Rate (da/dN vs delta K) | 2024 | LAB AIR | L-T | CCP | 0.039 | 4 | DOWNLOADED | 7314 | AIR FORCE | T3511 | Fatigue Crack Growth Rate (da/dN vs delta K) | 2024 | LAB AIR
7302 | Additional NASA Data | T351 | Fatigue Crack Growth Rate (da/dN vs delta K) | 2024 | AIR | DRY AIR | 42 | 6901 | AIR FORCE | T3 | Fatigue Crack Growth Rate (da/dN vs delta K) | 2024 | LAB AIR | L-T | CCP | 0.125 | 5 | DOWNLOADED | 7318 | AIR FORCE | T3511 | Fatigue Crack Growth Rate (da/dN vs delta K) | 2024 | LAB AIR
14575 | Additional NASA Data | T81 | Fatigue Crack Growth Rate (da/dN vs delta K) | 2024 | AIR | LAB AIR | 159 | 6902 | AIR FORCE | T3 | Fatigue Crack Growth Rate (da/dN vs delta K) | 2024 | LAB AIR | L-T | CCP | 0.126 | 6 | DOWNLOADED | 7319 | AIR FORCE | T3511 | Fatigue Crack Growth Rate (da/dN vs delta K) | 2024 | LAB AIR
14576 | Additional NASA Data | T81 | Fatigue Crack Growth Rate (da/dN vs delta K) | 2024 | AIR | Unknown | 25 | 6903 | AIR FORCE | T3 | Fatigue Crack Growth Rate (da/dN vs delta K) | 2024 | DRY AIR | L-T | CCP | 0.1 | 2 | DOWNLOADED | 7320 | AIR FORCE | T3511 | Fatigue Crack Growth Rate (da/dN vs delta K) | 2024 | LAB AIR
14589 | Additional NASA Data | T81 | Fatigue Crack Growth Rate (da/dN vs delta K) | 2024 | AIR | 3.5PCT NACL | 17 | 6904 | AIR FORCE | T3 | Fatigue Crack Growth Rate (da/dN vs delta K) | 2024 | LAB AIR | T-L | CCP | 0.09 | 7 | DOWNLOADED | 7321 | AIR FORCE | T3511 | Fatigue Crack Growth Rate (da/dN vs delta K) | 2024 | LAB AIR
14590 | Additional NASA Data | T81 | Fatigue Crack Growth Rate (da/dN vs delta K) | 2024 | AIR | ARGON | 10 | 6905 | AIR FORCE | T3 | Fatigue Crack Growth Rate (da/dN vs delta K) | 2024 | LAB AIR | T-L | CCP | 0.09 | 8 | DOWNLOADED | 7326 | Additional NASA Data | T3511 | Fatigue Crack Growth Rate (da/dN vs delta K) | 2024 | LAB AIR
14593 | Additional NASA Data | T81 | Fatigue Crack Growth Rate (da/dN vs delta K) | 2024 | AIR | ASW | 9 | 6906 | AIR FORCE | T3 | Fatigue Crack Growth Rate (da/dN vs delta K) | 2024 | LAB AIR | T-L | CCP | 0.09 | 9 | DOWNLOADED | 7327 | Additional NASA Data | T3511 | Fatigue Crack Growth Rate (da/dN vs delta K) | 2024 | LAB AIR
16782 | Additional NASA Data | T851 | Fatigue Crack Growth Rate (da/dN vs delta K) | 2024 | AIR | DIST H2O | 25 | 6907 | AIR FORCE | T3 | Fatigue Crack Growth Rate (da/dN vs delta K) | 2024 | LAB AIR | T-L | CCP | 0.09 | 10 | DOWNLOADED | 20321 | AIR FORCE | T3511 | Fatigue Crack Growth Rate (da/dN vs delta K) | 2024 | LAB AIR
17210 | Additional NASA Data | T861 | Fatigue Crack Growth Rate (da/dN vs delta K) | 2024 | AIR | GN2 | 13 | 6908 | AIR FORCE | T3 | Fatigue Crack Growth Rate (da/dN vs delta K) | 2024 | LAB AIR | L-T | CCP | 0.25 | 11 | DOWNLOADED | 20322 | AIR FORCE | T3511 | Fatigue Crack Growth Rate (da/dN vs delta K) | 2024 | LAB AIR
17211 | Additional NASA Data | T861 | Fatigue Crack Growth Rate (da/dN vs delta K) | 2024 | AIR | HHA | 60 | 6909 | AIR FORCE | T3 | Fatigue Crack Growth Rate (da/dN vs delta K) | 2024 | LAB AIR | L-T | CCP | 0.09 | 12 | DOWNLOADED | 20670 | Additional NASA Data | T3511 | Fatigue Crack Growth Rate (da/dN vs delta K) | 2024 | LAB AIR
17212 | Additional NASA Data | T861 | Fatigue Crack Growth Rate (da/dN vs delta K) | 2024 | AIR | JP-4 | 12 | 6910 | AIR FORCE | T3 | Fatigue Crack Growth Rate (da/dN vs delta K) | 2024 | LAB AIR | L-T | CCP | 0.09 | 13 | DOWNLOADED | 20671 | Additional NASA Data | T3511 | Fatigue Crack Growth Rate (da/dN vs delta K) | 2024 | LAB AIR
17213 | Additional NASA Data | T861 | Fatigue Crack Growth Rate (da/dN vs delta K) | 2024 | AIR | LN2 | 2 | 6911 | AIR FORCE | T3 | Fatigue Crack Growth Rate (da/dN vs delta K) | 2024 | LAB AIR | T-L | CCP | 0.088 | 14 | DOWNLOADED
17214 | Additional NASA Data | T861 | Fatigue Crack Growth Rate (da/dN vs delta K) | 2024 | AIR | NACL | 9 | 6912 | AIR FORCE | T3 | Fatigue Crack Growth Rate (da/dN vs delta K) | 2024 | LAB AIR | T-L | CCP | 0.089 | 15 | DOWNLOADED
17215 | Additional NASA Data | T861 | Fatigue Crack Growth Rate (da/dN vs delta K) | 2024 | AIR | SCS | 1 | 6913 | AIR FORCE | T3 | Fatigue Crack Growth Rate (da/dN vs delta K) | 2024 | LAB AIR | T-L | CCP | 0.089 | 16 | DOWNLOADED
17216 | Additional NASA Data | T861 | Fatigue Crack Growth Rate (da/dN vs delta K) | 2024 | AIR | SEA H2O | 1 | 6914 | AIR FORCE | T3 | Fatigue Crack Growth Rate (da/dN vs delta K) | 2024 | LAB AIR | L-T | CCP | 0.086 | 17 | DOWNLOADED
17217 | Additional NASA Data | T861 | Fatigue Crack Growth Rate (da/dN vs delta K) | 2024 | AIR | SIM FUEL | 1 | 6915 | AIR FORCE | T3 | Fatigue Crack Growth Rate (da/dN vs delta K) | 2024 | LAB AIR | L-T | CCP | 0.088 | 18 | DOWNLOADED
17218 | Additional NASA Data | T861 | Fatigue Crack Growth Rate (da/dN vs delta K) | 2024 | AIR | STW | 16 | 6916 | AIR FORCE | T3 | Fatigue Crack Growth Rate (da/dN vs delta K) | 2024 | LAB AIR | L-T | CCP | 0.089 | 19 | DOWNLOADED
17219 | Additional NASA Data | T861 | Fatigue Crack Growth Rate (da/dN vs delta K) | 2024 | AIR | TOTAL: | 444 | 6925 | AIR FORCE | T3 | Fatigue Crack Growth Rate (da/dN vs delta K) | 2024 | LAB AIR | L-T | CCP | 0.089 | 20 | DOWNLOADED
17220 | Additional NASA Data | T861 | Fatigue Crack Growth Rate (da/dN vs delta K) | 2024 | AIR |  |  | 6928 | AIR FORCE | T3 | Fatigue Crack Growth Rate (da/dN vs delta K) | 2024 | LAB AIR | L-T | C(T) | 0.089 | 21 | DOWNLOADED
17221 | Additional NASA Data | T861 | Fatigue Crack Growth Rate (da/dN vs delta K) | 2024 | AIR | T3511 | 16 | 6930 | AIR FORCE | T3 | Fatigue Crack Growth Rate (da/dN vs delta K) | 2024 | LAB AIR | L-T | C(T) | 0.089 | 22 | DOWNLOADED
17222 | Additional NASA Data | T861 | Fatigue Crack Growth Rate (da/dN vs delta K) | 2024 | AIR |  |  | 6932 | AIR FORCE | T3 | Fatigue Crack Growth Rate (da/dN vs delta K) | 2024 | LAB AIR | L-T | C(T) | 0.089 | 23 | DOWNLOADED
17223 | Additional NASA Data | T861 | Fatigue Crack Growth Rate (da/dN vs delta K) | 2024 | AIR |  |  | 6934 | AIR FORCE | T3 | Fatigue Crack Growth Rate (da/dN vs delta K) | 2024 | LAB AIR | L-T | C(T) | 0.089 | 24 | DOWNLOADED
17224 | Additional NASA Data | T861 | Fatigue Crack Growth Rate (da/dN vs delta K) | 2024 | AIR |  |  | 6937 | AIR FORCE | T3 | Fatigue Crack Growth Rate (da/dN vs delta K) | 2024 | LAB AIR | L-T | CCP | 0.088 | 25 | DOWNLOADED
17225 | Additional NASA Data | T861 | Fatigue Crack Growth Rate (da/dN vs delta K) | 2024 | AIR |  |  | 6938 | AIR FORCE | T3 | Fatigue Crack Growth Rate (da/dN vs delta K) | 2024 | LAB AIR | L-T | CCP | 0.089 | 26 | DOWNLOADED
17226 | Additional NASA Data | T861 | Fatigue Crack Growth Rate (da/dN vs delta K) | 2024 | AIR |  |  | 6939 | AIR FORCE | T3 | Fatigue Crack Growth Rate (da/dN vs delta K) | 2024 | LAB AIR | L-T | CCP | 0.089 | 27 | DOWNLOADED
17227 | Additional NASA Data | T861 | Fatigue Crack Growth Rate (da/dN vs delta K) | 2024 | AIR |  |  | 6940 | AIR FORCE | T3 | Fatigue Crack Growth Rate (da/dN vs delta K) | 2024 | LAB AIR | L-T | CCP | 0.089 | 28 | DOWNLOADED
17228 | Additional NASA Data | T861 | Fatigue Crack Growth Rate (da/dN vs delta K) | 2024 | AIR |  |  | 7062 | Additional NASA Data | T3 | Fatigue Crack Growth Rate (da/dN vs delta K) | 2024 | DRY AIR | T-L | CCP | 0.16 | 3 | DOWNLOADED
17229 | Additional NASA Data | T861 | Fatigue Crack Growth Rate (da/dN vs delta K) | 2024 | AIR |  |  | 7064 | Additional NASA Data | T3 | Fatigue Crack Growth Rate (da/dN vs delta K) | 2024 | LAB AIR | L-T | C(T) | 0.158 | 29 | DOWNLOADED
17230 | Additional NASA Data | T861 | Fatigue Crack Growth Rate (da/dN vs delta K) | 2024 | AIR |  |  | 7065 | Additional NASA Data | T3 | Fatigue Crack Growth Rate (da/dN vs delta K) | 2024 | LAB AIR | L-T | C(T) | 0.315 | 30 | DOWNLOADED
17231 | Additional NASA Data | T861 | Fatigue Crack Growth Rate (da/dN vs delta K) | 2024 | AIR |  |  | 7070 | Additional NASA Data | T3 | Fatigue Crack Growth Rate (da/dN vs delta K) | 2024 | LAB AIR | L-T | SE(T) | 0.09 | 31 | DOWNLOADED
17232 | Additional NASA Data | T861 | Fatigue Crack Growth Rate (da/dN vs delta K) | 2024 | AIR |  |  | 7071 | Additional NASA Data | T3 | Fatigue Crack Growth Rate (da/dN vs delta K) | 2024 | LAB AIR | L-T | SE(T) | 0.157 | 32 | DOWNLOADED
17233 | Additional NASA Data | T861 | Fatigue Crack Growth Rate (da/dN vs delta K) | 2024 | AIR |  |  | 7072 | Additional NASA Data | T3 | Fatigue Crack Growth Rate (da/dN vs delta K) | 2024 | LAB AIR | UNK | CCP | 0.1 | 33 | DOWNLOADED
17234 | Additional NASA Data | T861 | Fatigue Crack Growth Rate (da/dN vs delta K) | 2024 | AIR |  |  | 7084 | Additional NASA Data | T3 | Fatigue Crack Growth Rate (da/dN vs delta K) | 2024 | LAB AIR | L-T | CCP | 0.195 | 34 | DOWNLOADED
17235 | Additional NASA Data | T861 | Fatigue Crack Growth Rate (da/dN vs delta K) | 2024 | AIR |  |  | 7085 | Additional NASA Data | T3 | Fatigue Crack Growth Rate (da/dN vs delta K) | 2024 | LAB AIR | L-T | CCP | 0.09 | 35 | DOWNLOADED
17236 | Additional NASA Data | T861 | Fatigue Crack Growth Rate (da/dN vs delta K) | 2024 | AIR |  |  | 7086 | Additional NASA Data | T3 | Fatigue Crack Growth Rate (da/dN vs delta K) | 2024 | LAB AIR | UNK | CCP | 0.063 | 36 | DOWNLOADED
17237 | Additional NASA Data | T861 | Fatigue Crack Growth Rate (da/dN vs delta K) | 2024 | AIR |  |  | 7087 | Additional NASA Data | T3 | Fatigue Crack Growth Rate (da/dN vs delta K) | 2024 | LAB AIR | UNK | CCP | 0.25 | 37 | DOWNLOADED
17238 | Additional NASA Data | T861 | Fatigue Crack Growth Rate (da/dN vs delta K) | 2024 | AIR |  |  | 7088 | Additional NASA Data | T3 | Fatigue Crack Growth Rate (da/dN vs delta K) | 2024 | LAB AIR | L-T | CCP | 0.25 | 38 | DOWNLOADED
20655 | Additional NASA Data | T3 | Fatigue Crack Growth Rate (da/dN vs delta K) | 2024 | AIR |  |  | 7185 | AIR FORCE | T351 | Fatigue Crack Growth Rate (da/dN vs delta K) | 2024 | LAB AIR | L-T | CCP | 0.181 | 49 | DOWNLOADED
20657 | Additional NASA Data | T351 | Fatigue Crack Growth Rate (da/dN vs delta K) | 2024 | AIR |  |  | 7186 | AIR FORCE | T351 | Fatigue Crack Growth Rate (da/dN vs delta K) | 2024 | LAB AIR | L-T | CCP | 0.184 | 50 | DOWNLOADED
20658 | Additional NASA Data | T351 | Fatigue Crack Growth Rate (da/dN vs delta K) | 2024 | AIR |  |  | 7187 | AIR FORCE | T351 | Fatigue Crack Growth Rate (da/dN vs delta K) | 2024 | LAB AIR | L-T | CCP | 0.186 | 51 | DOWNLOADED
20659 | Additional NASA Data | T351 | Fatigue Crack Growth Rate (da/dN vs delta K) | 2024 | AIR |  |  | 7188 | AIR FORCE | T351 | Fatigue Crack Growth Rate (da/dN vs delta K) | 2024 | LAB AIR | L-T | CCP | 0.188 | 52 | DOWNLOADED
20720 | Additional NASA Data | T852 | Fatigue Crack Growth Rate (da/dN vs delta K) | 2024 | AIR |  |  | 7189 | AIR FORCE | T351 | Fatigue Crack Growth Rate (da/dN vs delta K) | 2024 | LAB AIR | L-T | CCP | 0.189 | 53 | DOWNLOADED
6903 | AIR FORCE | T3 | Fatigue Crack Growth Rate (da/dN vs delta K) | 2024 | DRY AIR |  |  | 7190 | AIR FORCE | T351 | Fatigue Crack Growth Rate (da/dN vs delta K) | 2024 | LAB AIR | L-T | CCP | 0.19 | 54 | DOWNLOADED
7062 | Additional NASA Data | T3 | Fatigue Crack Growth Rate (da/dN vs delta K) | 2024 | DRY AIR |  |  | 7191 | AIR FORCE | T351 | Fatigue Crack Growth Rate (da/dN vs delta K) | 2024 | LAB AIR | L-T | CCP | 0.192 | 55 | DOWNLOADED
8540 | AIR FORCE | T62 | Fatigue Crack Growth Rate (da/dN vs delta K) | 2024 | DRY AIR |  |  | 7192 | AIR FORCE | T351 | Fatigue Crack Growth Rate (da/dN vs delta K) | 2024 | LAB AIR | L-T | CCP | 0.26 | 56 | DOWNLOADED
14478 | AIR FORCE | T81 | Fatigue Crack Growth Rate (da/dN vs delta K) | 2024 | DRY AIR |  |  | 7193 | AIR FORCE | T351 | Fatigue Crack Growth Rate (da/dN vs delta K) | 2024 | LAB AIR | L-T | CCP | 0.26 | 57 | DOWNLOADED
14481 | AIR FORCE | T81 | Fatigue Crack Growth Rate (da/dN vs delta K) | 2024 | DRY AIR |  |  | 7194 | AIR FORCE | T351 | Fatigue Crack Growth Rate (da/dN vs delta K) | 2024 | LAB AIR | L-T | CCP | 0.261 | 58 | DOWNLOADED
14482 | AIR FORCE | T81 | Fatigue Crack Growth Rate (da/dN vs delta K) | 2024 | DRY AIR |  |  | 7195 | AIR FORCE | T351 | Fatigue Crack Growth Rate (da/dN vs delta K) | 2024 | LAB AIR | L-T | C(T) | 0.248 | 59 | DOWNLOADED
14483 | AIR FORCE | T81 | Fatigue Crack Growth Rate (da/dN vs delta K) | 2024 | DRY AIR |  |  | 7196 | AIR FORCE | T351 | Fatigue Crack Growth Rate (da/dN vs delta K) | 2024 | LAB AIR | L-T | CCP | 0.25 | 60 | DOWNLOADED
14484 | AIR FORCE | T81 | Fatigue Crack Growth Rate (da/dN vs delta K) | 2024 | DRY AIR |  |  | 7197 | AIR FORCE | T351 | Fatigue Crack Growth Rate (da/dN vs delta K) | 2024 | LAB AIR | L-T | CCP | 0.25 | 61 | DOWNLOADED
14485 | AIR FORCE | T81 | Fatigue Crack Growth Rate (da/dN vs delta K) | 2024 | DRY AIR |  |  | 7198 | AIR FORCE | T351 | Fatigue Crack Growth Rate (da/dN vs delta K) | 2024 | LAB AIR | L-T | CCP | 0.25 | 62 | DOWNLOADED
14487 | AIR FORCE | T81 | Fatigue Crack Growth Rate (da/dN vs delta K) | 2024 | DRY AIR |  |  | 7200 | AIR FORCE | T351 | Fatigue Crack Growth Rate (da/dN vs delta K) | 2024 | LAB AIR | L-T | C(T) | 0.5 | 63 | DOWNLOADED
14490 | AIR FORCE | T81 | Fatigue Crack Growth Rate (da/dN vs delta K) | 2024 | DRY AIR |  |  | 7201 | AIR FORCE | T351 | Fatigue Crack Growth Rate (da/dN vs delta K) | 2024 | LAB AIR | L-T | C(T) | 0.5 | 64 | DOWNLOADED
14491 | AIR FORCE | T81 | Fatigue Crack Growth Rate (da/dN vs delta K) | 2024 | DRY AIR |  |  | 7202 | AIR FORCE | T351 | Fatigue Crack Growth Rate (da/dN vs delta K) | 2024 | LAB AIR | L-T | C(T) | 0.5 | 65 | DOWNLOADED
14493 | AIR FORCE | T81 | Fatigue Crack Growth Rate (da/dN vs delta K) | 2024 | DRY AIR |  |  | 7203 | AIR FORCE | T351 | Fatigue Crack Growth Rate (da/dN vs delta K) | 2024 | LAB AIR | L-T | C(T) | 1.5 | 66 | DOWNLOADED
14496 | AIR FORCE | T81 | Fatigue Crack Growth Rate (da/dN vs delta K) | 2024 | DRY AIR |  |  | 7204 | AIR FORCE | T351 | Fatigue Crack Growth Rate (da/dN vs delta K) | 2024 | LAB AIR | L-T | CCP | 0.197 | 67 | DOWNLOADED
16367 | AIR FORCE | T851 | Fatigue Crack Growth Rate (da/dN vs delta K) | 2024 | DRY AIR |  |  | 7205 | AIR FORCE | T351 | Fatigue Crack Growth Rate (da/dN vs delta K) | 2024 | LAB AIR | L-T | CCP | 0.201 | 68 | DOWNLOADED
16379 | AIR FORCE | T851 | Fatigue Crack Growth Rate (da/dN vs delta K) | 2024 | DRY AIR |  |  | 7206 | AIR FORCE | T351 | Fatigue Crack Growth Rate (da/dN vs delta K) | 2024 | LAB AIR | L-T | C(T) | 0.499 | 69 | DOWNLOADED
16409 | AIR FORCE | T851 | Fatigue Crack Growth Rate (da/dN vs delta K) | 2024 | DRY AIR |  |  | 7207 | AIR FORCE | T351 | Fatigue Crack Growth Rate (da/dN vs delta K) | 2024 | LAB AIR | L-T | CCP | 0.201 | 70 | DOWNLOADED
16411 | AIR FORCE | T851 | Fatigue Crack Growth Rate (da/dN vs delta K) | 2024 | DRY AIR |  |  | 7208 | AIR FORCE | T351 | Fatigue Crack Growth Rate (da/dN vs delta K) | 2024 | LAB AIR | L-T | CCP | 0.201 | 71 | DOWNLOADED
16413 | AIR FORCE | T851 | Fatigue Crack Growth Rate (da/dN vs delta K) | 2024 | DRY AIR |  |  | 7209 | AIR FORCE | T351 | Fatigue Crack Growth Rate (da/dN vs delta K) | 2024 | LAB AIR | L-T | CCP | 0.494 | 72 | DOWNLOADED
16414 | AIR FORCE | T851 | Fatigue Crack Growth Rate (da/dN vs delta K) | 2024 | DRY AIR |  |  | 7210 | AIR FORCE | T351 | Fatigue Crack Growth Rate (da/dN vs delta K) | 2024 | LAB AIR | L-T | CCP | 0.496 | 73 | DOWNLOADED
16415 | AIR FORCE | T851 | Fatigue Crack Growth Rate (da/dN vs delta K) | 2024 | DRY AIR |  |  | 7216 | AIR FORCE | T351 | Fatigue Crack Growth Rate (da/dN vs delta K) | 2024 | LAB AIR | L-T | C(T) | 0.247 | 74 | DOWNLOADED
16417 | AIR FORCE | T851 | Fatigue Crack Growth Rate (da/dN vs delta K) | 2024 | DRY AIR |  |  | 7218 | AIR FORCE | T351 | Fatigue Crack Growth Rate (da/dN vs delta K) | 2024 | LAB AIR | L-T | C(T) | 0.199 | 75 | DOWNLOADED
17054 | AIR FORCE | T852 | Fatigue Crack Growth Rate (da/dN vs delta K) | 2024 | DRY AIR |  |  | 7219 | AIR FORCE | T351 | Fatigue Crack Growth Rate (da/dN vs delta K) | 2024 | LAB AIR | L-T | C(T) | 0.246 | 76 | DOWNLOADED
17055 | AIR FORCE | T852 | Fatigue Crack Growth Rate (da/dN vs delta K) | 2024 | DRY AIR |  |  | 7222 | AIR FORCE | T351 | Fatigue Crack Growth Rate (da/dN vs delta K) | 2024 | LAB AIR | L-T | C(T) | 0.25 | 77 | DOWNLOADED
17056 | AIR FORCE | T852 | Fatigue Crack Growth Rate (da/dN vs delta K) | 2024 | DRY AIR |  |  | 7223 | AIR FORCE | T351 | Fatigue Crack Growth Rate (da/dN vs delta K) | 2024 | LAB AIR | L-T | C(T) | 0.25 | 78 | DOWNLOADED
17057 | AIR FORCE | T852 | Fatigue Crack Growth Rate (da/dN vs delta K) | 2024 | DRY AIR |  |  | 7278 | Additional NASA Data | T351 | Fatigue Crack Growth Rate (da/dN vs delta K) | 2024 | LAB AIR | L-T | SE(T) | 0.12 | 79 | DOWNLOADED
17059 | AIR FORCE | T852 | Fatigue Crack Growth Rate (da/dN vs delta K) | 2024 | DRY AIR |  |  | 7283 | Additional NASA Data | T351 | Fatigue Crack Growth Rate (da/dN vs delta K) | 2024 | LAB AIR | L-T | CCP | 0.2 | 80 | DOWNLOADED
17060 | AIR FORCE | T852 | Fatigue Crack Growth Rate (da/dN vs delta K) | 2024 | DRY AIR |  |  | 7284 | Additional NASA Data | T351 | Fatigue Crack Growth Rate (da/dN vs delta K) | 2024 | LAB AIR | L-T | CCP | 0.2 | 81 | DOWNLOADED
20678 | Additional NASA Data | T62 | Fatigue Crack Growth Rate (da/dN vs delta K) | 2024 | DRY AIR |  |  | 7286 | Additional NASA Data | T351 | Fatigue Crack Growth Rate (da/dN vs delta K) | 2024 | LAB AIR | L-T | CCP | 0.079 | 82 | DOWNLOADED
20682 | Additional NASA Data | T81 | Fatigue Crack Growth Rate (da/dN vs delta K) | 2024 | DRY AIR |  |  | 7287 | Additional NASA Data | T351 | Fatigue Crack Growth Rate (da/dN vs delta K) | 2024 | LAB AIR | L-T | CCP | 0.39 | 83 | DOWNLOADED
20683 | Additional NASA Data | T81 | Fatigue Crack Growth Rate (da/dN vs delta K) | 2024 | DRY AIR |  |  | 7288 | Additional NASA Data | T351 | Fatigue Crack Growth Rate (da/dN vs delta K) | 2024 | LAB AIR | L-T | CCP | 0.079 | 84 | DOWNLOADED
20684 | Additional NASA Data | T81 | Fatigue Crack Growth Rate (da/dN vs delta K) | 2024 | DRY AIR |  |  | 7289 | Additional NASA Data | T351 | Fatigue Crack Growth Rate (da/dN vs delta K) | 2024 | LAB AIR | L-T | CCP | 0.157 | 85 | DOWNLOADED
20691 | Additional NASA Data | T81 | Fatigue Crack Growth Rate (da/dN vs delta K) | 2024 | DRY AIR |  |  | 7290 | Additional NASA Data | T351 | Fatigue Crack Growth Rate (da/dN vs delta K) | 2024 | LAB AIR | L-T | CCP | 0.39 | 86 | DOWNLOADED
20692 | Additional NASA Data | T81 | Fatigue Crack Growth Rate (da/dN vs delta K) | 2024 | DRY AIR |  |  | 7297 | Additional NASA Data | T351 | Fatigue Crack Growth Rate (da/dN vs delta K) | 2024 | LAB AIR | L-T | C(T) | 1 | 87 | DOWNLOADED
20698 | Additional NASA Data | T851 | Fatigue Crack Growth Rate (da/dN vs delta K) | 2024 | DRY AIR |  |  | 7298 | Additional NASA Data | T351 | Fatigue Crack Growth Rate (da/dN vs delta K) | 2024 | LAB AIR | L-T | CCP | 0.25 | 88 | DOWNLOADED
20699 | Additional NASA Data | T851 | Fatigue Crack Growth Rate (da/dN vs delta K) | 2024 | DRY AIR |  |  | 7299 | Additional NASA Data | T351 | Fatigue Crack Growth Rate (da/dN vs delta K) | 2024 | LAB AIR | L-T | CCP | 0.18 | 89 | DOWNLOADED
20700 | Additional NASA Data | T851 | Fatigue Crack Growth Rate (da/dN vs delta K) | 2024 | DRY AIR |  |  | 7301 | Additional NASA Data | T351 | Fatigue Crack Growth Rate (da/dN vs delta K) | 2024 | AIR | L-T | CCP | 0.185 | 44 | DOWNLOADED
20709 | Additional NASA Data | T851 | Fatigue Crack Growth Rate (da/dN vs delta K) | 2024 | DRY AIR |  |  | 7302 | Additional NASA Data | T351 | Fatigue Crack Growth Rate (da/dN vs delta K) | 2024 | AIR | L-T | CCP | 0.259 | 45 | DOWNLOADED
20716 | Additional NASA Data | T852 | Fatigue Crack Growth Rate (da/dN vs delta K) | 2024 | DRY AIR |  |  | 7332 | Additional NASA Data | T351 | Fatigue Crack Growth Rate (da/dN vs delta K) | 2024 | LAB AIR | L-T | CCP | 0.25 | 100 | DOWNLOADED
20717 | Additional NASA Data | T852 | Fatigue Crack Growth Rate (da/dN vs delta K) | 2024 | DRY AIR |  |  | 20301 | AIR FORCE | T351 | Fatigue Crack Growth Rate (da/dN vs delta K) | 2024 | LAB AIR | L-T | C(T) | 0.3 | 90 | DOWNLOADED
20718 | Additional NASA Data | T852 | Fatigue Crack Growth Rate (da/dN vs delta K) | 2024 | DRY AIR |  |  | 20319 | AIR FORCE | T351 | Fatigue Crack Growth Rate (da/dN vs delta K) | 2024 | LAB AIR | L-T | CCP | 0.3 | 91 | DOWNLOADED
20719 | Additional NASA Data | T852 | Fatigue Crack Growth Rate (da/dN vs delta K) | 2024 | DRY AIR |  |  | 20320 | AIR FORCE | T351 | Fatigue Crack Growth Rate (da/dN vs delta K) | 2024 | LAB AIR | L-T | C(T) | 0.3 | 92 | DOWNLOADED
6899 | AIR FORCE | T3 | Fatigue Crack Growth Rate (da/dN vs delta K) | 2024 | LAB AIR |  |  | 20650 | Additional NASA Data | T3 | Fatigue Crack Growth Rate (da/dN vs delta K) | 2024 | LAB AIR | T-L | UNK |  | 39 | DOWNLOADED
6901 | AIR FORCE | T3 | Fatigue Crack Growth Rate (da/dN vs delta K) | 2024 | LAB AIR |  |  | 20651 | Additional NASA Data | T3 | Fatigue Crack Growth Rate (da/dN vs delta K) | 2024 | LAB AIR | T-L | UNK |  | 40 | DOWNLOADED
6902 | AIR FORCE | T3 | Fatigue Crack Growth Rate (da/dN vs delta K) | 2024 | LAB AIR |  |  | 20652 | Additional NASA Data | T3 | Fatigue Crack Growth Rate (da/dN vs delta K) | 2024 | LAB AIR | L-T | UNK |  | 41 | DOWNLOADED
6904 | AIR FORCE | T3 | Fatigue Crack Growth Rate (da/dN vs delta K) | 2024 | LAB AIR |  |  | 20653 | Additional NASA Data | T3 | Fatigue Crack Growth Rate (da/dN vs delta K) | 2024 | LAB AIR | L-T | UNK |  | 42 | DOWNLOADED
6905 | AIR FORCE | T3 | Fatigue Crack Growth Rate (da/dN vs delta K) | 2024 | LAB AIR |  |  | 20655 | Additional NASA Data | T3 | Fatigue Crack Growth Rate (da/dN vs delta K) | 2024 | AIR | T-L | UNK |  | 1 | DOWNLOADED
6906 | AIR FORCE | T3 | Fatigue Crack Growth Rate (da/dN vs delta K) | 2024 | LAB AIR |  |  | 20656 | Additional NASA Data | T3 | Fatigue Crack Growth Rate (da/dN vs delta K) | 2024 | LAB AIR | T-L | UNK |  | 43 | DOWNLOADED
6907 | AIR FORCE | T3 | Fatigue Crack Growth Rate (da/dN vs delta K) | 2024 | LAB AIR |  |  | 20657 | Additional NASA Data | T351 | Fatigue Crack Growth Rate (da/dN vs delta K) | 2024 | AIR | L-T | UNK |  | 46 | DOWNLOADED
6908 | AIR FORCE | T3 | Fatigue Crack Growth Rate (da/dN vs delta K) | 2024 | LAB AIR |  |  | 20658 | Additional NASA Data | T351 | Fatigue Crack Growth Rate (da/dN vs delta K) | 2024 | AIR | L-T | UNK |  | 47 | DOWNLOADED
6909 | AIR FORCE | T3 | Fatigue Crack Growth Rate (da/dN vs delta K) | 2024 | LAB AIR |  |  | 20659 | Additional NASA Data | T351 | Fatigue Crack Growth Rate (da/dN vs delta K) | 2024 | AIR | L-T | UNK |  | 48 | DOWNLOADED
6910 | AIR FORCE | T3 | Fatigue Crack Growth Rate (da/dN vs delta K) | 2024 | LAB AIR |  |  | 20660 | Additional NASA Data | T351 | Fatigue Crack Growth Rate (da/dN vs delta K) | 2024 | LAB AIR | L-T | UNK |  | 93 | DOWNLOADED
6911 | AIR FORCE | T3 | Fatigue Crack Growth Rate (da/dN vs delta K) | 2024 | LAB AIR |  |  | 20661 | Additional NASA Data | T351 | Fatigue Crack Growth Rate (da/dN vs delta K) | 2024 | LAB AIR | L-T | UNK |  | 94 | DOWNLOADED
6912 | AIR FORCE | T3 | Fatigue Crack Growth Rate (da/dN vs delta K) | 2024 | LAB AIR |  |  | 20662 | Additional NASA Data | T351 | Fatigue Crack Growth Rate (da/dN vs delta K) | 2024 | LAB AIR | L-T | UNK |  | 95 | DOWNLOADED
6913 | AIR FORCE | T3 | Fatigue Crack Growth Rate (da/dN vs delta K) | 2024 | LAB AIR |  |  | 20663 | Additional NASA Data | T351 | Fatigue Crack Growth Rate (da/dN vs delta K) | 2024 | LAB AIR | L-T | UNK |  | 96 | DOWNLOADED
6914 | AIR FORCE | T3 | Fatigue Crack Growth Rate (da/dN vs delta K) | 2024 | LAB AIR |  |  | 20664 | Additional NASA Data | T351 | Fatigue Crack Growth Rate (da/dN vs delta K) | 2024 | LAB AIR | L-T | UNK |  | 97 | DOWNLOADED
6915 | AIR FORCE | T3 | Fatigue Crack Growth Rate (da/dN vs delta K) | 2024 | LAB AIR |  |  | 20665 | Additional NASA Data | T351 | Fatigue Crack Growth Rate (da/dN vs delta K) | 2024 | LAB AIR | L-T | UNK |  | 98 | DOWNLOADED
6916 | AIR FORCE | T3 | Fatigue Crack Growth Rate (da/dN vs delta K) | 2024 | LAB AIR |  |  | 20666 | Additional NASA Data | T351 | Fatigue Crack Growth Rate (da/dN vs delta K) | 2024 | LAB AIR | L-T | UNK |  | 99 | DOWNLOADED
6925 | AIR FORCE | T3 | Fatigue Crack Growth Rate (da/dN vs delta K) | 2024 | LAB AIR |  |  | 38 | Purdue Aging Aircraft Data | T3 | Fatigue Crack Growth Rate (da/dN vs delta K) | 2024 | Unknown | L-T | C(T) | UNK | 101
6928 | AIR FORCE | T3 | Fatigue Crack Growth Rate (da/dN vs delta K) | 2024 | LAB AIR |  |  | 41 | Purdue Aging Aircraft Data | T3 | Fatigue Crack Growth Rate (da/dN vs delta K) | 2024 | Unknown | L-T | C(T) | 0.05344 | 102
6930 | AIR FORCE | T3 | Fatigue Crack Growth Rate (da/dN vs delta K) | 2024 | LAB AIR |  |  | 42 | Purdue Aging Aircraft Data | T3 | Fatigue Crack Growth Rate (da/dN vs delta K) | 2024 | Unknown | L-T | C(T) | 0.05581 | 103
6932 | AIR FORCE | T3 | Fatigue Crack Growth Rate (da/dN vs delta K) | 2024 | LAB AIR |  |  | 43 | Purdue Aging Aircraft Data | T3 | Fatigue Crack Growth Rate (da/dN vs delta K) | 2024 | Unknown | L-T | C(T) | 0.05769 | 104
6934 | AIR FORCE | T3 | Fatigue Crack Growth Rate (da/dN vs delta K) | 2024 | LAB AIR |  |  | 44 | Purdue Aging Aircraft Data | T3 | Fatigue Crack Growth Rate (da/dN vs delta K) | 2024 | Unknown | L-T | C(T) | 0.05875 | 105
6937 | AIR FORCE | T3 | Fatigue Crack Growth Rate (da/dN vs delta K) | 2024 | LAB AIR |  |  | 45 | Purdue Aging Aircraft Data | T3 | Fatigue Crack Growth Rate (da/dN vs delta K) | 2024 | Unknown | L-T | C(T) | 0.05913 | 106
6938 | AIR FORCE | T3 | Fatigue Crack Growth Rate (da/dN vs delta K) | 2024 | LAB AIR |  |  | 46 | Purdue Aging Aircraft Data | T3 | Fatigue Crack Growth Rate (da/dN vs delta K) | 2024 | Unknown | L-T | C(T) | 0.05944 | 107
6939 | AIR FORCE | T3 | Fatigue Crack Growth Rate (da/dN vs delta K) | 2024 | LAB AIR |  |  | 47 | Purdue Aging Aircraft Data | T3 | Fatigue Crack Growth Rate (da/dN vs delta K) | 2024 | Unknown | L-T | C(T) | 0.06016 | 108
6940 | AIR FORCE | T3 | Fatigue Crack Growth Rate (da/dN vs delta K) | 2024 | LAB AIR |  |  | 48 | Purdue Aging Aircraft Data | T3 | Fatigue Crack Growth Rate (da/dN vs delta K) | 2024 | Unknown | L-T | C(T) | 0.06016 | 109
7064 | Additional NASA Data | T3 | Fatigue Crack Growth Rate (da/dN vs delta K) | 2024 | LAB AIR |  |  | 49 | Purdue Aging Aircraft Data | T3 | Fatigue Crack Growth Rate (da/dN vs delta K) | 2024 | Unknown | L-T | C(T) | 0.061 | 110
7065 | Additional NASA Data | T3 | Fatigue Crack Growth Rate (da/dN vs delta K) | 2024 | LAB AIR |  |  | 50 | Purdue Aging Aircraft Data | T3 | Fatigue Crack Growth Rate (da/dN vs delta K) | 2024 | Unknown | L-T | C(T) | 0.061785 | 111
7070 | Additional NASA Data | T3 | Fatigue Crack Growth Rate (da/dN vs delta K) | 2024 | LAB AIR |  |  | 51 | Purdue Aging Aircraft Data | T3 | Fatigue Crack Growth Rate (da/dN vs delta K) | 2024 | Unknown | L-T | C(T) | 0.062438 | 112
7071 | Additional NASA Data | T3 | Fatigue Crack Growth Rate (da/dN vs delta K) | 2024 | LAB AIR |  |  | 52 | Purdue Aging Aircraft Data | T3 | Fatigue Crack Growth Rate (da/dN vs delta K) | 2024 | Unknown | L-T | C(T) | 0.062938 | 113
7072 | Additional NASA Data | T3 | Fatigue Crack Growth Rate (da/dN vs delta K) | 2024 | LAB AIR |  |  | 53 | Purdue Aging Aircraft Data | T3 | Fatigue Crack Growth Rate (da/dN vs delta K) | 2024 | Unknown | L-T | C(T) | 0.06488 | 114
7084 | Additional NASA Data | T3 | Fatigue Crack Growth Rate (da/dN vs delta K) | 2024 | LAB AIR |  |  | 54 | Purdue Aging Aircraft Data | T3 | Fatigue Crack Growth Rate (da/dN vs delta K) | 2024 | Unknown | L-T | C(T) | 0.06538 | 115
7085 | Additional NASA Data | T3 | Fatigue Crack Growth Rate (da/dN vs delta K) | 2024 | LAB AIR |  |  | 55 | Purdue Aging Aircraft Data | T3 | Fatigue Crack Growth Rate (da/dN vs delta K) | 2024 | Unknown | L-T | C(T) | 0.0663 | 116
7086 | Additional NASA Data | T3 | Fatigue Crack Growth Rate (da/dN vs delta K) | 2024 | LAB AIR |  |  | 56 | Purdue Aging Aircraft Data | T3 | Fatigue Crack Growth Rate (da/dN vs delta K) | 2024 | Unknown |  |  |  | 117
7087 | Additional NASA Data | T3 | Fatigue Crack Growth Rate (da/dN vs delta K) | 2024 | LAB AIR |  |  | 57 | Purdue Aging Aircraft Data | T3 | Fatigue Crack Growth Rate (da/dN vs delta K) | 2024 | Unknown | L-T | C(T) | 0.068188 | 118
7088 | Additional NASA Data | T3 | Fatigue Crack Growth Rate (da/dN vs delta K) | 2024 | LAB AIR |  |  | 58 | Purdue Aging Aircraft Data | T3 | Fatigue Crack Growth Rate (da/dN vs delta K) | 2024 | Unknown | L-T | C(T) | 0.0687 | 119
7185 | AIR FORCE | T351 | Fatigue Crack Growth Rate (da/dN vs delta K) | 2024 | LAB AIR |  |  | 59 | Purdue Aging Aircraft Data | T3 | Fatigue Crack Growth Rate (da/dN vs delta K) | 2024 | Unknown | L-T | C(T) | 0.06921 | 120
7186 | AIR FORCE | T351 | Fatigue Crack Growth Rate (da/dN vs delta K) | 2024 | LAB AIR |  |  | 60 | Purdue Aging Aircraft Data | T3 | Fatigue Crack Growth Rate (da/dN vs delta K) | 2024 | Unknown | L-T | C(T) | 0.06974 | 121
7187 | AIR FORCE | T351 | Fatigue Crack Growth Rate (da/dN vs delta K) | 2024 | LAB AIR |  |  | 61 | Purdue Aging Aircraft Data | T3 | Fatigue Crack Growth Rate (da/dN vs delta K) | 2024 | Unknown | L-T | C(T) | 0.072875 | 122
7188 | AIR FORCE | T351 | Fatigue Crack Growth Rate (da/dN vs delta K) | 2024 | LAB AIR |  |  | 62 | Purdue Aging Aircraft Data | T3 | Fatigue Crack Growth Rate (da/dN vs delta K) | 2024 | Unknown | L-T | C(T) | 0.073 | 123
7189 | AIR FORCE | T351 | Fatigue Crack Growth Rate (da/dN vs delta K) | 2024 | LAB AIR
7190 | AIR FORCE | T351 | Fatigue Crack Growth Rate (da/dN vs delta K) | 2024 | LAB AIR
7191 | AIR FORCE | T351 | Fatigue Crack Growth Rate (da/dN vs delta K) | 2024 | LAB AIR
7192 | AIR FORCE | T351 | Fatigue Crack Growth Rate (da/dN vs delta K) | 2024 | LAB AIR
7193 | AIR FORCE | T351 | Fatigue Crack Growth Rate (da/dN vs delta K) | 2024 | LAB AIR
7194 | AIR FORCE | T351 | Fatigue Crack Growth Rate (da/dN vs delta K) | 2024 | LAB AIR
7195 | AIR FORCE | T351 | Fatigue Crack Growth Rate (da/dN vs delta K) | 2024 | LAB AIR
7196 | AIR FORCE | T351 | Fatigue Crack Growth Rate (da/dN vs delta K) | 2024 | LAB AIR
7197 | AIR FORCE | T351 | Fatigue Crack Growth Rate (da/dN vs delta K) | 2024 | LAB AIR
7198 | AIR FORCE | T351 | Fatigue Crack Growth Rate (da/dN vs delta K) | 2024 | LAB AIR
7200 | AIR FORCE | T351 | Fatigue Crack Growth Rate (da/dN vs delta K) | 2024 | LAB AIR
7201 | AIR FORCE | T351 | Fatigue Crack Growth Rate (da/dN vs delta K) | 2024 | LAB AIR
7202 | AIR FORCE | T351 | Fatigue Crack Growth Rate (da/dN vs delta K) | 2024 | LAB AIR
7203 | AIR FORCE | T351 | Fatigue Crack Growth Rate (da/dN vs delta K) | 2024 | LAB AIR
7204 | AIR FORCE | T351 | Fatigue Crack Growth Rate (da/dN vs delta K) | 2024 | LAB AIR
7205 | AIR FORCE | T351 | Fatigue Crack Growth Rate (da/dN vs delta K) | 2024 | LAB AIR
7206 | AIR FORCE | T351 | Fatigue Crack Growth Rate (da/dN vs delta K) | 2024 | LAB AIR
7207 | AIR FORCE | T351 | Fatigue Crack Growth Rate (da/dN vs delta K) | 2024 | LAB AIR
7208 | AIR FORCE | T351 | Fatigue Crack Growth Rate (da/dN vs delta K) | 2024 | LAB AIR
7209 | AIR FORCE | T351 | Fatigue Crack Growth Rate (da/dN vs delta K) | 2024 | LAB AIR
7210 | AIR FORCE | T351 | Fatigue Crack Growth Rate (da/dN vs delta K) | 2024 | LAB AIR
7216 | AIR FORCE | T351 | Fatigue Crack Growth Rate (da/dN vs delta K) | 2024 | LAB AIR
7218 | AIR FORCE | T351 | Fatigue Crack Growth Rate (da/dN vs delta K) | 2024 | LAB AIR
7219 | AIR FORCE | T351 | Fatigue Crack Growth Rate (da/dN vs delta K) | 2024 | LAB AIR
7222 | AIR FORCE | T351 | Fatigue Crack Growth Rate (da/dN vs delta K) | 2024 | LAB AIR
7223 | AIR FORCE | T351 | Fatigue Crack Growth Rate (da/dN vs delta K) | 2024 | LAB AIR
7278 | Additional NASA Data | T351 | Fatigue Crack Growth Rate (da/dN vs delta K) | 2024 | LAB AIR
7283 | Additional NASA Data | T351 | Fatigue Crack Growth Rate (da/dN vs delta K) | 2024 | LAB AIR
7284 | Additional NASA Data | T351 | Fatigue Crack Growth Rate (da/dN vs delta K) | 2024 | LAB AIR
7286 | Additional NASA Data | T351 | Fatigue Crack Growth Rate (da/dN vs delta K) | 2024 | LAB AIR
7287 | Additional NASA Data | T351 | Fatigue Crack Growth Rate (da/dN vs delta K) | 2024 | LAB AIR
7288 | Additional NASA Data | T351 | Fatigue Crack Growth Rate (da/dN vs delta K) | 2024 | LAB AIR
7289 | Additional NASA Data | T351 | Fatigue Crack Growth Rate (da/dN vs delta K) | 2024 | LAB AIR
7290 | Additional NASA Data | T351 | Fatigue Crack Growth Rate (da/dN vs delta K) | 2024 | LAB AIR
7297 | Additional NASA Data | T351 | Fatigue Crack Growth Rate (da/dN vs delta K) | 2024 | LAB AIR
7298 | Additional NASA Data | T351 | Fatigue Crack Growth Rate (da/dN vs delta K) | 2024 | LAB AIR
7299 | Additional NASA Data | T351 | Fatigue Crack Growth Rate (da/dN vs delta K) | 2024 | LAB AIR
7314 | AIR FORCE | T3511 | Fatigue Crack Growth Rate (da/dN vs delta K) | 2024 | LAB AIR
7318 | AIR FORCE | T3511 | Fatigue Crack Growth Rate (da/dN vs delta K) | 2024 | LAB AIR
7319 | AIR FORCE | T3511 | Fatigue Crack Growth Rate (da/dN vs delta K) | 2024 | LAB AIR
7320 | AIR FORCE | T3511 | Fatigue Crack Growth Rate (da/dN vs delta K) | 2024 | LAB AIR
7321 | AIR FORCE | T3511 | Fatigue Crack Growth Rate (da/dN vs delta K) | 2024 | LAB AIR
7326 | Additional NASA Data | T3511 | Fatigue Crack Growth Rate (da/dN vs delta K) | 2024 | LAB AIR
7327 | Additional NASA Data | T3511 | Fatigue Crack Growth Rate (da/dN vs delta K) | 2024 | LAB AIR
7332 | Additional NASA Data | T351 | Fatigue Crack Growth Rate (da/dN vs delta K) | 2024 | LAB AIR
7360 | Additional NASA Data | T4 | Fatigue Crack Growth Rate (da/dN vs delta K) | 2024 | LAB AIR
7366 | AIR FORCE | T42 | Fatigue Crack Growth Rate (da/dN vs delta K) | 2024 | LAB AIR
7367 | Additional NASA Data | T42 | Fatigue Crack Growth Rate (da/dN vs delta K) | 2024 | LAB AIR
8607 | Additional NASA Data | T62 | Fatigue Crack Growth Rate (da/dN vs delta K) | 2024 | LAB AIR
8608 | Additional NASA Data | T62 | Fatigue Crack Growth Rate (da/dN vs delta K) | 2024 | LAB AIR
8609 | Additional NASA Data | T62 | Fatigue Crack Growth Rate (da/dN vs delta K) | 2024 | LAB AIR
8610 | Additional NASA Data | T62 | Fatigue Crack Growth Rate (da/dN vs delta K) | 2024 | LAB AIR
8611 | Additional NASA Data | T62 | Fatigue Crack Growth Rate (da/dN vs delta K) | 2024 | LAB AIR
8612 | Additional NASA Data | T62 | Fatigue Crack Growth Rate (da/dN vs delta K) | 2024 | LAB AIR
8613 | Additional NASA Data | T62 | Fatigue Crack Growth Rate (da/dN vs delta K) | 2024 | LAB AIR
8614 | Additional NASA Data | T62 | Fatigue Crack Growth Rate (da/dN vs delta K) | 2024 | LAB AIR
8615 | Additional NASA Data | T62 | Fatigue Crack Growth Rate (da/dN vs delta K) | 2024 | LAB AIR
8616 | Additional NASA Data | T62 | Fatigue Crack Growth Rate (da/dN vs delta K) | 2024 | LAB AIR
8617 | Additional NASA Data | T62 | Fatigue Crack Growth Rate (da/dN vs delta K) | 2024 | LAB AIR
8618 | Additional NASA Data | T62 | Fatigue Crack Growth Rate (da/dN vs delta K) | 2024 | LAB AIR
8619 | Additional NASA Data | T62 | Fatigue Crack Growth Rate (da/dN vs delta K) | 2024 | LAB AIR
14474 | AIR FORCE | T81 | Fatigue Crack Growth Rate (da/dN vs delta K) | 2024 | LAB AIR
14475 | AIR FORCE | T81 | Fatigue Crack Growth Rate (da/dN vs delta K) | 2024 | LAB AIR
14476 | AIR FORCE | T81 | Fatigue Crack Growth Rate (da/dN vs delta K) | 2024 | LAB AIR
14477 | AIR FORCE | T81 | Fatigue Crack Growth Rate (da/dN vs delta K) | 2024 | LAB AIR
14573 | Additional NASA Data | T81 | Fatigue Crack Growth Rate (da/dN vs delta K) | 2024 | LAB AIR
14574 | Additional NASA Data | T81 | Fatigue Crack Growth Rate (da/dN vs delta K) | 2024 | LAB AIR
14577 | Additional NASA Data | T81 | Fatigue Crack Growth Rate (da/dN vs delta K) | 2024 | LAB AIR
14578 | Additional NASA Data | T81 | Fatigue Crack Growth Rate (da/dN vs delta K) | 2024 | LAB AIR
14579 | Additional NASA Data | T81 | Fatigue Crack Growth Rate (da/dN vs delta K) | 2024 | LAB AIR
14580 | Additional NASA Data | T81 | Fatigue Crack Growth Rate (da/dN vs delta K) | 2024 | LAB AIR
14591 | Additional NASA Data | T81 | Fatigue Crack Growth Rate (da/dN vs delta K) | 2024 | LAB AIR
14592 | Additional NASA Data | T81 | Fatigue Crack Growth Rate (da/dN vs delta K) | 2024 | LAB AIR
14594 | Additional NASA Data | T81 | Fatigue Crack Growth Rate (da/dN vs delta K) | 2024 | LAB AIR
16360 | AIR FORCE | T851 | Fatigue Crack Growth Rate (da/dN vs delta K) | 2024 | LAB AIR
16364 | AIR FORCE | T851 | Fatigue Crack Growth Rate (da/dN vs delta K) | 2024 | LAB AIR
16366 | AIR FORCE | T851 | Fatigue Crack Growth Rate (da/dN vs delta K) | 2024 | LAB AIR
16767 | Additional NASA Data | T851 | Fatigue Crack Growth Rate (da/dN vs delta K) | 2024 | LAB AIR
16768 | Additional NASA Data | T851 | Fatigue Crack Growth Rate (da/dN vs delta K) | 2024 | LAB AIR
16769 | Additional NASA Data | T851 | Fatigue Crack Growth Rate (da/dN vs delta K) | 2024 | LAB AIR
16771 | Additional NASA Data | T851 | Fatigue Crack Growth Rate (da/dN vs delta K) | 2024 | LAB AIR
16772 | Additional NASA Data | T851 | Fatigue Crack Growth Rate (da/dN vs delta K) | 2024 | LAB AIR
16773 | Additional NASA Data | T851 | Fatigue Crack Growth Rate (da/dN vs delta K) | 2024 | LAB AIR
16779 | Additional NASA Data | T851 | Fatigue Crack Growth Rate (da/dN vs delta K) | 2024 | LAB AIR
16780 | Additional NASA Data | T851 | Fatigue Crack Growth Rate (da/dN vs delta K) | 2024 | LAB AIR
17050 | AIR FORCE | T852 | Fatigue Crack Growth Rate (da/dN vs delta K) | 2024 | LAB AIR
17147 | AIR FORCE | T861 | Fatigue Crack Growth Rate (da/dN vs delta K) | 2024 | LAB AIR
17148 | AIR FORCE | T861 | Fatigue Crack Growth Rate (da/dN vs delta K) | 2024 | LAB AIR
17149 | AIR FORCE | T861 | Fatigue Crack Growth Rate (da/dN vs delta K) | 2024 | LAB AIR
17207 | Additional NASA Data | T861 | Fatigue Crack Growth Rate (da/dN vs delta K) | 2024 | LAB AIR
17208 | Additional NASA Data | T861 | Fatigue Crack Growth Rate (da/dN vs delta K) | 2024 | LAB AIR
17209 | Additional NASA Data | T861 | Fatigue Crack Growth Rate (da/dN vs delta K) | 2024 | LAB AIR
20301 | AIR FORCE | T351 | Fatigue Crack Growth Rate (da/dN vs delta K) | 2024 | LAB AIR
20319 | AIR FORCE | T351 | Fatigue Crack Growth Rate (da/dN vs delta K) | 2024 | LAB AIR
20320 | AIR FORCE | T351 | Fatigue Crack Growth Rate (da/dN vs delta K) | 2024 | LAB AIR
20321 | AIR FORCE | T3511 | Fatigue Crack Growth Rate (da/dN vs delta K) | 2024 | LAB AIR
20322 | AIR FORCE | T3511 | Fatigue Crack Growth Rate (da/dN vs delta K) | 2024 | LAB AIR
20325 | AIR FORCE | T42 | Fatigue Crack Growth Rate (da/dN vs delta K) | 2024 | LAB AIR
20329 | AIR FORCE | T42 | Fatigue Crack Growth Rate (da/dN vs delta K) | 2024 | LAB AIR
20573 | AIR FORCE | T851 | Fatigue Crack Growth Rate (da/dN vs delta K) | 2024 | LAB AIR
20650 | Additional NASA Data | T3 | Fatigue Crack Growth Rate (da/dN vs delta K) | 2024 | LAB AIR
20651 | Additional NASA Data | T3 | Fatigue Crack Growth Rate (da/dN vs delta K) | 2024 | LAB AIR
20652 | Additional NASA Data | T3 | Fatigue Crack Growth Rate (da/dN vs delta K) | 2024 | LAB AIR
20653 | Additional NASA Data | T3 | Fatigue Crack Growth Rate (da/dN vs delta K) | 2024 | LAB AIR
20656 | Additional NASA Data | T3 | Fatigue Crack Growth Rate (da/dN vs delta K) | 2024 | LAB AIR
20660 | Additional NASA Data | T351 | Fatigue Crack Growth Rate (da/dN vs delta K) | 2024 | LAB AIR
20661 | Additional NASA Data | T351 | Fatigue Crack Growth Rate (da/dN vs delta K) | 2024 | LAB AIR
20662 | Additional NASA Data | T351 | Fatigue Crack Growth Rate (da/dN vs delta K) | 2024 | LAB AIR
20663 | Additional NASA Data | T351 | Fatigue Crack Growth Rate (da/dN vs delta K) | 2024 | LAB AIR
20664 | Additional NASA Data | T351 | Fatigue Crack Growth Rate (da/dN vs delta K) | 2024 | LAB AIR
20665 | Additional NASA Data | T351 | Fatigue Crack Growth Rate (da/dN vs delta K) | 2024 | LAB AIR
20666 | Additional NASA Data | T351 | Fatigue Crack Growth Rate (da/dN vs delta K) | 2024 | LAB AIR
20670 | Additional NASA Data | T3511 | Fatigue Crack Growth Rate (da/dN vs delta K) | 2024 | LAB AIR
20671 | Additional NASA Data | T3511 | Fatigue Crack Growth Rate (da/dN vs delta K) | 2024 | LAB AIR
20674 | Additional NASA Data | T62 | Fatigue Crack Growth Rate (da/dN vs delta K) | 2024 | LAB AIR
20675 | Additional NASA Data | T62 | Fatigue Crack Growth Rate (da/dN vs delta K) | 2024 | LAB AIR
20681 | Additional NASA Data | T81 | Fatigue Crack Growth Rate (da/dN vs delta K) | 2024 | LAB AIR
20696 | Additional NASA Data | T851 | Fatigue Crack Growth Rate (da/dN vs delta K) | 2024 | LAB AIR
20697 | Additional NASA Data | T851 | Fatigue Crack Growth Rate (da/dN vs delta K) | 2024 | LAB AIR
20721 | Additional NASA Data | T852 | Fatigue Crack Growth Rate (da/dN vs delta K) | 2024 | LAB AIR
14595 | Additional NASA Data | T81 | Fatigue Crack Growth Rate (da/dN vs delta K) | 2024 | Unknown
16770 | Additional NASA Data | T851 | Fatigue Crack Growth Rate (da/dN vs delta K) | 2024 | Unknown
38 | Purdue Aging Aircraft Data |  | Fatigue Crack Growth Rate (da/dN vs delta K) | 2024-T3 | Unknown
41 | Purdue Aging Aircraft Data |  | Fatigue Crack Growth Rate (da/dN vs delta K) | 2024-T3 | Unknown
42 | Purdue Aging Aircraft Data |  | Fatigue Crack Growth Rate (da/dN vs delta K) | 2024-T3 | Unknown
43 | Purdue Aging Aircraft Data |  | Fatigue Crack Growth Rate (da/dN vs delta K) | 2024-T3 | Unknown
44 | Purdue Aging Aircraft Data |  | Fatigue Crack Growth Rate (da/dN vs delta K) | 2024-T3 | Unknown
45 | Purdue Aging Aircraft Data |  | Fatigue Crack Growth Rate (da/dN vs delta K) | 2024-T3 | Unknown
46 | Purdue Aging Aircraft Data |  | Fatigue Crack Growth Rate (da/dN vs delta K) | 2024-T3 | Unknown
47 | Purdue Aging Aircraft Data |  | Fatigue Crack Growth Rate (da/dN vs delta K) | 2024-T3 | Unknown
48 | Purdue Aging Aircraft Data |  | Fatigue Crack Growth Rate (da/dN vs delta K) | 2024-T3 | Unknown
49 | Purdue Aging Aircraft Data |  | Fatigue Crack Growth Rate (da/dN vs delta K) | 2024-T3 | Unknown
50 | Purdue Aging Aircraft Data |  | Fatigue Crack Growth Rate (da/dN vs delta K) | 2024-T3 | Unknown
51 | Purdue Aging Aircraft Data |  | Fatigue Crack Growth Rate (da/dN vs delta K) | 2024-T3 | Unknown
52 | Purdue Aging Aircraft Data |  | Fatigue Crack Growth Rate (da/dN vs delta K) | 2024-T3 | Unknown
53 | Purdue Aging Aircraft Data |  | Fatigue Crack Growth Rate (da/dN vs delta K) | 2024-T3 | Unknown
54 | Purdue Aging Aircraft Data |  | Fatigue Crack Growth Rate (da/dN vs delta K) | 2024-T3 | Unknown
55 | Purdue Aging Aircraft Data |  | Fatigue Crack Growth Rate (da/dN vs delta K) | 2024-T3 | Unknown
56 | Purdue Aging Aircraft Data |  | Fatigue Crack Growth Rate (da/dN vs delta K) | 2024-T3 | Unknown
57 | Purdue Aging Aircraft Data |  | Fatigue Crack Growth Rate (da/dN vs delta K) | 2024-T3 | Unknown
58 | Purdue Aging Aircraft Data |  | Fatigue Crack Growth Rate (da/dN vs delta K) | 2024-T3 | Unknown
59 | Purdue Aging Aircraft Data |  | Fatigue Crack Growth Rate (da/dN vs delta K) | 2024-T3 | Unknown
60 | Purdue Aging Aircraft Data |  | Fatigue Crack Growth Rate (da/dN vs delta K) | 2024-T3 | Unknown
61 | Purdue Aging Aircraft Data |  | Fatigue Crack Growth Rate (da/dN vs delta K) | 2024-T3 | Unknown
62 | Purdue Aging Aircraft Data |  | Fatigue Crack Growth Rate (da/dN vs delta K) | 2024-T3 | Unknown
7060 | Additional NASA Data | T3 | Fatigue Crack Growth Rate (da/dN vs delta K) | 2024 | 3.5PCT NACL
16323 | AIR FORCE | T851 | Fatigue Crack Growth Rate (da/dN vs delta K) | 2024 | 3.5PCT NACL
16324 | AIR FORCE | T851 | Fatigue Crack Growth Rate (da/dN vs delta K) | 2024 | 3.5PCT NACL
16326 | AIR FORCE | T851 | Fatigue Crack Growth Rate (da/dN vs delta K) | 2024 | 3.5PCT NACL
16333 | AIR FORCE | T851 | Fatigue Crack Growth Rate (da/dN vs delta K) | 2024 | 3.5PCT NACL
16335 | AIR FORCE | T851 | Fatigue Crack Growth Rate (da/dN vs delta K) | 2024 | 3.5PCT NACL
16336 | AIR FORCE | T851 | Fatigue Crack Growth Rate (da/dN vs delta K) | 2024 | 3.5PCT NACL
16337 | AIR FORCE | T851 | Fatigue Crack Growth Rate (da/dN vs delta K) | 2024 | 3.5PCT NACL
16339 | AIR FORCE | T851 | Fatigue Crack Growth Rate (da/dN vs delta K) | 2024 | 3.5PCT NACL
16341 | AIR FORCE | T851 | Fatigue Crack Growth Rate (da/dN vs delta K) | 2024 | 3.5PCT NACL
16344 | AIR FORCE | T851 | Fatigue Crack Growth Rate (da/dN vs delta K) | 2024 | 3.5PCT NACL
16347 | AIR FORCE | T851 | Fatigue Crack Growth Rate (da/dN vs delta K) | 2024 | 3.5PCT NACL
16350 | AIR FORCE | T851 | Fatigue Crack Growth Rate (da/dN vs delta K) | 2024 | 3.5PCT NACL
16352 | AIR FORCE | T851 | Fatigue Crack Growth Rate (da/dN vs delta K) | 2024 | 3.5PCT NACL
16354 | AIR FORCE | T851 | Fatigue Crack Growth Rate (da/dN vs delta K) | 2024 | 3.5PCT NACL
16362 | AIR FORCE | T851 | Fatigue Crack Growth Rate (da/dN vs delta K) | 2024 | 3.5PCT NACL
16369 | AIR FORCE | T851 | Fatigue Crack Growth Rate (da/dN vs delta K) | 2024 | 3.5PCT NACL
17239 | Additional NASA Data | T861 | Fatigue Crack Growth Rate (da/dN vs delta K) | 2024 | ARGON
17241 | Additional NASA Data | T861 | Fatigue Crack Growth Rate (da/dN vs delta K) | 2024 | ARGON
17243 | Additional NASA Data | T861 | Fatigue Crack Growth Rate (da/dN vs delta K) | 2024 | ARGON
17244 | Additional NASA Data | T861 | Fatigue Crack Growth Rate (da/dN vs delta K) | 2024 | ARGON
17245 | Additional NASA Data | T861 | Fatigue Crack Growth Rate (da/dN vs delta K) | 2024 | ARGON
17247 | Additional NASA Data | T861 | Fatigue Crack Growth Rate (da/dN vs delta K) | 2024 | ARGON
17249 | Additional NASA Data | T861 | Fatigue Crack Growth Rate (da/dN vs delta K) | 2024 | ARGON
17250 | Additional NASA Data | T861 | Fatigue Crack Growth Rate (da/dN vs delta K) | 2024 | ARGON
17251 | Additional NASA Data | T861 | Fatigue Crack Growth Rate (da/dN vs delta K) | 2024 | ARGON
17253 | Additional NASA Data | T861 | Fatigue Crack Growth Rate (da/dN vs delta K) | 2024 | ARGON
7300 | Additional NASA Data | T351 | Fatigue Crack Growth Rate (da/dN vs delta K) | 2024 | ASW
20677 | Additional NASA Data | T62 | Fatigue Crack Growth Rate (da/dN vs delta K) | 2024 | ASW
20680 | Additional NASA Data | T62 | Fatigue Crack Growth Rate (da/dN vs delta K) | 2024 | ASW
20689 | Additional NASA Data | T81 | Fatigue Crack Growth Rate (da/dN vs delta K) | 2024 | ASW
20690 | Additional NASA Data | T81 | Fatigue Crack Growth Rate (da/dN vs delta K) | 2024 | ASW
20694 | Additional NASA Data | T81 | Fatigue Crack Growth Rate (da/dN vs delta K) | 2024 | ASW
20695 | Additional NASA Data | T81 | Fatigue Crack Growth Rate (da/dN vs delta K) | 2024 | ASW
20708 | Additional NASA Data | T851 | Fatigue Crack Growth Rate (da/dN vs delta K) | 2024 | ASW
20722 | Additional NASA Data | T852 | Fatigue Crack Growth Rate (da/dN vs delta K) | 2024 | ASW
6917 | AIR FORCE | T3 | Fatigue Crack Growth Rate (da/dN vs delta K) | 2024 | DIST H2O
6918 | AIR FORCE | T3 | Fatigue Crack Growth Rate (da/dN vs delta K) | 2024 | DIST H2O
6919 | AIR FORCE | T3 | Fatigue Crack Growth Rate (da/dN vs delta K) | 2024 | DIST H2O
6920 | AIR FORCE | T3 | Fatigue Crack Growth Rate (da/dN vs delta K) | 2024 | DIST H2O
6921 | AIR FORCE | T3 | Fatigue Crack Growth Rate (da/dN vs delta K) | 2024 | DIST H2O
6922 | AIR FORCE | T3 | Fatigue Crack Growth Rate (da/dN vs delta K) | 2024 | DIST H2O
6923 | AIR FORCE | T3 | Fatigue Crack Growth Rate (da/dN vs delta K) | 2024 | DIST H2O
6924 | AIR FORCE | T3 | Fatigue Crack Growth Rate (da/dN vs delta K) | 2024 | DIST H2O
6926 | AIR FORCE | T3 | Fatigue Crack Growth Rate (da/dN vs delta K) | 2024 | DIST H2O
6927 | AIR FORCE | T3 | Fatigue Crack Growth Rate (da/dN vs delta K) | 2024 | DIST H2O
6929 | AIR FORCE | T3 | Fatigue Crack Growth Rate (da/dN vs delta K) | 2024 | DIST H2O
6931 | AIR FORCE | T3 | Fatigue Crack Growth Rate (da/dN vs delta K) | 2024 | DIST H2O
6933 | AIR FORCE | T3 | Fatigue Crack Growth Rate (da/dN vs delta K) | 2024 | DIST H2O
6935 | AIR FORCE | T3 | Fatigue Crack Growth Rate (da/dN vs delta K) | 2024 | DIST H2O
6936 | AIR FORCE | T3 | Fatigue Crack Growth Rate (da/dN vs delta K) | 2024 | DIST H2O
7061 | Additional NASA Data | T3 | Fatigue Crack Growth Rate (da/dN vs delta K) | 2024 | DIST H2O
7211 | AIR FORCE | T351 | Fatigue Crack Growth Rate (da/dN vs delta K) | 2024 | DIST H2O
7213 | AIR FORCE | T351 | Fatigue Crack Growth Rate (da/dN vs delta K) | 2024 | DIST H2O
7214 | AIR FORCE | T351 | Fatigue Crack Growth Rate (da/dN vs delta K) | 2024 | DIST H2O
7221 | AIR FORCE | T351 | Fatigue Crack Growth Rate (da/dN vs delta K) | 2024 | DIST H2O
7224 | AIR FORCE | T351 | Fatigue Crack Growth Rate (da/dN vs delta K) | 2024 | DIST H2O
7285 | Additional NASA Data | T351 | Fatigue Crack Growth Rate (da/dN vs delta K) | 2024 | DIST H2O
16410 | AIR FORCE | T851 | Fatigue Crack Growth Rate (da/dN vs delta K) | 2024 | DIST H2O
20669 | Additional NASA Data | T351 | Fatigue Crack Growth Rate (da/dN vs delta K) | 2024 | DIST H2O
20707 | Additional NASA Data | T851 | Fatigue Crack Growth Rate (da/dN vs delta K) | 2024 | DIST H2O
14581 | Additional NASA Data | T81 | Fatigue Crack Growth Rate (da/dN vs delta K) | 2024 | GN2
14582 | Additional NASA Data | T81 | Fatigue Crack Growth Rate (da/dN vs delta K) | 2024 | GN2
16774 | Additional NASA Data | T851 | Fatigue Crack Growth Rate (da/dN vs delta K) | 2024 | GN2
17254 | Additional NASA Data | T861 | Fatigue Crack Growth Rate (da/dN vs delta K) | 2024 | GN2
17255 | Additional NASA Data | T861 | Fatigue Crack Growth Rate (da/dN vs delta K) | 2024 | GN2
17256 | Additional NASA Data | T861 | Fatigue Crack Growth Rate (da/dN vs delta K) | 2024 | GN2
17257 | Additional NASA Data | T861 | Fatigue Crack Growth Rate (da/dN vs delta K) | 2024 | GN2
17258 | Additional NASA Data | T861 | Fatigue Crack Growth Rate (da/dN vs delta K) | 2024 | GN2
17259 | Additional NASA Data | T861 | Fatigue Crack Growth Rate (da/dN vs delta K) | 2024 | GN2
17260 | Additional NASA Data | T861 | Fatigue Crack Growth Rate (da/dN vs delta K) | 2024 | GN2
17261 | Additional NASA Data | T861 | Fatigue Crack Growth Rate (da/dN vs delta K) | 2024 | GN2
17262 | Additional NASA Data | T861 | Fatigue Crack Growth Rate (da/dN vs delta K) | 2024 | GN2
17263 | Additional NASA Data | T861 | Fatigue Crack Growth Rate (da/dN vs delta K) | 2024 | GN2
6900 | AIR FORCE | T3 | Fatigue Crack Growth Rate (da/dN vs delta K) | 2024 | HHA
7063 | Additional NASA Data | T3 | Fatigue Crack Growth Rate (da/dN vs delta K) | 2024 | HHA
7181 | AIR FORCE | T351 | Fatigue Crack Growth Rate (da/dN vs delta K) | 2024 | HHA
7182 | AIR FORCE | T351 | Fatigue Crack Growth Rate (da/dN vs delta K) | 2024 | HHA
7183 | AIR FORCE | T351 | Fatigue Crack Growth Rate (da/dN vs delta K) | 2024 | HHA
7184 | AIR FORCE | T351 | Fatigue Crack Growth Rate (da/dN vs delta K) | 2024 | HHA
7199 | AIR FORCE | T351 | Fatigue Crack Growth Rate (da/dN vs delta K) | 2024 | HHA
7291 | Additional NASA Data | T351 | Fatigue Crack Growth Rate (da/dN vs delta K) | 2024 | HHA
7315 | AIR FORCE | T3511 | Fatigue Crack Growth Rate (da/dN vs delta K) | 2024 | HHA
7316 | AIR FORCE | T3511 | Fatigue Crack Growth Rate (da/dN vs delta K) | 2024 | HHA
7317 | AIR FORCE | T3511 | Fatigue Crack Growth Rate (da/dN vs delta K) | 2024 | HHA
8539 | AIR FORCE | T62 | Fatigue Crack Growth Rate (da/dN vs delta K) | 2024 | HHA
8541 | AIR FORCE | T62 | Fatigue Crack Growth Rate (da/dN vs delta K) | 2024 | HHA
8543 | AIR FORCE | T62 | Fatigue Crack Growth Rate (da/dN vs delta K) | 2024 | HHA
14494 | AIR FORCE | T81 | Fatigue Crack Growth Rate (da/dN vs delta K) | 2024 | HHA
14497 | AIR FORCE | T81 | Fatigue Crack Growth Rate (da/dN vs delta K) | 2024 | HHA
16325 | AIR FORCE | T851 | Fatigue Crack Growth Rate (da/dN vs delta K) | 2024 | HHA
16327 | AIR FORCE | T851 | Fatigue Crack Growth Rate (da/dN vs delta K) | 2024 | HHA
16328 | AIR FORCE | T851 | Fatigue Crack Growth Rate (da/dN vs delta K) | 2024 | HHA
16329 | AIR FORCE | T851 | Fatigue Crack Growth Rate (da/dN vs delta K) | 2024 | HHA
16330 | AIR FORCE | T851 | Fatigue Crack Growth Rate (da/dN vs delta K) | 2024 | HHA
16331 | AIR FORCE | T851 | Fatigue Crack Growth Rate (da/dN vs delta K) | 2024 | HHA
16332 | AIR FORCE | T851 | Fatigue Crack Growth Rate (da/dN vs delta K) | 2024 | HHA
16334 | AIR FORCE | T851 | Fatigue Crack Growth Rate (da/dN vs delta K) | 2024 | HHA
16338 | AIR FORCE | T851 | Fatigue Crack Growth Rate (da/dN vs delta K) | 2024 | HHA
16340 | AIR FORCE | T851 | Fatigue Crack Growth Rate (da/dN vs delta K) | 2024 | HHA
16342 | AIR FORCE | T851 | Fatigue Crack Growth Rate (da/dN vs delta K) | 2024 | HHA
16343 | AIR FORCE | T851 | Fatigue Crack Growth Rate (da/dN vs delta K) | 2024 | HHA
16345 | AIR FORCE | T851 | Fatigue Crack Growth Rate (da/dN vs delta K) | 2024 | HHA
16346 | AIR FORCE | T851 | Fatigue Crack Growth Rate (da/dN vs delta K) | 2024 | HHA
16348 | AIR FORCE | T851 | Fatigue Crack Growth Rate (da/dN vs delta K) | 2024 | HHA
16349 | AIR FORCE | T851 | Fatigue Crack Growth Rate (da/dN vs delta K) | 2024 | HHA
16351 | AIR FORCE | T851 | Fatigue Crack Growth Rate (da/dN vs delta K) | 2024 | HHA
16353 | AIR FORCE | T851 | Fatigue Crack Growth Rate (da/dN vs delta K) | 2024 | HHA
16355 | AIR FORCE | T851 | Fatigue Crack Growth Rate (da/dN vs delta K) | 2024 | HHA
16356 | AIR FORCE | T851 | Fatigue Crack Growth Rate (da/dN vs delta K) | 2024 | HHA
16457 | AIR FORCE | T851 | Fatigue Crack Growth Rate (da/dN vs delta K) | 2024 | HHA
17240 | Additional NASA Data | T861 | Fatigue Crack Growth Rate (da/dN vs delta K) | 2024 | HHA
17242 | Additional NASA Data | T861 | Fatigue Crack Growth Rate (da/dN vs delta K) | 2024 | HHA
17246 | Additional NASA Data | T861 | Fatigue Crack Growth Rate (da/dN vs delta K) | 2024 | HHA
17248 | Additional NASA Data | T861 | Fatigue Crack Growth Rate (da/dN vs delta K) | 2024 | HHA
17252 | Additional NASA Data | T861 | Fatigue Crack Growth Rate (da/dN vs delta K) | 2024 | HHA
20654 | Additional NASA Data | T3 | Fatigue Crack Growth Rate (da/dN vs delta K) | 2024 | HHA
20667 | Additional NASA Data | T351 | Fatigue Crack Growth Rate (da/dN vs delta K) | 2024 | HHA
20668 | Additional NASA Data | T351 | Fatigue Crack Growth Rate (da/dN vs delta K) | 2024 | HHA
20672 | Additional NASA Data | T3511 | Fatigue Crack Growth Rate (da/dN vs delta K) | 2024 | HHA
20673 | Additional NASA Data | T3511 | Fatigue Crack Growth Rate (da/dN vs delta K) | 2024 | HHA
20676 | Additional NASA Data | T62 | Fatigue Crack Growth Rate (da/dN vs delta K) | 2024 | HHA
20679 | Additional NASA Data | T62 | Fatigue Crack Growth Rate (da/dN vs delta K) | 2024 | HHA
20685 | Additional NASA Data | T81 | Fatigue Crack Growth Rate (da/dN vs delta K) | 2024 | HHA
20686 | Additional NASA Data | T81 | Fatigue Crack Growth Rate (da/dN vs delta K) | 2024 | HHA
20687 | Additional NASA Data | T81 | Fatigue Crack Growth Rate (da/dN vs delta K) | 2024 | HHA
20693 | Additional NASA Data | T81 | Fatigue Crack Growth Rate (da/dN vs delta K) | 2024 | HHA
20701 | Additional NASA Data | T851 | Fatigue Crack Growth Rate (da/dN vs delta K) | 2024 | HHA
20710 | Additional NASA Data | T851 | Fatigue Crack Growth Rate (da/dN vs delta K) | 2024 | HHA
20711 | Additional NASA Data | T851 | Fatigue Crack Growth Rate (da/dN vs delta K) | 2024 | HHA
20712 | Additional NASA Data | T851 | Fatigue Crack Growth Rate (da/dN vs delta K) | 2024 | HHA
20713 | Additional NASA Data | T851 | Fatigue Crack Growth Rate (da/dN vs delta K) | 2024 | HHA
20714 | Additional NASA Data | T851 | Fatigue Crack Growth Rate (da/dN vs delta K) | 2024 | HHA
20715 | Additional NASA Data | T851 | Fatigue Crack Growth Rate (da/dN vs delta K) | 2024 | HHA
14479 | AIR FORCE | T81 | Fatigue Crack Growth Rate (da/dN vs delta K) | 2024 | JP-4
14486 | AIR FORCE | T81 | Fatigue Crack Growth Rate (da/dN vs delta K) | 2024 | JP-4
16363 | AIR FORCE | T851 | Fatigue Crack Growth Rate (da/dN vs delta K) | 2024 | JP-4
16365 | AIR FORCE | T851 | Fatigue Crack Growth Rate (da/dN vs delta K) | 2024 | JP-4
16368 | AIR FORCE | T851 | Fatigue Crack Growth Rate (da/dN vs delta K) | 2024 | JP-4
16418 | AIR FORCE | T851 | Fatigue Crack Growth Rate (da/dN vs delta K) | 2024 | JP-4
20688 | Additional NASA Data | T81 | Fatigue Crack Growth Rate (da/dN vs delta K) | 2024 | JP-4
20702 | Additional NASA Data | T851 | Fatigue Crack Growth Rate (da/dN vs delta K) | 2024 | JP-4
20703 | Additional NASA Data | T851 | Fatigue Crack Growth Rate (da/dN vs delta K) | 2024 | JP-4
20704 | Additional NASA Data | T851 | Fatigue Crack Growth Rate (da/dN vs delta K) | 2024 | JP-4
20705 | Additional NASA Data | T851 | Fatigue Crack Growth Rate (da/dN vs delta K) | 2024 | JP-4
20706 | Additional NASA Data | T851 | Fatigue Crack Growth Rate (da/dN vs delta K) | 2024 | JP-4
7363 | Additional NASA Data | T4 | Fatigue Crack Growth Rate (da/dN vs delta K) | 2024 | LN2
16781 | Additional NASA Data | T851 | Fatigue Crack Growth Rate (da/dN vs delta K) | 2024 | LN2
20982 | Additional NASA Data | T851 | Fatigue Crack Growth Rate (da/dN vs delta K) | 2024 | NACL
20983 | Additional NASA Data | T851 | Fatigue Crack Growth Rate (da/dN vs delta K) | 2024 | NACL
20984 | Additional NASA Data | T851 | Fatigue Crack Growth Rate (da/dN vs delta K) | 2024 | NACL
20985 | Additional NASA Data | T851 | Fatigue Crack Growth Rate (da/dN vs delta K) | 2024 | NACL
20986 | Additional NASA Data | T851 | Fatigue Crack Growth Rate (da/dN vs delta K) | 2024 | NACL
20987 | Additional NASA Data | T851 | Fatigue Crack Growth Rate (da/dN vs delta K) | 2024 | NACL
20988 | Additional NASA Data | T851 | Fatigue Crack Growth Rate (da/dN vs delta K) | 2024 | NACL
20989 | Additional NASA Data | T851 | Fatigue Crack Growth Rate (da/dN vs delta K) | 2024 | NACL
20990 | Additional NASA Data | T851 | Fatigue Crack Growth Rate (da/dN vs delta K) | 2024 | NACL
17058 | AIR FORCE | T852 | Fatigue Crack Growth Rate (da/dN vs delta K) | 2024 | SCS
7292 | Additional NASA Data | T351 | Fatigue Crack Growth Rate (da/dN vs delta K) | 2024 | SEA H2O
16361 | AIR FORCE | T851 | Fatigue Crack Growth Rate (da/dN vs delta K) | 2024 | SIM FUEL
7212 | AIR FORCE | T351 | Fatigue Crack Growth Rate (da/dN vs delta K) | 2024 | STW
7215 | AIR FORCE | T351 | Fatigue Crack Growth Rate (da/dN vs delta K) | 2024 | STW
7217 | AIR FORCE | T351 | Fatigue Crack Growth Rate (da/dN vs delta K) | 2024 | STW
7220 | AIR FORCE | T351 | Fatigue Crack Growth Rate (da/dN vs delta K) | 2024 | STW
8542 | AIR FORCE | T62 | Fatigue Crack Growth Rate (da/dN vs delta K) | 2024 | STW
8544 | AIR FORCE | T62 | Fatigue Crack Growth Rate (da/dN vs delta K) | 2024 | STW
14480 | AIR FORCE | T81 | Fatigue Crack Growth Rate (da/dN vs delta K) | 2024 | STW
14488 | AIR FORCE | T81 | Fatigue Crack Growth Rate (da/dN vs delta K) | 2024 | STW
14489 | AIR FORCE | T81 | Fatigue Crack Growth Rate (da/dN vs delta K) | 2024 | STW
14492 | AIR FORCE | T81 | Fatigue Crack Growth Rate (da/dN vs delta K) | 2024 | STW
14495 | AIR FORCE | T81 | Fatigue Crack Growth Rate (da/dN vs delta K) | 2024 | STW
14498 | AIR FORCE | T81 | Fatigue Crack Growth Rate (da/dN vs delta K) | 2024 | STW
16412 | AIR FORCE | T851 | Fatigue Crack Growth Rate (da/dN vs delta K) | 2024 | STW
16416 | AIR FORCE | T851 | Fatigue Crack Growth Rate (da/dN vs delta K) | 2024 | STW
17052 | AIR FORCE | T852 | Fatigue Crack Growth Rate (da/dN vs delta K) | 2024 | STW
17053 | AIR FORCE | T852 | Fatigue Crack Growth Rate (da/dN vs delta K) | 2024 | STW

## AllData
ID | R | da/dN | DK | ID | R | da/dN | DK | ID | R | da/dN | DK | ID | R | da/dN | DK | ID | R | da/dN | DK | ID | R | da/dN | DK | ID | R | da/dN | DK | ID | R | da/dN | DK | ID | R | da/dN | DK | ID | R | da/dN | DK | ID | R | da/dN | DK | ID | R | da/dN | DK | ID | R | da/dN | DK | ID | R | da/dN | DK | ID | R | da/dN | DK | ID | R | da/dN | DK | ID | R | da/dN | DK | ID | R | da/dN | DK | ID | R | da/dN | DK | ID | R | da/dN | DK | ID | R | da/dN | DK | ID | R | da/dN | DK | ID | R | da/dN | DK | ID | R | da/dN | DK | ID | R | da/dN | DK | ID | R | da/dN | DK | ID | R | da/dN | DK | ID | R | da/dN | DK | ID | R | da/dN | DK | ID | R | da/dN | DK | ID | R | da/dN | DK | ID | R | da/dN | DK | ID | R | da/dN | DK | ID | R | da/dN | DK | ID | R | da/dN | DK | ID | R | da/dN | DK | ID | R | da/dN | DK | ID | R | da/dN | DK | ID | R | da/dN | DK | ID | R | da/dN | DK | ID | R | da/dN | DK | ID | R | da/dN | DK | ID | R | da/dN | DK | ID | R | da/dN | DK | ID | R | da/dN | DK | ID | R | da/dN | DK | ID | R | da/dN | DK | ID | R | da/dN | DK | ID | R | da/dN | DK | ID | R | da/dN | DK | ID | R | da/dN | DK | ID | R | da/dN | DK | ID | R | da/dN | DK | ID | R | da/dN | DK | ID | R | da/dN | DK | ID | R | da/dN | DK | ID | R | da/dN | DK | ID | R | da/dN | DK | ID | R | da/dN | DK | ID | R | da/dN | DK | ID | R | da/dN | DK | ID | R | da/dN | DK | ID | R | da/dN | DK | ID | R | da/dN | DK | ID | R | da/dN | DK | ID | R | da/dN | DK | ID | R | da/dN | DK | ID | R | da/dN | DK | ID | R | da/dN | DK | ID | R | da/dN | DK | ID | R | da/dN | DK | ID | R | da/dN | DK | ID | R | da/dN | DK | ID | R | da/dN | DK | ID | R | da/dN | DK | ID | R | da/dN | DK | ID | R | da/dN | DK | ID | R | da/dN | DK | ID | R | da/dN | DK | ID | R | da/dN | DK | ID | R | da/dN | DK | ID | R | da/dN | DK | ID | R | da/dN | DK | ID | R | da/dN | DK | ID | R | da/dN | DK | ID | R | da/dN | DK | ID | R | da/dN | DK | ID | R | da/dN | DK | ID | R | da/dN | DK | ID | R | da/dN | DK | ID | R | da/dN | DK | ID | R | da/dN | DK | ID | R | da/dN | DK | ID | R | da/dN | DK | ID | R | da/dN | DK | ID | R | da/dN | DK | ID | R | da/dN | DK | ID | R | da/dN | DK | ID | R | da/dN | DK | ID | R | da/dN | DK | ID | R | da/dN | DK | ID | R | da/dN | DK | ID | R | da/dN | DK | ID | R | da/dN | DK | ID | R | da/dN | DK | ID | R | da/dN | DK | ID | R | da/dN | DK | ID | R | da/dN | DK | ID | R | da/dN | DK | ID | R | da/dN | DK | ID | R | da/dN | DK | ID | R | da/dN | DK | ID | R | da/dN | DK | ID | R | da/dN | DK | ID | R | da/dN | DK | ID | R | da/dN | DK | ID | R | da/dN | DK | ID | R | da/dN | DK | ID | R | da/dN | DK | ID | R | da/dN | DK | ID | R | da/dN | DK | ID | R | da/dN | DK | ID | R | da/dN | DK | ID | R | da/dN | DK | ID | R | da/dN | DK | ID | R | da/dN | DK | ID | R | da/dN | DK | ID | R | da/dN | DK | ID | R | da/dN | DK | ID | R | da/dN | DK | ID | R | da/dN | DK | ID | R | da/dN | DK | ID | R | da/dN | DK | ID | R | da/dN | DK | ID | R | da/dN | DK | ID | R | da/dN | DK | ID | R | da/dN | DK | ID | R | da/dN | DK | ID | R | da/dN | DK | ID | R | da/dN | DK | ID | R | da/dN | DK | ID | R | da/dN | DK | ID | R | da/dN | DK | ID | R | da/dN | DK | ID | R | da/dN | DK | ID | R | da/dN | DK | ID | R | da/dN | DK | ID | R | da/dN | DK | ID | R | da/dN | DK | ID | R | da/dN | DK | ID | R | da/dN | DK | ID | R | da/dN | DK | ID | R | da/dN | DK | ID | R | da/dN | DK | ID | R | da/dN | DK | ID | R | da/dN | DK | ID | R | da/dN | DK | ID | R | da/dN | DK | ID | R | da/dN | DK | ID | R | da/dN | DK | ID | R | da/dN | DK | ID | R | da/dN | DK | ID | R | da/dN | DK | ID | R | da/dN | DK | ID | R | da/dN | DK | ID | R | da/dN | DK | ID | R | da/dN | DK | ID | R | da/dN | DK | ID | R | da/dN | DK | ID | R | da/dN | DK | ID | R | da/dN | DK | ID | R | da/dN | DK | ID | R | da/dN | DK | ID | R | da/dN | DK | ID | R | da/dN | DK | ID | R | da/dN | DK | ID | R | da/dN | DK | ID | R | da/dN | DK | ID | R | da/dN | DK | ID | R | da/dN | DK | ID | R | da/dN | DK | ID | R | da/dN | DK | ID | R | da/dN | DK | ID | R | da/dN | DK | ID | R | da/dN | DK | ID | R | da/dN | DK | ID | R | da/dN | DK | ID | R | da/dN | DK | ID | R | da/dN | DK | ID | R | da/dN | DK | ID | R | da/dN | DK | ID | R | da/dN | DK | ID | R | da/dN | DK | ID | R | da/dN | DK | ID | R | da/dN | DK | ID | R | da/dN | DK | ID | R | da/dN | DK | ID | R | da/dN | DK | ID | R | da/dN | DK | ID | R | da/dN | DK | ID | R | da/dN | DK | ID | R | da/dN | DK | ID | R | da/dN | DK | ID | R | da/dN | DK | ID | R | da/dN | DK | ID | R | da/dN | DK | ID | R | da/dN | DK | ID | R | da/dN | DK | ID | R | da/dN | DK | ID | R | da/dN | DK | ID | R | da/dN | DK | ID | R | da/dN | DK | ID | R | da/dN | DK | ID | R | da/dN | DK | ID | R | da/dN | DK | ID | R | da/dN | DK | ID | R | da/dN | DK | ID | R | da/dN | DK | ID | R | da/dN | DK | ID | R | da/dN | DK | ID | R | da/dN | DK | ID | R | da/dN | DK | ID | R | da/dN | DK | ID | R | da/dN | DK | ID | R | da/dN | DK | ID | R | da/dN | DK | ID | R | da/dN | DK | ID | R | da/dN | DK | ID | R | da/dN | DK | ID | R | da/dN | DK | ID | R | da/dN | DK | ID | R | da/dN | DK | ID | R | da/dN | DK | ID | R | da/dN | DK | ID | R | da/dN | DK | ID | R | da/dN | DK | ID | R | da/dN | DK | ID | R | da/dN | DK | ID | R | da/dN | DK | ID | R | da/dN | DK | ID | R | da/dN | DK | ID | R | da/dN | DK | ID | R | da/dN | DK | ID | R | da/dN | DK | ID | R | da/dN | DK | ID | R | da/dN | DK | ID | R | da/dN | DK | ID | R | da/dN | DK | ID | R | da/dN | DK | ID | R | da/dN | DK | ID | R | da/dN | DK | ID | R | da/dN | DK | ID | R | da/dN | DK | ID | R | da/dN | DK | ID | R | da/dN | DK | ID | R | da/dN | DK | ID | R | da/dN | DK | ID | R | da/dN | DK | ID | R | da/dN | DK | ID | R | da/dN | DK | ID | R | da/dN | DK | ID | R | da/dN | DK | ID | R | da/dN | DK | ID | R | da/dN | DK | ID | R | da/dN | DK | ID | R | da/dN | DK | ID | R | da/dN | DK | ID | R | da/dN | DK | ID | R | da/dN | DK | ID | R | da/dN | DK | ID | R | da/dN | DK | ID | R | da/dN | DK | ID | R | da/dN | DK | ID | R | da/dN | DK | ID | R | da/dN | DK | ID | R | da/dN | DK | ID | R | da/dN | DK | ID | R | da/dN | DK | ID | R | da/dN | DK
6899 | 0.33 | 2.132791e-05 | 12.88 | 6899 | 0.33 | 1.530612e-05 | 15.65 | 6899 | 0.33 | 1.796392e-05 | 12.81 | 6899 | 0.33 | 1.849986e-05 | 14.04 | 6899 | 0.33 | 2.390503e-05 | 15.51 | 6899 | 0.33 | 3.05886e-05 | 15.28 | 6901 | 0 | 1.544101e-05 | 17.86 | 6901 | 0 | 4.147413e-05 | 21.65 | 6902 | 0 | 4.5e-05 | 21.46 | 6902 | 0 | 1.710661e-05 | 16.84 | 6902 | 0 | 1.500316e-05 | 16.98 | 6902 | 0 | 7.777778e-05 | 26.19 | 6902 | 0 | 1.940299e-05 | 17.41 | 6902 | 0 | 2.341729e-05 | 18.35 | 6903 | 0.2 | 1.77413e-06 | 7.8695 | 6903 | 0.2 | 1.56811e-06 | 7.8623 | 6903 | 0.2 | 1.70436e-06 | 7.8811 | 6903 | 0.2 | 1.525775e-05 | 16.7442 | 6903 | 0.2 | 1.36517e-06 | 7.8639 | 6903 | 0.2 | 1.6116e-06 | 7.8668 | 6903 | 0.2 | 1.3982e-06 | 7.8621 | 6903 | 0.2 | 1.62478e-06 | 7.8718 | 6903 | 0.2 | 1.68709e-06 | 7.8673 | 6903 | 0.2 | 1.69341e-06 | 7.8563 | 6903 | 0.2 | 1.51376e-06 | 7.8684 | 6903 | 0.2 | 1.64056e-06 | 7.8659 | 6903 | 0.2 | 1.66609e-06 | 7.8672 | 6903 | 0.2 | 1.64064e-06 | 7.863 | 6903 | 0.2 | 1.62967e-06 | 7.8705 | 6903 | 0.2 | 1.48335e-06 | 7.8644 | 6903 | 0.2 | 1.50371e-06 | 7.8654 | 6903 | 0.2 | 1.55521e-06 | 7.8521 | 6903 | 0.2 | 1.75973e-06 | 7.8592 | 6903 | 0.2 | 7.36554e-06 | 12.4548 | 6903 | 0.2 | 1.48294e-06 | 7.8594 | 6903 | 0.2 | 1.46654e-06 | 7.8621 | 6903 | 0.2 | 1.54761e-06 | 7.8762 | 6903 | 0.2 | 1.53512e-06 | 7.8722 | 6903 | 0.2 | 1.39384e-06 | 7.876 | 6903 | 0.2 | 1.45241e-06 | 7.8634 | 6903 | 0.2 | 1.40377e-06 | 7.8757 | 6903 | 0.2 | 1.39251e-06 | 7.8724 | 6903 | 0.2 | 1.35831e-06 | 7.8626 | 6903 | 0.2 | 1.37969e-06 | 7.868 | 6903 | 0.2 | 1.5676e-06 | 7.8735 | 6903 | 0.2 | 1.13443e-06 | 7.8708 | 6903 | 0.2 | 1.52502e-06 | 7.8877 | 6903 | 0.2 | 1.36697e-06 | 7.8724 | 6903 | 0.2 | 7.742323e-05 | 23.1569 | 6903 | 0.2 | 1.44788e-06 | 7.8658 | 6903 | 0.2 | 1.52371e-06 | 7.8744 | 6903 | 0.2 | 1.50497e-06 | 7.8634 | 6903 | 0.2 | 1.50735e-06 | 7.8706 | 6903 | 0.2 | 1.40765e-06 | 7.8756 | 6903 | 0.2 | 1.69888e-06 | 7.8647 | 6903 | 0.2 | 1.46843e-06 | 7.8723 | 6903 | 0.2 | 1.4231e-06 | 7.8674 | 6903 | 0.2 | 1.61291e-06 | 7.8708 | 6903 | 0.2 | 1.31332e-06 | 7.8671 | 6903 | 0.2 | 1.24317e-06 | 7.8622 | 6903 | 0.2 | 1.36739e-06 | 7.8443 | 6903 | 0.2 | 1.35127e-06 | 7.875 | 6903 | 0.2 | 1.093e-06 | 7.8606 | 6903 | 0.2 | 1.50139e-06 | 7.8836 | 6903 | 0.2 | 1.503724e-05 | 16.7365 | 6903 | 0.2 | 1.65519e-06 | 7.8753 | 6903 | 0.2 | 1.63723e-06 | 7.8688 | 6903 | 0.2 | 1.54452e-06 | 7.8634 | 6903 | 0.2 | 1.42772e-06 | 7.8684 | 6903 | 0.2 | 1.54482e-06 | 7.876 | 6903 | 0.2 | 1.1491e-06 | 7.8645 | 6903 | 0.2 | 1.53966e-06 | 7.8732 | 6903 | 0.2 | 1.32207e-06 | 7.8704 | 6903 | 0.2 | 1.45099e-06 | 7.8658 | 6903 | 0.2 | 1.54137e-06 | 7.8599 | 6903 | 0.2 | 1.5765e-06 | 7.8549 | 6903 | 0.2 | 1.5882e-06 | 7.8664 | 6903 | 0.2 | 1.75945e-06 | 7.8628 | 6903 | 0.2 | 1.6871e-06 | 7.8659 | 6903 | 0.2 | 1.43492e-06 | 7.8724 | 6903 | 0.2 | 6.46195e-06 | 12.2033 | 6903 | 0.2 | 1.71447e-06 | 7.7944 | 6904 | 0.6 | 2.48e-07 | 3.58 | 6905 | 0.05 | 1.595e-07 | 5.18 | 6905 | 0.05 | 9.75e-08 | 3.3 | 6905 | 0.4 | 3.33e-07 | 4.24 | 6906 | 0.05 | 8.75e-08 | 2.63 | 6906 | 0.05 | 1.88e-07 | 4.37 | 6906 | 0.05 | 1.02e-07 | 2.8 | 6907 | 0.4 | 1.5e-07 | 3.23 | 6907 | 0.7 | 1.7667e-07 | 3.08 | 6908 | 0.05 | 3.2572e-07 | 5.78 | 6908 | -0.5 | 1.1113e-07 | 4.59 | 6908 | -1 | 1.773e-07 | 5.09 | 6909 | 0.2 | 6.161e-08 | 4.73 | 6910 | 0.2 | 1.5984e-07 | 4.99 | 6911 | 0.8 | 1.309e-05 | 8.6242 | 6912 | 0.05 | 9.34509e-06 | 12.0175 | 6912 | 0.05 | 2.812e-08 | 2.6621 | 6913 | 0.4 | 4.333e-08 | 2.1782 | 6914 | 0.8 | 4.286e-08 | 1.6408 | 6915 | 0.4 | 5.636e-08 | 2.527 | 6916 | 0.05 | 5.778e-08 | 3.1728 | 6925 | 0.8 | 3.049e-08 | 1.7246 | 6928 | 0.8 | 3.641e-08 | 1.8306 | 6930 | 0.8 | 2.968e-08 | 1.7295 | 6932 | 0.05 | 4.758e-08 | 2.9719 | 6934 | 0.05 | 2.584e-08 | 4.4732 | 6937 | 0.8 | 1.0357e-07 | 1.1916 | 6938 | 0.4 | 4.919e-08 | 2.3215 | 6939 | 0.05 | 2.064996e-05 | 16.3898 | 6940 | 0.4 | 5.875e-08 | 2.2066 | 7062 | 0.5 | 7.7727e-08 | 3.998 | 7064 | 0.5 | 6.9468e-09 | 1.663 | 7064 | 0 | 4.42e-09 | 1.489 | 7065 | 0.5 | 3.4974e-09 | 2.694 | 7065 | -1 | 2.04e-09 | 8.567 | 7065 | 0 | 4.05e-09 | 3.719 | 7070 | 0.5 | 4.42e-10 | 1.89 | 7070 | 0 | 1.38e-09 | 2.785 | 7070 | -1 | 3.97e-10 | 5.516 | 7070 | -2 | 3.9339e-10 | 7.293 | 7071 | 0.5 | 5.17e-09 | 1.893 | 7071 | 0.1 | 3.2087e-09 | 2.912 | 7072 | 0.5 | 3.3055e-10 | 1.766 | 7072 | -6 | 3.14e-10 | 14.282 | 7072 | -4.9 | 3.14e-10 | 10.012 | 7072 | -1.4 | 2.16e-10 | 6.344 | 7072 | 0 | 2.58e-10 | 2.606 | 7072 | 0.2 | 2.84e-10 | 2.321 | 7084 | 0.5 | 3.895e-07 | 4.574 | 7084 | -0.5 | 1.73e-06 | 11.185 | 7084 | -0.3 | 2.62e-06 | 10.513 | 7084 | 0.05 | 7.86e-06 | 11.494 | 7085 | 0.7 | 1e-07 | 2.335 | 7085 | -1 | 4.27e-05 | 34.337 | 7085 | 0 | 3.57e-05 | 20.602 | 7085 | 0.33 | 1.64e-05 | 13.735 | 7085 | 0.5 | 1.05e-05 | 10.301 | 7086 | 0.75 | 1.23e-06 | 3.966 | 7086 | 0.1 | 2.5e-06 | 7.889 | 7086 | 0.5 | 9.85e-07 | 4.742 | 7087 | 0.75 | 1.3394e-06 | 3.966 | 7087 | 0.1 | 3.29e-06 | 6.356 | 7087 | 0.5 | 9.77e-07 | 4.383 | 7088 | -1 | 1.773e-07 | 10.18 | 7088 | 0.05 | 3.26e-07 | 5.78 | 7088 | -0.5 | 1.11e-07 | 6.885 | 7185 | 0 | 5.065e-06 | 9.51 | 7186 | 0.4 | 5.74e-05 | 15.81 | 7187 | 0.8 | 1.37e-05 | 7.98 | 7188 | 0.4 | 1.9838e-07 | 4.09 | 7189 | -1 | 3.3075e-05 | 15.24 | 7190 | 0.8 | 1.05024e-06 | 4.71 | 7191 | 0 | 1.075e-07 | 4.49 | 7192 | -1 | 1.353e-05 | 11.83 | 7193 | 0 | 0.00011786077 | 23.72 | 7193 | 0.8 | 2.28438e-06 | 5.32 | 7194 | 0.4 | 1.63e-05 | 10.67 | 7195 | 0.33 | 2.1895e-07 | 5.32 | 7196 | 0.1 | 1.652005e-05 | 12.58 | 7197 | 0.1 | 1.565915e-05 | 12.4 | 7198 | 0.1 | 1.275168e-05 | 12.37 | 7200 | 0.01 | 2.55835e-06 | 8.19 | 7200 | 0.1 | 3.98482e-06 | 7.96 | 7200 | 0.3 | 2.04607e-06 | 6.94 | 7200 | 0.5 | 1.96636e-06 | 6.13 | 7200 | 0.6 | 1.60047e-06 | 5.67 | 7201 | 0.01 | 4.45388e-06 | 8.42 | 7201 | 0.1 | 2.79952e-06 | 6.84 | 7201 | 0.3 | 1.53635e-06 | 5.35 | 7201 | 0.3 | 1.466797e-05 | 10.14 | 7201 | 0.5 | 1.5177e-06 | 5.69 | 7201 | 0.6 | 4.07236e-06 | 6.63 | 7902 | 0.01 | 1.89875e-06 | 7.01 | 7902 | 0.1 | 2.56456e-06 | 6.93 | 7902 | 0.3 | 1.4845e-06 | 5.6 | 7902 | 0.5 | 1.55329e-06 | 5.46 | 7902 | 0.6 | 3.06097e-06 | 6.14 | 7203 | 0.01 | 2.04603e-06 | 6.52 | 7203 | 0.1 | 2.50299e-06 | 6.68 | 7203 | 0.3 | 2.090291e-05 | 11.39 | 7203 | 0.5 | 1.4123e-06 | 5.21 | 7203 | 0.6 | 9.9884e-07 | 4.32 | 7204 | 0.4 | 0.0002295508 | 25.5072 | 7204 | 0.4 | 5.125e-08 | 2.5684 | 7205 | 0.05 | 0.0001771769 | 25.3341 | 7206 | 0.8 | 7.068e-08 | 1.9231 | 7207 | 0.8 | 5.50766e-06 | 6.5084 | 7208 | -1 | 0.002282706 | 39.0691 | 7208 | -1 | 6.857e-08 | 3.1314 | 7209 | 0.05 | 9.167e-08 | 4.0917 | 7210 | 0.05 | 5.299247e-05 | 18.5724 | 7216 | 0.8 | 3.533e-08 | 0.9422 | 7218 | 0.05 | 6.889e-08 | 2.7973 | 7219 | 0.05 | 4.3e-09 | 3.7531 | 7222 | 0.8 | 4.917e-08 | 1.8707 | 7223 | 0.4 | 2.455e-08 | 2.4707 | 7278 | 0.1 | 5.7823e-09 | 2.475 | 7283 | 0.8 | 2.38e-06 | 5.54 | 7283 | 0.05 | 5.75e-06 | 7.74 | 7283 | 0.4 | 4.08e-05 | 19.09 | 7284 | 0.05 | 6.89e-08 | 2.798 | 7286 | 0.1 | 6.0201e-05 | 32.01 | 7287 | 0.1 | 1.4779e-06 | 7.391 | 7288 | 0.1 | 6.2721e-07 | 7.427 | 7289 | 0.1 | 5.9023e-09 | 2.475 | 7290 | 0.1 | 1.4635e-06 | 7.345 | 7297 | 0.1 | 2.6e-07 | 6.2 | 7298 | 0.1 | 3.4243e-06 | 4.023 | 7299 | 0.1 | 1.8785e-07 | 4.927 | 7301 | 0.8 | 8.2833e-07 | 6.16 | 7301 | 0 | 3.95e-07 | 9.84 | 7302 | 0 | 0.00017589 | 27.49 | 7332 | -0.5 | 3.57e-06 | 11.823 | 7332 | -0.3 | 1.49e-06 | 8.959 | 7332 | 0.05 | 2.37e-06 | 7.954 | 7332 | 0.5 | 2.1445e-06 | 6.271 | 20301 | 0.5 | 2.8211e-09 | 2.25711 | 20301 | 0.5 | 5.5238e-08 | 2.35603 | 20319 | 0.1 | 1.1185e-07 | 4.24869 | 20319 | 0.1 | 1.7659e-07 | 4.40293 | 20319 | 0.1 | 1.8807e-07 | 5.32684 | 20319 | 0.1 | 2.2214e-07 | 5.43019 | 20319 | 0.1 | 8.435e-08 | 3.96083 | 20320 | 0.1 | 1.2746e-07 | 3.75471 | 20320 | 0.1 | 8.7802e-08 | 3.75377 | 20320 | 0.1 | 2.126e-07 | 5.28956 | 20320 | 0.1 | 2.3196e-07 | 5.29187 | 20320 | 0.1 | 1.8908e-07 | 5.17382 | 20650 | 0.3 | 4.22e-06 | 9.776 | 20650 | 0.06 | 5.01e-06 | 13.6473 | 20650 | 0.5 | 3.36e-06 | 8.1308 | 20651 | 0 | 2.12e-05 | 20.21 | 20651 | 0.33 | 1.04e-06 | 5.87 | 20652 | 0 | 4.5e-05 | 21.46 | 20653 | 0 | 1.05e-07 | 3.1002 | 20655 | 0.4 | 1.79e-07 | 3.16 | 20655 | 0.7 | 1.77e-07 | 3.05 | 20656 | 0.05 | 8.75e-08 | 2.63 | 20656 | 0.4 | 3.33e-07 | 4.24 | 20656 | 0.6 | 2.48e-07 | 3.58 | 20657 | 0.01 | 3.21e-06 | 7.87 | 20657 | 0.1 | 2.8e-06 | 6.84 | 20657 | 0.3 | 1.54e-06 | 5.35 | 20657 | 0.5 | 1.52e-06 | 5.69 | 20657 | 0.6 | 4.07e-06 | 6.63 | 20658 | 0.01 | 1.9e-06 | 7.01 | 20658 | 0.1 | 2.56e-06 | 6.93 | 20658 | 0.3 | 1.48e-06 | 5.6 | 20658 | 0.5 | 1.55e-06 | 5.46 | 20658 | 0.6 | 3.06e-06 | 6.14 | 20659 | 0.01 | 2.05e-06 | 6.52 | 20659 | 0.1 | 2.5e-06 | 6.68 | 20659 | 0.3 | 1.59e-06 | 5.49 | 20659 | 0.5 | 1.41e-06 | 5.21 | 20659 | 0.6 | 9.99e-07 | 4.32 | 20660 | -1 | 3.31e-05 | 30.48 | 20660 | 0 | 1.08e-07 | 4.49 | 20660 | 0.4 | 2.88e-07 | 3.67 | 20660 | 0.8 | 1.05e-06 | 4.71 | 20661 | -1 | 1.45e-07 | 6.56 | 20661 | -0.5 | 4.7e-08 | 4.2 | 20661 | 0.01 | 1.8e-06 | 7.27 | 20661 | 0.4 | 1.66e-07 | 3.27 | 20661 | 0.6 | 1.58e-07 | 3.15 | 20661 | 0.8 | 2.96e-07 | 3.34 | 20662 | 0.01 | 2.56e-06 | 8.19 | 20662 | 0.1 | 3.98e-06 | 7.96 | 20662 | 0.3 | 2.07e-06 | 6.16 | 20662 | 0.5 | 1.97e-06 | 6.13 | 20662 | 0.6 | 1.6e-06 | 5.67 | 20663 | 0.33 | 2.19e-07 | 5.32 | 20664 | 0.05 | 2.27e-06 | 8.19 | 20664 | 0.8 | 5.32e-08 | 1.81 | 20665 | 0.4 | 3.47e-07 | 5.39 | 20665 | 0.8 | 6.12e-08 | 1.98 | 20666 | 0.1 | 8.94e-06 | 9.98 | 20666 | 0.5 | 2.32e-06 | 5.8
6899 | 0.33 | 2.210445e-05 | 13.31 | 6899 | 0.33 | 2.711157e-05 | 16.4 | 6899 | 0.33 | 1.866627e-05 | 12.88 | 6899 | 0.33 | 1.943464e-05 | 13.96 | 6899 | 0.33 | 2.420667e-05 | 15.58 | 6899 | 0.33 | 3.93507e-05 | 15.54 | 6901 | 0 | 2.179625e-05 | 19.22 | 6901 | 0 | 4.664634e-05 | 22.13 | 6902 | 0 | 5.416667e-05 | 23.43 | 6902 | 0 | 2.188408e-05 | 17.97 | 6902 | 0 | 1.986288e-05 | 18.67 | 6902 | 0 | 0.00017142857 | 28.81 | 6902 | 0 | 2e-05 | 18.96 | 6902 | 0 | 3.02238e-05 | 20.26 | 6903 | 0.2 | 2.0229e-06 | 8.1905 | 6903 | 0.2 | 1.91778e-06 | 8.2024 | 6903 | 0.2 | 1.96968e-06 | 8.1807 | 6903 | 0.2 | 1.645406e-05 | 17.0567 | 6903 | 0.2 | 1.69958e-06 | 8.2003 | 6903 | 0.2 | 1.89829e-06 | 8.1999 | 6903 | 0.2 | 1.68391e-06 | 8.2009 | 6903 | 0.2 | 2.14261e-06 | 8.1912 | 6903 | 0.2 | 2.08358e-06 | 8.1952 | 6903 | 0.2 | 2.14208e-06 | 8.2142 | 6903 | 0.2 | 1.77263e-06 | 8.195 | 6903 | 0.2 | 1.97775e-06 | 8.1984 | 6903 | 0.2 | 2.02443e-06 | 8.1931 | 6903 | 0.2 | 1.96432e-06 | 8.2 | 6903 | 0.2 | 2.05842e-06 | 8.1885 | 6903 | 0.2 | 1.8354e-06 | 8.2021 | 6903 | 0.2 | 1.86111e-06 | 8.2003 | 6903 | 0.2 | 1.94124e-06 | 8.2163 | 6903 | 0.2 | 2.07549e-06 | 8.2029 | 6903 | 0.2 | 7.38946e-06 | 12.7174 | 6903 | 0.2 | 1.89281e-06 | 8.2085 | 6903 | 0.2 | 1.84621e-06 | 8.2007 | 6903 | 0.2 | 1.7878e-06 | 8.1854 | 6903 | 0.2 | 1.70974e-06 | 8.1918 | 6903 | 0.2 | 1.54179e-06 | 8.1896 | 6903 | 0.2 | 1.72891e-06 | 8.2048 | 6903 | 0.2 | 1.68588e-06 | 8.1864 | 6903 | 0.2 | 1.7726e-06 | 8.1852 | 6903 | 0.2 | 1.67541e-06 | 8.2036 | 6903 | 0.2 | 1.69593e-06 | 8.1974 | 6903 | 0.2 | 1.94122e-06 | 8.1908 | 6903 | 0.2 | 1.54364e-06 | 8.1937 | 6903 | 0.2 | 1.89641e-06 | 8.1728 | 6903 | 0.2 | 1.6061e-06 | 8.1871 | 6903 | 0.2 | 1.39707e-06 | 7.8614 | 6903 | 0.2 | 1.73034e-06 | 8.2025 | 6903 | 0.2 | 1.7838e-06 | 8.1896 | 6903 | 0.2 | 1.78074e-06 | 8.2041 | 6903 | 0.2 | 1.86825e-06 | 8.1893 | 6903 | 0.2 | 1.7201e-06 | 8.1833 | 6903 | 0.2 | 1.92646e-06 | 8.2012 | 6903 | 0.2 | 1.75061e-06 | 8.1897 | 6903 | 0.2 | 1.72407e-06 | 8.196 | 6903 | 0.2 | 1.83278e-06 | 8.1905 | 6903 | 0.2 | 1.58152e-06 | 8.1982 | 6903 | 0.2 | 1.56771e-06 | 8.2024 | 6903 | 0.2 | 2.1662e-06 | 8.239 | 6903 | 0.2 | 1.68115e-06 | 8.186 | 6903 | 0.2 | 1.16253e-06 | 8.2042 | 6903 | 0.2 | 1.78147e-06 | 8.1744 | 6903 | 0.2 | 1.567722e-05 | 17.0437 | 6903 | 0.2 | 1.90386e-06 | 8.1866 | 6903 | 0.2 | 1.90892e-06 | 8.1939 | 6903 | 0.2 | 1.89807e-06 | 8.2018 | 6903 | 0.2 | 1.70106e-06 | 8.1951 | 6903 | 0.2 | 1.86849e-06 | 8.1825 | 6903 | 0.2 | 1.48854e-06 | 8.1964 | 6903 | 0.2 | 1.94882e-06 | 8.1876 | 6903 | 0.2 | 1.61508e-06 | 8.1904 | 6903 | 0.2 | 1.79679e-06 | 8.1964 | 6903 | 0.2 | 1.79708e-06 | 8.2088 | 6903 | 0.2 | 1.95563e-06 | 8.2093 | 6903 | 0.2 | 1.856e-06 | 8.1961 | 6903 | 0.2 | 2.18164e-06 | 8.198 | 6903 | 0.2 | 1.97695e-06 | 8.1929 | 6903 | 0.2 | 1.78371e-06 | 8.1862 | 6903 | 0.2 | 6.71123e-06 | 12.4254 | 6903 | 0.2 | 1.89633e-06 | 8.0189 | 6904 | 0.6 | 2.65e-07 | 3.63 | 6905 | 0.05 | 1.75e-07 | 5.25 | 6905 | 0.05 | 9.85e-08 | 3.35 | 6905 | 0.4 | 3.745e-07 | 4.33 | 6906 | 0.05 | 9.25e-08 | 2.79 | 6906 | 0.05 | 1.96e-07 | 4.59 | 6906 | 0.05 | 1.065e-07 | 2.83 | 6907 | 0.4 | 1.56e-07 | 3.2 | 6907 | 0.7 | 1.7749e-07 | 3.05 | 6908 | 0.05 | 3.6327e-07 | 6.03 | 6908 | -0.5 | 1.9143e-07 | 4.99 | 6908 | -1 | 2.1943e-07 | 5.43 | 6909 | 0.2 | 1.233e-07 | 4.77 | 6910 | 0.2 | 3.6498e-07 | 5.13 | 6911 | 0.8 | 1.460077e-05 | 8.843 | 6912 | 0.05 | 1.037014e-05 | 12.6269 | 6912 | 0.05 | 6.222e-08 | 2.8811 | 6913 | 0.4 | 8.8e-08 | 2.3504 | 6914 | 0.8 | 6.528e-08 | 1.7696 | 6915 | 0.4 | 7.5e-08 | 2.7312 | 6916 | 0.05 | 9.2e-08 | 3.5649 | 6925 | 0.8 | 9.531e-08 | 2.0589 | [8 empty] | 6932 | 0.05 | 7e-08 | 3.1616 |  |  |  |  | 6937 | 0.8 | 3.733e-08 | 1.3831 | 6938 | 0.4 | 1.1304e-07 | 2.6344 | 6939 | 0.05 | 2.084994e-05 | 16.6231 | 6940 | 0.4 | 8.143e-08 | 2.3857 | 7062 | 0.5 | 1.0685e-07 | 4.453 | 7064 | 0.5 | 2.0575e-08 | 1.646 | 7064 | 0 | 7.27e-09 | 1.57 | 7065 | 0.5 | 6.8862e-09 | 2.506 | 7065 | -1 | 3.05e-09 | 9.935 | 7065 | 0 | 7.63e-09 | 3.838 | 7070 | 0.5 | 6.82e-10 | 1.712 | 7070 | 0 | 3.4e-09 | 3.024 | 7070 | -1 | 4.9e-10 | 5.496 | 7070 | -2 | 3.9901e-10 | 6.931 | 7071 | 0.5 | 1.22e-08 | 2.094 | 7071 | 0.1 | 3.5661e-09 | 2.935 | 7072 | 0.5 | 5.2824e-10 | 1.766 | 7072 | -6 | 6.29e-10 | 13.944 | 7072 | -4.9 | 1.26e-09 | 10.026 | 7072 | -1.4 | 4.86e-10 | 6.491 | 7072 | 0 | 4.92e-10 | 2.795 | 7072 | 0.2 | 3.89e-10 | 2.328 | 7084 | 0.5 | 4.1647e-07 | 4.892 | 7084 | -0.5 | 2.74e-06 | 12.161 | 7084 | -0.3 | 4.53e-06 | 11.432 | 7084 | 0.05 | 1.06e-05 | 12.211 | 7085 | 0.7 | 1.6949e-07 | 3.571 | 7085 | -1 | 0.000104 | 44.359 | 7085 | 0 | 9.09e-05 | 26.615 | 7085 | 0.33 | 3.7e-05 | 17.744 | 7085 | 0.5 | 2.22e-05 | 13.308 | 7086 | 0.75 | 1.8416e-06 | 4.341 | 7086 | 0.1 | 4.25e-06 | 8.276 | 7086 | 0.5 | 1.4e-06 | 4.545 | 7087 | 0.75 | 2.7463e-06 | 4.967 | 7087 | 0.1 | 4.41e-06 | 6.962 | 7087 | 0.5 | 1.44e-06 | 4.887 | 7088 | -1 | 2.1943e-07 | 10.86 | 7088 | 0.05 | 3.63e-07 | 6.03 | 7088 | -0.5 | 1.91e-07 | 7.485 | 7185 | 0 | 5.96626e-06 | 9.92 | 7186 | 0.4 | 7.47e-05 | 16.62 | 7187 | 0.8 | 1.811565e-05 | 8.54 | 7188 | 0.4 | 2.0017e-07 | 4.14 | 7189 | -1 | 4.5275e-05 | 16.76 | 7190 | 0.8 | 1.22333e-06 | 4.85 | 7191 | 0 | 1.0875e-07 | 4.71 | 7192 | -1 | 1.685e-05 | 12.88 | 7193 | 0 | 0.00016717457 | 25.7 | 7193 | 0.8 | 3.21538e-06 | 5.57 | 7194 | 0.4 | 1.85e-05 | 11.02 | 7195 | 0.33 | 2.2161e-07 | 5.45 | 7196 | 0.1 | 1.963613e-05 | 13.17 | 7197 | 0.1 | 1.744897e-05 | 13.03 | 7198 | 0.1 | 1.653818e-05 | 13.28 | 7200 | 0.01 | 3.10398e-06 | 8.38 | 7200 | 0.1 | 4.3599e-06 | 8.19 | 7200 | 0.3 | 2.05347e-06 | 6.45 | 7200 | 0.5 | 2.03948e-06 | 5.77 | 7200 | 0.6 | 1.84316e-06 | 5.82 | 7201 | 0.01 | 4.59078e-06 | 8.8 | 7201 | 0.1 | 2.99287e-06 | 7.79 | 7201 | 0.3 | 1.62303e-06 | 5.46 | 7201 | 0.3 | 1.506411e-05 | 11.16 | 7201 | 0.5 | 1.57677e-06 | 5.76 | 7201 | 0.6 | 4.11588e-06 | 7.02 | 7902 | 0.01 | 2.09688e-06 | 6.72 | 7902 | 0.1 | 2.68667e-06 | 7.09 | 7902 | 0.3 | 1.57161e-06 | 5.65 | 7902 | 0.5 | 1.62874e-06 | 5.47 | 7902 | 0.6 | 3.24632e-06 | 6.27 | 7203 | 0.01 | 2.11465e-06 | 6.65 | 7203 | 0.1 | 2.7163e-06 | 6.83 | 7203 | 0.3 | 2.169359e-05 | 11.1 | 7203 | 0.5 | 1.43671e-06 | 5.45 | 7203 | 0.6 | 1.01526e-06 | 4.18 | 7204 | 0.4 | 0.0003615438 | 28.043 | 7204 | 0.4 | 1.1944e-07 | 3.1001 | 7205 | 0.05 | 0.0003170103 | 30.0944 | 7206 | 0.8 | 7.908e-08 | 1.9824 | 7207 | 0.8 | 7.46724e-06 | 7.0489 | 7208 | -1 | 0.002913775 | 41.555 | 7208 | -1 | 9.5e-08 | 3.3512 | 7209 | 0.05 | 8.125e-08 | 4.7511 | 7210 | 0.05 | 8.619722e-05 | 22.136 |  |  |  |  | 7218 | 0.05 | 8.5e-08 | 3.0098 | 7219 | 0.05 | 3.96e-08 | 3.8984 | 7222 | 0.8 | 6.125e-08 | 1.9805 | 7223 | 0.4 | 6.625e-08 | 2.6344 | 7278 | 0.1 | 6.0003e-09 | 2.624 | 7283 | 0.8 | 3.48e-06 | 5.94 | 7283 | 0.05 | 3.88e-06 | 6.71 | 7283 | 0.4 | 0.000138 | 22.25 | 7284 | 0.05 | 8.67e-08 | 3.011 | 7286 | 0.1 | 6.4149e-05 | 27.605 | 7287 | 0.1 | 1.8123e-06 | 7.505 | 7288 | 0.1 | 1.0988e-06 | 8.433 | 7289 | 0.1 | 7.4344e-09 | 2.686 | 7290 | 0.1 | 1.8097e-06 | 7.536 | 7297 | 0.1 | 2.6e-07 | 6.4 | 7298 | 0.1 | 5.0769e-06 | 4.907 | 7299 | 0.1 | 1.9682e-07 | 5.277 | 7301 | 0.8 | 8.2938e-07 | 6.02 | 7301 | 0 | 2.7e-07 | 9.88 | 7302 | 0 | 0.00030284 | 31.1 | 7332 | -0.5 | 4.86e-06 | 12.635 | 7332 | -0.3 | 2.31e-06 | 9.508 | 7332 | 0.05 | 3.8e-06 | 8.482 | 7332 | 0.5 | 2.6634e-06 | 6.686 | 20301 | 0.5 | 3.7534e-09 | 2.27818 | 20301 | 0.5 | 6.1386e-08 | 2.38065 | 20319 | 0.1 | 1.3934e-07 | 4.33401 | 20319 | 0.1 | 1.3473e-07 | 4.50742 | 20319 | 0.1 | 1.7728e-07 | 5.25094 | 20319 | 0.1 | 2.1271e-07 | 5.35625 | 20319 | 0.1 | 9.0012e-08 | 4.01839 | 20320 | 0.1 | 1.2162e-07 | 3.79457 | 20320 | 0.1 | 1.1108e-07 | 3.7891 | 20320 | 0.1 | 2.0698e-07 | 5.17028 | 20320 | 0.1 | 2.19e-07 | 5.1796 | 20320 | 0.1 | 2.0512e-07 | 5.03201 | 20650 | 0.3 | 5.23e-06 | 10.0867 | 20650 | 0.06 | 4.37e-06 | 13.9899 | 20650 | 0.5 | 6.07e-06 | 8.4176 | 20651 | 0 | 3.01e-05 | 21.91 | 20651 | 0.33 | 1.56e-06 | 6.3 | 20652 | 0 | 5.42e-05 | 23.43 | 20653 | 0 | 1.21e-07 | 3.2003 | 20655 | 0.4 | 1.56e-07 | 3.2 | 20655 | 0.7 | 1.77e-07 | 3.08 | 20656 | 0.05 | 9.45e-08 | 2.68 | 20656 | 0.4 | 3.75e-07 | 4.33 | 20656 | 0.6 | 2.65e-07 | 3.63 | 20657 | 0.01 | 3.26e-06 | 7.67 | 20657 | 0.1 | 3.06e-06 | 6.95 | 20657 | 0.3 | 1.62e-06 | 5.46 | 20657 | 0.5 | 1.58e-06 | 5.76 | 20657 | 0.6 | 4.12e-06 | 7.02 | 20658 | 0.01 | 2.1e-06 | 6.72 | 20658 | 0.1 | 2.69e-06 | 7.09 | 20658 | 0.3 | 1.57e-06 | 5.65 | 20658 | 0.5 | 1.63e-06 | 5.47 | 20658 | 0.6 | 3.25e-06 | 6.27 | 20659 | 0.01 | 2.11e-06 | 6.65 | 20659 | 0.1 | 2.72e-06 | 6.83 | 20659 | 0.3 | 1.71e-06 | 5.59 | 20659 | 0.5 | 1.44e-06 | 5.45 | 20659 | 0.6 | 1.02e-06 | 4.18 | 20660 | -1 | 4.53e-05 | 33.52 | 20660 | 0 | 1.31e-07 | 4.54 | 20660 | 0.4 | 2.2e-07 | 3.69 | 20660 | 0.8 | 1.22e-06 | 4.85 | 20661 | -1 | 1.5e-07 | 6.68 | 20661 | -0.5 | 6.5e-08 | 4.245 | 20661 | 0.01 | 2.77e-07 | 5.17 | 20661 | 0.4 | 1.6e-07 | 3.32 | 20661 | 0.6 | 1.6e-07 | 3.19 | 20661 | 0.8 | 3.13e-07 | 3.45 | 20662 | 0.01 | 3.1e-06 | 8.38 | 20662 | 0.1 | 4.36e-06 | 8.19 | 20662 | 0.3 | 2.05e-06 | 6.45 | 20662 | 0.5 | 2.04e-06 | 5.77 | 20662 | 0.6 | 1.84e-06 | 5.82 | 20663 | 0.33 | 2.22e-07 | 5.45 | 20664 | 0.05 | 1.06e-06 | 6.94 | 20664 | 0.8 | 6.16e-08 | 1.86 | 20665 | 0.4 | 5.85e-07 | 5.82 | 20665 | 0.8 | 4.92e-08 | 1.87 | 20666 | 0.1 | 8.8e-06 | 10.05 | 20666 | 0.5 | 2.45e-06 | 5.89
6899 | 0.33 | 2.245218e-05 | 13.55 | 6899 | 0.33 | 2.831325e-05 | 14.55 | 6899 | 0.33 | 1.915039e-05 | 12.47 | 6899 | 0.33 | 2.436848e-05 | 14.14 | 6899 | 0.33 | 3.119574e-05 | 15.94 | 6899 | 0.33 | 4.454511e-05 | 15.73 | 6901 | 0 | 3.122597e-05 | 21.23 | 6901 | 0 | 5.472369e-05 | 22.75 | 6902 | 0 | 7.916667e-05 | 25.46 | 6902 | 0 | 2.691669e-05 | 19.51 | 6902 | 0 | 2.884504e-05 | 20.5 | 6902 | 0 | 0.00045714286 | 35.27 | 6902 | 0 | 2.5e-05 | 21.24 | 6902 | 0 | 4.580213e-05 | 23.27 | 6903 | 0.2 | 2.27429e-06 | 8.5144 | 6903 | 0.2 | 2.23203e-06 | 8.5033 | 6903 | 0.2 | 2.22245e-06 | 8.5139 | 6903 | 0.2 | 1.820318e-05 | 17.4268 | 6903 | 0.2 | 1.99912e-06 | 8.5021 | 6903 | 0.2 | 2.10888e-06 | 8.4959 | 6903 | 0.2 | 2.02102e-06 | 8.4986 | 6903 | 0.2 | 2.63845e-06 | 8.5232 | 6903 | 0.2 | 2.33231e-06 | 8.5155 | 6903 | 0.2 | 2.33511e-06 | 8.493 | 6903 | 0.2 | 2.05157e-06 | 8.5021 | 6903 | 0.2 | 2.09406e-06 | 8.5115 | 6903 | 0.2 | 2.36682e-06 | 8.5197 | 6903 | 0.2 | 2.18584e-06 | 8.5065 | 6903 | 0.2 | 2.5319e-06 | 8.5181 | 6903 | 0.2 | 2.13631e-06 | 8.5014 | 6903 | 0.2 | 2.21878e-06 | 8.5004 | 6903 | 0.2 | 2.13736e-06 | 8.4946 | 6903 | 0.2 | 2.34276e-06 | 8.5021 | 6903 | 0.2 | 7.66884e-06 | 12.1734 | 6903 | 0.2 | 2.22401e-06 | 8.4972 | 6903 | 0.2 | 2.08895e-06 | 8.5113 | 6903 | 0.2 | 2.16999e-06 | 8.5095 | 6903 | 0.2 | 2.02026e-06 | 8.4997 | 6903 | 0.2 | 1.83803e-06 | 8.4937 | 6903 | 0.2 | 1.96692e-06 | 8.4874 | 6903 | 0.2 | 1.9036e-06 | 8.5127 | 6903 | 0.2 | 2.23488e-06 | 8.5276 | 6903 | 0.2 | 1.88559e-06 | 8.5024 | 6903 | 0.2 | 1.97539e-06 | 8.4998 | 6903 | 0.2 | 2.24529e-06 | 8.5077 | 6903 | 0.2 | 1.93526e-06 | 8.5226 | 6903 | 0.2 | 2.32634e-06 | 8.5189 | 6903 | 0.2 | 1.78838e-06 | 8.5194 | 6903 | 0.2 | 1.59859e-06 | 8.2076 | 6903 | 0.2 | 2.0736e-06 | 8.488 | 6903 | 0.2 | 2.01734e-06 | 8.5043 | 6903 | 0.2 | 1.91938e-06 | 8.4971 | 6903 | 0.2 | 2.28052e-06 | 8.5208 | 6903 | 0.2 | 2.09687e-06 | 8.5283 | 6903 | 0.2 | 2.28808e-06 | 8.4916 | 6903 | 0.2 | 1.9333e-06 | 8.5122 | 6903 | 0.2 | 2.14895e-06 | 8.5034 | 6903 | 0.2 | 2.03642e-06 | 8.5051 | 6903 | 0.2 | 1.81285e-06 | 8.5012 | 6903 | 0.2 | 1.82954e-06 | 8.5056 | 6903 | 0.2 | 3.31346e-06 | 8.5506 | 6903 | 0.2 | 2.14171e-06 | 8.511 | 6903 | 0.2 | 1.42723e-06 | 8.491 | 6903 | 0.2 | 2.11989e-06 | 8.5219 | 6903 | 0.2 | 1.703027e-05 | 17.4516 | 6903 | 0.2 | 2.22049e-06 | 8.511 | 6903 | 0.2 | 2.19708e-06 | 8.5016 | 6903 | 0.2 | 2.28567e-06 | 8.4981 | 6903 | 0.2 | 2.09868e-06 | 8.4991 | 6903 | 0.2 | 2.11735e-06 | 8.532 | 6903 | 0.2 | 1.93633e-06 | 8.5058 | 6903 | 0.2 | 2.35745e-06 | 8.5204 | 6903 | 0.2 | 1.85701e-06 | 8.5173 | 6903 | 0.2 | 2.09948e-06 | 8.5165 | 6903 | 0.2 | 2.00428e-06 | 8.4819 | 6903 | 0.2 | 2.38543e-06 | 8.498 | 6903 | 0.2 | 2.25055e-06 | 8.5052 | 6903 | 0.2 | 2.53685e-06 | 8.5056 | 6903 | 0.2 | 2.25479e-06 | 8.5216 | 6903 | 0.2 | 2.25838e-06 | 8.5232 | 6903 | 0.2 | 6.92473e-06 | 12.7316 | 6903 | 0.2 | 2.12574e-06 | 8.2787 | 6904 | 0.6 | 2.795e-07 | 3.68 | 6905 | 0.05 | 1.88e-07 | 5.33 | 6905 | 0.05 | 1.01e-07 | 3.39 | 6905 | 0.4 | 4.645e-07 | 4.44 | 6906 | 0.05 | 9.4e-08 | 2.84 | 6906 | 0.05 | 2.055e-07 | 4.8 | 6906 | 0.05 | 1.11e-07 | 2.88 | 6907 | 0.4 | 1.63e-07 | 3.26 | 6907 | 0.7 | 1.8667e-07 | 3.1 | 6908 | 0.05 | 4.1378e-07 | 6.17 | 6908 | -0.5 | 2.2505e-07 | 5.36 | 6908 | -1 | 2.2438e-07 | 5.03 | 6909 | 0.2 | 2.0982e-07 | 5.03 | 6910 | 0.2 | 8.9225e-07 | 5.42 | 6911 | 0.8 | 1.683603e-05 | 9.0977 | 6912 | 0.05 | 1.153701e-05 | 13.2046 | 6912 | 0.05 | 8.871e-08 | 3.0997 | 6913 | 0.4 | 9.125e-08 | 2.5155 | 6914 | 0.8 | 8.167e-08 | 1.908 | 6915 | 0.4 | 8.75e-08 | 2.9597 | 6916 | 0.05 | 1.1111e-07 | 3.8317 | 6925 | 0.8 | 1.375e-07 | 2.3971 | [8 empty] | 6932 | 0.05 | 9.8e-08 | 3.5666 |  |  |  |  | 6937 | 0.8 | 5.5e-08 | 1.4826 | 6938 | 0.4 | 1.25e-07 | 2.9608 | 6939 | 0.05 | 2.094994e-05 | 16.5055 | 6940 | 0.4 | 1.05e-07 | 2.7005 | 7062 | 0.5 | 1.1988e-07 | 4.059 | 7064 | 0.5 | 3.3019e-08 | 1.676 | 7064 | 0 | 1.01e-08 | 1.676 | 7065 | 0.5 | 1.0257e-08 | 2.559 | 7065 | -1 | 5.21e-09 | 9.034 | 7065 | 0 | 8.99e-09 | 3.97 | 7070 | 0.5 | 3.22e-09 | 1.822 | 7070 | 0 | 4.93e-09 | 3.088 | 7070 | -1 | 7.55e-09 | 5.666 | 7070 | -2 | 7.5557e-10 | 7.343 | 7071 | 0.5 | 2.78e-08 | 2.13 | 7071 | 0.1 | 3.3263e-08 | 3.055 | 7072 | 0.5 | 2.0641e-09 | 1.785 | 7072 | -6 | 1.89e-09 | 14.497 | 7072 | -4.9 | 6.11e-09 | 10.627 | 7072 | -1.4 | 7.74e-10 | 6.171 | 7072 | 0 | 1.08e-09 | 2.621 | 7072 | 0.2 | 6.22e-10 | 2.305 | 7084 | 0.5 | 7.8648e-07 | 5.207 | 7084 | -0.5 | 4.05e-06 | 13.019 | 7084 | -0.3 | 1.2e-05 | 12.228 | 7084 | 0.05 | 1.32e-05 | 13.126 | 7085 | 0.7 | 2e-07 | 3.016 | 7085 | -1 | 0.00025 | 52.54 | 7085 | 0 | 0.0002 | 31.524 | 7085 | 0.33 | 7.14e-05 | 21.016 | 7085 | 0.5 | 4e-05 | 15.762 | 7086 | 0.75 | 2.4244e-06 | 4.706 | 7086 | 0.1 | 5.29e-06 | 8.977 | 7086 | 0.5 | 1.62e-06 | 5.125 | 7087 | 0.75 | 3.4259e-06 | 5.222 | 7087 | 0.1 | 5.3e-06 | 7.554 | 7087 | 0.5 | 2.64e-06 | 5.418 | 7088 | -1 | 2.2438e-07 | 10.06 | 7088 | 0.05 | 4.14e-07 | 6.17 | 7088 | -0.5 | 2.25e-07 | 8.04 | 7185 | 0 | 8.22918e-06 | 10.89 | 7186 | 0.4 | 9.76e-05 | 17.63 | 7187 | 0.8 | 2.728536e-05 | 9.25 | 7188 | 0.4 | 2.1419e-07 | 4.04 | 7189 | -1 | 7.0875e-05 | 18.52 | 7190 | 0.8 | 1.47333e-06 | 5.02 | 7191 | 0 | 1.1214e-07 | 4.75 | 7192 | -1 | 2.133e-05 | 14.11 | 7193 | 0 | 0.00022732207 | 27.77 | 7193 | 0.8 | 4.43502e-06 | 5.92 | 7194 | 0.4 | 2e-05 | 11.4 | 7195 | 0.33 | 2.3518e-07 | 5.56 | 7196 | 0.1 | 2.154773e-05 | 13.76 | 7197 | 0.1 | 1.844272e-05 | 13.45 | 7198 | 0.1 | 1.884928e-05 | 13.79 | 7200 | 0.01 | 3.24994e-06 | 9.25 | 7200 | 0.1 | 4.59142e-06 | 8.38 | 7200 | 0.3 | 2.06982e-06 | 6.16 | 7200 | 0.5 | 2.12063e-06 | 6.15 | 7200 | 0.6 | 2.15592e-06 | 5.93 | 7201 | 0.01 | 4.602e-06 | 8.07 | 7201 | 0.1 | 3.05648e-06 | 6.95 | 7201 | 0.3 | 1.68827e-06 | 5.57 | 7201 | 0.3 | 1.56239e-05 | 10.32 | 7201 | 0.5 | 1.6566e-06 | 5.67 | 7201 | 0.6 | 4.24904e-06 | 6.79 | 7902 | 0.01 | 2.11645e-06 | 7.13 | 7902 | 0.1 | 2.79992e-06 | 7.14 | 7902 | 0.3 | 1.65541e-06 | 5.73 | 7902 | 0.5 | 1.6974e-06 | 5.56 | 7902 | 0.6 | 3.41071e-06 | 6.6 | 7203 | 0.01 | 2.19916e-06 | 6.76 | 7203 | 0.1 | 3.02483e-06 | 6.97 | 7203 | 0.3 | 2.203792e-05 | 11.76 | 7203 | 0.5 | 1.511e-06 | 4.93 | 7203 | 0.6 | 1.03789e-06 | 4.38 | 7204 | 0.4 | 0.0006189331 | 30.7776 | 7204 | 0.4 | 1.8571e-07 | 3.6712 | 7205 | 0.05 | 0.0004482711 | 33.0153 | 7206 | 0.8 | 8.422e-08 | 2.0266 | 7207 | 0.8 | 1.046287e-05 | 7.748 | 7208 | -1 | 0.004279163 | 45.5015 | 7208 | -1 | 1.2e-07 | 3.637 | 7209 | 0.05 | 2.1875e-07 | 4.8493 | 7210 | 0.05 | 0.0001422492 | 24.2042 |  |  |  |  | 7218 | 0.05 | 1e-07 | 3.231 | 7219 | 0.05 | 8.482e-08 | 4.0279 | 7222 | 0.8 | 1.0556e-07 | 2.1021 | 7223 | 0.4 | 9.2e-08 | 2.8478 | 7278 | 0.1 | 8.8641e-09 | 2.618 | 7283 | 0.8 | 5.08e-06 | 6.49 | 7283 | 0.05 | 1.2e-07 | 1.94 | 7283 | 0.4 | 0.000226 | 25.21 | 7284 | 0.05 | 1.01e-07 | 3.232 | 7286 | 0.1 | 7.2176e-05 | 27.166 | 7287 | 0.1 | 2.2693e-06 | 7.266 | 7288 | 0.1 | 1.1516e-06 | 9.15 | 7289 | 0.1 | 9.5419e-09 | 2.741 | 7290 | 0.1 | 2.2325e-06 | 7.276 | 7297 | 0.1 | 2.6e-07 | 6.5 | 7298 | 0.1 | 6.8536e-06 | 5.53 | 7299 | 0.1 | 2.0497e-07 | 5.14 | 7301 | 0.8 | 8.4973e-07 | 6.07 | 7301 | 0 | 2.5e-07 | 9.89 | 7302 | 0 | 0.00042698 | 33.57 | 7332 | -0.5 | 7.65e-06 | 13.458 | 7332 | -0.3 | 4.36e-06 | 10.178 | 7332 | 0.05 | 4.91e-06 | 8.998 | 7332 | 0.5 | 3.0116e-06 | 4.421 | 20301 | 0.5 | 4.3874e-09 | 2.3061 | 20301 | 0.5 | 7.0076e-08 | 2.41187 | 20319 | 0.1 | 1.511e-07 | 4.46297 | 20319 | 0.1 | 1.4431e-07 | 4.61295 | 20319 | 0.1 | 1.7554e-07 | 5.15036 | 20319 | 0.1 | 2.0061e-07 | 5.26218 | 20319 | 0.1 | 1.0479e-07 | 4.0934 | 20320 | 0.1 | 1.2046e-07 | 3.84909 | 20320 | 0.1 | 1.1052e-07 | 3.84233 | 20320 | 0.1 | 2.0049e-07 | 5.02076 | 20320 | 0.1 | 1.9984e-07 | 5.02975 | 20320 | 0.1 | 1.9198e-07 | 4.88627 | 20650 | 0.3 | 2.81e-06 | 10.2536 | 20650 | 0.06 | 5.17e-06 | 14.3439 | 20650 | 0.5 | 5.93e-06 | 8.6038 | 20651 | 0 | 4.53e-05 | 24.33 | 20651 | 0.33 | 2e-06 | 6.67 | 20652 | 0 | 7.92e-05 | 25.46 | 20653 | 0 | 1.35e-07 | 3.3023 | 20655 | 0.4 | 1.5e-07 | 3.23 | 20655 | 0.7 | 1.87e-07 | 3.1 | 20656 | 0.05 | 9.55e-08 | 2.74 | 20656 | 0.4 | 4.65e-07 | 4.44 | 20656 | 0.6 | 2.8e-07 | 3.68 | 20657 | 0.01 | 3.39e-06 | 7.97 | 20657 | 0.1 | 2.99e-06 | 7.79 | 20657 | 0.3 | 1.69e-06 | 5.57 | 20657 | 0.5 | 1.66e-06 | 5.67 | 20657 | 0.6 | 4.25e-06 | 6.79 | 20658 | 0.01 | 2.12e-06 | 7.13 | 20658 | 0.1 | 2.8e-06 | 7.14 | 20658 | 0.3 | 1.66e-06 | 5.73 | 20658 | 0.5 | 1.7e-06 | 5.56 | 20658 | 0.6 | 3.41e-06 | 6.6 | 20659 | 0.01 | 2.2e-06 | 6.76 | 20659 | 0.1 | 3.02e-06 | 6.97 | 20659 | 0.3 | 1.8e-06 | 5.68 | 20659 | 0.5 | 1.51e-06 | 4.93 | 20659 | 0.6 | 1.04e-06 | 4.38 | 20660 | -1 | 7.09e-05 | 37.04 | 20660 | 0 | 1.21e-07 | 4.58 | 20660 | 0.4 | 2.28e-07 | 3.72 | 20660 | 0.8 | 1.47e-06 | 5.02 | 20661 | -1 | 1.51e-07 | 6.82 | 20661 | -0.5 | 8.1e-08 | 4.29 | 20661 | 0.01 | 2.85e-07 | 5.29 | 20661 | 0.4 | 1.76e-07 | 3.38 | 20661 | 0.6 | 1.7e-07 | 3.23 | 20661 | 0.8 | 3.62e-07 | 3.56 | 20662 | 0.01 | 3.25e-06 | 9.25 | 20662 | 0.1 | 4.59e-06 | 8.38 | 20662 | 0.3 | 2.05e-06 | 6.94 | 20662 | 0.5 | 2.12e-06 | 6.15 | 20662 | 0.6 | 2.16e-06 | 5.93 | 20663 | 0.33 | 2.35e-07 | 5.56 | 20664 | 0.05 | 3.04e-07 | 5.86 | 20664 | 0.8 | 7.89e-08 | 1.98 | 20665 | 0.4 | 1.27e-06 | 6.26 | 20665 | 0.8 | 8.56e-08 | 2.11 | 20666 | 0.1 | 8.66e-06 | 10.11 | 20666 | 0.5 | 2.59e-06 | 5.99
6899 | 0.33 | 2.566791e-05 | 13.83 | 6899 | 0.33 | 4.383562e-05 | 15.88 | 6899 | 0.33 | 1.927455e-05 | 12.54 | 6899 | 0.33 | 2.780311e-05 | 13.92 | 6899 | 0.33 | 3.86417e-05 | 16.59 | 6899 | 0.33 | 5.269187e-05 | 16 | 6901 | 0 | 5.070113e-05 | 23.06 | 6901 | 0 | 6.178236e-05 | 23.53 | 6902 | 0 | 0.000135 | 28.43 | 6902 | 0 | 3.301051e-05 | 20.69 | 6902 | 0 | 5.30182e-05 | 23.44 |  |  |  |  | 6902 | 0 | 2.884615e-05 | 20.13 | 6902 | 0 | 8.051096e-05 | 25.95 | 6903 | 0.2 | 2.4189e-06 | 8.8105 | 6903 | 0.2 | 2.50193e-06 | 8.8153 | 6903 | 0.2 | 2.32745e-06 | 8.8132 | 6903 | 0.2 | 1.944628e-05 | 17.7907 | 6903 | 0.2 | 2.3212e-06 | 8.8167 | 6903 | 0.2 | 2.33341e-06 | 8.8173 | 6903 | 0.2 | 2.35944e-06 | 8.8305 | 6903 | 0.2 | 2.95424e-06 | 8.8004 | 6903 | 0.2 | 2.37068e-06 | 9.1068 | 6903 | 0.2 | 2.63027e-06 | 8.8072 | 6903 | 0.2 | 2.1934e-06 | 8.8268 | 6903 | 0.2 | 2.26071e-06 | 8.7929 | 6903 | 0.2 | 2.50561e-06 | 8.8054 | 6903 | 0.2 | 2.40173e-06 | 8.8071 | 6903 | 0.2 | 2.97621e-06 | 8.8097 | 6903 | 0.2 | 2.48675e-06 | 8.8131 | 6903 | 0.2 | 2.66213e-06 | 8.82 | 6903 | 0.2 | 2.33718e-06 | 8.8115 | 6903 | 0.2 | 2.42603e-06 | 8.8229 | 6903 | 0.2 | 7.86631e-06 | 12.9964 | 6903 | 0.2 | 2.49492e-06 | 8.8195 | 6903 | 0.2 | 2.26634e-06 | 8.8026 | 6903 | 0.2 | 2.52212e-06 | 8.829 | 6903 | 0.2 | 2.38144e-06 | 8.8376 | 6903 | 0.2 | 2.44017e-06 | 8.8538 | 6903 | 0.2 | 2.3353e-06 | 8.8266 | 6903 | 0.2 | 2.06177e-06 | 8.8068 | 6903 | 0.2 | 2.52647e-06 | 8.8054 | 6903 | 0.2 | 2.19757e-06 | 8.8053 | 6903 | 0.2 | 2.51192e-06 | 8.8162 | 6903 | 0.2 | 2.38109e-06 | 8.8155 | 6903 | 0.2 | 2.31107e-06 | 8.7981 | 6903 | 0.2 | 2.77742e-06 | 8.8118 | 6903 | 0.2 | 2.02154e-06 | 8.7959 | 6903 | 0.2 | 1.75172e-06 | 8.4878 | 6903 | 0.2 | 2.51756e-06 | 8.84 | 6903 | 0.2 | 2.20819e-06 | 8.8167 | 6903 | 0.2 | 2.04446e-06 | 8.8114 | 6903 | 0.2 | 2.48467e-06 | 8.8098 | 6903 | 0.2 | 2.30117e-06 | 8.8022 | 6903 | 0.2 | 2.64017e-06 | 8.8449 | 6903 | 0.2 | 2.14292e-06 | 8.801 | 6903 | 0.2 | 2.59998e-06 | 8.8334 | 6903 | 0.2 | 2.14863e-06 | 8.8216 | 6903 | 0.2 | 2.13499e-06 | 8.8135 | 6903 | 0.2 | 1.86737e-06 | 8.8213 | 6903 | 0.2 | 3.56046e-06 | 8.7833 | 6903 | 0.2 | 2.37792e-06 | 8.8341 | 6903 | 0.2 | 2.04153e-06 | 8.8743 | 6903 | 0.2 | 2.26621e-06 | 8.8145 | 6903 | 0.2 | 1.79291e-05 | 17.7758 | 6903 | 0.2 | 2.47093e-06 | 8.8181 | 6903 | 0.2 | 2.44099e-06 | 8.8248 | 6903 | 0.2 | 2.59628e-06 | 8.8295 | 6903 | 0.2 | 2.51726e-06 | 8.8408 | 6903 | 0.2 | 2.38077e-06 | 8.7832 | 6903 | 0.2 | 2.52787e-06 | 8.836 | 6903 | 0.2 | 2.48257e-06 | 8.8105 | 6903 | 0.2 | 2.12974e-06 | 8.7988 | 6903 | 0.2 | 2.29349e-06 | 8.8032 | 6903 | 0.2 | 2.24716e-06 | 8.8325 | 6903 | 0.2 | 2.66097e-06 | 8.831 | 6903 | 0.2 | 2.74367e-06 | 8.8262 | 6903 | 0.2 | 2.90692e-06 | 8.8129 | 6903 | 0.2 | 2.34761e-06 | 8.8034 | 6903 | 0.2 | 2.68918e-06 | 8.8115 | 6903 | 0.2 | 7.07786e-06 | 12.9875 | 6903 | 0.2 | 2.35644e-06 | 8.504 | 6904 | 0.6 | 2.875e-07 | 3.73 | 6905 | 0.05 | 1.97e-07 | 5.42 | 6905 | 0.05 | 1.145e-07 | 3.43 | 6905 | 0.4 | 5.82e-07 | 4.58 | 6906 | 0.05 | 9.45e-08 | 2.68 | 6906 | 0.05 | 2.22e-07 | 5.02 | 6906 | 0.05 | 1.125e-07 | 2.85 | 6907 | 0.4 | 1.78e-07 | 3.3 | 6907 | 0.7 | 1.9333e-07 | 3.13 | 6908 | 0.05 | 4.5626e-07 | 6.26 | 6908 | -0.5 | 2.3342e-07 | 5.49 | 6908 | -1 | 2.7095e-07 | 5.52 | 6909 | 0.2 | 5.2584e-07 | 5.39 | 6910 | 0.2 | 2.08689e-06 | 6.15 | 6911 | 0.8 | 1.923857e-05 | 9.2085 | 6912 | 0.05 | 1.245675e-05 | 13.6114 | 6912 | 0.05 | 1.0909e-07 | 3.3368 | 6913 | 0.4 | 1.25e-07 | 3.0205 | 6914 | 0.8 | 9.947e-08 | 2.0559 | 6915 | 0.4 | 1.125e-07 | 3.1928 | 6916 | 0.05 | 1.5278e-07 | 4.5119 | 6925 | 0.8 | 1.7647e-07 | 2.7605 | [8 empty] | 6932 | 0.05 | 1.3133e-07 | 4.0203 |  |  |  |  | 6937 | 0.8 | 7.125e-08 | 1.5843 | 6938 | 0.4 | 1.5625e-07 | 3.3461 | 6939 | 0.05 | 2.260008e-05 | 16.8703 | 6940 | 0.4 | 1.25e-07 | 2.886 | 7062 | 0.5 | 1.2616e-07 | 3.953 | 7064 | 0.5 | 4.0854e-08 | 1.692 | 7064 | 0 | 1.41e-08 | 1.71 | 7065 | 0.5 | 1.1547e-08 | 2.741 | 7065 | -1 | 6.01e-09 | 10.132 | 7065 | 0 | 1.03e-08 | 3.968 | 7070 | 0.5 | 4.58e-09 | 1.859 | 7070 | 0 | 5.77e-09 | 3.082 | 7070 | -1 | 1.09e-08 | 5.631 | 7070 | -2 | 1.3213e-09 | 6.803 | 7071 | 0.5 | 3.68e-08 | 2.042 | 7071 | 0.1 | 4.812e-08 | 3.075 | 7072 | 0.5 | 5.5055e-09 | 1.764 | 7072 | -6 | 5.41e-09 | 13.771 | 7072 | -4.9 | 7.8e-09 | 10.362 | 7072 | -1.4 | 9.51e-10 | 6.397 | 7072 | 0 | 4.27e-09 | 2.72 | 7072 | 0.2 | 8.69e-10 | 2.288 | 7084 | 0.5 | 1.0726e-06 | 5.582 | 7084 | -0.5 | 5.25e-06 | 13.873 | 7084 | -0.3 | 6.15e-06 | 12.912 | 7084 | 0.05 | 1.69e-05 | 13.99 | 7085 | 0.7 | 4e-07 | 3.573 | 7085 | -1 | 0.0004 | 59.657 | 7085 | 0 | 0.000333 | 35.794 | 7085 | 0.33 | 0.000143 | 23.863 | 7085 | 0.5 | 6.67e-05 | 17.897 | 7086 | 0.75 | 3.0756e-06 | 5.181 | 7086 | 0.1 | 5.69e-06 | 9.437 | 7086 | 0.5 | 2.29e-06 | 5.61 | 7087 | 0.75 | 4.6875e-06 | 5.488 | 7087 | 0.1 | 7.24e-06 | 8.162 | 7087 | 0.5 | 3.18e-06 | 5.668 | 7088 | -1 | 2.7095e-07 | 11.04 | 7088 | 0.05 | 4.56e-07 | 6.26 | 7088 | -0.5 | 2.33e-07 | 8.235 | 7185 | 0 | 1.1225e-05 | 12.12 | 7186 | 0.4 | 0.000131 | 18.87 | 7187 | 0.8 | 3.59474e-05 | 9.72 | 7188 | 0.4 | 2.147e-07 | 3.98 | 7189 | -1 | 0.00013796023 | 20.98 | 7190 | 0.8 | 1.67667e-06 | 5.22 | 7191 | 0 | 1.1503e-07 | 4.78 | 7192 | -1 | 2.87e-05 | 15.5 | 7193 | 0 | 0.00032215239 | 30.39 | 7193 | 0.8 | 4.47437e-06 | 6.14 | 7194 | 0.4 | 2.14e-05 | 11.76 | 7195 | 0.33 | 2.4875e-07 | 5.73 | 7196 | 0.1 | 2.424835e-05 | 14.43 | 7197 | 0.1 | 2.067073e-05 | 13.95 | 7198 | 0.1 | 2.137452e-05 | 14.5 | 7200 | 0.01 | 3.41728e-06 | 8.45 | 7200 | 0.1 | 4.80452e-06 | 8.34 | 7200 | 0.3 | 2.24628e-06 | 6.53 | 7200 | 0.5 | 2.17487e-06 | 5.85 | 7200 | 0.6 | 2.46225e-06 | 6.14 | 7201 | 0.01 | 4.668e-06 | 8.99 | 7201 | 0.1 | 3.13522e-06 | 7.92 | 7201 | 0.3 | 1.77235e-06 | 5.62 | 7201 | 0.3 | 1.64566e-05 | 10.69 | 7201 | 0.5 | 1.75343e-06 | 5.85 | 7201 | 0.6 | 4.25436e-06 | 7.06 | 7902 | 0.01 | 2.16964e-06 | 6.86 | 7902 | 0.1 | 2.9148e-06 | 7.12 | 7902 | 0.3 | 1.78203e-06 | 5.83 | 7902 | 0.5 | 1.79093e-06 | 5.6 | 7902 | 0.6 | 3.56584e-06 | 6.43 | 7203 | 0.01 | 2.27997e-06 | 6.87 | 7203 | 0.1 | 3.37519e-06 | 7.08 | 7203 | 0.3 | 2.206452e-05 | 12.27 | 7203 | 0.5 | 1.53782e-06 | 5.5 | 7203 | 0.6 | 1.08694e-06 | 4.18 | 7204 | 0.4 | 0.0008035442 | 33.6214 | 7204 | 0.4 | 2.35e-07 | 4.3429 | 7205 | 0.05 | 0.0006122243 | 36.152 | 7206 | 0.8 | 9.2e-08 | 2.0721 | 7207 | 0.8 | 1.485403e-05 | 8.4605 | 7208 | -1 | 0.005760995 | 48.7538 | 7208 | -1 | 1.3636e-07 | 3.8838 | 7209 | 0.05 | 3.0714e-07 | 5.8649 | 7210 | 0.05 | 0.0001898613 | 26.0618 |  |  |  |  | 7218 | 0.05 | 1.0625e-07 | 3.4376 | 7219 | 0.05 | 1.2637e-07 | 4.3296 | 7222 | 0.8 | 6.056e-08 | 2.1667 | 7223 | 0.4 | 1.25e-07 | 3.0411 | 7278 | 0.1 | 3.5402e-08 | 2.731 | 7283 | 0.8 | 6.86e-06 | 7.03 | 7283 | 0.05 | 5.36e-08 | 1.83 | 7283 | 0.4 | 0.00034 | 28.16 | 7284 | 0.05 | 1.05e-07 | 3.439 | 7286 | 0.1 | 8.6631e-05 | 28.183 | 7287 | 0.1 | 2.499e-06 | 7.188 | 7288 | 0.1 | 1.28e-06 | 7.512 | 7289 | 0.1 | 3.7269e-08 | 2.795 | 7290 | 0.1 | 2.466e-06 | 7.149 | 7297 | 0.1 | 2.6e-07 | 6.7 | 7298 | 0.1 | 1.0346e-05 | 6.198 | 7299 | 0.1 | 2.288e-07 | 5.502 | 7301 | 0.8 | 9.1e-07 | 6.26 | 7301 | 0 | 2.7e-07 | 9.9 | 7302 | 0 | 0.00064776 | 37.04 | 7332 | -0.5 | 7.79e-06 | 14.267 | 7332 | -0.3 | 3.88e-06 | 10.908 | 7332 | 0.05 | 5.78e-06 | 9.511 | 7332 | 0.5 | 3.729e-06 | 7.143 | 20301 | 0.5 | 3.8519e-09 | 2.33654 | 20301 | 0.5 | 7.5015e-08 | 2.44319 | 20319 | 0.1 | 1.6283e-07 | 4.58987 | 20319 | 0.1 | 1.5502e-07 | 4.73632 | 20319 | 0.1 | 1.7546e-07 | 5.04789 | 20319 | 0.1 | 1.9538e-07 | 5.16886 | 20319 | 0.1 | 1.1555e-07 | 4.17657 | 20320 | 0.1 | 1.2489e-07 | 3.90314 | 20320 | 0.1 | 1.0498e-07 | 3.90302 | 20320 | 0.1 | 1.8911e-07 | 4.87303 | 20320 | 0.1 | 1.891e-07 | 4.88306 | 20320 | 0.1 | 1.8912e-07 | 4.73849 | 20650 | 0.3 | 6.99e-06 | 10.4624 | 20650 | 0.06 | 4.9e-06 | 14.6708 | 20650 | 0.5 | 4.73e-06 | 8.75 | 20651 | 0 | 6.37e-05 | 25.97 | 20651 | 0.33 | 2.64e-06 | 7.3 | 20652 | 0 | 0.000135 | 28.43 | 20653 | 0 | 1.49e-07 | 3.4032 | 20655 | 0.4 | 1.63e-07 | 3.26 | 20655 | 0.7 | 1.93e-07 | 3.13 | 20656 | 0.05 | 9.25e-08 | 2.79 | 20656 | 0.4 | 5.82e-07 | 4.58 | 20656 | 0.6 | 2.88e-07 | 3.73 | 20657 | 0.01 | 3.56e-06 | 8.1 | 20657 | 0.1 | 3.14e-06 | 7.92 | 20657 | 0.3 | 1.77e-06 | 5.62 | 20657 | 0.5 | 1.75e-06 | 5.85 | 20657 | 0.6 | 4.25e-06 | 7.06 | 20658 | 0.01 | 2.17e-06 | 6.86 | 20658 | 0.1 | 2.91e-06 | 7.12 | 20658 | 0.3 | 1.78e-06 | 5.83 | 20658 | 0.5 | 1.79e-06 | 5.6 | 20658 | 0.6 | 3.57e-06 | 6.43 | 20659 | 0.01 | 2.28e-06 | 6.87 | 20659 | 0.1 | 3.38e-06 | 7.08 | 20659 | 0.3 | 1.91e-06 | 5.79 | 20659 | 0.5 | 1.56e-06 | 4.98 | 20659 | 0.6 | 1.09e-06 | 4.18 | 20660 | -1 | 0.000138 | 41.96 | 20660 | 0 | 1.16e-07 | 4.62 | 20660 | 0.4 | 2.28e-07 | 3.76 | 20660 | 0.8 | 1.68e-06 | 5.22 | 20661 | -1 | 1.54e-07 | 6.98 | 20661 | -0.5 | 9.9e-08 | 4.35 | 20661 | 0.01 | 2.69e-07 | 5.39 | 20661 | 0.4 | 1.93e-07 | 3.45 | 20661 | 0.6 | 1.84e-07 | 3.27 | 20661 | 0.8 | 4.04e-07 | 3.69 | 20662 | 0.01 | 3.42e-06 | 8.45 | 20662 | 0.1 | 4.8e-06 | 8.34 | 20662 | 0.3 | 2.25e-06 | 6.53 | 20662 | 0.5 | 2.17e-06 | 5.85 | 20662 | 0.6 | 2.46e-06 | 6.14 | 20663 | 0.33 | 2.49e-07 | 5.73 | 20664 | 0.05 | 1.7e-07 | 4.87 | 20664 | 0.8 | 8.94e-08 | 2.07 | 20665 | 0.4 | 2.96e-06 | 7.12 | 20665 | 0.8 | 1.12e-07 | 2.42 | 20666 | 0.1 | 8.94e-06 | 10.17 | 20666 | 0.5 | 2.71e-06 | 6.1
6899 | 0.33 | 2.638583e-05 | 14.11 | 6899 | 0.33 | 5.234899e-05 | 15.19 | 6899 | 0.33 | 1.940275e-05 | 12.73 | 6899 | 0.33 | 2.973312e-05 | 13.86 | 6899 | 0.33 | 3.890172e-05 | 16.45 | 6899 | 0.33 | 6.418465e-05 | 16.45 | 6901 | 0 | 7.704187e-05 | 24.67 | 6901 | 0 | 7.041074e-05 | 24.46 | 6902 | 0 | 0.000175 | 31.7 | 6902 | 0 | 4.570697e-05 | 22.42 | [8 empty] | 6902 | 0 | 5.238095e-05 | 22.79 | 6902 | 0 | 0.00014946997 | 28.75 | 6903 | 0.2 | 2.67491e-06 | 9.1054 | 6903 | 0.2 | 2.93438e-06 | 9.1077 | 6903 | 0.2 | 2.52517e-06 | 9.1045 | 6903 | 0.2 | 2.089593e-05 | 18.1075 | 6903 | 0.2 | 2.59873e-06 | 9.1172 | 6903 | 0.2 | 2.86942e-06 | 9.1138 | 6903 | 0.2 | 2.79309e-06 | 9.0971 | 6903 | 0.2 | 3.14676e-06 | 9.122 | 6903 | 0.2 | 2.38307e-06 | 8.8061 | 6903 | 0.2 | 2.85001e-06 | 9.1329 | 6903 | 0.2 | 2.40582e-06 | 9.092 | 6903 | 0.2 | 2.56544e-06 | 9.1342 | 6903 | 0.2 | 2.7902e-06 | 9.1035 | 6903 | 0.2 | 2.6176e-06 | 9.1206 | 6903 | 0.2 | 3.25791e-06 | 9.4148 | 6903 | 0.2 | 2.82738e-06 | 9.1227 | 6903 | 0.2 | 2.99879e-06 | 9.1201 | 6903 | 0.2 | 2.59754e-06 | 9.113 | 6903 | 0.2 | 2.50366e-06 | 9.0943 | 6903 | 0.2 | 8.72636e-06 | 13.2636 | 6903 | 0.2 | 2.64773e-06 | 9.1105 | 6903 | 0.2 | 2.38706e-06 | 9.1201 | 6903 | 0.2 | 2.88732e-06 | 9.0958 | 6903 | 0.2 | 2.54981e-06 | 9.0993 | 6903 | 0.2 | 3.00463e-06 | 9.1003 | 6903 | 0.2 | 2.35635e-06 | 9.13 | 6903 | 0.2 | 2.22079e-06 | 9.1187 | 6903 | 0.2 | 2.6293e-06 | 9.1194 | 6903 | 0.2 | 2.75893e-06 | 9.1345 | 6903 | 0.2 | 3.36373e-06 | 9.4029 | 6903 | 0.2 | 2.46481e-06 | 9.4333 | 6903 | 0.2 | 2.61504e-06 | 9.1332 | 6903 | 0.2 | 3.22077e-06 | 9.1212 | 6903 | 0.2 | 2.63448e-06 | 9.1332 | 6903 | 0.2 | 1.93362e-06 | 8.8235 | 6903 | 0.2 | 2.85272e-06 | 9.1016 | 6903 | 0.2 | 2.26746e-06 | 9.6904 | 6903 | 0.2 | 2.40867e-06 | 9.1137 | 6903 | 0.2 | 2.82464e-06 | 9.1013 | 6903 | 0.2 | 2.63335e-06 | 9.1086 | 6903 | 0.2 | 2.86208e-06 | 9.0872 | 6903 | 0.2 | 2.48446e-06 | 9.1295 | 6903 | 0.2 | 2.87794e-06 | 9.1 | 6903 | 0.2 | 2.33396e-06 | 9.0996 | 6903 | 0.2 | 2.61815e-06 | 9.1264 | 6903 | 0.2 | 1.88719e-06 | 9.0917 | 6903 | 0.2 | 3.79715e-06 | 9.4147 | 6903 | 0.2 | 2.50071e-06 | 9.6764 | 6903 | 0.2 | 2.15204e-06 | 9.0911 | 6903 | 0.2 | 2.47282e-06 | 9.1002 | 6903 | 0.2 | 1.909282e-05 | 18.1065 | 6903 | 0.2 | 2.62382e-06 | 9.1102 | 6903 | 0.2 | 2.70856e-06 | 9.1022 | 6903 | 0.2 | 2.72722e-06 | 9.1021 | 6903 | 0.2 | 2.86058e-06 | 9.0899 | 6903 | 0.2 | 2.69322e-06 | 9.1426 | 6903 | 0.2 | 2.93192e-06 | 9.106 | 6903 | 0.2 | 2.72657e-06 | 9.0979 | 6903 | 0.2 | 2.65327e-06 | 9.1291 | 6903 | 0.2 | 2.47729e-06 | 9.116 | 6903 | 0.2 | 2.69255e-06 | 9.1037 | 6903 | 0.2 | 2.99377e-06 | 9.0885 | 6903 | 0.2 | 3.11066e-06 | 9.1105 | 6903 | 0.2 | 3.21704e-06 | 9.1194 | 6903 | 0.2 | 2.47499e-06 | 9.1072 | 6903 | 0.2 | 3.08973e-06 | 9.1129 | 6903 | 0.2 | 7.55838e-06 | 13.2733 | 6903 | 0.2 | 2.80294e-06 | 8.8152 | 6904 | 0.6 | 2.92e-07 | 3.79 | 6905 | 0.05 | 2.02e-07 | 5.5 | 6905 | 0.05 | 1.158e-07 | 3.72 | 6905 | 0.4 | 7.18e-07 | 4.74 | 6906 | 0.05 | 9.55e-08 | 2.74 | 6906 | 0.05 | 2.4e-07 | 5.25 | 6906 | 0.05 | 1.125e-07 | 2.94 | 6907 | 0.4 | 1.79e-07 | 3.16 | 6907 | 0.7 | 2.0667e-07 | 3.15 | 6908 | 0.05 | 5.5307e-07 | 6.35 | 6908 | -0.5 | 2.3652e-07 | 5.74 | 6908 | -1 | 2.8906e-07 | 5.69 | 6909 | 0.2 | 2.2842e-06 | 6.4 | 6910 | 0.2 | 4.36771e-06 | 7.78 | 6911 | 0.8 | 2.132502e-05 | 9.3492 | 6912 | 0.05 | 1.36375e-05 | 14.0456 | 6912 | 0.05 | 1.2778e-07 | 3.5997 | 6913 | 0.4 | 1.7333e-07 | 3.5904 | 6914 | 0.8 | 1.04e-07 | 2.2073 | 6915 | 0.4 | 1.375e-07 | 3.4502 | 6916 | 0.05 | 2.3529e-07 | 5.3856 | 6925 | 0.8 | 1.789e-07 | 2.7756 | [8 empty] | 6932 | 0.05 | 1.425e-07 | 4.4685 |  |  |  |  | 6937 | 0.8 | 1.3333e-07 | 1.9974 | 6938 | 0.4 | 1.8929e-07 | 3.7718 | 6939 | 0.05 | 2.264995e-05 | 17.2587 | 6940 | 0.4 | 1.4048e-07 | 3.0928 | 7062 | 0.5 | 1.294e-07 | 4.06 | 7064 | 0.5 | 5.3066e-08 | 1.767 | 7064 | 0 | 1.97e-08 | 1.805 | 7065 | 0.5 | 1.8879e-08 | 2.734 | 7065 | -1 | 8.73e-09 | 9.329 | 7065 | 0 | 1.28e-08 | 4.056 | 7070 | 0.5 | 1.15e-08 | 1.979 | 7070 | 0 | 6.18e-09 | 2.977 | 7070 | -1 | 1.19e-08 | 5.623 | 7070 | -2 | 1.6736e-09 | 7.566 | 7071 | 0.5 | 4.63e-08 | 2.203 | 7071 | 0.1 | 7.0846e-08 | 3.095 | 7072 | 0.5 | 1.0503e-08 | 1.739 | 7072 | -6 | 1.36e-08 | 14.224 | 7072 | -4.9 | 1.25e-08 | 10.159 | 7072 | -1.4 | 1.49e-09 | 6.271 | 7072 | 0 | 1.53e-08 | 2.688 | 7072 | 0.2 | 1.62e-09 | 2.28 | 7084 | 0.5 | 1.4738e-06 | 5.88 | 7084 | -0.5 | 6.64e-06 | 14.732 | 7084 | -0.3 | 7.82e-06 | 13.602 | 7084 | 0.05 | 1.77e-05 | 15.017 | 7085 | 0.7 | 4.0323e-07 | 4.807 | 7085 | -1 | 0.000667 | 66.067 | 7085 | 0 | 0.000667 | 39.64 | 7085 | 0.33 | 8.33e-06 | 10.301 | 7085 | 0.5 | 0.000125 | 19.82 | 7086 | 0.75 | 4.0457e-06 | 5.886 | 7086 | 0.1 | 6.58e-06 | 10.132 | 7086 | 0.5 | 2.91e-06 | 5.858 | 7087 | 0.75 | 5.532e-06 | 5.737 | 7087 | 0.1 | 8.38e-06 | 8.75 | 7087 | 0.5 | 4.35e-06 | 5.935 | 7088 | -1 | 2.8906e-07 | 11.38 | 7088 | 0.05 | 5.53e-07 | 6.35 | 7088 | -0.5 | 2.37e-07 | 8.61 | 7185 | 0 | 1.5385e-05 | 13.57 | 7186 | 0.4 | 0.00017912371 | 20.44 | 7187 | 0.8 | 4.79308e-05 | 10.32 | 7188 | 0.4 | 2.2e-07 | 3.78 | 7189 | -1 | 0.0002742825 | 26.06 | 7190 | 0.8 | 2.02e-06 | 5.43 | 7191 | 0 | 1.1625e-07 | 4.62 | 7192 | -1 | 4.02318e-05 | 17.28 | 7193 | 0 | 0.00043414918 | 32.99 | 7193 | 0.8 | 4.86e-06 | 6.34 | 7194 | 0.4 | 2.315e-05 | 12.14 | 7195 | 0.33 | 2.7936e-07 | 5.85 | 7196 | 0.1 | 2.674114e-05 | 14.8 | 7197 | 0.1 | 2.277081e-05 | 14.61 | 7198 | 0.1 | 2.333229e-05 | 15.19 | 7200 | 0.01 | 3.64725e-06 | 8.52 | 7200 | 0.1 | 5.26207e-06 | 8.55 | 7200 | 0.3 | 2.29189e-06 | 7.04 | 7200 | 0.5 | 2.20638e-06 | 6.34 | 7200 | 0.6 | 2.71491e-06 | 6.41 | 7201 | 0.01 | 4.80669e-06 | 8.25 | 7201 | 0.1 | 3.34379e-06 | 7.18 | 7201 | 0.3 | 1.93934e-06 | 5.76 | 7201 | 0.3 | 1.672263e-05 | 11.38 | 7201 | 0.5 | 1.80255e-06 | 5.6 | 7201 | 0.6 | 4.4068e-06 | 7.18 | 7902 | 0.01 | 2.37873e-06 | 6.88 | 7902 | 0.1 | 2.95764e-06 | 7.36 | 7902 | 0.3 | 2.12037e-06 | 6.23 | 7902 | 0.5 | 1.93311e-06 | 5.81 | 7902 | 0.6 | 3.70426e-06 | 6.68 | 7203 | 0.01 | 2.34193e-06 | 6.93 | 7203 | 0.1 | 3.76272e-06 | 7.28 | 7203 | 0.3 | 2.369296e-05 | 11.81 | 7203 | 0.5 | 1.56481e-06 | 4.98 | 7203 | 0.6 | 1.12258e-06 | 4.31 | 7204 | 0.4 | 0.001057168 | 35.9138 | 7204 | 0.4 | 6e-07 | 5.0609 | 7205 | 0.05 | 0.0009407636 | 40.2316 | 7206 | 0.8 | 9.375e-08 | 2.1262 | 7207 | 0.8 | 2.063246e-05 | 9.2493 | 7208 | -1 | 0.007563711 | 51.4923 | 7208 | -1 | 2.3333e-07 | 4.6359 | 7209 | 0.05 | 1.05e-06 | 6.937 | 7210 | 0.05 | 0.0003763349 | 31.6308 |  |  |  |  | 7218 | 0.05 | 1.3261e-07 | 3.6294 |  |  |  |  | 7222 | 0.8 | 8.984e-08 | 2.2308 | 7223 | 0.4 | 1.425e-07 | 3.2448 | 7278 | 0.1 | 3.7402e-08 | 2.92 | 7283 | 0.8 | 9.67e-06 | 7.71 | 7283 | 0.05 | 4.12e-05 | 19.04 | 7283 | 0.4 | 0.000503 | 31.11 | 7284 | 0.05 | 1.19e-07 | 3.931 | 7286 | 0.1 | 0.00011958 | 31.146 | 7287 | 0.1 | 2.5826e-06 | 7.658 | 7288 | 0.1 | 1.2976e-06 | 8.197 | 7289 | 0.1 | 3.874e-08 | 2.952 | 7290 | 0.1 | 2.5284e-06 | 7.68 | 7297 | 0.1 | 2.6e-07 | 6.8 | 7298 | 0.1 | 1.1178e-05 | 6.824 | 7299 | 0.1 | 2.502e-07 | 5.942 | 7301 | 0.8 | 9.85e-07 | 6.35 | 7301 | 0 | 4.4e-07 | 9.94 | 7302 | 0 | 0.00082927 | 38.86 | 7332 | -0.5 | 8.43e-06 | 14.923 | 7332 | -0.3 | 6.7e-06 | 11.576 | 7332 | 0.05 | 7.04e-06 | 9.988 | 7332 | 0.5 | 4.4968e-06 | 4.734 | 20301 | 0.5 | 4.2202e-09 | 2.36607 | 20301 | 0.5 | 7.7433e-08 | 2.47415 | 20319 | 0.1 | 1.7497e-07 | 4.70746 | 20319 | 0.1 | 1.6782e-07 | 4.85461 | 20319 | 0.1 | 1.7014e-07 | 4.94439 | 20319 | 0.1 | 1.9314e-07 | 5.0773 | 20319 | 0.1 | 1.2487e-07 | 4.26263 | 20320 | 0.1 | 1.1717e-07 | 3.95671 | 20320 | 0.1 | 1.0725e-07 | 3.95857 | 20320 | 0.1 | 1.7974e-07 | 4.72898 | 20320 | 0.1 | 1.808e-07 | 4.74234 | 20320 | 0.1 | 1.8063e-07 | 4.60111 | 20650 | 0.3 | 7.07e-06 | 10.7538 | 20650 | 0.06 | 5.4e-06 | 15.102 | 20650 | 0.5 | 5.5e-06 | 8.885 | 20651 | 0 | 9.74e-05 | 28.22 | 20651 | 0.33 | 3.12e-06 | 7.65 | 20652 | 0 | 0.000175 | 31.7 | 20653 | 0 | 1.56e-07 | 3.5032 | 20655 | 0.4 | 1.78e-07 | 3.3 | 20655 | 0.7 | 2.07e-07 | 3.15 | 20656 | 0.05 | 9.4e-08 | 2.84 | 20656 | 0.4 | 7.18e-07 | 4.74 | 20656 | 0.6 | 2.92e-07 | 3.79 | 20657 | 0.01 | 3.56e-06 | 8.56 | 20657 | 0.1 | 3.34e-06 | 7.18 | 20657 | 0.3 | 1.94e-06 | 5.76 | 20657 | 0.5 | 1.8e-06 | 5.6 | 20657 | 0.6 | 4.41e-06 | 7.18 | 20658 | 0.01 | 2.38e-06 | 6.88 | 20658 | 0.1 | 2.96e-06 | 7.36 | 20658 | 0.3 | 2.12e-06 | 6.23 | 20658 | 0.5 | 1.93e-06 | 5.81 | 20658 | 0.6 | 3.7e-06 | 6.68 | 20659 | 0.01 | 2.34e-06 | 6.93 | 20659 | 0.1 | 3.76e-06 | 7.28 | 20659 | 0.3 | 2e-06 | 5.86 | 20659 | 0.5 | 1.54e-06 | 5.5 | 20659 | 0.6 | 1.12e-06 | 4.31 | 20660 | -1 | 0.000274 | 52.12 | 20660 | 0 | 1.29e-07 | 4.67 | 20660 | 0.4 | 2.2e-07 | 3.78 | 20660 | 0.8 | 2.02e-06 | 5.43 | 20661 | -1 | 1.55e-07 | 7.12 | 20661 | -0.5 | 1.01e-07 | 4.425 | 20661 | 0.01 | 2.47e-07 | 5.46 | 20661 | 0.4 | 2e-07 | 3.53 | 20661 | 0.6 | 1.76e-07 | 3.31 | 20661 | 0.8 | 4.45e-07 | 3.79 | 20662 | 0.01 | 3.65e-06 | 8.52 | 20662 | 0.1 | 5.26e-06 | 8.55 | 20662 | 0.3 | 2.29e-06 | 7.04 | 20662 | 0.5 | 2.21e-06 | 6.34 | 20662 | 0.6 | 2.71e-06 | 6.41 | 20663 | 0.33 | 2.79e-07 | 5.85 | 20664 | 0.05 | 9.1e-08 | 4.09 | 20664 | 0.8 | 1e-07 | 2.18 | 20665 | 0.4 | 4.62e-06 | 7.77 | 20665 | 0.8 | 1.53e-07 | 2.9 | 20666 | 0.1 | 9e-06 | 10.23 | 20666 | 0.5 | 3.01e-06 | 6.21
6899 | 0.33 | 2.791336e-05 | 14.38 |  |  |  |  | 6899 | 0.33 | 1.30186e-05 | 12.31 | 6899 | 0.33 | 3.063118e-05 | 14.27 | 6899 | 0.33 | 3.996156e-05 | 16.17 | 6899 | 0.33 | 6.663025e-05 | 16.36 | 6901 | 0 | 0.00016648 | 28.31 | 6901 | 0 | 8.747491e-05 | 25.42 | 6902 | 0 | 0.00035 | 35.36 | 6902 | 0 | 5.993537e-05 | 23.62 | [8 empty] | 6902 | 0 | 0.00027727273 | 27.91 |  |  |  |  | 6903 | 0.2 | 2.87779e-06 | 9.4289 | 6903 | 0.2 | 3.44966e-06 | 9.4301 | 6903 | 0.2 | 3.0557e-06 | 9.4195 | 6903 | 0.2 | 2.245835e-05 | 18.4564 | 6903 | 0.2 | 2.8614e-06 | 9.403 | 6903 | 0.2 | 3.76052e-06 | 9.4372 | 6903 | 0.2 | 3.54872e-06 | 9.428 | 6903 | 0.2 | 3.33731e-06 | 9.3942 | 6903 | 0.2 | 2.54568e-06 | 9.4101 | 6903 | 0.2 | 2.86671e-06 | 9.4008 | 6903 | 0.2 | 2.74681e-06 | 9.4319 | 6903 | 0.2 | 3.08825e-06 | 9.4072 | 6903 | 0.2 | 3.44305e-06 | 9.4323 | 6903 | 0.2 | 2.87177e-06 | 9.4057 | 6903 | 0.2 | 3.34226e-06 | 9.1187 | 6903 | 0.2 | 3.14147e-06 | 9.4006 | 6903 | 0.2 | 3.1658e-06 | 9.401 | 6903 | 0.2 | 3.15151e-06 | 9.424 | 6903 | 0.2 | 2.78054e-06 | 9.423 | 6903 | 0.2 | 9.09813e-06 | 14.0912 | 6903 | 0.2 | 2.9944e-06 | 9.4021 | 6903 | 0.2 | 2.77198e-06 | 9.4001 | 6903 | 0.2 | 3.41788e-06 | 9.4208 | 6903 | 0.2 | 2.90411e-06 | 9.4013 | 6903 | 0.2 | 3.37951e-06 | 9.414 | 6903 | 0.2 | 2.58114e-06 | 9.3695 | 6903 | 0.2 | 2.72741e-06 | 9.4014 | 6903 | 0.2 | 2.65933e-06 | 9.3902 | 6903 | 0.2 | 3.11241e-06 | 9.4106 | 6903 | 0.2 | 3.40981e-06 | 9.9986 | 6903 | 0.2 | 2.54601e-06 | 9.103 | 6903 | 0.2 | 2.79021e-06 | 9.3907 | 6903 | 0.2 | 3.44058e-06 | 9.4039 | 6903 | 0.2 | 3.21711e-06 | 9.4286 | 6903 | 0.2 | 2.39377e-06 | 9.1105 | 6903 | 0.2 | 3.02124e-06 | 9.6922 | 6903 | 0.2 | 2.30996e-06 | 9.4065 | 6903 | 0.2 | 3.16113e-06 | 9.4465 | 6903 | 0.2 | 3.40661e-06 | 9.4288 | 6903 | 0.2 | 2.95926e-06 | 9.4242 | 6903 | 0.2 | 3.30103e-06 | 9.4159 | 6903 | 0.2 | 2.74123e-06 | 9.4069 | 6903 | 0.2 | 2.95295e-06 | 9.6843 | 6903 | 0.2 | 2.79488e-06 | 9.4221 | 6903 | 0.2 | 2.65467e-06 | 9.4169 | 6903 | 0.2 | 2.22791e-06 | 9.4239 | 6903 | 0.2 | 3.82914e-06 | 9.6916 | 6903 | 0.2 | 2.55866e-06 | 9.0848 | 6903 | 0.2 | 2.44819e-06 | 9.3948 | 6903 | 0.2 | 2.68875e-06 | 9.4201 | 6903 | 0.2 | 2.035785e-05 | 18.4579 | 6903 | 0.2 | 2.90967e-06 | 9.3994 | 6903 | 0.2 | 2.92243e-06 | 9.4212 | 6903 | 0.2 | 2.91906e-06 | 9.4055 | 6903 | 0.2 | 3.17478e-06 | 9.4244 | 6903 | 0.2 | 2.78643e-06 | 9.3928 | 6903 | 0.2 | 3.22758e-06 | 9.4067 | 6903 | 0.2 | 2.97107e-06 | 9.4325 | 6903 | 0.2 | 3.44624e-06 | 9.4156 | 6903 | 0.2 | 2.49074e-06 | 9.4153 | 6903 | 0.2 | 2.94365e-06 | 9.4369 | 6903 | 0.2 | 3.28168e-06 | 9.4386 | 6903 | 0.2 | 3.4114e-06 | 9.4048 | 6903 | 0.2 | 3.37458e-06 | 9.4051 | 6903 | 0.2 | 2.5306e-06 | 9.4216 | 6903 | 0.2 | 3.37301e-06 | 9.4097 | 6903 | 0.2 | 8.05361e-06 | 13.5304 | 6903 | 0.2 | 3.25336e-06 | 9.0449 | 6904 | 0.6 | 2.995e-07 | 3.84 | 6905 | 0.05 | 2.165e-07 | 5.59 | 6905 | 0.05 | 1.175e-07 | 3.49 | 6905 | 0.4 | 8.915e-07 | 4.94 | 6906 | 0.05 | 1.025e-07 | 2.89 | 6906 | 0.05 | 2.615e-07 | 5.49 | 6906 | 0.05 | 1.13e-07 | 2.91 | 6907 | 0.4 | 1.8e-07 | 3.46 | 6907 | 0.7 | 2.2833e-07 | 3.18 | 6908 | 0.05 | 7.1082e-07 | 6.55 | 6908 | -0.5 | 6.1772e-07 | 5.9 | 6908 | -1 | 3.0751e-07 | 6.04 | 6909 | 0.2 | 6.07715e-06 | 6.63 | 6910 | 0.2 | 7.55792e-06 | 10.21 | 6911 | 0.8 | 2.379999e-05 | 9.5019 | 6912 | 0.05 | 1.494008e-05 | 14.5115 | 6912 | 0.05 | 1.3611e-07 | 3.8545 | 6913 | 0.4 | 3.7692e-07 | 4.2567 | 6914 | 0.8 | 1.3e-07 | 2.3596 | 6915 | 0.4 | 1.4687e-07 | 3.7231 | 6916 | 0.05 | 5.75e-07 | 6.4459 | 6925 | 0.8 | 1.9988e-07 | 2.8285 | [8 empty] | 6932 | 0.05 | 2e-07 | 5.2249 |  |  |  |  | 6937 | 0.8 | 1.4722e-07 | 2.2361 | 6938 | 0.4 | 2.8947e-07 | 4.4935 | 6939 | 0.05 | 2.274999e-05 | 16.741 | 6940 | 0.4 | 1.7e-07 | 3.3142 | 7062 | 0.5 | 1.3449e-07 | 3.749 | 7064 | 0.5 | 6.5811e-08 | 1.889 | 7064 | 0 | 1.8e-08 | 2.05 | 7065 | 0.5 | 2.679e-08 | 2.577 | 7065 | -1 | 1.5e-08 | 9.412 | 7065 | 0 | 1.51e-08 | 4.1 | 7070 | 0.5 | 2.09e-08 | 2.03 | 7070 | 0 | 8.66e-09 | 3.173 | 7070 | -1 | 1.72e-08 | 5.495 | 7070 | -2 | 4.0736e-09 | 8.544 | 7071 | 0.5 | 5.42e-08 | 2.148 | 7071 | 0.1 | 7.3457e-08 | 3.256 | 7072 | 0.5 | 1.3194e-08 | 1.821 | 7072 | -6 | 3.58e-08 | 14.531 | 7072 | -4.9 | 3.06e-08 | 10.175 | 7072 | -1.4 | 2.98e-09 | 6.367 | 7072 | 0 | 2.56e-08 | 2.89 | 7072 | 0.2 | 4.77e-09 | 2.342 | 7084 | 0.5 | 1.7851e-06 | 6.18 | 7084 | -0.5 | 7.03e-06 | 15.472 | 7084 | -0.3 | 9.06e-06 | 14.303 | 7084 | 0.05 | 2.08e-05 | 15.91 | 7085 | 0.7 | 4.5455e-07 | 4.613 | 7085 | -1 | 0.001 | 71.972 | 7085 | 0 | 0.000667 | 43.183 | 7085 | 0.33 | 1.59e-05 | 13.308 | 7085 | 0.5 | 0.00025 | 21.592 | 7086 | 0.75 | 5.7264e-06 | 6.711 | 7086 | 0.1 | 7.9e-06 | 10.829 | 7086 | 0.5 | 3.49e-06 | 6.101 | 7087 | 0.75 | 6.2916e-06 | 5.981 | 7087 | 0.1 | 9.53e-06 | 9.222 | 7087 | 0.5 | 5.32e-06 | 6.302 | 7088 | -1 | 3.0751e-07 | 12.08 | 7088 | 0.05 | 7.11e-07 | 6.55 | 7088 | -0.5 | 6.18e-07 | 8.85 | 7185 | 0 | 2.109215e-05 | 15.4 | 7186 | 0.4 | 0.00026189765 | 22.48 | 7187 | 0.8 | 5.63007e-05 | 10.84 | 7188 | 0.4 | 2.2028e-07 | 3.69 | 7189 | -1 | 0.00048910134 | 32.76 | 7190 | 0.8 | 2.46798e-06 | 5.68 | 7191 | 0 | 1.2125e-07 | 4.58 | 7192 | -1 | 5.93765e-05 | 19.68 | 7193 | 0 | 0.00056146853 | 35.15 | 7193 | 0.8 | 5.6e-06 | 6.53 | 7194 | 0.4 | 2.515e-05 | 12.56 | 7195 | 0.33 | 3.1911e-07 | 6.08 | 7196 | 0.1 | 3.090133e-05 | 16.66 | 7197 | 0.1 | 2.789866e-05 | 15.21 | 7198 | 0.1 | 2.677171e-05 | 15.66 | 7200 | 0.01 | 3.69815e-06 | 9.44 | 7200 | 0.1 | 5.47294e-06 | 8.66 | 7200 | 0.3 | 2.35493e-06 | 7.39 | 7200 | 0.5 | 2.2887e-06 | 6.02 | 7200 | 0.6 | 2.80032e-06 | 6.4 | 7201 | 0.01 | 4.91052e-06 | 9.07 | 7201 | 0.1 | 3.39835e-06 | 8.03 | 7201 | 0.3 | 2.0987e-06 | 6.87 | 7201 | 0.3 | 1.80314e-05 | 11.36 | 7201 | 0.5 | 1.85761e-06 | 5.87 | 7201 | 0.6 | 4.4332e-06 | 6.89 | 7902 | 0.01 | 2.46889e-06 | 7.35 | 7902 | 0.1 | 3.05088e-06 | 7.51 | 7902 | 0.3 | 2.28697e-06 | 6.29 | 7902 | 0.5 | 1.97324e-06 | 5.63 | 7902 | 0.6 | 3.7896e-06 | 6.55 | 7203 | 0.01 | 2.40799e-06 | 7.17 | 7203 | 0.1 | 3.88562e-06 | 7.38 | 7203 | 0.3 | 2.480315e-05 | 12.67 | 7203 | 0.5 | 1.58273e-06 | 5.55 | 7203 | 0.6 | 1.14038e-06 | 4.44 | 7204 | 0.4 | 0.001351631 | 38.2579 |  |  |  |  | 7205 | 0.05 | 0.001424309 | 45.16 | 7206 | 0.8 | 9.849e-08 | 2.1792 | 7207 | 0.8 | 2.841713e-05 | 10.1055 | 7208 | -1 | 0.00984362 | 55.1961 | 7208 | -1 | 4.9e-07 | 5.5402 | 7209 | 0.05 | 2.29167e-06 | 8.196 | 7210 | 0.05 | 0.0005569641 | 33.0822 |  |  |  |  | 7218 | 0.05 | 1.18e-07 | 3.8292 |  |  |  |  | 7222 | 0.8 | 9.378e-08 | 2.2855 | 7223 | 0.4 | 1.675e-07 | 3.49 | 7278 | 0.1 | 4.23e-08 | 2.798 | 7283 | 0.8 | 1.34e-05 | 8.43 | 7283 | 0.05 | 6.28e-05 | 21.22 | 7283 | 0.4 | 0.000698 | 33.56 | 7284 | 0.05 | 1.23e-07 | 3.983 | 7286 | 0.1 | 0.00013453 | 29.851 | 7287 | 0.1 | 2.6401e-06 | 8.073 | 7288 | 0.1 | 1.6563e-06 | 7.919 | 7289 | 0.1 | 4.1034e-08 | 2.932 | 7290 | 0.1 | 2.6203e-06 | 8.158 | 7297 | 0.1 | 2.6e-07 | 7 | 7298 | 0.1 | 1.3106e-05 | 6.944 | 7299 | 0.1 | 2.5483e-07 | 5.689 | 7301 | 0.8 | 1.105e-06 | 6.47 | 7301 | 0 | 5e-07 | 10 | 7302 | 0 | 0.000934 | 41.26 | 7332 | -0.5 | 9.74e-06 | 15.764 | 7332 | -0.3 | 7.57e-06 | 12.294 | 7332 | 0.05 | 7.2e-06 | 10.461 | 7332 | 0.5 | 5.022e-06 | 5.017 | 20301 | 0.5 | 5.9565e-09 | 2.39543 | 20301 | 0.5 | 7.8363e-08 | 2.50592 | 20319 | 0.1 | 1.8475e-07 | 4.82856 | 20319 | 0.1 | 1.8066e-07 | 4.96769 | 20319 | 0.1 | 1.5945e-07 | 4.84429 | 20319 | 0.1 | 1.7904e-07 | 4.98648 | 20319 | 0.1 | 1.3477e-07 | 4.3477 | 20320 | 0.1 | 1.2186e-07 | 4.01289 | 20320 | 0.1 | 1.1439e-07 | 4.01599 | 20320 | 0.1 | 1.6906e-07 | 4.59144 | 20320 | 0.1 | 1.7036e-07 | 4.60419 | 20320 | 0.1 | 1.5388e-07 | 4.46761 | 20650 | 0.3 | 5.37e-06 | 11.0237 | 20650 | 0.06 | 4.92e-06 | 15.5037 | 20650 | 0.5 | 5.78e-06 | 9.0532 | 20651 | 0 | 0.000157 | 30.54 | 20651 | 0.33 | 3.89e-06 | 8.13 | 20652 | 0 | 0.00035 | 35.36 | 20653 | 0 | 1.67e-07 | 3.6055 | 20655 | 0.4 | 1.93e-07 | 3.34 | 20655 | 0.7 | 2.28e-07 | 3.18 | 20656 | 0.05 | 1.03e-07 | 2.89 | 20656 | 0.4 | 8.92e-07 | 4.94 | 20656 | 0.6 | 3e-07 | 3.84 | 20657 | 0.01 | 3.75e-06 | 8.67 | 20657 | 0.1 | 3.4e-06 | 8.03 | 20657 | 0.3 | 2.1e-06 | 5.92 | 20657 | 0.5 | 1.86e-06 | 5.87 | 20657 | 0.6 | 4.43e-06 | 6.89 | 20658 | 0.01 | 2.47e-06 | 7.35 | 20658 | 0.1 | 3.05e-06 | 7.51 | 20658 | 0.3 | 2.29e-06 | 6.29 | 20658 | 0.5 | 1.97e-06 | 5.63 | 20658 | 0.6 | 3.79e-06 | 6.55 | 20659 | 0.01 | 2.41e-06 | 7.17 | 20659 | 0.1 | 3.89e-06 | 7.38 | 20659 | 0.3 | 2.09e-06 | 5.99 | 20659 | 0.5 | 1.58e-06 | 5.55 | 20659 | 0.6 | 1.14e-06 | 4.44 | 20660 | -1 | 0.000489 | 65.52 | 20660 | 0 | 1.09e-07 | 4.71 | 20660 | 0.4 | 2.35e-07 | 3.82 | 20660 | 0.8 | 2.47e-06 | 5.68 | 20661 | -1 | 1.51e-07 | 7.24 | 20661 | -0.5 | 9.8e-08 | 4.485 | 20661 | 0.01 | 2.1e-07 | 5.51 | 20661 | 0.4 | 2e-07 | 3.6 | 20661 | 0.6 | 1.76e-07 | 3.35 | 20661 | 0.8 | 4.3e-07 | 3.87 | 20662 | 0.01 | 3.7e-06 | 9.44 | 20662 | 0.1 | 5.47e-06 | 8.66 | 20662 | 0.3 | 2.35e-06 | 7.39 | 20662 | 0.5 | 2.29e-06 | 6.02 | 20662 | 0.6 | 2.8e-06 | 6.4 | 20663 | 0.33 | 3.19e-07 | 6.08 | 20664 | 0.05 | 8.76e-06 | 13.31 | 20664 | 0.8 | 1.3e-07 | 2.49 | 20665 | 0.4 | 6.53e-06 | 8.69 | 20665 | 0.8 | 2.23e-07 | 3.48 | 20666 | 0.1 | 9.34e-06 | 10.29 | 20666 | 0.5 | 3.3e-06 | 6.33
[8 empty] | 6899 | 0.33 | 1.491542e-05 | 12.59 | 6899 | 0.33 | 3.979244e-05 | 14.36 |  |  |  |  | 6899 | 0.33 | 6.983353e-05 | 16.68 |  |  |  |  | 6901 | 0 | 0.00013371734 | 27.01 |  |  |  |  | 6902 | 0 | 8.093296e-05 | 25.3 | [16 empty] | 6903 | 0.2 | 3.2157e-06 | 9.6753 | 6903 | 0.2 | 3.80495e-06 | 9.6816 | 6903 | 0.2 | 3.5199e-06 | 9.7184 | 6903 | 0.2 | 2.320488e-05 | 18.8041 | 6903 | 0.2 | 3.20757e-06 | 9.7002 | 6903 | 0.2 | 3.99971e-06 | 9.6876 | 6903 | 0.2 | 4.07906e-06 | 9.7023 | 6903 | 0.2 | 3.69117e-06 | 9.7188 | 6903 | 0.2 | 3.12093e-06 | 9.7267 | 6903 | 0.2 | 2.90485e-06 | 9.6902 | 6903 | 0.2 | 3.09073e-06 | 9.6877 | 6903 | 0.2 | 3.45184e-06 | 9.7048 | 6903 | 0.2 | 3.98418e-06 | 10.245 | 6903 | 0.2 | 3.43072e-06 | 9.6967 | 6903 | 0.2 | 3.37556e-06 | 9.6677 | 6903 | 0.2 | 3.5355e-06 | 9.7011 | 6903 | 0.2 | 3.27414e-06 | 9.6957 | 6903 | 0.2 | 3.47649e-06 | 9.697 | 6903 | 0.2 | 3.25803e-06 | 9.7055 | 6903 | 0.2 | 9.13295e-06 | 13.5497 | 6903 | 0.2 | 3.34421e-06 | 9.7225 | 6903 | 0.2 | 3.63385e-06 | 9.7329 | 6903 | 0.2 | 3.87693e-06 | 9.7016 | 6903 | 0.2 | 3.19033e-06 | 9.7233 | 6903 | 0.2 | 3.43444e-06 | 9.6947 | 6903 | 0.2 | 3.18777e-06 | 9.7334 | 6903 | 0.2 | 4.04176e-06 | 9.7519 | 6903 | 0.2 | 3.10255e-06 | 9.7144 | 6903 | 0.2 | 3.38091e-06 | 9.6849 | 6903 | 0.2 | 3.42766e-06 | 9.1486 | 6903 | 0.2 | 2.67287e-06 | 9.6596 | 6903 | 0.2 | 3.04022e-06 | 9.7057 | 6903 | 0.2 | 3.59455e-06 | 9.6953 | 6903 | 0.2 | 3.46414e-06 | 9.6747 | 6903 | 0.2 | 3.28325e-06 | 9.4439 | 6903 | 0.2 | 3.06244e-06 | 9.4145 | 6903 | 0.2 | 2.31277e-06 | 9.1162 | 6903 | 0.2 | 3.66373e-06 | 9.6718 | 6903 | 0.2 | 3.74095e-06 | 9.7018 | 6903 | 0.2 | 3.62448e-06 | 9.684 | 6903 | 0.2 | 3.64505e-06 | 9.7102 | 6903 | 0.2 | 2.9793e-06 | 9.6923 | 6903 | 0.2 | 2.99322e-06 | 9.4167 | 6903 | 0.2 | 3.30066e-06 | 9.7093 | 6903 | 0.2 | 3.08742e-06 | 9.6643 | 6903 | 0.2 | 3.53512e-06 | 9.7697 | 6903 | 0.2 | 3.95042e-06 | 9.1155 | 6903 | 0.2 | 2.56367e-06 | 9.4306 | 6903 | 0.2 | 2.74195e-06 | 9.7062 | 6903 | 0.2 | 3.1543e-06 | 9.6942 | 6903 | 0.2 | 2.199503e-05 | 18.8055 | 6903 | 0.2 | 3.52047e-06 | 9.721 | 6903 | 0.2 | 3.33247e-06 | 9.6808 | 6903 | 0.2 | 3.28316e-06 | 9.7048 | 6903 | 0.2 | 3.24786e-06 | 9.6895 | 6903 | 0.2 | 3.04342e-06 | 9.6959 | 6903 | 0.2 | 3.34679e-06 | 9.698 | 6903 | 0.2 | 3.20521e-06 | 9.6846 | 6903 | 0.2 | 4.09292e-06 | 9.7043 | 6903 | 0.2 | 2.7584e-06 | 9.6784 | 6903 | 0.2 | 3.04758e-06 | 9.6664 | 6903 | 0.2 | 3.45774e-06 | 9.6738 | 6903 | 0.2 | 3.45694e-06 | 9.7051 | 6903 | 0.2 | 3.38043e-06 | 9.6992 | 6903 | 0.2 | 2.65076e-06 | 9.69 | 6903 | 0.2 | 3.60522e-06 | 9.6963 | 6903 | 0.2 | 8.78473e-06 | 13.819 | 6903 | 0.2 | 3.5479e-06 | 9.2585 | 6904 | 0.6 | 3.25e-07 | 3.89 | 6905 | 0.05 | 2.335e-07 | 5.68 | 6905 | 0.05 | 1.185e-07 | 3.77 | 6905 | 0.4 | 1.0915e-06 | 5.18 | 6906 | 0.05 | 1.11e-07 | 2.95 | 6906 | 0.05 | 3.11e-07 | 5.73 | 6906 | 0.05 | 1.205e-07 | 2.96 | 6907 | 0.4 | 1.82e-07 | 3.49 | 6907 | 0.7 | 2.3e-07 | 3.21 | 6908 | 0.05 | 9.2149e-07 | 6.77 | 6908 | -0.5 | 7.5366e-07 | 6.01 | 6908 | -1 | 3.2762e-07 | 5.69 | 6909 | 0.2 | 6.89007e-06 | 7.66 | 6910 | 0.2 | 1.178196e-05 | 13.29 | 6911 | 0.8 | 2.637955e-05 | 9.6833 | 6912 | 0.05 | 1.652578e-05 | 15.0261 | 6912 | 0.05 | 1.9375e-07 | 4.6214 | 6913 | 0.4 | 8.0357e-07 | 5.0506 | 6914 | 0.8 | 1.7405e-07 | 2.522 | 6915 | 0.4 | 1.7143e-07 | 4.0042 | 6916 | 0.05 | 1.53572e-06 | 7.6588 | 6925 | 0.8 | 2.1027e-07 | 2.9024 | [8 empty] | 6932 | 0.05 | 3.6667e-07 | 6.0955 |  |  |  |  | 6937 | 0.8 | 1.8571e-07 | 2.4969 | 6938 | 0.4 | 5.6e-07 | 5.3292 | 6939 | 0.05 | 2.280006e-05 | 17.0047 | 6940 | 0.4 | 1.9687e-07 | 3.7455 | 7062 | 0.5 | 1.3971e-07 | 3.851 | 7064 | 0.5 | 7.7818e-08 | 1.998 | 7064 | 0 | 1.26e-08 | 1.965 | 7065 | 0.5 | 3.0874e-08 | 2.759 | 7065 | -1 | 1.81e-08 | 10.194 | 7065 | 0 | 2.19e-08 | 4.188 | 7070 | 0.5 | 2.28e-08 | 1.977 | 7070 | 0 | 1.15e-08 | 3.006 | 7070 | -1 | 2.69e-08 | 5.935 | 7070 | -2 | 6.7536e-09 | 7.856 | 7071 | 0.5 | 5.51e-08 | 2.278 | 7071 | 0.1 | 1.0632e-07 | 3.362 | 7072 | 0.5 | 1.8903e-08 | 1.862 | 7072 | -6 | 4.41e-08 | 15.693 | 7072 | -4.9 | 5.65e-08 | 11.114 | 7072 | -1.4 | 6.72e-09 | 6.58 | 7072 | 0 | 3.57e-08 | 2.902 | 7072 | 0.2 | 1.04e-08 | 2.35 | 7084 | 0.5 | 2.3765e-06 | 6.504 | 7084 | -0.5 | 8.07e-06 | 16.277 | 7084 | -0.3 | 9.06e-06 | 14.986 | 7084 | 0.05 | 2.44e-05 | 16.776 | 7085 | 0.7 | 7.1429e-07 | 4.057 | 7085 | -1 | 0.00125 | 77.498 | 7085 | 0 | 1.11e-05 | 13.735 | 7085 | 0.33 | 2.27e-05 | 15.762 | 7085 | 0.5 | 5.41e-06 | 8.584 | 7086 | 0.75 | 7.6783e-06 | 7.078 | 7086 | 0.1 | 8.97e-06 | 11.635 | 7086 | 0.5 | 4.42e-06 | 6.916 | 7087 | 0.75 | 7.989e-06 | 6.466 | 7087 | 0.1 | 1.23e-05 | 9.595 | 7087 | 0.5 | 6.39e-06 | 6.78 | 7088 | -1 | 3.2762e-07 | 11.38 | 7088 | 0.05 | 9.21e-07 | 6.77 | 7088 | -0.5 | 7.54e-07 | 9.015 | 7185 | 0 | 3.092799e-05 | 17.72 | 7186 | 0.4 | 0.00033160383 | 23.76 | 7187 | 0.8 | 6.294256e-05 | 11.13 | 7188 | 0.4 | 2.225e-07 | 4.2 | 7189 | -1 | 0.00074751331 | 35.57 | 7190 | 0.8 | 3.12928e-06 | 6 | 7191 | 0 | 1.2875e-07 | 4.67 | 7192 | -1 | 8.461139e-05 | 21.65 | 7193 | 0 | 0.00064456554 | 36.44 | 7193 | 0.8 | 7.05e-06 | 6.75 | 7194 | 0.4 | 2.765e-05 | 12.99 | 7195 | 0.33 | 3.8627e-07 | 6.23 | 7196 | 0.1 | 3.538874e-05 | 18.17 | 7197 | 0.1 | 3.226779e-05 | 15.97 | 7198 | 0.1 | 3.145259e-05 | 16.19 | 7200 | 0.01 | 4.03962e-06 | 8.87 | 7200 | 0.1 | 5.50807e-06 | 8.93 | 7200 | 0.3 | 2.41182e-06 | 6.53 | 7200 | 0.5 | 2.33892e-06 | 6.57 | 7200 | 0.6 | 2.86147e-06 | 6.46 | 7201 | 0.01 | 5.01156e-06 | 8.75 | 7201 | 0.1 | 3.52107e-06 | 7.24 | 7201 | 0.3 | 2.10464e-06 | 5.92 | 7201 | 0.3 | 1.845296e-05 | 11.89 | 7201 | 0.5 | 1.91215e-06 | 5.98 | 7201 | 0.6 | 4.61205e-06 | 7.28 | 7902 | 0.01 | 2.58648e-06 | 7.02 | 7902 | 0.1 | 3.10146e-06 | 7.42 | 7902 | 0.3 | 2.49247e-06 | 6.38 | 7902 | 0.5 | 2.02499e-06 | 5.89 | 7902 | 0.6 | 3.96122e-06 | 6.78 | 7203 | 0.01 | 2.5617e-06 | 7.29 | 7203 | 0.1 | 4.03755e-06 | 7.49 | 7203 | 0.3 | 2.568827e-05 | 12.36 | 7203 | 0.5 | 1.62381e-06 | 5.04 | 7203 | 0.6 | 1.15898e-06 | 4.88 | 7204 | 0.4 | 0.001774502 | 40.0344 |  |  |  |  | 7205 | 0.05 | 0.00202109 | 49.962 | 7206 | 0.8 | 1.0926e-07 | 2.2627 | 7207 | 0.8 | 3.708921e-05 | 10.7329 | 7208 | -1 | 0.01304319 | 58.657 | 7208 | -1 | 2.16667e-06 | 6.5601 | 7209 | 0.05 | 1.108664e-05 | 11.8377 | 7210 | 0.05 | 0.0006018289 | 34.5964 |  |  |  |  | 7218 | 0.05 | 1.48e-07 | 3.9803 |  |  |  |  | 7222 | 0.8 | 1.015e-07 | 2.3434 | 7223 | 0.4 | 1.5937e-07 | 3.654 | 7278 | 0.1 | 4.2981e-08 | 2.616 | 7283 | 0.8 | 1.9e-05 | 9.21 | 7283 | 0.05 | 0.000143 | 24.95 | 7283 | 0.4 | 0.000939 | 35.71 | 7284 | 0.05 | 1.32e-07 | 3.631 | 7286 | 0.1 | 0.00019812 | 35.333 | 7287 | 0.1 | 2.7257e-06 | 7.861 | 7288 | 0.1 | 1.7523e-06 | 8.091 | 7289 | 0.1 | 4.516e-08 | 2.872 | 7290 | 0.1 | 2.7057e-06 | 7.89 | 7297 | 0.1 | 2.6e-07 | 7.1 | 7298 | 0.1 | 1.3932e-05 | 7.731 | 7299 | 0.1 | 2.6157e-07 | 6.148 | 7301 | 0.8 | 1.195e-06 | 6.59 | 7301 | 0 | 4.3e-07 | 10.05 | 7302 | 0 | 0.0011485 | 43.68 | 7332 | -0.5 | 9.61e-06 | 16.593 | 7332 | -0.3 | 8.2e-06 | 12.973 | 7332 | 0.05 | 8.13e-06 | 10.998 | 7332 | 0.5 | 5.8121e-06 | 7.803 | 20301 | 0.5 | 9.0559e-09 | 2.42687 | 20301 | 0.5 | 9.0648e-08 | 2.53816 | 20319 | 0.1 | 1.9201e-07 | 4.9383 | 20319 | 0.1 | 1.9168e-07 | 5.08315 | 20319 | 0.1 | 1.4893e-07 | 4.7443 | 20319 | 0.1 | 1.6826e-07 | 4.89502 | 20319 | 0.1 | 1.4688e-07 | 4.43623 | 20320 | 0.1 | 1.4718e-07 | 4.06628 | 20320 | 0.1 | 1.2591e-07 | 4.07106 | 20320 | 0.1 | 1.584e-07 | 4.45778 | 20320 | 0.1 | 1.5661e-07 | 4.4713 | 20320 | 0.1 | 1.4014e-07 | 4.3367 | 20650 | 0.3 | 6.3e-06 | 11.2599 | 20650 | 0.06 | 5.85e-06 | 15.7897 | 20650 | 0.5 | 5.57e-06 | 9.2273 | 20651 | 0 | 1.37e-06 | 8.49 | 20651 | 0.33 | 5.15e-06 | 8.89 | 20652 | 0 | 1.71e-05 | 16.84 | 20653 | 0 | 1.77e-07 | 3.7103 | 20655 | 0.4 | 1.89e-07 | 3.38 | 20655 | 0.7 | 2.3e-07 | 3.21 | 20656 | 0.05 | 1.11e-07 | 2.95 | 20656 | 0.4 | 1.09e-06 | 5.18 | 20656 | 0.6 | 3.25e-07 | 3.89 | 20657 | 0.01 | 3.75e-06 | 8.16 | 20657 | 0.1 | 3.52e-06 | 7.24 | 20657 | 0.3 | 2.1e-06 | 6.87 | 20657 | 0.5 | 1.91e-06 | 5.98 | 20657 | 0.6 | 4.65e-06 | 7.04 | 20658 | 0.01 | 2.59e-06 | 7.02 | 20658 | 0.1 | 3.1e-06 | 7.42 | 20658 | 0.3 | 2.49e-06 | 6.38 | 20658 | 0.5 | 2.03e-06 | 5.89 | 20658 | 0.6 | 3.96e-06 | 6.78 | 20659 | 0.01 | 2.56e-06 | 7.29 | 20659 | 0.1 | 4.04e-06 | 7.49 | 20659 | 0.3 | 2.22e-06 | 6.06 | 20659 | 0.5 | 1.63e-06 | 5.73 | 20659 | 0.6 | 1.16e-06 | 4.88 | 20660 | -1 | 0.000748 | 71.14 | 20660 | 0 | 1.12e-07 | 4.75 | 20660 | 0.4 | 2.48e-07 | 3.85 | 20660 | 0.8 | 3.13e-06 | 6 | 20661 | -1 | 1.66e-07 | 7.38 | 20661 | -0.5 | 7.8e-08 | 4.545 | 20661 | 0.01 | 2.68e-07 | 5.56 | 20661 | 0.4 | 1.88e-07 | 3.67 | 20661 | 0.6 | 1.72e-07 | 3.39 | 20661 | 0.8 | 1.74e-06 | 5.08 | 20662 | 0.01 | 4.04e-06 | 8.87 | 20662 | 0.1 | 5.51e-06 | 8.93 | 20662 | 0.3 | 2.41e-06 | 6.53 | 20662 | 0.5 | 2.34e-06 | 6.57 | 20662 | 0.6 | 2.86e-06 | 6.46 | 20663 | 0.33 | 3.86e-07 | 6.23 | 20664 | 0.05 | 2.06e-05 | 14.95 | 20664 | 0.8 | 1.7e-07 | 2.9 | 20665 | 0.4 | 9.01e-06 | 9.72 | 20665 | 0.8 | 3.85e-07 | 4.11 | 20666 | 0.1 | 9.79e-06 | 10.36 | 20666 | 0.5 | 3.66e-06 | 6.47
[8 empty] | 6899 | 0.33 | 1.501783e-05 | 12.3 | [8 empty] | 6899 | 0.33 | 7.816305e-05 | 17.21 |  |  |  |  | 6901 | 0 | 0.00017328266 | 28.6 |  |  |  |  | 6902 | 0 | 0.00011919447 | 27.9 | [16 empty] | 6903 | 0.2 | 3.82873e-06 | 10.003 | 6903 | 0.2 | 3.92879e-06 | 9.9954 | 6903 | 0.2 | 3.74934e-06 | 9.957 | 6903 | 0.2 | 2.49634e-05 | 19.1571 | 6903 | 0.2 | 3.5582e-06 | 9.9881 | 6903 | 0.2 | 4.21925e-06 | 10.2672 | 6903 | 0.2 | 4.39426e-06 | 9.9711 | 6903 | 0.2 | 3.69603e-06 | 9.9774 | 6903 | 0.2 | 3.53689e-06 | 9.9599 | 6903 | 0.2 | 2.93003e-06 | 9.9815 | 6903 | 0.2 | 3.42659e-06 | 9.9874 | 6903 | 0.2 | 3.61298e-06 | 9.9728 | 6903 | 0.2 | 3.99654e-06 | 9.7019 | 6903 | 0.2 | 4.27478e-06 | 10.0009 | 6903 | 0.2 | 4.0057e-06 | 10.04 | 6903 | 0.2 | 3.75174e-06 | 9.9888 | 6903 | 0.2 | 3.56039e-06 | 9.9829 | 6903 | 0.2 | 3.68168e-06 | 9.975 | 6903 | 0.2 | 3.4788e-06 | 9.9794 | 6903 | 0.2 | 9.1804e-06 | 13.8011 | 6903 | 0.2 | 3.66511e-06 | 9.9576 | 6903 | 0.2 | 3.91582e-06 | 9.969 | 6903 | 0.2 | 4.26989e-06 | 9.9754 | 6903 | 0.2 | 3.20336e-06 | 9.9688 | 6903 | 0.2 | 3.5637e-06 | 9.9744 | 6903 | 0.2 | 3.89454e-06 | 9.9934 | 6903 | 0.2 | 4.39052e-06 | 9.9666 | 6903 | 0.2 | 4.4314e-06 | 10.0062 | 6903 | 0.2 | 3.52931e-06 | 9.9871 | 6903 | 0.2 | 3.66052e-06 | 9.6706 | 6903 | 0.2 | 3.91007e-06 | 10.0596 | 6903 | 0.2 | 3.20714e-06 | 9.9839 | 6903 | 0.2 | 3.59778e-06 | 9.9867 | 6903 | 0.2 | 3.6791e-06 | 9.988 | 6903 | 0.2 | 3.47771e-06 | 10.2472 | 6903 | 0.2 | 3.16573e-06 | 9.9748 | 6903 | 0.2 | 2.41108e-06 | 9.9872 | 6903 | 0.2 | 4.43197e-06 | 9.9892 | 6903 | 0.2 | 4.13083e-06 | 9.9632 | 6903 | 0.2 | 4.36306e-06 | 11.3455 | 6903 | 0.2 | 4.10407e-06 | 9.9662 | 6903 | 0.2 | 3.38519e-06 | 9.9798 | 6903 | 0.2 | 3.17188e-06 | 9.9903 | 6903 | 0.2 | 3.38718e-06 | 9.9764 | 6903 | 0.2 | 3.6785e-06 | 10.0616 | 6903 | 0.2 | 3.57824e-06 | 10.8305 | 6903 | 0.2 | 3.98771e-06 | 9.9842 | 6903 | 0.2 | 2.79106e-06 | 9.996 | 6903 | 0.2 | 4.47438e-06 | 11.6455 | 6903 | 0.2 | 3.93334e-06 | 9.9934 | 6903 | 0.2 | 2.451691e-05 | 19.1639 | 6903 | 0.2 | 3.89525e-06 | 9.9784 | 6903 | 0.2 | 4.06898e-06 | 10.0123 | 6903 | 0.2 | 3.59102e-06 | 9.9944 | 6903 | 0.2 | 3.46915e-06 | 9.9801 | 6903 | 0.2 | 3.14497e-06 | 9.9939 | 6903 | 0.2 | 3.52983e-06 | 9.9809 | 6903 | 0.2 | 3.58178e-06 | 9.9835 | 6903 | 0.2 | 4.31568e-06 | 9.9771 | 6903 | 0.2 | 3.18643e-06 | 10.0227 | 6903 | 0.2 | 3.21015e-06 | 9.9923 | 6903 | 0.2 | 3.73951e-06 | 9.995 | 6903 | 0.2 | 3.58831e-06 | 9.9679 | 6903 | 0.2 | 3.43515e-06 | 9.9718 | 6903 | 0.2 | 2.8941e-06 | 9.9825 | 6903 | 0.2 | 3.88633e-06 | 9.982 | 6903 | 0.2 | 9.67796e-06 | 14.0929 | 6903 | 0.2 | 3.73904e-06 | 9.4766 | 6904 | 0.6 | 3.49e-07 | 3.95 | 6905 | 0.05 | 2.52e-07 | 5.78 | 6905 | 0.05 | 1.245e-07 | 3.81 | 6905 | 0.4 | 1.4025e-06 | 5.46 | 6906 | 0.05 | 1.165e-07 | 3.01 | 6906 | 0.05 | 4.41e-07 | 6 | 6906 | 0.05 | 1.28e-07 | 3.03 | 6907 | 0.4 | 1.86e-07 | 3.42 | 6907 | 0.7 | 2.35e-07 | 3.28 | 6908 | 0.05 | 1.20357e-06 | 7.04 | 6908 | -0.5 | 9.835e-07 | 6.2 | 6908 | -1 | 3.6311e-07 | 6.17 | 6909 | 0.2 | 7.67819e-06 | 8.49 | 6910 | 0.2 | 1.48072e-05 | 18.1 | 6911 | 0.8 | 2.918958e-05 | 9.8859 | 6912 | 0.05 | 1.788075e-05 | 15.367 | 6912 | 0.05 | 9.7917e-07 | 6.5094 | 6913 | 0.4 | 2e-06 | 5.9942 | 6914 | 0.8 | 1.5588e-07 | 2.6707 | 6915 | 0.4 | 2.6667e-07 | 4.6463 | 6916 | 0.05 | 2.90909e-06 | 9.022 | 6925 | 0.8 | 2.2688e-07 | 3.0182 | [8 empty] | 6932 | 0.05 | 8.0769e-07 | 6.9494 |  |  |  |  | 6937 | 0.8 | 2.5e-07 | 2.7732 | 6938 | 0.4 | 1.225e-06 | 6.2753 | 6939 | 0.05 | 2.340002e-05 | 17.1336 | 6940 | 0.4 | 2.9565e-07 | 4.1993 | 7062 | 0.5 | 1.508e-07 | 3.956 | 7064 | 0.5 | 8.9869e-08 | 2.113 | 7064 | 0 | 9.08e-09 | 2.017 | 7065 | 0.5 | 4.0869e-08 | 2.693 | 7065 | -1 | 2.51e-08 | 9.719 | 7065 | 0 | 2.41e-08 | 4.09 | 7070 | 0.5 | 2.63e-08 | 1.989 | 7070 | 0 | 1.85e-08 | 3.198 | 7070 | -1 | 4.11e-08 | 5.894 | 7070 | -2 | 1.0447e-08 | 7.354 | 7071 | 0.5 | 5.81e-08 | 2.24 | 7071 | 0.1 | 1.0641e-07 | 3.506 | 7072 | 0.5 | 2.8768e-08 | 1.79 | 7072 | -6 | 5.14e-08 | 15.023 | 7072 | -4.9 | 6.32e-08 | 10.977 | 7072 | -1.4 | 9.36e-09 | 6.274 | 7072 | 0 | 6.49e-08 | 2.961 | 7072 | 0.2 | 1.39e-08 | 2.311 | 7084 | 0.5 | 2.3781e-06 | 6.778 | 7084 | -0.5 | 9.23e-06 | 17.106 | 7084 | -0.3 | 1.25e-05 | 15.697 | 7084 | 0.05 | 2.87e-05 | 17.667 | 7085 | 0.7 | 9.0909e-07 | 4.493 | 7085 | -1 | 0.002 | 82.732 | 7085 | 0 | 1.59e-05 | 17.744 | 7085 | 0.33 | 3.57e-05 | 17.897 | 7085 | 0.5 | 1.11e-05 | 11.09 | 7086 | 0.75 | 8.5669e-06 | 7.428 | 7086 | 0.1 | 1.06e-05 | 12.331 | 7086 | 0.5 | 4.85e-06 | 7.038 | 7087 | 0.75 | 9.7688e-06 | 7.174 | 7087 | 0.1 | 1.19e-05 | 10.046 | 7087 | 0.5 | 8.12e-06 | 7.265 | 7088 | -1 | 3.6311e-07 | 12.34 | 7088 | 0.05 | 1.2e-06 | 7.04 | 7088 | -0.5 | 9.84e-07 | 9.3 | 7185 | 0 | 3.891634e-05 | 19.19 | 7186 | 0.4 | 0.0004274 | 25.33 | 7187 | 0.8 | 7.08e-05 | 11.43 | 7188 | 0.4 | 2.2619e-07 | 3.95 | 7189 | -1 | 0.0008224453 | 36.03 | 7190 | 0.8 | 3.64695e-06 | 6.25 | 7191 | 0 | 1.3125e-07 | 4.54 | 7192 | -1 | 9.928454e-05 | 22.43 | 7193 | 0 | 0.000745 | 37.89 | 7193 | 0.8 | 9.44e-06 | 7.06 | 7194 | 0.4 | 3.17e-05 | 13.43 | 7195 | 0.33 | 5.8517e-07 | 6.48 | 7196 | 0.1 | 3.982344e-05 | 19.04 | 7197 | 0.1 | 3.657068e-05 | 16.97 | 7198 | 0.1 | 3.583479e-05 | 17.14 | 7200 | 0.01 | 4.29836e-06 | 8.85 | 7200 | 0.1 | 5.66876e-06 | 8.76 | 7200 | 0.3 | 2.50303e-06 | 6.55 | 7200 | 0.5 | 2.4737e-06 | 6.11 | 7200 | 0.6 | 3.16569e-06 | 6.55 | 7201 | 0.01 | 5.17261e-06 | 9.54 | 7201 | 0.1 | 3.69876e-06 | 8.19 | 7201 | 0.3 | 2.19882e-06 | 6.98 | 7201 | 0.3 | 1.906408e-05 | 11.29 | 7201 | 0.5 | 1.96181e-06 | 5.82 | 7201 | 0.6 | 4.65426e-06 | 7.04 | 7902 | 0.01 | 2.68177e-06 | 7.21 | 7902 | 0.1 | 4.16686e-06 | 7.96 | 7902 | 0.3 | 2.50506e-06 | 6.7 | 7902 | 0.5 | 2.10156e-06 | 5.87 | 7902 | 0.6 | 4.07333e-06 | 6.72 | 7203 | 0.01 | 2.73369e-06 | 7.35 | 7203 | 0.1 | 4.17033e-06 | 7.75 | 7203 | 0.3 | 2.616896e-05 | 12.13 | 7203 | 0.5 | 1.63036e-06 | 5.73 | 7203 | 0.6 | 1.20713e-06 | 4.46 | 7204 | 0.4 | 0.002156319 | 41.9267 |  |  |  |  | 7205 | 0.05 | 0.002703152 | 53.1365 | 7206 | 0.8 | 1.1939e-07 | 2.327 | 7207 | 0.8 | 4.499684e-05 | 11.1494 | 7208 | -1 | 0.01738369 | 61.8016 | 7208 | -1 | 4e-06 | 7.7686 | 7209 | 0.05 | 1.364998e-05 | 12.6839 | 7210 | 0.05 | 0.0006829015 | 36.1061 |  |  |  |  | 7218 | 0.05 | 2.1071e-07 | 4.5941 |  |  |  |  | 7222 | 0.8 | 1.08e-07 | 2.4066 | 7223 | 0.4 | 2.5e-07 | 3.7727 | 7278 | 0.1 | 4.877e-08 | 2.843 | 7283 | 0.8 | 2.72e-05 | 10.05 | 7283 | 0.05 | 0.000291 | 29.76 | 7283 | 0.4 | 0.00127 | 37.93 | 7284 | 0.05 | 2.13e-07 | 4.595 | 7286 | 0.1 | 0.00025621 | 33.502 | 7287 | 0.1 | 2.9412e-06 | 8.599 | 7288 | 0.1 | 1.7559e-06 | 8.686 | 7289 | 0.1 | 4.6015e-08 | 2.682 | 7290 | 0.1 | 2.9341e-06 | 8.564 | 7297 | 0.1 | 2.6e-07 | 7.3 | 7298 | 0.1 | 1.6096e-05 | 7.477 | 7299 | 0.1 | 3.0389e-07 | 6.354 | 7301 | 0.8 | 1.53e-06 | 6.71 | 7301 | 0 | 3.3e-07 | 10.08 | 7302 | 0 | 0.0014768 | 46.58 | 7332 | -0.5 | 1.02e-05 | 17.399 | 7332 | -0.3 | 9.4e-06 | 13.593 | 7332 | 0.05 | 1e-05 | 11.573 | 7332 | 0.5 | 6.526e-06 | 5.313 | 20301 | 0.5 | 1.3662e-08 | 2.45716 | 20301 | 0.5 | 1.0324e-07 | 2.57068 | 20319 | 0.1 | 1.9795e-07 | 5.04852 | 20319 | 0.1 | 1.9188e-07 | 5.19304 | 20319 | 0.1 | 1.3792e-07 | 4.65038 | 20319 | 0.1 | 1.7342e-07 | 4.80674 | 20319 | 0.1 | 1.5877e-07 | 4.52483 | 20320 | 0.1 | 1.553e-07 | 4.12191 | 20320 | 0.1 | 1.4547e-07 | 4.12883 | 20320 | 0.1 | 1.5313e-07 | 4.32671 | 20320 | 0.1 | 1.4295e-07 | 4.33702 | 20320 | 0.1 | 1.4114e-07 | 4.20858 | 20650 | 0.3 | 6.78e-06 | 11.4915 | 20650 | 0.06 | 7.08e-06 | 16.1404 | 20650 | 0.5 | 5.62e-06 | 9.3728 | 20651 | 0 | 1.79e-06 | 8.99 | 20651 | 0.33 | 7.13e-06 | 10.16 | 20652 | 0 | 2.19e-05 | 17.97 | 20653 | 0 | 2e-07 | 3.8107 | 20655 | 0.4 | 1.86e-07 | 3.42 | 20655 | 0.7 | 2.38e-07 | 3.25 | 20656 | 0.05 | 1.17e-07 | 3.01 | 20656 | 0.4 | 1.4e-06 | 5.46 | 20656 | 0.6 | 3.49e-07 | 3.95 | 20657 | 0.01 | 3.95e-06 | 8.31 | 20657 | 0.1 | 3.7e-06 | 8.19 | 20657 | 0.3 | 2.2e-06 | 6.98 | 20657 | 0.5 | 1.96e-06 | 5.82 | 20657 | 0.6 | 4.61e-06 | 7.28 | 20658 | 0.01 | 2.68e-06 | 7.21 | 20658 | 0.1 | 4.17e-06 | 7.96 | 20658 | 0.3 | 2.51e-06 | 6.7 | 20658 | 0.5 | 2.1e-06 | 5.87 | 20658 | 0.6 | 4.07e-06 | 6.72 | 20659 | 0.01 | 2.73e-06 | 7.35 | 20659 | 0.1 | 4.17e-06 | 7.75 | 20659 | 0.3 | 2.32e-06 | 6.18 | 20659 | 0.5 | 1.62e-06 | 5.04 | 20659 | 0.6 | 1.21e-06 | 4.46 | 20660 | -1 | 0.000822 | 72.06 | 20660 | 0 | 1.15e-07 | 4.78 | 20660 | 0.4 | 2.35e-07 | 3.89 | 20660 | 0.8 | 3.65e-06 | 6.25 | 20661 | -1 | 1.74e-07 | 7.54 | 20661 | -0.5 | 6.9e-08 | 4.59 | 20661 | 0.01 | 2.05e-07 | 4.49 | 20661 | 0.4 | 1.81e-07 | 3.73 | 20661 | 0.6 | 1.74e-07 | 3.43 | 20661 | 0.8 | 1.98e-06 | 5.14 | 20662 | 0.01 | 4.3e-06 | 8.85 | 20662 | 0.1 | 5.67e-06 | 8.76 | 20662 | 0.3 | 2.5e-06 | 6.55 | 20662 | 0.5 | 2.47e-06 | 6.11 | 20662 | 0.6 | 3.17e-06 | 6.55 | 20663 | 0.33 | 5.85e-07 | 6.48 | 20664 | 0.05 | 4.55e-05 | 18.11 | 20664 | 0.8 | 2.27e-07 | 3.32 | 20665 | 0.4 | 1.38e-05 | 11.08 | 20665 | 0.8 | 8.21e-07 | 4.82 | 20666 | 0.1 | 1.01e-05 | 10.43 | 20666 | 0.5 | 3.6e-06 | 6.47
[8 empty] | 6899 | 0.33 | 1.748683e-05 | 12.39 | [8 empty] | 6899 | 0.33 | 8.04571e-05 | 17.4 |  |  |  |  | 6901 | 0 | 0.00023323886 | 30.85 | [24 empty] | 6903 | 0.2 | 4.41296e-06 | 10.262 | 6903 | 0.2 | 4.03987e-06 | 10.2421 | 6903 | 0.2 | 3.82151e-06 | 10.2773 | 6903 | 0.2 | 2.673206e-05 | 19.5586 | 6903 | 0.2 | 3.90849e-06 | 10.2606 | 6903 | 0.2 | 4.29389e-06 | 9.9732 | 6903 | 0.2 | 4.60581e-06 | 10.2657 | 6903 | 0.2 | 3.84561e-06 | 10.2522 | 6903 | 0.2 | 4.60117e-06 | 10.2708 | 6903 | 0.2 | 3.35394e-06 | 10.2872 | 6903 | 0.2 | 3.53264e-06 | 10.2642 | 6903 | 0.2 | 3.64034e-06 | 10.2686 | 6903 | 0.2 | 4.05196e-06 | 9.9794 | 6903 | 0.2 | 5.20419e-06 | 10.2567 | 6903 | 0.2 | 4.45653e-06 | 10.2331 | 6903 | 0.2 | 3.94127e-06 | 10.2557 | 6903 | 0.2 | 4.01922e-06 | 10.2823 | 6903 | 0.2 | 3.89967e-06 | 10.5772 | 6903 | 0.2 | 3.90045e-06 | 10.2509 | 6903 | 0.2 | 9.61191e-06 | 14.3776 | 6903 | 0.2 | 4.10519e-06 | 10.2806 | 6903 | 0.2 | 4.17144e-06 | 10.5383 | 6903 | 0.2 | 4.43559e-06 | 10.5391 | 6903 | 0.2 | 3.3542e-06 | 10.2558 | 6903 | 0.2 | 4.21348e-06 | 10.2768 | 6903 | 0.2 | 4.12951e-06 | 10.2495 | 6903 | 0.2 | 4.54583e-06 | 10.5538 | 6903 | 0.2 | 5.34651e-06 | 11.0907 | 6903 | 0.2 | 3.64945e-06 | 10.269 | 6903 | 0.2 | 3.92372e-06 | 10.2643 | 6903 | 0.2 | 4.70502e-06 | 10.2419 | 6903 | 0.2 | 3.51076e-06 | 10.2608 | 6903 | 0.2 | 3.79621e-06 | 10.2576 | 6903 | 0.2 | 3.77305e-06 | 10.2648 | 6903 | 0.2 | 3.58562e-06 | 9.6872 | 6903 | 0.2 | 3.94299e-06 | 10.2915 | 6903 | 0.2 | 3.12603e-06 | 10.2781 | 6903 | 0.2 | 5.09595e-06 | 10.2772 | 6903 | 0.2 | 4.4333e-06 | 10.2804 | 6903 | 0.2 | 4.36966e-06 | 11.6438 | 6903 | 0.2 | 4.79921e-06 | 10.2778 | 6903 | 0.2 | 4.39759e-06 | 10.2888 | 6903 | 0.2 | 3.79592e-06 | 10.2753 | 6903 | 0.2 | 3.39295e-06 | 10.7929 | 6903 | 0.2 | 3.67936e-06 | 10.2087 | 6903 | 0.2 | 3.62856e-06 | 11.0765 | 6903 | 0.2 | 4.19377e-06 | 10.2711 | 6903 | 0.2 | 3.24767e-06 | 10.2742 | 6903 | 0.2 | 4.48186e-06 | 11.3496 | 6903 | 0.2 | 3.9809e-06 | 11.3603 | 6903 | 0.2 | 2.554962e-05 | 19.5491 | 6903 | 0.2 | 4.45964e-06 | 10.2524 | 6903 | 0.2 | 4.57517e-06 | 10.2505 | 6903 | 0.2 | 4.11647e-06 | 10.2415 | 6903 | 0.2 | 3.77685e-06 | 10.2729 | 6903 | 0.2 | 3.3726e-06 | 10.2543 | 6903 | 0.2 | 4.076e-06 | 10.2673 | 6903 | 0.2 | 4.00445e-06 | 10.27 | 6903 | 0.2 | 4.35804e-06 | 10.5547 | 6903 | 0.2 | 3.48163e-06 | 10.2348 | 6903 | 0.2 | 3.49314e-06 | 10.2705 | 6903 | 0.2 | 3.88903e-06 | 10.2605 | 6903 | 0.2 | 3.98599e-06 | 10.282 | 6903 | 0.2 | 3.96938e-06 | 10.283 | 6903 | 0.2 | 3.20437e-06 | 10.2722 | 6903 | 0.2 | 4.20672e-06 | 10.27 | 6903 | 0.2 | 1.073891e-05 | 14.3713 | 6903 | 0.2 | 3.84839e-06 | 9.6995 | 6904 | 0.6 | 3.71e-07 | 4.02 | 6905 | 0.05 | 2.745e-07 | 5.89 | 6905 | 0.05 | 1.28e-07 | 3.87 | 6905 | 0.4 | 1.722e-06 | 5.82 | 6906 | 0.05 | 1.205e-07 | 3.07 | 6906 | 0.05 | 7.38e-07 | 6.37 | 6906 | 0.05 | 1.29e-07 | 3.08 | 6907 | 0.4 | 1.87e-07 | 3.53 | 6907 | 0.7 | 2.3667e-07 | 3.3 | 6908 | 0.05 | 1.33001e-06 | 6.79 | 6908 | -0.5 | 1.30504e-06 | 6.28 | 6908 | -1 | 4.2298e-07 | 5.82 | 6909 | 0.2 | 8.27972e-06 | 9.21 | 6910 | 0.2 | 1.712146e-05 | 17.03 | 6911 | 0.8 | 3.039492e-05 | 10 | 6912 | 0.05 | 1.964312e-05 | 15.8079 | 6912 | 0.05 | 2.35e-06 | 7.692 | 6913 | 0.4 | 4.2e-06 | 7.0653 | 6914 | 0.8 | 2e-07 | 2.8298 | 6915 | 0.4 | 7.6786e-07 | 5.6105 | 6916 | 0.05 | 6.125e-06 | 10.5322 | 6925 | 0.8 | 2.4889e-07 | 2.7469 | [8 empty] | 6932 | 0.05 | 2e-06 | 7.8303 |  |  |  |  | 6937 | 0.8 | 2.7e-07 | 3.0304 | 6938 | 0.4 | 1.73684e-06 | 7.3033 | 6939 | 0.05 | 2.429996e-05 | 17.3949 | 6940 | 0.4 | 4.7273e-07 | 4.7033 | 7062 | 0.5 | 1.6489e-07 | 3.853 | 7064 | 0.5 | 9.66e-08 | 2.185 | 7064 | 0 | 5.14e-09 | 1.937 | 7065 | 0.5 | 4.5998e-08 | 2.851 | 7065 | -1 | 2.95e-08 | 9.824 | 7065 | 0 | 3.67e-08 | 4.226 | 7070 | 0.5 | 3.54e-08 | 1.981 | 7070 | 0 | 3.31e-08 | 3.313 | 7070 | -1 | 6.05e-08 | 5.806 | 7070 | -2 | 1.0549e-08 | 8.491 | 7071 | 0.5 | 6.34e-08 | 2.317 | 7071 | 0.1 | 1.12e-07 | 3.249 | 7072 | 0.5 | 5.1389e-08 | 1.785 | 7072 | -6 | 1.17e-07 | 16.864 | 7072 | -4.9 | 1.31e-07 | 12.083 | 7072 | -1.4 | 2.58e-08 | 6.455 | 7072 | 0 | 1.73e-07 | 3.356 | 7072 | 0.2 | 3.67e-08 | 2.454 | 7084 | 0.5 | 2.483e-06 | 6.395 | 7084 | -0.5 | 1.34e-05 | 17.951 | 7084 | -0.3 | 1.25e-05 | 16.419 | 7084 | 0.05 | 3.05e-05 | 18.535 | 7085 | 0.7 | 1.1905e-06 | 6.043 | 7085 | -1 | 0.0025 | 87.739 | 7085 | 0 | 2.38e-05 | 21.016 | 7085 | 0.33 | 5e-05 | 19.82 | 7085 | 0.5 | 2e-05 | 13.135 | 7086 | 0.75 | 9.9163e-06 | 7.781 | 7086 | 0.1 | 1.14e-05 | 13.019 | 7086 | 0.5 | 5.72e-06 | 7.393 | 7087 | 0.75 | 1.1529e-05 | 7.423 | 7087 | 0.1 | 1.3e-05 | 10.627 | 7087 | 0.5 | 9.57e-06 | 7.741 | 7088 | -1 | 4.2298e-07 | 11.64 | 7088 | 0.05 | 1.33e-06 | 6.79 | 7088 | -0.5 | 1.31e-06 | 9.42 | 7185 | 0 | 5.128197e-05 | 21.01 | 7186 | 0.4 | 0.000601 | 27.24 | 7187 | 0.8 | 8.65e-05 | 11.76 | 7188 | 0.4 | 2.275e-07 | 3.76 | 7189 | -1 | 0.000842 | 36.58 | 7190 | 0.8 | 4.255e-06 | 6.54 | 7191 | 0 | 1.4053e-07 | 4.85 | 7192 | -1 | 0.00011855 | 23.42 | 7193 | 0 | 0.0008835 | 39.55 | 7193 | 0.8 | 1.243e-05 | 7.44 | 7194 | 0.4 | 3.75e-05 | 13.95 | 7195 | 0.33 | 8.9239e-07 | 6.59 | 7196 | 0.1 | 5.17422e-05 | 19.97 | 7197 | 0.1 | 4.667537e-05 | 18.86 | 7198 | 0.1 | 4.211757e-05 | 18.09 | 7200 | 0.01 | 4.56636e-06 | 9.7 | 7200 | 0.1 | 6.17651e-06 | 8.94 | 7200 | 0.3 | 2.57244e-06 | 7.1 | 7200 | 0.5 | 2.4938e-06 | 6.58 | 7200 | 0.6 | 3.27864e-06 | 6.58 | 7201 | 0.01 | 5.22393e-06 | 8.99 | 7201 | 0.1 | 3.71903e-06 | 7.46 | 7201 | 0.3 | 2.25123e-06 | 6.07 | 7201 | 0.3 | 2.004835e-05 | 12.34 | 7201 | 0.5 | 2.01952e-06 | 6.01 | 7201 | 0.6 | 4.81157e-06 | 7.29 | 7902 | 0.01 | 2.72088e-06 | 7.01 | 7902 | 0.1 | 4.29766e-06 | 7.91 | 7902 | 0.3 | 2.58392e-06 | 6.7 | 7902 | 0.5 | 2.16087e-06 | 5.84 | 7902 | 0.6 | 4.2668e-06 | 6.85 | 7203 | 0.01 | 3.04324e-06 | 7.47 | 7203 | 0.1 | 4.26085e-06 | 7.59 | 7203 | 0.3 | 2.756627e-05 | 13.08 | 7203 | 0.5 | 1.70782e-06 | 5.11 | 7203 | 0.6 | 1.23285e-06 | 4.72 | 7204 | 0.4 | 0.002472794 | 43.1013 |  |  |  |  | 7205 | 0.05 | 0.003925882 | 57.3414 | 7206 | 0.8 | 1.3225e-07 | 2.4073 | 7207 | 0.8 | 5.262238e-05 | 11.57 | 7208 | -1 | 0.02208302 | 63.607 | 7208 | -1 | 8.00002e-06 | 7.5292 | 7209 | 0.05 | 1.63603e-05 | 13.5517 | 7210 | 0.05 | 0.0008071732 | 37.4377 |  |  |  |  | 7218 | 0.05 | 3.2353e-07 | 5.3221 |  |  |  |  | 7222 | 0.8 | 1.1832e-07 | 2.4759 | 7223 | 0.4 | 8.5e-07 | 5.175 | 7278 | 0.1 | 4.8802e-08 | 2.915 | 7283 | 0.8 | 3.87e-05 | 10.64 | 7283 | 0.05 | 0.00011 | 32.82 | 7283 | 0.4 | 0.00166 | 39.87 | 7284 | 0.05 | 3.25e-07 | 5.324 | 7286 | 0.1 | 6.255e-07 | 7.413 | 7287 | 0.1 | 3.0022e-06 | 7.943 | 7288 | 0.1 | 1.9365e-06 | 7.998 | 7289 | 0.1 | 5.167e-08 | 3.033 | 7290 | 0.1 | 3.1272e-06 | 7.922 | 7297 | 0.1 | 2.6e-07 | 7.4 | 7298 | 0.1 | 2.0411e-05 | 8.007 | 7299 | 0.1 | 4.2717e-07 | 6.611 | 7301 | 0.8 | 1.945e-06 | 6.87 | 7301 | 0 | 2.61e-07 | 10.1 | 7302 | 0 | 0.0023773 | 50.3 | 7332 | -0.5 | 1.47e-05 | 18.625 | 7332 | -0.3 | 1.11e-05 | 14.318 | 7332 | 0.05 | 1.17e-05 | 12.123 | 7332 | 0.5 | 7.0247e-06 | 5.891 | 20301 | 0.5 | 2.3006e-08 | 2.49035 | 20301 | 0.5 | 1.0429e-07 | 2.604 | 20319 | 0.1 | 2.0161e-07 | 5.15558 | 20319 | 0.1 | 1.9672e-07 | 5.30359 | 20319 | 0.1 | 1.3079e-07 | 4.55663 | 20319 | 0.1 | 1.7314e-07 | 4.72107 | 20319 | 0.1 | 1.67e-07 | 4.6172 | 20320 | 0.1 | 1.4765e-07 | 4.17797 | 20320 | 0.1 | 1.5837e-07 | 4.18466 | 20320 | 0.1 | 1.4373e-07 | 4.20416 | 20320 | 0.1 | 1.3708e-07 | 4.21613 | 20320 | 0.1 | 1.2377e-07 | 4.09459 | 20650 | 0.3 | 5.79e-06 | 11.7319 | 20650 | 0.06 | 6.04e-06 | 16.518 | 20650 | 0.5 | 7.24e-06 | 9.5331 | 20651 | 0 | 2.83e-06 | 9.68 | 20651 | 0.33 | 8.01e-06 | 10.7 | 20652 | 0 | 2.69e-05 | 19.51 | 20653 | 0 | 1.92e-07 | 3.9072 | 20655 | 0.4 | 1.8e-07 | 3.46 | 20655 | 0.7 | 2.35e-07 | 3.28 | 20656 | 0.05 | 1.21e-07 | 3.07 | 20656 | 0.4 | 1.72e-06 | 5.82 | 20656 | 0.6 | 3.71e-07 | 4.02 | 20657 | 0.01 | 4.16e-06 | 8.2 | 20657 | 0.1 | 3.72e-06 | 7.46 | 20657 | 0.3 | 2.25e-06 | 6.07 | 20657 | 0.5 | 2.02e-06 | 6.01 | 20657 | 0.6 | 4.81e-06 | 7.29 | 20658 | 0.01 | 2.72e-06 | 7.01 | 20658 | 0.1 | 4.3e-06 | 7.91 | 20658 | 0.3 | 2.58e-06 | 6.7 | 20658 | 0.5 | 2.16e-06 | 5.84 | 20658 | 0.6 | 4.27e-06 | 6.85 | 20659 | 0.01 | 3.04e-06 | 7.47 | 20659 | 0.1 | 4.26e-06 | 7.59 | 20659 | 0.3 | 2.43e-06 | 6.27 | 20659 | 0.5 | 1.71e-06 | 5.11 | 20659 | 0.6 | 1.23e-06 | 4.72 | 20660 | -1 | 0.000842 | 73.16 | 20660 | 0 | 1.41e-07 | 4.85 | 20660 | 0.4 | 2.3e-07 | 3.92 | 20660 | 0.8 | 4.26e-06 | 6.54 | 20661 | -1 | 1.7e-07 | 7.68 | 20661 | -0.5 | 7.7e-08 | 4.62 | 20661 | 0.01 | 2.33e-07 | 4.52 | 20661 | 0.4 | 1.91e-07 | 3.79 | 20661 | 0.6 | 1.76e-07 | 3.47 | 20661 | 0.8 | 2.21e-06 | 5.24 | 20662 | 0.01 | 4.58e-06 | 9.06 | 20662 | 0.1 | 6.18e-06 | 8.94 | 20662 | 0.3 | 2.64e-06 | 6.6 | 20662 | 0.5 | 2.49e-06 | 6.58 | 20662 | 0.6 | 3.28e-06 | 6.58 | 20663 | 0.33 | 8.92e-07 | 6.59 | 20664 | 0.05 | 8.69e-05 | 21.77 | 20664 | 0.8 | 3.29e-07 | 3.74 | 20665 | 0.4 | 5.06e-05 | 12.35 | 20665 | 0.8 | 1.94e-06 | 5.62 | 20666 | 0.1 | 1.03e-05 | 10.5 | 20666 | 0.5 | 3.91e-06 | 6.62
[20 empty] | 6899 | 0.33 | 9.248175e-05 | 18.93 | [32 empty] | 6903 | 0.2 | 4.94859e-06 | 10.5415 | 6903 | 0.2 | 4.62427e-06 | 10.5761 | 6903 | 0.2 | 4.00701e-06 | 10.5283 | 6903 | 0.2 | 2.843518e-05 | 19.887 | 6903 | 0.2 | 4.39592e-06 | 10.5426 | 6903 | 0.2 | 4.3664e-06 | 10.5529 | 6903 | 0.2 | 4.6344e-06 | 10.5526 | 6903 | 0.2 | 3.93084e-06 | 10.5525 | 6903 | 0.2 | 5.58444e-06 | 11.3778 | 6903 | 0.2 | 3.77139e-06 | 10.5263 | 6903 | 0.2 | 3.77645e-06 | 10.5353 | 6903 | 0.2 | 3.94048e-06 | 10.5351 | 6903 | 0.2 | 4.37224e-06 | 10.5626 | 6903 | 0.2 | 5.2425e-06 | 11.3792 | 6903 | 0.2 | 4.62048e-06 | 10.8139 | 6903 | 0.2 | 4.14767e-06 | 10.5466 | 6903 | 0.2 | 4.19558e-06 | 10.5308 | 6903 | 0.2 | 3.95257e-06 | 10.2597 | 6903 | 0.2 | 4.64093e-06 | 10.5719 | 6903 | 0.2 | 1.013535e-05 | 14.6627 | 6903 | 0.2 | 4.49886e-06 | 10.537 | 6903 | 0.2 | 4.21122e-06 | 10.2608 | 6903 | 0.2 | 4.45797e-06 | 10.2714 | 6903 | 0.2 | 3.36924e-06 | 10.5584 | 6903 | 0.2 | 4.5642e-06 | 10.5646 | 6903 | 0.2 | 4.14109e-06 | 10.8348 | 6903 | 0.2 | 4.68292e-06 | 10.8054 | 6903 | 0.2 | 5.39973e-06 | 10.2737 | 6903 | 0.2 | 3.79799e-06 | 10.5405 | 6903 | 0.2 | 4.42645e-06 | 10.5573 | 6903 | 0.2 | 5.00163e-06 | 10.8139 | 6903 | 0.2 | 3.78862e-06 | 10.5501 | 6903 | 0.2 | 4.133e-06 | 10.5577 | 6903 | 0.2 | 3.85432e-06 | 10.5531 | 6903 | 0.2 | 3.75127e-06 | 9.9807 | 6903 | 0.2 | 4.25456e-06 | 10.5458 | 6903 | 0.2 | 4.08175e-06 | 10.5565 | 6903 | 0.2 | 5.47305e-06 | 11.6183 | 6903 | 0.2 | 4.47805e-06 | 11.0754 | 6903 | 0.2 | 4.48642e-06 | 10.0118 | 6903 | 0.2 | 5.10841e-06 | 10.5481 | 6903 | 0.2 | 5.32952e-06 | 10.5412 | 6903 | 0.2 | 4.35288e-06 | 10.5417 | 6903 | 0.2 | 3.42363e-06 | 10.5743 | 6903 | 0.2 | 4.1342e-06 | 10.8272 | 6903 | 0.2 | 3.89676e-06 | 10.5343 | 6903 | 0.2 | 4.56144e-06 | 10.5357 | 6903 | 0.2 | 3.7585e-06 | 10.5319 | 6903 | 0.2 | 4.55794e-06 | 10.0509 | 6903 | 0.2 | 4.37258e-06 | 11.0808 | 6903 | 0.2 | 2.657686e-05 | 20.6884 | 6903 | 0.2 | 4.63914e-06 | 10.5664 | 6903 | 0.2 | 4.97611e-06 | 10.8184 | 6903 | 0.2 | 4.57442e-06 | 10.5748 | 6903 | 0.2 | 4.11081e-06 | 10.5437 | 6903 | 0.2 | 3.62903e-06 | 10.5524 | 6903 | 0.2 | 4.81653e-06 | 10.556 | 6903 | 0.2 | 4.51716e-06 | 10.5448 | 6903 | 0.2 | 4.4625e-06 | 10.2582 | 6903 | 0.2 | 4.10126e-06 | 10.5521 | 6903 | 0.2 | 4.09195e-06 | 10.5406 | 6903 | 0.2 | 4.02444e-06 | 10.5496 | 6903 | 0.2 | 4.34333e-06 | 10.5412 | 6903 | 0.2 | 4.43223e-06 | 10.5465 | 6903 | 0.2 | 3.3993e-06 | 10.5441 | 6903 | 0.2 | 4.6426e-06 | 10.5382 | 6903 | 0.2 | 1.158225e-05 | 14.6563 | 6903 | 0.2 | 4.01483e-06 | 9.9105 | 6904 | 0.6 | 4e-07 | 4.08 | 6905 | 0.05 | 3.055e-07 | 6 | 6905 | 0.05 | 1.305e-07 | 3.91 | 6905 | 0.4 | 2.1975e-06 | 6.24 | 6906 | 0.05 | 1.24e-07 | 3.13 | 6906 | 0.05 | 1.2915e-06 | 7 | 6906 | 0.05 | 1.29e-07 | 3.12 | 6907 | 0.4 | 1.89e-07 | 3.38 | 6907 | 0.7 | 2.3833e-07 | 3.25 | 6908 | 0.05 | 1.56238e-06 | 7.2 | 6908 | -0.5 | 1.71804e-06 | 6.45 | 6908 | -1 | 4.3666e-07 | 6.36 | 6909 | 0.2 | 9.43362e-06 | 9.95 | 6910 | 0.2 | 1.78833e-05 | 18.17 | 6911 | 0.8 | 3.185005e-05 | 10.1151 | 6912 | 0.05 | 2.172422e-05 | 16.3011 | 6912 | 0.05 | 2.9375e-06 | 9.0058 | 6913 | 0.4 | 7e-06 | 8.3114 | 6914 | 0.8 | 2.5e-07 | 3.0274 | 6915 | 0.4 | 2.13636e-06 | 6.7386 | 6916 | 0.05 | 1.066666e-05 | 12.1814 | 6925 | 0.8 | 2.6232e-07 | 3.1634 | [8 empty] | 6932 | 0.05 | 3.91667e-06 | 8.7515 |  |  |  |  | 6937 | 0.8 | 4.6023e-07 | 3.2069 | 6938 | 0.4 | 3.17647e-06 | 8.3912 | 6939 | 0.05 | 2.539997e-05 | 17.5373 | 6940 | 0.4 | 9e-07 | 5.2668 | 7062 | 0.5 | 1.6912e-07 | 4.01 | 7064 | 0.5 | 1.0146e-07 | 2.287 | 7064 | 0 | 3.2e-09 | 1.795 | 7065 | 0.5 | 5.1722e-08 | 2.882 | 7065 | -1 | 3.4e-08 | 9.704 | 7065 | 0 | 4.32e-08 | 4.222 | 7070 | 0.5 | 3.87e-08 | 1.978 | 7070 | 0 | 4.22e-08 | 3.14 | 7070 | -1 | 6.49e-08 | 5.799 | 7070 | -2 | 1.4917e-08 | 7.76 | 7071 | 0.5 | 6.45e-08 | 2.221 | 7071 | 0.1 | 1.1438e-07 | 3.846 | 7072 | 0.5 | 9.0945e-08 | 2.011 | 7072 | -6 | 2.23e-07 | 20.6 | 7072 | -4.9 | 2.48e-07 | 13.46 | 7072 | -1.4 | 3.16e-08 | 6.692 | 7072 | 0 | 2.49e-07 | 3.729 | 7072 | 0.2 | 7.54e-08 | 2.566 | 7084 | 0.5 | 3.4727e-06 | 7.127 | 7084 | -0.5 | 1.03e-05 | 18.806 | 7084 | -0.3 | 1.74e-05 | 17.148 | 7084 | 0.05 | 3.36e-05 | 19.559 | 7085 | 0.7 | 1.25e-06 | 5.27 | 7085 | -1 | 2.06e-05 | 27.469 | 7085 | 0 | 4e-05 | 23.863 | 7085 | 0.33 | 7.69e-05 | 21.592 | 7085 | 0.5 | 3.23e-05 | 14.914 | 7086 | 0.75 | 1.086e-05 | 8.243 | 7086 | 0.1 | 1.34e-05 | 13.374 | 7086 | 0.5 | 6.26e-06 | 7.742 | 7087 | 0.75 | 1.3865e-05 | 7.559 | 7087 | 0.1 | 1.4e-05 | 11.206 | 7087 | 0.5 | 1.13e-05 | 7.876 | 7088 | -1 | 4.3666e-07 | 12.72 | 7088 | 0.05 | 1.56e-06 | 7.2 | 7088 | -0.5 | 1.72e-06 | 9.675 | 7185 | 0 | 6.492483e-05 | 22.41 | 7186 | 0.4 | 0.0009486 | 29.75 | 7187 | 0.8 | 0.0001122 | 12.17 | 7188 | 0.4 | 2.2848e-07 | 3.72 | 7189 | -1 | 0.000882 | 37.09 | 7190 | 0.8 | 5.07712e-06 | 6.88 | 7191 | 0 | 1.65e-07 | 4.93 | 7192 | -1 | 0.00014717149 | 24.56 | 7193 | 0 | 0.00108 | 41.45 | 7193 | 0.8 | 1.82e-05 | 7.9 | 7194 | 0.4 | 4.45e-05 | 14.56 | 7195 | 0.33 | 1.20763e-06 | 6.8 | 7196 | 0.1 | 6.372944e-05 | 20.73 | 7197 | 0.1 | 5.349567e-05 | 19.84 | 7198 | 0.1 | 4.999663e-05 | 19.14 | 7200 | 0.01 | 4.57772e-06 | 9.06 | 7200 | 0.1 | 6.19094e-06 | 9.31 | 7200 | 0.3 | 2.63554e-06 | 6.6 | 7200 | 0.5 | 2.61638e-06 | 6.23 | 7200 | 0.6 | 3.54936e-06 | 6.69 | 7201 | 0.01 | 5.37445e-06 | 9.65 | 7201 | 0.1 | 3.85473e-06 | 8.31 | 7201 | 0.3 | 2.3349e-06 | 6.33 | 7201 | 0.3 | 2.077393e-05 | 11.55 | 7201 | 0.5 | 2.1685e-06 | 6.12 | 7201 | 0.6 | 4.9735e-06 | 7.36 | 7902 | 0.01 | 2.83279e-06 | 7.27 | 7902 | 0.1 | 4.50727e-06 | 8.21 | 7902 | 0.3 | 2.69667e-06 | 6.82 | 7902 | 0.5 | 2.26608e-06 | 6.1 | 7902 | 0.6 | 4.42835e-06 | 6.87 | 7203 | 0.01 | 3.36695e-06 | 7.58 | 7203 | 0.1 | 4.36421e-06 | 7.76 | 7203 | 0.3 | 2.828427e-05 | 12.62 | 7203 | 0.5 | 1.74551e-06 | 5.62 | 7203 | 0.6 | 1.26829e-06 | 5.01 | 7204 | 0.4 | 0.002993867 | 44.5491 |  |  |  |  | 7205 | 0.05 | 0.005461434 | 60.8081 | 7206 | 0.8 | 1.375e-07 | 2.4937 | 7207 | 0.8 | 6.732501e-05 | 12.0418 | 7208 | -1 | 0.02829237 | 66.2743 | 7208 | -1 | 7.25e-06 | 9.1641 | 7209 | 0.05 | 1.886341e-05 | 14.4674 | 7210 | 0.05 | 0.0009679947 | 39.0275 |  |  |  |  | 7218 | 0.05 | 1.36364e-06 | 6.1725 |  |  |  |  | 7222 | 0.8 | 1.2831e-07 | 2.557 | 7223 | 0.4 | 4.7365e-07 | 5.5411 | 7278 | 0.1 | 5.231e-08 | 2.748 | 7283 | 0.8 | 4.69e-05 | 11.11 | 7283 | 0.05 | 0.000564 | 36.08 | 7283 | 0.4 | 0.00212 | 41.64 | 7284 | 0.05 | 1.38e-06 | 6.179 | 7286 | 0.1 | 1.0933e-06 | 8.32 | 7287 | 0.1 | 3.1675e-06 | 7.9 | 7288 | 0.1 | 2.2095e-06 | 7.525 | 7289 | 0.1 | 5.3682e-08 | 2.951 | 7290 | 0.1 | 3.1326e-06 | 8.28 | 7297 | 0.1 | 2.6e-07 | 7.6 | 7298 | 0.1 | 2.1725e-05 | 8.473 | 7299 | 0.1 | 5.6299e-07 | 6.765 | 7301 | 0.8 | 2.505e-06 | 7.1 | 7301 | 0 | 2.98e-07 | 10.13 | 7302 | 0 | 0.0028276 | 53.17 | 7332 | -0.5 | 1.89e-05 | 19.912 | 7332 | -0.3 | 1.15e-05 | 15.052 | 7332 | 0.05 | 1.28e-05 | 12.668 | 7332 | 0.5 | 8.2522e-06 | 5.624 | 20301 | 0.5 | 4.3946e-08 | 2.5228 | 20301 | 0.5 | 1.0548e-07 | 2.63847 | 20319 | 0.1 | 2.1283e-07 | 5.26634 | 20319 | 0.1 | 2.0899e-07 | 5.4079 | 20319 | 0.1 | 1.4307e-07 | 4.46153 | 20319 | 0.1 | 1.6834e-07 | 4.63793 | 20319 | 0.1 | 1.754e-07 | 4.71156 | 20320 | 0.1 | 1.4418e-07 | 4.2342 | 20320 | 0.1 | 1.5091e-07 | 4.24288 | 20320 | 0.1 | 1.2708e-07 | 4.07823 | 20320 | 0.1 | 1.3123e-07 | 4.08819 | 20320 | 0.1 | 1.0908e-07 | 3.97277 | 20650 | 0.3 | 9.05e-06 | 12.0065 | 20650 | 0.06 | 6.36e-06 | 16.8376 | 20650 | 0.5 | 7.58e-06 | 9.7566 | 20651 | 0 | 4.72e-06 | 10.41 | 20651 | 0.33 | 9.97e-06 | 11.58 | 20652 | 0 | 3.3e-05 | 20.69 | 20653 | 0 | 2.18e-07 | 4.0097 | 20655 | 0.4 | 1.82e-07 | 3.49 | 20655 | 0.7 | 2.37e-07 | 3.3 | 20656 | 0.05 | 1.24e-07 | 3.13 | 20656 | 0.4 | 2.2e-06 | 6.24 | 20656 | 0.6 | 4e-07 | 4.08 | 20657 | 0.01 | 4.14e-06 | 8.48 | 20657 | 0.1 | 3.9e-06 | 7.57 | 20657 | 0.3 | 2.33e-06 | 6.33 | 20657 | 0.5 | 2.17e-06 | 6.12 | 20657 | 0.6 | 4.97e-06 | 7.36 | 20658 | 0.01 | 2.83e-06 | 7.27 | 20658 | 0.1 | 4.51e-06 | 8.21 | 20658 | 0.3 | 2.7e-06 | 6.82 | 20658 | 0.5 | 2.27e-06 | 6.1 | 20658 | 0.6 | 4.43e-06 | 6.87 | 20659 | 0.01 | 3.37e-06 | 7.58 | 20659 | 0.1 | 4.36e-06 | 7.76 | 20659 | 0.3 | 2.53e-06 | 6.4 | 20659 | 0.5 | 1.75e-06 | 5.62 | 20659 | 0.6 | 1.27e-06 | 5.01 | 20660 | -1 | 0.000882 | 74.18 | 20660 | 0 | 1.65e-07 | 4.93 | 20660 | 0.4 | 2.26e-07 | 3.95 | 20660 | 0.8 | 5.08e-06 | 6.88 | 20661 | -1 | 1.71e-07 | 7.82 | 20661 | -0.5 | 9.1e-08 | 4.68 | 20661 | 0.01 | 2.43e-07 | 4.57 | 20661 | 0.4 | 2.09e-07 | 3.85 | 20661 | 0.6 | 1.76e-07 | 3.51 | 20661 | 0.8 | 2.44e-06 | 5.33 | 20662 | 0.01 | 4.57e-06 | 9.7 | 20662 | 0.1 | 6.19e-06 | 9.31 | 20662 | 0.3 | 2.57e-06 | 7.1 | 20662 | 0.5 | 2.62e-06 | 6.23 | 20662 | 0.6 | 3.55e-06 | 6.69 | 20663 | 0.33 | 1.21e-06 | 6.8 | 20664 | 0.05 | 0.000126 | 24.15 | 20664 | 0.8 | 5.02e-07 | 4.11 | 20665 | 0.4 | 4.19e-05 | 14.64 | 20665 | 0.8 | 3.39e-06 | 6.22 | 20666 | 0.1 | 1.04e-05 | 10.57 | 20666 | 0.5 | 3.96e-06 | 6.7
[20 empty] | 6899 | 0.33 | 9.385346e-05 | 17.66 | [32 empty] | 6903 | 0.2 | 5.22203e-06 | 10.8229 | 6903 | 0.2 | 5.08789e-06 | 10.8047 | 6903 | 0.2 | 5.42522e-06 | 10.8545 | 6903 | 0.2 | 3.19533e-05 | 20.3073 | 6903 | 0.2 | 5.08474e-06 | 10.828 | 6903 | 0.2 | 4.74866e-06 | 10.8089 | 6903 | 0.2 | 4.99034e-06 | 10.805 | 6903 | 0.2 | 4.71406e-06 | 10.8236 | 6903 | 0.2 | 5.65887e-06 | 10.5849 | 6903 | 0.2 | 4.23426e-06 | 10.8291 | 6903 | 0.2 | 4.38134e-06 | 10.8328 | 6903 | 0.2 | 4.90131e-06 | 10.8485 | 6903 | 0.2 | 5.40228e-06 | 10.8421 | 6903 | 0.2 | 5.38075e-06 | 11.0919 | 6903 | 0.2 | 4.86678e-06 | 11.0857 | 6903 | 0.2 | 4.42613e-06 | 10.8234 | 6903 | 0.2 | 4.47334e-06 | 10.8158 | 6903 | 0.2 | 4.15628e-06 | 10.7733 | 6903 | 0.2 | 4.87984e-06 | 10.8132 | 6903 | 0.2 | 1.067824e-05 | 14.9223 | 6903 | 0.2 | 5.07001e-06 | 10.8249 | 6903 | 0.2 | 4.50005e-06 | 10.8358 | 6903 | 0.2 | 4.65917e-06 | 10.8135 | 6903 | 0.2 | 3.75753e-06 | 10.8109 | 6903 | 0.2 | 4.63749e-06 | 11.0891 | 6903 | 0.2 | 4.2944e-06 | 10.5389 | 6903 | 0.2 | 4.90663e-06 | 10.253 | 6903 | 0.2 | 5.53763e-06 | 11.3608 | 6903 | 0.2 | 4.16415e-06 | 10.8141 | 6903 | 0.2 | 4.58671e-06 | 10.807 | 6903 | 0.2 | 5.21856e-06 | 10.5414 | 6903 | 0.2 | 3.9925e-06 | 10.8167 | 6903 | 0.2 | 4.46304e-06 | 10.81 | 6903 | 0.2 | 3.9645e-06 | 10.8041 | 6903 | 0.2 | 3.81083e-06 | 10.5682 | 6903 | 0.2 | 4.63578e-06 | 10.7991 | 6903 | 0.2 | 4.89452e-06 | 10.812 | 6903 | 0.2 | 5.71618e-06 | 10.5313 | 6903 | 0.2 | 4.55276e-06 | 10.8214 | 6903 | 0.2 | 4.58062e-06 | 11.1121 | 6903 | 0.2 | 5.343e-06 | 11.3566 | 6903 | 0.2 | 6.09802e-06 | 10.8158 | 6903 | 0.2 | 5.08939e-06 | 10.8131 | 6903 | 0.2 | 3.56078e-06 | 10.249 | 6903 | 0.2 | 4.21103e-06 | 11.0954 | 6903 | 0.2 | 3.91999e-06 | 9.947 | 6903 | 0.2 | 4.86608e-06 | 11.636 | 6903 | 0.2 | 4.36065e-06 | 10.8296 | 6903 | 0.2 | 4.58221e-06 | 11.1065 | 6903 | 0.2 | 4.57823e-06 | 10.2691 | 6903 | 0.2 | 2.66801e-05 | 19.8863 | 6903 | 0.2 | 4.75106e-06 | 10.7982 | 6903 | 0.2 | 4.99195e-06 | 10.5472 | 6903 | 0.2 | 5.09021e-06 | 10.792 | 6903 | 0.2 | 4.40804e-06 | 10.8168 | 6903 | 0.2 | 3.91245e-06 | 10.8136 | 6903 | 0.2 | 5.26251e-06 | 10.813 | 6903 | 0.2 | 4.84844e-06 | 10.8212 | 6903 | 0.2 | 4.66567e-06 | 10.8046 | 6903 | 0.2 | 4.58206e-06 | 10.8314 | 6903 | 0.2 | 4.86636e-06 | 10.826 | 6903 | 0.2 | 4.2953e-06 | 10.806 | 6903 | 0.2 | 5.16315e-06 | 10.8088 | 6903 | 0.2 | 5.15519e-06 | 10.8026 | 6903 | 0.2 | 3.67812e-06 | 10.8095 | 6903 | 0.2 | 5.06411e-06 | 10.8285 | 6903 | 0.2 | 1.209164e-05 | 14.9365 | 6903 | 0.2 | 4.25701e-06 | 10.1265 | 6904 | 0.6 | 4.325e-07 | 4.15 | 6905 | 0.05 | 3.49e-07 | 6.13 | 6905 | 0.05 | 1.365e-07 | 3.96 |  |  |  |  | 6906 | 0.05 | 1.24e-07 | 3.26 | 6906 | 0.05 | 2.267e-06 | 8.01 | 6906 | 0.05 | 1.3e-07 | 2.99 | 6907 | 0.4 | 1.9e-07 | 3.84 | 6907 | 0.7 | 2.3833e-07 | 3.37 | 6908 | 0.05 | 1.96263e-06 | 7.41 | 6908 | -0.5 | 2.14441e-06 | 6.6 | 6908 | -1 | 5.0428e-07 | 6.3 | 6909 | 0.2 | 1.067263e-05 | 13.16 | 6910 | 0.2 | 2.237758e-05 | 17.64 | 6911 | 0.8 | 3.435006e-05 | 10.2445 | 6912 | 0.05 | 2.313712e-05 | 16.6576 | 6912 | 0.05 | 4.22222e-06 | 10.3555 | 6913 | 0.4 | 8.18028e-06 | 8.9754 | 6914 | 0.8 | 2.1053e-07 | 3.1286 | 6915 | 0.4 | 4.19999e-06 | 8.0404 | 6916 | 0.05 | 0.000737512 | 38.4235 | 6925 | 0.8 | 2.9439e-07 | 3.2423 | [8 empty] | 6932 | 0.05 | 1.5167e-07 | 4.2297 |  |  |  |  | 6937 | 0.8 | 4.4625e-07 | 3.2272 | 6938 | 0.4 | 9.46428e-06 | 9.5535 | 6939 | 0.05 | 2.554998e-05 | 17.6854 | 6940 | 0.4 | 1.2e-06 | 5.8534 | 7062 | 0.5 | 1.7342e-07 | 4.461 | 7064 | 0.5 | 1.0911e-07 | 2.393 | 7064 | 0 | 3.02e-08 | 1.948 | 7065 | 0.5 | 6.3822e-08 | 2.814 | 7065 | -1 | 4.2e-08 | 10.389 | 7065 | 0 | 5.86e-08 | 4.314 | 7070 | 0.5 | 4.38e-08 | 1.975 | 7070 | 0 | 5.21e-08 | 3.079 | 7070 | -1 | 7.1e-08 | 5.84 | 7070 | -2 | 2.239e-08 | 7.843 | 7071 | 0.5 | 7.17e-08 | 2.221 | 7071 | 0.1 | 1.207e-07 | 4.045 | 7072 | 0.5 | 1.5538e-07 | 2.008 | 7072 | -6 | 2.83e-07 | 19.487 | 7072 | -4.9 | 4e-07 | 14.449 | 7072 | -1.4 | 3.52e-08 | 6.284 | 7072 | 0 | 3.17e-07 | 3.676 | 7072 | 0.2 | 9.68e-08 | 2.684 | 7084 | 0.5 | 3.4979e-06 | 6.896 | 7084 | -0.5 | 1.45e-05 | 19.642 | 7084 | -0.3 | 1.61e-05 | 17.903 | 7084 | 0.05 | 3.35e-05 | 20.418 | 7085 | 0.7 | 1.25e-06 | 5.464 | 7085 | -1 | 4.88e-05 | 35.487 | 7085 | 0 | 6.67e-05 | 26.427 | 7085 | 0.33 | 0.000143 | 24.82 | 7085 | 0.5 | 3.85e-05 | 16.517 | 7086 | 0.75 | 1.2117e-05 | 8.594 | 7086 | 0.1 | 1.44e-05 | 14.516 | 7086 | 0.5 | 7.38e-06 | 8.097 | 7087 | 0.75 | 1.7579e-05 | 8.5 | 7087 | 0.1 | 1.62e-05 | 11.224 | 7087 | 0.5 | 1.26e-05 | 8.231 | 7088 | -1 | 5.0428e-07 | 12.6 | 7088 | 0.05 | 1.96e-06 | 7.41 | 7088 | -0.5 | 2.14e-06 | 9.9 | 7185 | 0 | 7.728514e-05 | 23.52 | 7186 | 0.4 | 0.00157603208 | 33.8 | 7187 | 0.8 | 0.0001534 | 12.69 | 7188 | 0.4 | 2.3e-07 | 3.92 | 7189 | -1 | 0.000944 | 37.64 | 7190 | 0.8 | 6.23502e-06 | 7.29 | 7191 | 0 | 1.7167e-07 | 5.02 | 7192 | -1 | 0.0001895341 | 28.16 | 7193 | 0 | 0.001342 | 43.78 | 7193 | 0.8 | 2.508033e-05 | 8.58 | 7194 | 0.4 | 5.425e-05 | 15.24 | 7195 | 0.33 | 1.62721e-06 | 7 | 7196 | 0.1 | 8.264209e-05 | 22.12 | 7197 | 0.1 | 5.971619e-05 | 20.32 | 7198 | 0.1 | 5.976251e-05 | 20.34 | 7200 | 0.01 | 4.68062e-06 | 9.89 | 7200 | 0.1 | 6.59936e-06 | 9.19 | 7200 | 0.3 | 2.71784e-06 | 7.48 | 7200 | 0.5 | 2.63755e-06 | 6.69 | 7200 | 0.6 | 3.78294e-06 | 6.89 | 7201 | 0.01 | 5.50738e-06 | 9.22 | 7201 | 0.1 | 3.89595e-06 | 7.57 | 7201 | 0.3 | 2.37374e-06 | 7.1 | 7201 | 0.3 | 2.161994e-05 | 12.49 | 7201 | 0.5 | 2.18159e-06 | 5.9 | 7201 | 0.6 | 5.20468e-06 | 7.34 | 7902 | 0.01 | 2.98612e-06 | 7.72 | 7902 | 0.1 | 4.56769e-06 | 8.05 | 7902 | 0.3 | 2.7087e-06 | 6.56 | 7902 | 0.5 | 2.28228e-06 | 5.88 | 7902 | 0.6 | 4.6868e-06 | 7.02 | 7203 | 0.01 | 3.38749e-06 | 8.34 | 7203 | 0.1 | 4.5068e-06 | 7.87 | 7203 | 0.3 | 2.957305e-05 | 12.89 | 7203 | 0.5 | 1.81293e-06 | 5.17 | 7203 | 0.6 | 1.30344e-06 | 4.62 | 7204 | 0.4 | 0.003583719 | 45.8766 |  |  |  |  | 7205 | 0.05 | 0.006197539 | 63.2603 | 7206 | 0.8 | 1.4225e-07 | 2.5837 | 7207 | 0.8 | 9.379722e-05 | 12.6553 | 7208 | -1 | 0.034657 | 68.2157 |  |  |  |  | 7209 | 0.05 | 2.129529e-05 | 15.23 | 7210 | 0.05 | 0.001212104 | 41.072 |  |  |  |  | 7218 | 0.05 | 2.25e-06 | 6.966 |  |  |  |  | 7222 | 0.8 | 1.3178e-07 | 2.6219 | 7223 | 0.4 | 6.8366e-07 | 5.8385 | 7278 | 0.1 | 6.376e-08 | 3.061 | 7283 | 0.8 | 5.53e-05 | 11.56 | 7283 | 0.05 | 0.000911 | 39.76 | 7283 | 0.4 | 0.00251 | 42.9 | 7284 | 0.05 | 2.3e-06 | 7.35 | 7286 | 0.1 | 1.1418e-06 | 9.054 | 7287 | 0.1 | 3.2032e-06 | 8.241 | 7288 | 0.1 | 2.2148e-06 | 8.166 | 7289 | 0.1 | 5.4705e-08 | 2.813 | 7290 | 0.1 | 3.917e-06 | 8.494 | 7297 | 0.1 | 2.6e-07 | 7.8 | 7298 | 0.1 | 2.2047e-05 | 8.915 | 7299 | 0.1 | 9.3695e-07 | 7.025 | 7301 | 0.8 | 3.115e-06 | 7.37 | 7301 | 0 | 3.77e-07 | 10.2 | 7302 | 0 | 0.003324 | 56.65 | 7332 | -0.5 | 1.69e-05 | 21.019 | 7332 | -0.3 | 1.36e-05 | 15.739 | 7332 | 0.05 | 1.4e-05 | 13.216 | 7332 | 0.5 | 8.3621e-06 | 8.491 | 20301 | 0.5 | 7.1837e-08 | 2.55723 | 20301 | 0.5 | 1.0477e-07 | 2.67261 | 20319 | 0.1 | 2.288e-07 | 5.37041 | 20319 | 0.1 | 2.1981e-07 | 5.51495 | 20319 | 0.1 | 1.4022e-07 | 4.37746 | 20319 | 0.1 | 1.8828e-07 | 4.5507 | 20319 | 0.1 | 1.8039e-07 | 4.80768 | 20320 | 0.1 | 1.595e-07 | 4.29231 | 20320 | 0.1 | 1.4344e-07 | 4.30046 | 20320 | 0.1 | 1.1224e-07 | 3.96075 | 20320 | 0.1 | 1.1882e-07 | 3.97727 | 20320 | 0.1 | 1.1645e-07 | 3.86501 | 20650 | 0.3 | 7.44e-06 | 12.3006 | 20650 | 0.06 | 7.8e-06 | 17.1681 | 20650 | 0.5 | 6.54e-06 | 9.9755 | 20651 | 0 | 5.07e-06 | 10.89 | 20651 | 0.33 | 1.23e-05 | 12.54 | 20652 | 0 | 4.57e-05 | 22.42 | 20653 | 0 | 2.51e-07 | 4.1207 | 20655 | 0.4 | 1.87e-07 | 3.53 | 20655 | 0.7 | 2.47e-07 | 3.34 | 20656 | 0.05 | 1.28e-07 | 3.2 |  |  |  |  | 20656 | 0.6 | 4.33e-07 | 4.15 | 20657 | 0.01 | 4.35e-06 | 8.83 | 20657 | 0.1 | 3.85e-06 | 8.31 | 20657 | 0.3 | 2.37e-06 | 7.1 | 20657 | 0.5 | 2.18e-06 | 5.9 | 20657 | 0.6 | 5.2e-06 | 7.34 | 20658 | 0.01 | 2.99e-06 | 7.34 | 20658 | 0.1 | 4.57e-06 | 8.05 | 20658 | 0.3 | 2.71e-06 | 6.56 | 20658 | 0.5 | 2.28e-06 | 5.88 | 20658 | 0.6 | 4.69e-06 | 7.02 | 20659 | 0.01 | 3.39e-06 | 8.34 | 20659 | 0.1 | 4.51e-06 | 7.87 | 20659 | 0.3 | 2.68e-06 | 6.5 | 20659 | 0.5 | 1.81e-06 | 5.17 | 20659 | 0.6 | 1.3e-06 | 4.62 | 20660 | -1 | 0.000944 | 75.28 | 20660 | 0 | 1.72e-07 | 5.02 | 20660 | 0.4 | 2.15e-07 | 3.98 | 20660 | 0.8 | 6.24e-06 | 7.29 | 20661 | -1 | 1.73e-07 | 7.94 | 20661 | -0.5 | 1.1e-07 | 4.74 | 20661 | 0.01 | 2.75e-07 | 4.61 | 20661 | 0.4 | 4.3e-07 | 4.73 | 20661 | 0.6 | 1.72e-07 | 3.55 | 20661 | 0.8 | 8.87e-06 | 7.47 | 20662 | 0.01 | 4.68e-06 | 9.89 | 20662 | 0.1 | 6.6e-06 | 9.19 | 20662 | 0.3 | 2.72e-06 | 7.48 | 20662 | 0.5 | 2.64e-06 | 6.69 | 20662 | 0.6 | 3.78e-06 | 6.89 | 20663 | 0.33 | 1.63e-06 | 7 | 20664 | 0.05 | 0.000171 | 26.24 | 20664 | 0.8 | 9.58e-07 | 4.62 | 20665 | 0.4 | 8e-05 | 17.02 | 20665 | 0.8 | 5.16e-06 | 6.74 | 20666 | 0.1 | 1.07e-05 | 10.65 | 20666 | 0.5 | 3.96e-06 | 6.78
[20 empty] | 6899 | 0.33 | 0.00010073694 | 17.96 | [32 empty] | 6903 | 0.2 | 5.54219e-06 | 11.0866 | 6903 | 0.2 | 5.51392e-06 | 11.0974 | 6903 | 0.2 | 6.52572e-06 | 11.0958 | 6903 | 0.2 | 3.451117e-05 | 20.7102 | 6903 | 0.2 | 5.68486e-06 | 11.093 | 6903 | 0.2 | 5.0613e-06 | 11.1061 | 6903 | 0.2 | 5.29136e-06 | 11.1154 | 6903 | 0.2 | 5.27917e-06 | 11.1068 | 6903 | 0.2 | 5.69372e-06 | 10.7869 | 6903 | 0.2 | 4.48696e-06 | 11.0905 | 6903 | 0.2 | 4.96087e-06 | 11.0977 | 6903 | 0.2 | 5.57148e-06 | 11.08 | 6903 | 0.2 | 5.75841e-06 | 11.0721 | 6903 | 0.2 | 5.47363e-06 | 11.6278 | 6903 | 0.2 | 4.91413e-06 | 10.5546 | 6903 | 0.2 | 4.4984e-06 | 11.098 | 6903 | 0.2 | 4.88957e-06 | 11.1018 | 6903 | 0.2 | 4.44936e-06 | 11.3477 | 6903 | 0.2 | 5.33008e-06 | 11.3876 | 6903 | 0.2 | 1.096689e-05 | 15.2389 | 6903 | 0.2 | 5.43112e-06 | 11.0935 | 6903 | 0.2 | 4.75061e-06 | 11.0874 | 6903 | 0.2 | 5.47025e-06 | 11.1102 | 6903 | 0.2 | 4.39505e-06 | 11.1031 | 6903 | 0.2 | 4.67133e-06 | 10.7942 | 6903 | 0.2 | 4.53242e-06 | 11.0735 | 6903 | 0.2 | 5.79534e-06 | 11.1204 | 6903 | 0.2 | 5.76951e-06 | 10.5281 | 6903 | 0.2 | 4.78568e-06 | 11.1113 | 6903 | 0.2 | 4.791e-06 | 11.0897 | 6903 | 0.2 | 5.42466e-06 | 11.099 | 6903 | 0.2 | 4.50665e-06 | 11.0873 | 6903 | 0.2 | 4.84003e-06 | 11.098 | 6903 | 0.2 | 4.44082e-06 | 11.0995 | 6903 | 0.2 | 4.55779e-06 | 10.8211 | 6903 | 0.2 | 4.8722e-06 | 11.1021 | 6903 | 0.2 | 4.95259e-06 | 11.1097 | 6903 | 0.2 | 5.76606e-06 | 11.3777 | 6903 | 0.2 | 4.57198e-06 | 10.5418 | 6903 | 0.2 | 4.81872e-06 | 10.2491 | 6903 | 0.2 | 5.43359e-06 | 11.1065 | 6903 | 0.2 | 6.34673e-06 | 11.3593 | 6903 | 0.2 | 5.21842e-06 | 11.116 | 6903 | 0.2 | 3.56358e-06 | 11.1018 | 6903 | 0.2 | 4.2134e-06 | 10.5512 | 6903 | 0.2 | 4.35623e-06 | 10.2724 | 6903 | 0.2 | 4.88563e-06 | 10.8308 | 6903 | 0.2 | 4.66737e-06 | 11.0947 | 6903 | 0.2 | 4.83537e-06 | 11.9126 | 6903 | 0.2 | 4.80856e-06 | 10.8282 | 6903 | 0.2 | 2.684822e-05 | 21.3253 | 6903 | 0.2 | 4.75412e-06 | 11.3541 | 6903 | 0.2 | 5.15939e-06 | 11.088 | 6903 | 0.2 | 5.817e-06 | 11.1164 | 6903 | 0.2 | 4.76567e-06 | 11.0916 | 6903 | 0.2 | 4.12707e-06 | 11.1032 | 6903 | 0.2 | 5.66542e-06 | 11.0907 | 6903 | 0.2 | 5.07129e-06 | 11.0878 | 6903 | 0.2 | 5.29354e-06 | 11.1184 | 6903 | 0.2 | 4.90113e-06 | 11.0838 | 6903 | 0.2 | 4.95273e-06 | 11.9203 | 6903 | 0.2 | 5.14789e-06 | 11.1122 | 6903 | 0.2 | 6.02938e-06 | 11.1231 | 6903 | 0.2 | 5.91643e-06 | 12.184 | 6903 | 0.2 | 4.44316e-06 | 11.1023 | 6903 | 0.2 | 5.58745e-06 | 11.0835 | 6903 | 0.2 | 1.310196e-05 | 15.2228 | 6903 | 0.2 | 4.76388e-06 | 10.3324 | 6904 | 0.6 | 5.59e-07 | 4.23 | 6905 | 0.05 | 4.3e-07 | 6.27 | 6905 | 0.05 | 1.425e-07 | 4.01 |  |  |  |  | 6906 | 0.05 | 1.28e-07 | 3.2 | 6906 | 0.05 | 3.9245e-06 | 9.56 | 6906 | 0.05 | 1.305e-07 | 3.15 | 6907 | 0.4 | 1.93e-07 | 3.34 | 6907 | 0.7 | 2.4333e-07 | 3.4 | 6908 | 0.05 | 2.49528e-06 | 7.61 | 6908 | -0.5 | 2.49976e-06 | 6.67 | 6908 | -1 | 6.0476e-07 | 6.04 | 6909 | 0.2 | 1.104124e-05 | 13.52 | 6910 | 0.2 | 2.295505e-05 | 18.57 | 6911 | 0.8 | 3.735004e-05 | 10.3817 | 6912 | 0.05 | 2.544924e-05 | 17.2213 |  |  |  |  | 6913 | 0.4 | 8.27429e-06 | 9.1504 | 6914 | 0.8 | 2.2515e-07 | 3.0646 | 6915 | 0.4 | 4.81818e-06 | 9.5076 | 6916 | 0.05 | 0.001271428 | 40.8435 | 6925 | 0.8 | 3.2733e-07 | 3.3331 | [8 empty] | 6932 | 0.05 | 1.59e-07 | 4.3374 |  |  |  |  | 6937 | 0.8 | 4.5179e-07 | 3.1797 | 6938 | 0.4 | 1.137561e-05 | 10.2596 | 6939 | 0.05 | 2.725e-05 | 17.839 | 6940 | 0.4 | 1.61765e-06 | 6.4692 | 7062 | 0.5 | 1.8026e-07 | 3.958 | 7064 | 0.5 | 1.146e-07 | 2.504 | 7064 | 0 | 2.89e-08 | 2.04 | 7065 | 0.5 | 7.0137e-08 | 2.911 | 7065 | -1 | 4.83e-08 | 10.029 | 7065 | 0 | 7.95e-08 | 4.358 | 7070 | 0.5 | 4.7e-08 | 1.99 | 7070 | 0 | 4.96e-08 | 3.353 | 7070 | -1 | 6.63e-08 | 6.048 | 7070 | -2 | 3.4244e-08 | 8.059 | 7071 | 0.5 | 8.25e-08 | 2.437 | 7071 | 0.1 | 1.2465e-07 | 3.504 | 7072 | 0.5 | 2.7587e-07 | 2.332 | 7072 | -6 | 3.52e-07 | 22.592 | 7072 | -4.9 | 8.68e-07 | 16.377 | 7072 | -1.4 | 6.52e-08 | 6.999 | 7072 | 0 | 4.55e-07 | 4.168 | 7072 | 0.2 | 1.36e-07 | 2.747 | 7084 | 0.5 | 3.9893e-06 | 7.475 | 7084 | -0.5 | 1.58e-05 | 20.521 | 7084 | -0.3 | 1.83e-05 | 18.717 | 7084 | 0.05 | 7.99e-05 | 21.232 | 7085 | 0.7 | 1.4286e-06 | 4.894 | 7085 | -1 | 8.33e-05 | 42.032 | 7085 | 0 | 0.000125 | 28.789 | 7085 | 0.33 | 0.000167 | 26.322 | 7085 | 0.5 | 5.56e-05 | 17.993 | 7086 | 0.75 | 1.4025e-05 | 8.947 | 7086 | 0.1 | 1.31e-05 | 14.849 | 7086 | 0.5 | 9.02e-06 | 8.796 | 7087 | 0.75 | 2.6362e-05 | 9.006 | 7087 | 0.1 | 1.61e-05 | 11.907 | 7087 | 0.5 | 1.41e-05 | 8.7 | 7088 | -1 | 6.0476e-07 | 12.08 | 7088 | 0.05 | 2.5e-06 | 7.61 | 7088 | -0.5 | 2.5e-06 | 10.005 | 7185 | 0 | 9.182191e-05 | 24.94 |  |  |  |  | 7187 | 0.8 | 0.000221 | 13.4 | 7188 | 0.4 | 2.35e-07 | 3.82 | 7189 | -1 | 0.00101132136 | 38.29 | 7190 | 0.8 | 7.25928e-06 | 7.53 | 7191 | 0 | 1.725e-07 | 5.11 | 7192 | -1 | 0.00020218472 | 27.98 | 7193 | 0 | 0.0017050912 | 46.61 | 7193 | 0.8 | 3.86532e-05 | 9.49 | 7194 | 0.4 | 6.85e-05 | 16.01 | 7195 | 0.33 | 1.98674e-06 | 7.19 | 7196 | 0.1 | 0.00012241439 | 23.51 | 7197 | 0.1 | 6.254403e-05 | 20.98 | 7198 | 0.1 | 7.311503e-05 | 21.25 | 7200 | 0.01 | 4.89072e-06 | 9.17 | 7200 | 0.1 | 7.08037e-06 | 9.46 | 7200 | 0.3 | 2.84495e-06 | 6.79 | 7200 | 0.5 | 2.71891e-06 | 6.33 | 7200 | 0.6 | 3.89047e-06 | 6.77 | 7201 | 0.01 | 5.76959e-06 | 9.3 | 7201 | 0.1 | 3.94732e-06 | 8.43 | 7201 | 0.3 | 2.45633e-06 | 7.21 | 7201 | 0.3 | 2.240242e-05 | 11.69 | 7201 | 0.5 | 2.32845e-06 | 6.21 | 7201 | 0.6 | 5.25997e-06 | 7.67 | 7902 | 0.01 | 2.98924e-06 | 7.34 | 7902 | 0.1 | 4.82535e-06 | 8.43 | 7902 | 0.3 | 2.75022e-06 | 6.46 | 7902 | 0.5 | 2.38355e-06 | 6.14 | 7902 | 0.6 | 4.81423e-06 | 7.06 | 7203 | 0.01 | 3.70931e-06 | 8.53 | 7203 | 0.1 | 4.90575e-06 | 8 | 7203 | 0.3 | 3.134285e-05 | 13.56 | 7203 | 0.5 | 1.91461e-06 | 5.23 | 7203 | 0.6 | 1.33692e-06 | 4.99 | 7204 | 0.4 | 0.004578131 | 47.4943 |  |  |  |  | 7205 | 0.05 | 0.006872413 | 64.5883 | 7206 | 0.8 | 1.4809e-07 | 2.7938 | 7207 | 0.8 | 0.0001414787 | 13.6003 | 7208 | -1 | 0.04215614 | 70.6735 |  |  |  |  | 7209 | 0.05 | 2.464748e-05 | 16.0692 | 7210 | 0.05 | 0.001531074 | 43.0913 |  |  |  |  | 7218 | 0.05 | 3.11759e-06 | 7.6847 |  |  |  |  | 7222 | 0.8 | 1.3867e-07 | 2.6912 | 7223 | 0.4 | 1.00542e-06 | 6.006 | 7278 | 0.1 | 7.8883e-08 | 3.057 | 7283 | 0.8 | 6.68e-05 | 12.09 | 7283 | 0.05 | 0.0014 | 45.07 | 7283 | 0.4 | 0.00308 | 44.43 | 7284 | 0.05 | 2.55e-06 | 6.972 | 7286 | 0.1 | 1.2561e-06 | 7.485 | 7287 | 0.1 | 3.971e-06 | 8.501 | 7288 | 0.1 | 2.2179e-06 | 8.577 | 7289 | 0.1 | 6.6326e-08 | 3.16 | 7290 | 0.1 | 4.359e-06 | 7.598 | 7297 | 0.1 | 4e-07 | 8 | 7298 | 0.1 | 2.4658e-05 | 8.818 | 7299 | 0.1 | 1.207e-06 | 7.006 | 7301 | 0.8 | 3.4806e-06 | 7.68 | 7301 | 0 | 4.05e-07 | 10.28 | 7302 | 0 | 0.004365 | 60.32 | 7332 | -0.5 | 1.72e-05 | 22.001 | 7332 | -0.3 | 1.51e-05 | 16.464 | 7332 | 0.05 | 1.51e-05 | 13.798 | 7332 | 0.5 | 8.7416e-06 | 8.935 | 20301 | 0.5 | 8.9291e-08 | 2.59252 | 20301 | 0.5 | 1.0653e-07 | 2.70837 | 20319 | 0.1 | 2.351e-07 | 5.47684 | 20319 | 0.1 | 2.2959e-07 | 5.6166 | 20319 | 0.1 | 1.2291e-07 | 4.28634 | 20319 | 0.1 | 1.7466e-07 | 4.47553 | 20319 | 0.1 | 1.806e-07 | 4.9067 | 20320 | 0.1 | 1.7449e-07 | 4.349 | 20320 | 0.1 | 1.4437e-07 | 4.35837 | 20320 | 0.1 | 1.0138e-07 | 3.8425 | 20320 | 0.1 | 1.0782e-07 | 3.85921 | 20320 | 0.1 | 1.2325e-07 | 3.74944 | 20650 | 0.3 | 8.67e-06 | 12.5759 | 20650 | 0.06 | 6.91e-06 | 17.5248 | 20650 | 0.5 | 7.03e-06 | 10.1428 | 20651 | 0 | 5.66e-06 | 11.37 | 20651 | 0.33 | 1.51e-05 | 13.91 | 20652 | 0 | 5.99e-05 | 23.62 | 20653 | 0 | 2.66e-07 | 4.2323 | 20655 | 0.4 | 1.95e-07 | 3.57 | 20655 | 0.7 | 2.38e-07 | 3.37 | 20656 | 0.05 | 1.24e-07 | 3.26 |  |  |  |  | 20656 | 0.6 | 5.59e-07 | 4.23 | 20657 | 0.01 | 4.45e-06 | 8.42 | 20657 | 0.1 | 3.95e-06 | 8.43 | 20657 | 0.3 | 2.46e-06 | 7.21 | 20657 | 0.5 | 2.35e-06 | 6.02 | 20657 | 0.6 | 5.26e-06 | 7.67 | 20658 | 0.01 | 2.99e-06 | 7.72 | 20658 | 0.1 | 4.83e-06 | 8.43 | 20658 | 0.3 | 2.75e-06 | 6.46 | 20658 | 0.5 | 2.38e-06 | 6.14 | 20658 | 0.6 | 4.81e-06 | 7.06 | 20659 | 0.01 | 3.71e-06 | 8.53 | 20659 | 0.1 | 4.91e-06 | 8 | 20659 | 0.3 | 2.73e-06 | 6.31 | 20659 | 0.5 | 1.91e-06 | 5.23 | 20659 | 0.6 | 1.34e-06 | 4.99 | 20660 | -1 | 0.00101 | 76.58 | 20660 | 0 | 1.73e-07 | 5.11 | 20660 | 0.4 | 2.14e-07 | 4.04 | 20660 | 0.8 | 7.26e-06 | 7.53 | 20661 | -1 | 1.78e-07 | 8.1 | 20661 | -0.5 | 1.13e-07 | 4.815 | 20661 | 0.01 | 2.73e-07 | 4.66 | 20661 | 0.4 | 5.5e-07 | 4.82 | 20661 | 0.6 | 1.8e-07 | 3.58 | 20661 | 0.8 | 9.05e-06 | 7.57 | 20662 | 0.01 | 4.89e-06 | 9.17 | 20662 | 0.1 | 7.08e-06 | 9.46 | 20662 | 0.3 | 2.84e-06 | 6.79 | 20662 | 0.5 | 2.72e-06 | 6.33 | 20662 | 0.6 | 3.89e-06 | 6.77 | 20663 | 0.33 | 1.99e-06 | 7.19 | 20664 | 0.05 | 0.000367 | 31.79 | 20664 | 0.8 | 2.53e-06 | 5.38 | 20665 | 0.4 | 0.000154 | 19.96 | 20665 | 0.8 | 9.71e-06 | 7.65 | 20666 | 0.1 | 1.11e-05 | 10.72 | 20666 | 0.5 | 4.43e-06 | 6.87
[20 empty] | 6899 | 0.33 | 0.00010636379 | 19.06 | [32 empty] | 6903 | 0.2 | 5.66635e-06 | 11.3813 | 6903 | 0.2 | 5.54043e-06 | 11.3627 | 6903 | 0.2 | 6.7339e-06 | 11.9122 | 6903 | 0.2 | 3.880498e-05 | 21.3126 | 6903 | 0.2 | 6.06872e-06 | 11.3665 | 6903 | 0.2 | 5.25307e-06 | 11.3574 | 6903 | 0.2 | 5.6405e-06 | 11.3466 | 6903 | 0.2 | 5.5014e-06 | 11.3515 | 6903 | 0.2 | 5.70261e-06 | 11.6319 | 6903 | 0.2 | 4.85356e-06 | 11.3666 | 6903 | 0.2 | 5.37114e-06 | 11.3593 | 6903 | 0.2 | 6.22997e-06 | 11.3689 | 6903 | 0.2 | 5.97457e-06 | 11.6402 | 6903 | 0.2 | 5.53577e-06 | 10.8044 | 6903 | 0.2 | 6.00527e-06 | 11.3982 | 6903 | 0.2 | 4.57372e-06 | 11.3537 | 6903 | 0.2 | 5.65424e-06 | 11.3722 | 6903 | 0.2 | 4.48202e-06 | 11.1342 | 6903 | 0.2 | 5.38447e-06 | 11.0785 | 6903 | 0.2 | 1.099528e-05 | 15.5181 | 6903 | 0.2 | 5.76821e-06 | 11.3642 | 6903 | 0.2 | 5.25787e-06 | 11.3596 | 6903 | 0.2 | 6.45156e-06 | 11.3678 | 6903 | 0.2 | 5.04981e-06 | 11.3659 | 6903 | 0.2 | 5.39521e-06 | 11.3876 | 6903 | 0.2 | 5.51861e-06 | 11.3978 | 6903 | 0.2 | 7.00565e-06 | 12.4517 | 6903 | 0.2 | 5.77442e-06 | 10.8246 | 6903 | 0.2 | 5.12817e-06 | 11.3611 | 6903 | 0.2 | 5.26724e-06 | 11.3773 | 6903 | 0.2 | 6.58498e-06 | 11.3816 | 6903 | 0.2 | 5.75134e-06 | 11.3882 | 6903 | 0.2 | 5.1327e-06 | 11.3663 | 6903 | 0.2 | 5.76934e-06 | 11.3896 | 6903 | 0.2 | 5.01077e-06 | 11.0902 | 6903 | 0.2 | 5.52963e-06 | 11.3769 | 6903 | 0.2 | 5.0052e-06 | 11.3359 | 6903 | 0.2 | 5.83537e-06 | 11.9292 | 6903 | 0.2 | 5.1534e-06 | 11.3942 | 6903 | 0.2 | 4.88696e-06 | 10.8126 | 6903 | 0.2 | 5.45664e-06 | 10.8056 | 6903 | 0.2 | 6.35267e-06 | 11.1001 | 6903 | 0.2 | 5.31359e-06 | 11.3388 | 6903 | 0.2 | 4.04262e-06 | 11.3717 | 6903 | 0.2 | 4.54785e-06 | 11.3493 | 6903 | 0.2 | 4.43618e-06 | 11.3957 | 6903 | 0.2 | 4.91924e-06 | 11.9027 | 6903 | 0.2 | 4.78748e-06 | 11.6395 | 6903 | 0.2 | 5.18459e-06 | 10.8248 | 6903 | 0.2 | 4.92113e-06 | 11.6632 | 6903 | 0.2 | 2.701295e-05 | 20.3249 | 6903 | 0.2 | 4.79112e-06 | 11.1077 | 6903 | 0.2 | 5.82965e-06 | 11.377 | 6903 | 0.2 | 6.05322e-06 | 11.3574 | 6903 | 0.2 | 5.16239e-06 | 11.3773 | 6903 | 0.2 | 4.5482e-06 | 11.3512 | 6903 | 0.2 | 5.78858e-06 | 11.3726 | 6903 | 0.2 | 5.47751e-06 | 11.3677 | 6903 | 0.2 | 5.73952e-06 | 11.3518 | 6903 | 0.2 | 5.15342e-06 | 11.3675 | 6903 | 0.2 | 5.06946e-06 | 11.6347 | 6903 | 0.2 | 5.73545e-06 | 11.3739 | 6903 | 0.2 | 6.33155e-06 | 11.3473 | 6903 | 0.2 | 5.93889e-06 | 11.9121 | 6903 | 0.2 | 5.69185e-06 | 11.3938 | 6903 | 0.2 | 5.93966e-06 | 11.3833 | 6903 | 0.2 | 1.379508e-05 | 15.5387 | 6903 | 0.2 | 5.3109e-06 | 10.5539 | 6904 | 0.6 | 6.04e-07 | 4.46 | 6905 | 0.05 | 5.805e-07 | 6.43 | 6905 | 0.05 | 1.43e-07 | 4.12 |  |  |  |  | 6906 | 0.05 | 1.29e-07 | 3.32 |  |  |  |  | 6906 | 0.05 | 1.33e-07 | 3.05 | 6907 | 0.4 | 1.95e-07 | 3.57 | 6907 | 0.7 | 2.4667e-07 | 3.34 | 6908 | 0.05 | 3.12669e-06 | 7.96 | 6908 | -0.5 | 3.22326e-06 | 6.88 | 6908 | -1 | 6.3539e-07 | 6.56 | 6909 | 0.2 | 1.149342e-05 | 13.84 | 6910 | 0.2 | 2.313682e-05 | 18.43 | 6911 | 0.8 | 4.204998e-05 | 10.5386 | 6912 | 0.05 | 2.744055e-05 | 17.6301 |  |  |  |  | 6913 | 0.4 | 8.63424e-06 | 9.2836 | 6914 | 0.8 | 2.4183e-07 | 3.1346 | 6915 | 0.4 | 1.32e-05 | 10.7736 | 6916 | 0.05 | 0.001942357 | 45.0393 | 6925 | 0.8 | 3.5333e-07 | 3.4321 | [8 empty] | 6932 | 0.05 | 1.6833e-07 | 4.4498 |  |  |  |  | 6937 | 0.8 | 4.6625e-07 | 3.2869 | 6938 | 0.4 | 1.222079e-05 | 10.5333 | 6939 | 0.05 | 2.739997e-05 | 17.9993 | 6940 | 0.4 | 3.3125e-06 | 7.5633 | 7062 | 0.5 | 1.8255e-07 | 4.12 | 7064 | 0.5 | 1.2319e-07 | 2.59 | 7064 | 0 | 3.26e-08 | 2.134 | 7065 | 0.5 | 8.4603e-08 | 2.943 | 7065 | -1 | 5.96e-08 | 9.903 | 7065 | 0 | 9.59e-08 | 4.404 | 7070 | 0.5 | 5.04e-08 | 2.004 | 7070 | 0 | 5.14e-08 | 3.324 | 7070 | -1 | 7.77e-08 | 6.032 | 7070 | -2 | 3.6827e-08 | 8.327 | 7071 | 0.5 | 9e-08 | 2.356 | 7071 | 0.1 | 1.2476e-07 | 3.655 | 7072 | 0.5 | 4.0371e-07 | 2.36 | 7072 | -6 | 4.81e-07 | 22.225 | 7072 | -4.9 | 9.19e-07 | 18.466 | 7072 | -1.4 | 1.31e-07 | 7.178 | 7072 | 0 | 7.43e-07 | 4.392 | 7072 | 0.2 | 3.14e-07 | 3.014 | 7084 | 0.5 | 4.5429e-06 | 7.753 | 7084 | -0.5 | 1.47e-05 | 21.497 | 7084 | -0.3 | 1.57e-05 | 19.552 | 7084 | 0.05 | 5.8e-05 | 22.282 | 7085 | 0.7 | 1.6667e-06 | 5.626 | 7085 | -1 | 0.000125 | 47.726 | 7085 | 0 | 0.000143 | 30.999 | 7085 | 0.33 | 4.88e-06 | 8.653 | 7085 | 0.5 | 9.09e-05 | 20.683 | 7086 | 0.75 | 1.7473e-05 | 9.307 | 7086 | 0.1 | 1.57e-05 | 15.66 | 7086 | 0.5 | 9.18e-06 | 9.365 | 7087 | 0.75 | 3.5397e-05 | 9.384 | 7087 | 0.1 | 1.8e-05 | 12.376 | 7087 | 0.5 | 1.63e-05 | 9.288 | 7088 | -1 | 6.3539e-07 | 13.12 | 7088 | 0.05 | 3.13e-06 | 7.96 | 7088 | -0.5 | 3.22e-06 | 10.32 | [8 empty] | 7187 | 0.8 | 0.00030957959 | 14.4 | 7188 | 0.4 | 2.35e-07 | 3.89 | [8 empty] | 7191 | 0 | 1.8667e-07 | 5.19 | 7192 | -1 | 0.0002063728 | 26.01 | 7193 | 0 | 0.00233007996 | 50.21 | 7193 | 0.8 | 5.509256e-05 | 9.96 | 7194 | 0.4 | 9.25e-05 | 16.97 | 7195 | 0.33 | 2.28963e-06 | 7.41 | 7196 | 0.1 | 0.00020478024 | 24.93 | 7197 | 0.1 | 8.126399e-05 | 22.02 | 7198 | 0.1 | 0.00010276307 | 22.56 | 7200 | 0.01 | 4.9595e-06 | 9.98 | 7200 | 0.1 | 7.73209e-06 | 9.96 | 7200 | 0.3 | 2.92634e-06 | 7.18 | 7200 | 0.5 | 2.87767e-06 | 6.84 | 7200 | 0.6 | 4.02465e-06 | 6.89 | 7201 | 0.01 | 6.00262e-06 | 9.76 | 7201 | 0.1 | 4.06301e-06 | 8.59 | 7201 | 0.3 | 2.575e-06 | 6.19 | 7201 | 0.3 | 2.246457e-05 | 12.67 | 7201 | 0.5 | 2.34498e-06 | 6.02 | 7201 | 0.6 | 5.65958e-06 | 7.52 | 7902 | 0.01 | 3.1641e-06 | 7.67 | 7902 | 0.1 | 4.97107e-06 | 8.16 | 7902 | 0.3 | 2.96312e-06 | 6.51 | 7902 | 0.5 | 2.56182e-06 | 6 | 7902 | 0.6 | 5.02233e-06 | 7.1 | 7203 | 0.01 | 3.93389e-06 | 8.68 | 7203 | 0.1 | 5.23692e-06 | 8.22 | 7203 | 0.3 | 3.636864e-05 | 12.86 | 7203 | 0.5 | 1.91963e-06 | 5.51 | 7203 | 0.6 | 1.38978e-06 | 4.65 | 7204 | 0.4 | 0.005822492 | 48.9031 |  |  |  |  | 7205 | 0.05 | 0.007554998 | 66.0643 | 7206 | 0.8 | 1.485e-07 | 2.6829 | 7207 | 0.8 | 0.0001828006 | 14.3958 | 7208 | -1 | 0.0484472 | 72.6943 |  |  |  |  | 7209 | 0.05 | 2.899249e-05 | 16.8172 | 7210 | 0.05 | 0.001911985 | 45.2398 |  |  |  |  | 7218 | 0.05 | 3.17374e-06 | 7.9695 |  |  |  |  | 7222 | 0.8 | 1.4498e-07 | 2.7632 | 7223 | 0.4 | 1.39764e-06 | 6.2816 | 7278 | 0.1 | 8.6425e-08 | 3.38 | 7283 | 0.8 | 8.45e-05 | 12.74 | 7283 | 0.05 | 0.00198 | 50.16 | 7283 | 0.4 | 0.00372 | 45.86 | 7284 | 0.05 | 3.71e-06 | 8.34 | 7286 | 0.1 | 1.2703e-06 | 8.188 | 7287 | 0.1 | 4.3216e-06 | 7.647 | 7288 | 0.1 | 2.5118e-06 | 9.15 | 7289 | 0.1 | 8.1909e-08 | 3.138 | 7290 | 0.1 | 4.7371e-06 | 8.716 | 7297 | 0.1 | 8.1e-07 | 8.2 | 7298 | 0.1 | 2.9349e-05 | 9.283 | 7299 | 0.1 | 1.494e-06 | 7.236 | 7301 | 0.8 | 3.8498e-06 | 8.01 | 7301 | 0 | 3.65e-07 | 10.36 |  |  |  |  | 7332 | -0.5 | 1.77e-05 | 23.063 | 7332 | -0.3 | 1.55e-05 | 17.221 | 7332 | 0.05 | 1.7e-05 | 14.417 | 7332 | 0.5 | 9.614e-06 | 9.382 | 20301 | 0.5 | 1.0018e-07 | 2.62597 | 20301 | 0.5 | 1.1194e-07 | 2.74329 | 20319 | 0.1 | 2.5158e-07 | 5.57943 | 20319 | 0.1 | 2.3482e-07 | 5.71929 | 20319 | 0.1 | 1.1978e-07 | 4.20324 | 20319 | 0.1 | 1.4649e-07 | 4.38987 | 20319 | 0.1 | 1.8268e-07 | 5.00633 | 20320 | 0.1 | 1.6885e-07 | 4.40668 | 20320 | 0.1 | 1.4793e-07 | 4.41779 | 20320 | 0.1 | 8.9731e-08 | 3.73186 | 20320 | 0.1 | 9.4787e-08 | 3.74947 | 20320 | 0.1 | 1.0435e-07 | 3.64225 | 20650 | 0.3 | 9.85e-06 | 12.9784 | 20650 | 0.06 | 7.99e-06 | 17.9221 | 20650 | 0.5 | 8.72e-06 | 10.3309 | 20651 | 0 | 6.57e-06 | 12.12 | 20651 | 0.33 | 1.81e-05 | 15 | 20652 | 0 | 8.09e-05 | 25.3 | 20653 | 0 | 2.76e-07 | 4.342 | 20655 | 0.4 | 2.01e-07 | 3.61 | 20655 | 0.7 | 2.43e-07 | 3.4 | 20656 | 0.05 | 1.29e-07 | 3.32 |  |  |  |  | 20656 | 0.6 | 6.25e-07 | 4.34 | 20657 | 0.01 | 4.6e-06 | 8.07 | 20657 | 0.1 | 4.06e-06 | 8.59 | 20657 | 0.3 | 2.58e-06 | 6.19 | 20657 | 0.5 | 2.33e-06 | 6.21 | 20657 | 0.6 | 5.66e-06 | 7.52 | 20658 | 0.01 | 3.16e-06 | 7.67 | 20658 | 0.1 | 4.97e-06 | 8.16 | 20658 | 0.3 | 2.96e-06 | 6.51 | 20658 | 0.5 | 2.56e-06 | 6 | 20658 | 0.6 | 5.02e-06 | 7.1 | 20659 | 0.01 | 3.93e-06 | 8.68 | 20659 | 0.1 | 5.24e-06 | 8.22 | 20659 | 0.3 | 2.85e-06 | 6.58 | 20659 | 0.5 | 1.92e-06 | 5.51 | 20659 | 0.6 | 1.39e-06 | 4.65 |  |  |  |  | 20660 | 0 | 1.87e-07 | 5.19 | 20660 | 0.4 | 1.98e-07 | 4.09 | 20660 | 0.8 | 1.37e-05 | 7.98 | 20661 | -1 | 1.82e-07 | 8.24 | 20661 | -0.5 | 1.11e-07 | 4.875 | 20661 | 0.01 | 2.35e-07 | 4.7 | 20661 | 0.4 | 6.5e-07 | 4.91 | 20661 | 0.6 | 1.92e-07 | 3.62 | 20661 | 0.8 | 9.05e-06 | 7.65 | 20662 | 0.01 | 4.96e-06 | 9.98 | 20662 | 0.1 | 7.82e-06 | 9.45 | 20662 | 0.3 | 2.93e-06 | 7.18 | 20662 | 0.5 | 2.88e-06 | 6.18 | 20662 | 0.6 | 4.02e-06 | 6.89 | 20663 | 0.33 | 2.29e-06 | 7.41 | 20664 | 0.05 | 0.00045 | 33.33 | 20664 | 0.8 | 3.75e-06 | 5.73 | 20665 | 0.4 | 8.5e-07 | 5.17 |  |  |  |  | 20666 | 0.1 | 1.13e-05 | 10.8 | 20666 | 0.5 | 4.86e-06 | 6.96
[20 empty] | 6899 | 0.33 | 0.00011768128 | 18.26 | [32 empty] | 6903 | 0.2 | 5.88029e-06 | 11.6202 | 6903 | 0.2 | 5.80564e-06 | 11.64 | 6903 | 0.2 | 6.83016e-06 | 12.1882 | 6903 | 0.2 | 4.466379e-05 | 21.76 | 6903 | 0.2 | 6.19998e-06 | 11.6356 | 6903 | 0.2 | 5.54836e-06 | 11.6417 | 6903 | 0.2 | 6.16728e-06 | 11.6529 | 6903 | 0.2 | 5.5676e-06 | 11.6396 | 6903 | 0.2 | 5.81661e-06 | 11.9137 | 6903 | 0.2 | 5.40169e-06 | 11.6377 | 6903 | 0.2 | 5.83421e-06 | 11.6355 | 6903 | 0.2 | 6.31909e-06 | 11.6408 | 6903 | 0.2 | 6.04383e-06 | 11.91 | 6903 | 0.2 | 5.55995e-06 | 10.5578 | 6903 | 0.2 | 7.24945e-06 | 11.6232 | 6903 | 0.2 | 4.9065e-06 | 11.6434 | 6903 | 0.2 | 6.10845e-06 | 11.6361 | 6903 | 0.2 | 5.10959e-06 | 11.629 | 6903 | 0.2 | 5.53475e-06 | 11.6187 | 6903 | 0.2 | 1.171004e-05 | 15.8088 | 6903 | 0.2 | 6.01472e-06 | 11.6403 | 6903 | 0.2 | 5.70951e-06 | 11.6539 | 6903 | 0.2 | 6.84305e-06 | 11.6385 | 6903 | 0.2 | 5.69398e-06 | 11.6382 | 6903 | 0.2 | 6.42463e-06 | 11.6493 | 6903 | 0.2 | 6.06182e-06 | 11.6254 | 6903 | 0.2 | 7.02043e-06 | 11.363 | 6903 | 0.2 | 6.57523e-06 | 11.6612 | 6903 | 0.2 | 5.58438e-06 | 11.63 | 6903 | 0.2 | 5.86945e-06 | 11.6436 | 6903 | 0.2 | 7.07402e-06 | 12.1663 | 6903 | 0.2 | 6.75515e-06 | 11.6404 | 6903 | 0.2 | 5.58063e-06 | 11.6375 | 6903 | 0.2 | 6.45149e-06 | 11.6343 | 6903 | 0.2 | 5.24907e-06 | 11.3645 | 6903 | 0.2 | 5.81297e-06 | 11.637 | 6903 | 0.2 | 5.51102e-06 | 11.6605 | 6903 | 0.2 | 6.06095e-06 | 10.8311 | 6903 | 0.2 | 5.94227e-06 | 11.6377 | 6903 | 0.2 | 5.0725e-06 | 10.5459 | 6903 | 0.2 | 5.50993e-06 | 11.6429 | 6903 | 0.2 | 6.4034e-06 | 11.6373 | 6903 | 0.2 | 5.634e-06 | 11.6478 | 6903 | 0.2 | 4.58477e-06 | 11.6466 | 6903 | 0.2 | 4.95375e-06 | 11.6687 | 6903 | 0.2 | 5.29757e-06 | 11.632 | 6903 | 0.2 | 5.03183e-06 | 11.0862 | 6903 | 0.2 | 4.85218e-06 | 11.9034 | 6903 | 0.2 | 5.21785e-06 | 10.2688 | 6903 | 0.2 | 4.93054e-06 | 10.5371 | 6903 | 0.2 | 2.821227e-05 | 21.7629 | 6903 | 0.2 | 4.94946e-06 | 11.6524 | 6903 | 0.2 | 6.03062e-06 | 12.4408 | 6903 | 0.2 | 6.29753e-06 | 11.9039 | 6903 | 0.2 | 5.45801e-06 | 11.6306 | 6903 | 0.2 | 5.21025e-06 | 11.6624 | 6903 | 0.2 | 6.05216e-06 | 11.632 | 6903 | 0.2 | 5.87802e-06 | 11.6509 | 6903 | 0.2 | 6.25688e-06 | 11.6422 | 6903 | 0.2 | 5.24153e-06 | 11.6392 | 6903 | 0.2 | 5.14981e-06 | 11.0996 | 6903 | 0.2 | 6.11053e-06 | 11.6222 | 6903 | 0.2 | 6.42632e-06 | 11.9093 | 6903 | 0.2 | 6.00881e-06 | 11.117 | 6903 | 0.2 | 5.79878e-06 | 11.6241 | 6903 | 0.2 | 6.21685e-06 | 11.6201 | 6903 | 0.2 | 1.410009e-05 | 15.7988 | 6903 | 0.2 | 5.63642e-06 | 10.7458 | 6904 | 0.6 | 6.25e-07 | 4.34 | 6905 | 0.05 | 8.03e-07 | 6.67 | 6905 | 0.05 | 1.45e-07 | 4.07 |  |  |  |  | 6906 | 0.05 | 1.36e-07 | 3.38 | [8 empty] | 6907 | 0.4 | 1.95e-07 | 3.8 | 6907 | 0.7 | 2.5167e-07 | 3.43 | 6908 | 0.05 | 3.60026e-06 | 8.17 | 6908 | -0.5 | 3.52675e-06 | 7.01 | 6908 | -1 | 9.0995e-07 | 6.31 | 6909 | 0.2 | 1.163528e-05 | 14.53 | 6910 | 0.2 | 2.668797e-05 | 18.78 | 6911 | 0.8 | 4.315004e-05 | 10.7301 | 6912 | 0.05 | 2.974999e-05 | 18.0724 |  |  |  |  | 6913 | 0.4 | 9.4072e-06 | 9.5039 | 6914 | 0.8 | 2.4795e-07 | 3.0428 | 6915 | 0.4 | 0.0002304094 | 23.2599 | 6916 | 0.05 | 0.002900236 | 49.0497 | 6925 | 0.8 | 3.9867e-07 | 3.5306 | [8 empty] | 6932 | 0.05 | 1.8151e-07 | 4.5673 |  |  |  |  | 6937 | 0.8 | 4.8375e-07 | 3.3448 | 6938 | 0.4 | 1.31e-05 | 10.8544 | 6939 | 0.05 | 2.764997e-05 | 18.1641 | 6940 | 0.4 | 7.25e-06 | 8.2071 | 7062 | 0.5 | 1.946e-07 | 3.856 | 7064 | 0.5 | 1.2926e-07 | 2.649 | 7064 | 0 | 4.02e-08 | 2.081 | 7065 | 0.5 | 9.5153e-08 | 3.009 | 7065 | -1 | 7.03e-08 | 10.01 | 7065 | 0 | 1.1e-07 | 4.504 | 7070 | 0.5 | 5.51e-08 | 2.019 | 7070 | 0 | 5.91e-08 | 3.318 | 7070 | -1 | 8.64e-08 | 6.072 | 7070 | -2 | 4.5726e-08 | 8.956 | 7071 | 0.5 | 9.83e-08 | 2.52 | 7071 | 0.1 | 1.3368e-07 | 3.444 | 7072 | 0.5 | 8.3591e-07 | 2.677 | 7072 | -6 | 1.02e-06 | 26.014 | 7072 | -4.9 | 1.23e-06 | 18.171 | 7072 | -1.4 | 1.65e-07 | 7.742 | 7072 | 0 | 1.17e-06 | 5.126 | 7072 | 0.2 | 4.96e-07 | 3.368 | 7084 | 0.5 | 5.2659e-06 | 8.114 | 7084 | -0.5 | 1.67e-05 | 22.505 | 7084 | -0.3 | 1.87e-05 | 20.438 | 7084 | 0.05 | 9.85e-05 | 23.273 | 7085 | 0.7 | 1.9608e-06 | 6.867 | 7085 | -1 | 0.0002 | 52.854 | 7085 | 0 | 0.000333 | 33.093 | 7085 | 0.33 | 9.09e-06 | 11.178 | 7085 | 0.5 | 0.0002 | 21.935 | 7086 | 0.75 | 2.3416e-05 | 9.9 | 7086 | 0.1 | 1.75e-05 | 15.783 | 7086 | 0.5 | 1.02e-05 | 9.942 | 7087 | 0.75 | 5.4013e-05 | 10.234 | 7087 | 0.1 | 2.01e-05 | 12.959 | 7087 | 0.5 | 2.57e-05 | 11.281 | 7088 | -1 | 9.0995e-07 | 12.62 | 7088 | 0.05 | 3.6e-06 | 8.17 | 7088 | -0.5 | 3.53e-06 | 10.515 | [8 empty] | 7187 | 0.8 | 0.00044614513 | 15.79 | 7188 | 0.4 | 2.4125e-07 | 4.25 | [8 empty] | 7191 | 0 | 1.9333e-07 | 5.57 | 7192 | -1 | 0.0002463167 | 27.73 | 7193 | 0 | 0.00296197349 | 52.44 | 7193 | 0.8 | 8.260195e-05 | 10.49 | 7194 | 0.4 | 0.0001375 | 18.2 | 7195 | 0.33 | 2.57911e-06 | 7.64 |  |  |  |  | 7197 | 0.1 | 0.00010896466 | 23.47 | 7198 | 0.1 | 0.00017386219 | 23.81 | 7200 | 0.01 | 5.07809e-06 | 10.26 | 7200 | 0.1 | 7.81757e-06 | 9.45 | 7200 | 0.3 | 3.03921e-06 | 6.89 | 7200 | 0.5 | 2.88316e-06 | 6.18 | 7200 | 0.6 | 4.15521e-06 | 6.95 | 7201 | 0.01 | 6.1834e-06 | 9.43 | 7201 | 0.1 | 4.17948e-06 | 7.68 | 7201 | 0.3 | 2.70067e-06 | 6.3 | 7201 | 0.3 | 2.329845e-05 | 13.13 | 7201 | 0.5 | 2.52328e-06 | 6.19 | 7201 | 0.6 | 5.90443e-06 | 7.53 | 7902 | 0.01 | 3.50869e-06 | 7.75 | 7902 | 0.1 | 5.10175e-06 | 8.45 | 7902 | 0.3 | 3.01658e-06 | 7 | 7902 | 0.5 | 2.62097e-06 | 6.35 | 7902 | 0.6 | 5.09991e-06 | 7.47 | 7203 | 0.01 | 4.11253e-06 | 8.31 | 7203 | 0.1 | 5.52689e-06 | 8.38 | 7203 | 0.3 | 3.887241e-05 | 14.15 | 7203 | 0.5 | 2.01279e-06 | 5.56 | 7203 | 0.6 | 1.45678e-06 | 5.03 | 7204 | 0.4 | 0.008081475 | 50.7077 |  |  |  |  | 7205 | 0.05 | 0.00908 | 67.7206 | 7206 | 0.8 | 1.6054e-07 | 2.9082 | 7207 | 0.8 | 0.0002132836 | 14.9267 | 7208 | -1 | 0.05662503 | 75.0334 |  |  |  |  | 7209 | 0.05 | 3.259312e-05 | 17.4807 | 7210 | 0.05 | 0.002519599 | 48.1688 |  |  |  |  | 7218 | 0.05 | 3.66993e-06 | 8.3431 |  |  |  |  | 7222 | 0.8 | 1.5149e-07 | 2.8446 | 7223 | 0.4 | 2.15723e-06 | 6.7426 | 7278 | 0.1 | 9.4481e-08 | 3.435 | 7283 | 0.8 | 0.000118 | 13.61 | 7283 | 0.05 | 0.00249 | 53.44 | 7283 | 0.4 | 0.00469 | 47.65 | 7284 | 0.05 | 5.7e-06 | 9.53 | 7286 | 0.1 | 1.643e-06 | 7.888 | 7287 | 0.1 | 4.8701e-06 | 8.724 | 7288 | 0.1 | 2.7546e-06 | 10.198 | 7289 | 0.1 | 8.6743e-08 | 3.032 | 7290 | 0.1 | 5.3409e-06 | 8.193 | 7297 | 0.1 | 1.11e-06 | 8.4 | 7298 | 0.1 | 3.0262e-05 | 9.767 | 7299 | 0.1 | 1.7767e-06 | 7.741 | 7301 | 0.8 | 5.2636e-06 | 8.18 | 7301 | 0 | 2.9e-07 | 10.42 |  |  |  |  | 7332 | -0.5 | 1.7e-05 | 24.166 | 7332 | -0.3 | 1.8e-05 | 18.051 | 7332 | 0.05 | 1.81e-05 | 15.075 | 7332 | 0.5 | 1.034e-05 | 6.476 | 20301 | 0.5 | 1.0649e-07 | 2.66215 | 20301 | 0.5 | 1.147e-07 | 2.7795 | 20319 | 0.1 | 2.7978e-07 | 5.67885 | 20319 | 0.1 | 2.4525e-07 | 5.82262 | 20319 | 0.1 | 1.1984e-07 | 4.12012 | 20319 | 0.1 | 1.4943e-07 | 4.31677 | 20319 | 0.1 | 1.9524e-07 | 5.10888 | 20320 | 0.1 | 1.6438e-07 | 4.46516 | 20320 | 0.1 | 1.4653e-07 | 4.47701 | 20320 | 0.1 | 8.0935e-08 | 3.61919 | 20320 | 0.1 | 7.1228e-08 | 3.63574 | 20320 | 0.1 | 7.7231e-08 | 3.52919 | 20650 | 0.3 | 8.27e-06 | 13.3228 | 20650 | 0.06 | 7.91e-06 | 18.3115 | 20650 | 0.5 | 8.95e-06 | 10.5924 | 20651 | 0 | 7.74e-06 | 12.88 | 20651 | 0.33 | 2.61e-05 | 16.4 | 20652 | 0 | 0.000119 | 27.9 | 20653 | 0 | 3.15e-07 | 4.4533 | 20655 | 0.4 | 2.03e-07 | 3.65 | 20655 | 0.7 | 2.52e-07 | 3.43 | 20656 | 0.05 | 1.36e-07 | 3.38 |  |  |  |  | 20656 | 0.6 | 6.04e-07 | 4.46 | 20657 | 0.01 | 4.81e-06 | 8.25 | 20657 | 0.1 | 4.18e-06 | 7.68 | 20657 | 0.3 | 2.7e-06 | 6.3 | 20657 | 0.5 | 2.52e-06 | 6.19 | 20657 | 0.6 | 5.9e-06 | 7.53 | 20658 | 0.01 | 3.51e-06 | 7.75 | 20658 | 0.1 | 5.1e-06 | 8.45 | 20658 | 0.3 | 3.02e-06 | 7 | 20658 | 0.5 | 2.62e-06 | 6.35 | 20658 | 0.6 | 5.1e-06 | 7.47 | 20659 | 0.01 | 4.11e-06 | 8.31 | 20659 | 0.1 | 5.53e-06 | 8.38 | 20659 | 0.3 | 2.91e-06 | 6.44 | 20659 | 0.5 | 2.01e-06 | 5.56 | 20659 | 0.6 | 1.47e-06 | 4.77 |  |  |  |  | 20660 | 0 | 1.95e-07 | 5.29 | 20660 | 0.4 | 2e-07 | 4.14 | 20660 | 0.8 | 1.81e-05 | 8.54 | 20661 | -1 | 1.84e-07 | 8.38 | 20661 | -0.5 | 1.05e-07 | 4.935 | 20661 | 0.01 | 2.18e-07 | 4.74 | 20661 | 0.4 | 8.05e-07 | 5.03 | 20661 | 0.6 | 1.94e-07 | 3.66 | 20661 | 0.8 | 9.55e-06 | 7.73 | 20662 | 0.01 | 5.08e-06 | 10.26 | 20662 | 0.1 | 7.73e-06 | 9.96 | 20662 | 0.3 | 3.04e-06 | 6.89 | 20662 | 0.5 | 2.88e-06 | 6.84 | 20662 | 0.6 | 4.16e-06 | 6.95 | 20663 | 0.33 | 2.58e-06 | 7.64 | 20664 | 0.05 | 0.000528 | 34.56 | 20664 | 0.8 | 7.33e-06 | 6.4 | 20665 | 0.4 | 2.5e-07 | 4.37 |  |  |  |  | 20666 | 0.1 | 1.19e-05 | 10.88 | 20666 | 0.5 | 5.25e-06 | 7.07
[20 empty] | 6899 | 0.33 | 0.0001235769 | 18.74 | [32 empty] | 6903 | 0.2 | 6.52634e-06 | 11.9212 | 6903 | 0.2 | 6.1653e-06 | 11.9147 | 6903 | 0.2 | 6.90327e-06 | 11.6333 | 6903 | 0.2 | 4.784218e-05 | 22.2494 | 6903 | 0.2 | 6.2797e-06 | 12.188 | 6903 | 0.2 | 5.75566e-06 | 11.9112 | 6903 | 0.2 | 6.25333e-06 | 11.9068 | 6903 | 0.2 | 5.62222e-06 | 11.9104 | 6903 | 0.2 | 6.04611e-06 | 11.092 | 6903 | 0.2 | 6.10154e-06 | 11.9184 | 6903 | 0.2 | 6.38033e-06 | 11.9218 | 6903 | 0.2 | 6.39282e-06 | 11.904 | 6903 | 0.2 | 6.11165e-06 | 11.3702 | 6903 | 0.2 | 5.84121e-06 | 11.9158 | 6903 | 0.2 | 8.16628e-06 | 11.921 | 6903 | 0.2 | 5.886e-06 | 11.925 | 6903 | 0.2 | 6.40053e-06 | 11.9051 | 6903 | 0.2 | 6.22766e-06 | 11.942 | 6903 | 0.2 | 5.77717e-06 | 11.9291 | 6903 | 0.2 | 1.218858e-05 | 16.1315 | 6903 | 0.2 | 6.26005e-06 | 11.9093 | 6903 | 0.2 | 6.15269e-06 | 11.8991 | 6903 | 0.2 | 7.09011e-06 | 12.1936 | 6903 | 0.2 | 6.05611e-06 | 11.9126 | 6903 | 0.2 | 6.9382e-06 | 11.8927 | 6903 | 0.2 | 7.07329e-06 | 11.9021 | 6903 | 0.2 | 7.19088e-06 | 12.7211 | 6903 | 0.2 | 7.15808e-06 | 11.9029 | 6903 | 0.2 | 6.14114e-06 | 11.9168 | 6903 | 0.2 | 6.478e-06 | 12.998 | 6903 | 0.2 | 7.08577e-06 | 12.4634 | 6903 | 0.2 | 7.34344e-06 | 11.9007 | 6903 | 0.2 | 6.01934e-06 | 11.9136 | 6903 | 0.2 | 7.02383e-06 | 12.188 | 6903 | 0.2 | 5.35184e-06 | 11.6389 | 6903 | 0.2 | 5.9178e-06 | 12.1893 | 6903 | 0.2 | 6.35226e-06 | 11.9207 | 6903 | 0.2 | 6.06415e-06 | 11.0837 | 6903 | 0.2 | 6.49318e-06 | 11.9012 | 6903 | 0.2 | 5.3747e-06 | 11.9213 | 6903 | 0.2 | 5.66909e-06 | 11.9124 | 6903 | 0.2 | 6.54542e-06 | 11.9187 | 6903 | 0.2 | 6.39315e-06 | 11.9233 | 6903 | 0.2 | 4.84381e-06 | 11.9004 | 6903 | 0.2 | 5.12136e-06 | 11.8907 | 6903 | 0.2 | 5.93232e-06 | 11.91 | 6903 | 0.2 | 5.07356e-06 | 11.3708 | 6903 | 0.2 | 4.8586e-06 | 11.3619 | 6903 | 0.2 | 5.30652e-06 | 12.1811 | 6903 | 0.2 | 6.67387e-06 | 11.9253 | 6903 | 0.2 | 3.207659e-05 | 22.2122 | 6903 | 0.2 | 5.36178e-06 | 11.8961 | 6903 | 0.2 | 6.27003e-06 | 11.6448 | 6903 | 0.2 | 6.30183e-06 | 11.6387 | 6903 | 0.2 | 6.10523e-06 | 11.9057 | 6903 | 0.2 | 5.44092e-06 | 11.8984 | 6903 | 0.2 | 6.29018e-06 | 11.9181 | 6903 | 0.2 | 6.0984e-06 | 11.8981 | 6903 | 0.2 | 6.45102e-06 | 11.9092 | 6903 | 0.2 | 5.43588e-06 | 11.9112 | 6903 | 0.2 | 5.22283e-06 | 11.3568 | 6903 | 0.2 | 6.27904e-06 | 11.9124 | 6903 | 0.2 | 6.69734e-06 | 11.6409 | 6903 | 0.2 | 6.1078e-06 | 11.3628 | 6903 | 0.2 | 5.93793e-06 | 12.1948 | 6903 | 0.2 | 6.40795e-06 | 11.9247 | 6903 | 0.2 | 1.467136e-05 | 16.1172 | 6903 | 0.2 | 5.79406e-06 | 11.2276 | 6904 | 0.6 | 7.27e-07 | 4.54 | 6905 | 0.05 | 1.09289e-06 | 7 | 6905 | 0.05 | 1.4815e-07 | 3.54 |  |  |  |  | 6906 | 0.05 | 1.425e-07 | 3.44 | [8 empty] | 6907 | 0.4 | 1.98e-07 | 3.76 | 6907 | 0.7 | 2.6167e-07 | 3.46 | 6908 | 0.05 | 3.96415e-06 | 8.41 | 6908 | -0.5 | 3.93791e-06 | 7.28 | 6908 | -1 | 9.8366e-07 | 6.8 | 6909 | 0.2 | 1.193702e-05 | 14.23 | 6910 | 0.2 | 2.761976e-05 | 19.05 | 6911 | 0.8 | 4.754991e-05 | 10.9137 | 6912 | 0.05 | 3.247773e-05 | 18.5575 |  |  |  |  | 6913 | 0.4 | 9.96778e-06 | 9.6574 | 6914 | 0.8 | 2.5002e-07 | 3.2512 | 6915 | 0.4 | 0.0003305736 | 25.3197 | 6916 | 0.05 | 0.004275802 | 52.9175 | 6925 | 0.8 | 4.62e-07 | 3.641 | [8 empty] | 6932 | 0.05 | 1.9386e-07 | 4.7799 |  |  |  |  | 6937 | 0.8 | 5e-07 | 3.4049 | 6938 | 0.4 | 1.441667e-05 | 11.1836 | 6939 | 0.05 | 2.844996e-05 | 18.3311 | 6940 | 0.4 | 6.68911e-06 | 8.849 | 7062 | 0.5 | 2.0469e-07 | 4.347 | 7064 | 0.5 | 1.3577e-07 | 2.772 | 7064 | 0 | 4.87e-08 | 2.126 | 7065 | 0.5 | 1.0702e-07 | 3.078 | 7065 | -1 | 7.72e-08 | 10.6 | 7065 | 0 | 1.21e-07 | 4.607 | 7070 | 0.5 | 5.71e-08 | 2.018 | 7070 | 0 | 6.92e-08 | 3.256 | 7070 | -1 | 9.6e-08 | 6.062 | 7070 | -2 | 4.9063e-08 | 8.946 | 7071 | 0.5 | 1.02e-07 | 2.606 | 7071 | 0.1 | 1.4109e-07 | 3.653 | 7072 | 0.5 | 1.4012e-06 | 2.756 | 7072 | -6 | 2.03e-06 | 29.576 | 7072 | -4.9 | 2.5e-06 | 21.045 | 7072 | -1.4 | 3.91e-07 | 8.406 | 7072 | 0 | 1.91e-06 | 5.294 | 7072 | 0.2 | 9e-07 | 3.83 | 7084 | 0.5 | 5.3085e-06 | 7.385 | 7084 | -0.5 | 1.96e-05 | 23.472 | 7084 | -0.3 | 2e-05 | 21.42 | 7084 | 0.05 | 0.00012 | 24.34 | 7085 | 0.7 | 2e-06 | 6.204 | 7085 | -1 | 0.000286 | 57.577 | 7085 | 0 | 4.17e-06 | 10.301 | 7085 | 0.33 | 1.33e-05 | 13.24 | 7085 | 0.5 | 3.45e-06 | 6.867 | 7086 | 0.75 | 3.5023e-05 | 10.73 | 7086 | 0.1 | 1.88e-05 | 16.811 | 7086 | 0.5 | 1.1e-05 | 10.29 | 7087 | 0.75 | 6.4885e-05 | 10.712 | 7087 | 0.1 | 2.28e-05 | 13.545 | 7087 | 0.5 | 3.14e-05 | 12.559 | 7088 | -1 | 9.8366e-07 | 13.6 | 7088 | 0.05 | 3.96e-06 | 8.41 | 7088 | -0.5 | 3.94e-06 | 10.92 | [8 empty] | 7187 | 0.8 | 0.0005514522 | 16.12 | 7188 | 0.4 | 2.475e-07 | 3.85 | [8 empty] | 7191 | 0 | 1.95e-07 | 5.29 | 7192 | -1 | 0.0002505595 | 27.03 |  |  |  |  | 7193 | 0.8 | 0.00013312103 | 11.54 | 7194 | 0.4 | 0.000234 | 19.85 | 7195 | 0.33 | 2.99082e-06 | 7.88 |  |  |  |  | 7197 | 0.1 | 0.0001975686 | 24.8 |  |  |  |  | 7200 | 0.01 | 5.36159e-06 | 9.4 | 7200 | 0.1 | 8.18531e-06 | 10.29 | 7200 | 0.3 | 3.06956e-06 | 7.58 | 7200 | 0.5 | 3.05566e-06 | 6.28 | 7200 | 0.6 | 4.26761e-06 | 7.07 | 7201 | 0.01 | 6.41988e-06 | 9.9 | 7201 | 0.1 | 4.38569e-06 | 8.8 | 7201 | 0.3 | 2.72944e-06 | 7.31 | 7201 | 0.3 | 2.411179e-05 | 12 | 7201 | 0.5 | 2.64033e-06 | 6.2 | 7201 | 0.6 | 6.08402e-06 | 7.54 | 7902 | 0.01 | 3.9029e-06 | 7.88 | 7902 | 0.1 | 5.28888e-06 | 8.32 | 7902 | 0.3 | 3.13438e-06 | 7.02 | 7902 | 0.5 | 2.7256e-06 | 6.24 | 7902 | 0.6 | 5.26122e-06 | 7.09 | 7203 | 0.01 | 4.30776e-06 | 8.63 | 7203 | 0.1 | 5.77893e-06 | 8.55 | 7203 | 0.3 | 4.152293e-05 | 13.36 | 7203 | 0.5 | 2.05289e-06 | 5.48 | 7203 | 0.6 | 1.46833e-06 | 4.77 | 7204 | 0.4 | 0.01136588 | 53.5576 |  |  |  |  | 7205 | 0.05 | 0.011365 | 69.7729 | 7206 | 0.8 | 2.0626e-07 | 3.118 | 7207 | 0.8 | 0.000258092 | 15.5575 | 7208 | -1 | 0.06834265 | 77.7551 |  |  |  |  | 7209 | 0.05 | 3.709167e-05 | 18.2169 | 7210 | 0.05 | 0.003272926 | 51.4656 |  |  |  |  | 7218 | 0.05 | 4.07176e-06 | 8.5431 |  |  |  |  | 7222 | 0.8 | 1.5739e-07 | 2.903 | 7223 | 0.4 | 2.74713e-06 | 6.9702 | 7278 | 0.1 | 9.9819e-08 | 3.673 | 7283 | 0.8 | 0.000158 | 14.31 | 7283 | 0.05 | 0.00345 | 57.68 | 7283 | 0.4 | 0.00567 | 49.16 | 7284 | 0.05 | 6.7e-06 | 10.57 | 7286 | 0.1 | 1.7337e-06 | 8.056 | 7287 | 0.1 | 5.4179e-06 | 8.229 | 7288 | 0.1 | 3.3555e-06 | 9.131 | 7289 | 0.1 | 8.8458e-08 | 3.224 | 7290 | 0.1 | 5.6631e-06 | 8.846 | 7297 | 0.1 | 1.38e-06 | 8.8 | 7298 | 0.1 | 3.4366e-05 | 9.938 | 7299 | 0.1 | 1.8096e-06 | 7.411 | 7301 | 0.8 | 6.1573e-06 | 8.4 | 7301 | 0 | 2.8e-07 | 10.46 |  |  |  |  | 7332 | -0.5 | 2.37e-05 | 25.09 | 7332 | -0.3 | 1.87e-05 | 18.92 | 7332 | 0.05 | 2.08e-05 | 15.802 | 7332 | 0.5 | 1.0852e-05 | 7.127 | 20301 | 0.5 | 1.1511e-07 | 2.69713 | 20301 | 0.5 | 1.1692e-07 | 2.81596 | 20319 | 0.1 | 2.8448e-07 | 5.77886 | 20319 | 0.1 | 2.6176e-07 | 5.92228 | 20319 | 0.1 | 1.1912e-07 | 4.03615 | 20319 | 0.1 | 1.5548e-07 | 4.23971 | 20319 | 0.1 | 2.095e-07 | 5.21238 | 20320 | 0.1 | 1.6515e-07 | 4.52351 | 20320 | 0.1 | 1.472e-07 | 4.53617 | 20320 | 0.1 | 4.4267e-08 | 3.52341 | 20320 | 0.1 | 2.1494e-08 | 3.52057 | 20320 | 0.1 | 6.495e-08 | 3.42931 | 20650 | 0.3 | 1.16e-05 | 13.5902 | 20650 | 0.06 | 9.11e-06 | 18.6631 | 20650 | 0.5 | 9.22e-06 | 10.8408 | 20651 | 0 | 8.82e-06 | 13.64 | 20651 | 0.33 | 1.07e-05 | 11.08 | 20652 | 0 | 1.5e-05 | 16.98 | 20653 | 0 | 3.15e-07 | 4.5692 | 20655 | 0.4 | 2.02e-07 | 3.69 | 20655 | 0.7 | 2.62e-07 | 3.46 | 20656 | 0.05 | 1.43e-07 | 3.44 |  |  |  |  | 20656 | 0.6 | 7.27e-07 | 4.54 | 20657 | 0.01 | 4.59e-06 | 8.8 | 20657 | 0.1 | 4.45e-06 | 7.81 | 20657 | 0.3 | 2.77e-06 | 6.4 | 20657 | 0.5 | 2.64e-06 | 6.2 | 20657 | 0.6 | 6.08e-06 | 7.54 | 20658 | 0.01 | 3.9e-06 | 7.88 | 20658 | 0.1 | 5.29e-06 | 8.32 | 20658 | 0.3 | 3.13e-06 | 7.02 | 20658 | 0.5 | 2.73e-06 | 6.24 | 20658 | 0.6 | 5.26e-06 | 7.09 | 20659 | 0.01 | 4.31e-06 | 8.63 | 20659 | 0.1 | 5.78e-06 | 8.55 | 20659 | 0.3 | 3.07e-06 | 6.51 | 20659 | 0.5 | 2.05e-06 | 5.48 | 20659 | 0.6 | 1.46e-06 | 5.03 |  |  |  |  | 20660 | 0 | 1.99e-07 | 5.39 | 20660 | 0.4 | 2.23e-07 | 4.2 | 20660 | 0.8 | 2.73e-05 | 9.25 | 20661 | -1 | 1.91e-07 | 8.52 | 20661 | -0.5 | 1.13e-07 | 4.995 | 20661 | 0.01 | 2.2e-07 | 4.77 | 20661 | 0.4 | 9.53e-07 | 5.17 | 20661 | 0.6 | 2.04e-07 | 3.71 | 20661 | 0.8 | 1.04e-05 | 7.83 | 20662 | 0.01 | 5.39e-06 | 10.31 | 20662 | 0.1 | 8.19e-06 | 10.29 | 20662 | 0.3 | 3.07e-06 | 7.58 | 20662 | 0.5 | 3.06e-06 | 6.28 | 20662 | 0.6 | 4.27e-06 | 7.07 | 20663 | 0.33 | 2.99e-06 | 7.88 | 20664 | 0.05 | 0.000635 | 36.01 |  |  |  |  | 20665 | 0.4 | 1.59e-07 | 3.65 |  |  |  |  | 20666 | 0.1 | 1.2e-05 | 10.96 | 20666 | 0.5 | 5.07e-06 | 7.07
[20 empty] | 6899 | 0.33 | 0.00017419152 | 19.42 | [32 empty] | 6903 | 0.2 | 7.2986e-06 | 12.1832 | 6903 | 0.2 | 6.40413e-06 | 12.1762 | 6903 | 0.2 | 6.92227e-06 | 11.358 | 6903 | 0.2 | 4.851499e-05 | 22.6138 | 6903 | 0.2 | 6.32227e-06 | 11.9088 | 6903 | 0.2 | 6.16675e-06 | 12.1752 | 6903 | 0.2 | 6.54608e-06 | 12.1713 | 6903 | 0.2 | 6.18641e-06 | 12.1834 | 6903 | 0.2 | 6.18371e-06 | 12.1688 | 6903 | 0.2 | 6.5819e-06 | 12.1736 | 6903 | 0.2 | 6.82436e-06 | 12.1719 | 6903 | 0.2 | 6.50932e-06 | 12.1813 | 6903 | 0.2 | 6.40784e-06 | 12.1722 | 6903 | 0.2 | 6.32518e-06 | 12.1755 | 6903 | 0.2 | 8.37748e-06 | 12.1698 | 6903 | 0.2 | 6.44085e-06 | 12.1735 | 6903 | 0.2 | 6.43269e-06 | 12.1826 | 6903 | 0.2 | 6.47104e-06 | 12.1719 | 6903 | 0.2 | 5.91086e-06 | 12.1619 | 6903 | 0.2 | 1.28896e-05 | 16.4062 | 6903 | 0.2 | 6.52648e-06 | 12.1794 | 6903 | 0.2 | 6.85892e-06 | 12.18 | 6903 | 0.2 | 7.12343e-06 | 11.8979 | 6903 | 0.2 | 6.29749e-06 | 12.173 | 6903 | 0.2 | 7.0244e-06 | 12.4535 | 6903 | 0.2 | 7.92968e-06 | 12.1982 | 6903 | 0.2 | 7.26013e-06 | 14.935 | 6903 | 0.2 | 7.23611e-06 | 12.7269 | 6903 | 0.2 | 6.67941e-06 | 12.1869 | 6903 | 0.2 | 6.52286e-06 | 11.8973 | 6903 | 0.2 | 7.19675e-06 | 11.6327 | 6903 | 0.2 | 7.34468e-06 | 12.4473 | 6903 | 0.2 | 6.70933e-06 | 12.1722 | 6903 | 0.2 | 7.05163e-06 | 11.8991 | 6903 | 0.2 | 5.61204e-06 | 11.9103 | 6903 | 0.2 | 5.95041e-06 | 12.4421 | 6903 | 0.2 | 6.59877e-06 | 12.7058 | 6903 | 0.2 | 6.54738e-06 | 12.1769 | 6903 | 0.2 | 6.75367e-06 | 12.1797 | 6903 | 0.2 | 7.17694e-06 | 12.192 | 6903 | 0.2 | 5.95999e-06 | 12.1746 | 6903 | 0.2 | 6.8398e-06 | 12.1715 | 6903 | 0.2 | 6.67431e-06 | 12.1728 | 6903 | 0.2 | 5.07777e-06 | 12.1763 | 6903 | 0.2 | 5.62944e-06 | 12.1772 | 6903 | 0.2 | 6.27768e-06 | 12.1753 | 6903 | 0.2 | 5.61255e-06 | 12.1923 | 6903 | 0.2 | 5.14163e-06 | 12.1941 | 6903 | 0.2 | 5.45341e-06 | 13.0051 | 6903 | 0.2 | 7.24692e-06 | 12.1714 | 6903 | 0.2 | 3.708189e-05 | 22.6634 | 6903 | 0.2 | 6.05381e-06 | 12.1941 | 6903 | 0.2 | 6.2885e-06 | 12.1842 | 6903 | 0.2 | 6.30434e-06 | 12.1933 | 6903 | 0.2 | 6.83558e-06 | 12.1971 | 6903 | 0.2 | 5.97783e-06 | 12.1712 | 6903 | 0.2 | 6.72743e-06 | 12.1676 | 6903 | 0.2 | 6.29636e-06 | 12.1794 | 6903 | 0.2 | 6.69969e-06 | 12.18 | 6903 | 0.2 | 5.73054e-06 | 12.1758 | 6903 | 0.2 | 5.31e-06 | 12.1681 | 6903 | 0.2 | 6.31565e-06 | 12.1869 | 6903 | 0.2 | 6.8788e-06 | 12.1745 | 6903 | 0.2 | 6.14321e-06 | 12.4488 | 6903 | 0.2 | 6.15311e-06 | 12.4409 | 6903 | 0.2 | 6.78951e-06 | 12.1629 | 6903 | 0.2 | 1.54945e-05 | 17.7614 | 6903 | 0.2 | 5.83817e-06 | 11.0236 | 6904 | 0.6 | 8.16e-07 | 4.65 | 6905 | 0.05 | 1.44936e-06 | 7.43 | 6905 | 0.05 | 1.555e-07 | 4.39 |  |  |  |  | 6906 | 0.05 | 1.425e-07 | 3.57 | [8 empty] | 6907 | 0.4 | 2e-07 | 3.73 | 6907 | 0.7 | 2.8637e-07 | 3.49 | 6908 | 0.05 | 4.56053e-06 | 8.13 | 6908 | -0.5 | 4.32259e-06 | 7.43 | 6908 | -1 | 1.32322e-06 | 7.05 | 6909 | 0.2 | 1.198832e-05 | 14.83 | 6910 | 0.2 | 2.829758e-05 | 19.84 | 6911 | 0.8 | 5.225e-05 | 11.1224 | 6912 | 0.05 | 3.550429e-05 | 19.0859 |  |  |  |  | 6913 | 0.4 | 1.0325e-05 | 9.824 | 6914 | 0.8 | 2.5191e-07 | 3.19 | 6915 | 0.4 | 0.0004902713 | 28.1022 | 6916 | 0.05 | 0.006055643 | 56.9226 | 6925 | 0.8 | 5.3505e-07 | 3.7709 | [8 empty] | 6932 | 0.05 | 1.9597e-07 | 4.6928 |  |  |  |  | 6937 | 0.8 | 5.25e-07 | 3.4633 | 6938 | 0.4 | 1.606667e-05 | 11.5342 | 6939 | 0.05 | 2.919998e-05 | 18.4938 | 6940 | 0.4 | 6.91582e-06 | 8.6686 | 7062 | 0.5 | 2.0477e-07 | 3.908 | 7064 | 0.5 | 1.4956e-07 | 2.933 | 7064 | 0 | 5.23e-08 | 2.199 | 7065 | 0.5 | 1.2319e-07 | 3.112 | 7065 | -1 | 8.68e-08 | 10.233 | 7065 | 0 | 1.36e-07 | 4.712 | 7070 | 0.5 | 5.82e-08 | 2.122 | 7070 | 0 | 7.58e-08 | 3.48 | 7070 | -1 | 9.8e-08 | 6.321 | 7070 | -2 | 5.2374e-08 | 8.282 | 7071 | 0.5 | 1.04e-07 | 2.718 | 7071 | 0.1 | 1.4119e-07 | 3.778 | 7072 | 0.5 | 1.7552e-06 | 3.463 | 7072 | -6 | 4.42e-06 | 34.254 | 7072 | -4.9 | 5.2e-06 | 24.363 | 7072 | -1.4 | 5.25e-07 | 8.61 | 7072 | 0 | 2.67e-06 | 5.825 | 7072 | 0.2 | 1.74e-06 | 4.262 | 7084 | 0.5 | 5.3806e-06 | 7.795 | 7084 | -0.5 | 1.87e-05 | 24.65 | 7084 | -0.3 | 2.58e-05 | 22.427 | 7084 | 0.05 | 0.000145 | 25.432 | 7085 | 0.7 | 2.0833e-06 | 6.21 | 7085 | -1 | 0.0004 | 61.998 | 7085 | 0 | 7.41e-06 | 13.308 | 7085 | 0.33 | 2e-05 | 15.034 | 7085 | 0.5 | 7.14e-06 | 8.872 | 7086 | 0.75 | 4.2816e-05 | 11.316 | 7086 | 0.1 | 2.61e-05 | 18.089 | 7086 | 0.5 | 1.25e-05 | 10.755 | 7087 | 0.75 | 8.5493e-05 | 11.202 | 7087 | 0.1 | 2.5e-05 | 14.353 | 7087 | 0.5 | 3.83e-05 | 13.267 | 7088 | -1 | 1.3232e-06 | 14.1 | 7088 | 0.05 | 4.56e-06 | 8.13 | 7088 | -0.5 | 4.32e-06 | 11.145 | [8 empty] | 7187 | 0.8 | 0.0006875 | 16.5 | 7188 | 0.4 | 2.748e-07 | 4.33 | [8 empty] | 7191 | 0 | 1.9667e-07 | 5.49 | [8 empty] | 7193 | 0.8 | 0.00026773384 | 14.31 | 7194 | 0.4 | 0.0004319548 | 22.69 | 7195 | 0.33 | 3.66277e-06 | 8.14 | [12 empty] | 7200 | 0.01 | 5.3864e-06 | 10.31 | 7200 | 0.1 | 8.5533e-06 | 9.7 | 7200 | 0.3 | 3.20977e-06 | 6.87 | 7200 | 0.5 | 3.06546e-06 | 6.92 | 7200 | 0.6 | 4.36452e-06 | 7.28 | 7201 | 0.01 | 6.68152e-06 | 9.5 | 7201 | 0.1 | 4.4513e-06 | 7.81 | 7201 | 0.3 | 2.77455e-06 | 6.4 | 7201 | 0.3 | 2.509985e-05 | 13.34 | 7201 | 0.5 | 2.75463e-06 | 6.39 | 7201 | 0.6 | 6.34138e-06 | 7.71 | 7902 | 0.01 | 4.06339e-06 | 8.65 | 7902 | 0.1 | 5.34493e-06 | 8.73 | 7902 | 0.3 | 3.16189e-06 | 6.81 | 7902 | 0.5 | 2.83473e-06 | 6.44 | 7902 | 0.6 | 5.28211e-06 | 7.48 | 7203 | 0.01 | 4.46608e-06 | 8.75 | 7203 | 0.1 | 5.9987e-06 | 8.68 | 7203 | 0.3 | 4.319909e-05 | 14.29 | 7203 | 0.5 | 2.12824e-06 | 5.51 | 7203 | 0.6 | 1.53731e-06 | 5.06 | [8 empty] | 7205 | 0.05 | 0.01491596 | 72.4629 | 7206 | 0.8 | 2.093e-07 | 3.0865 | 7207 | 0.8 | 0.0003178584 | 15.9367 | 7208 | -1 | 0.09257999 | 81.3519 |  |  |  |  | 7209 | 0.05 | 4.218768e-05 | 19.0469 | 7210 | 0.05 | 0.003761932 | 53.583 |  |  |  |  | 7218 | 0.05 | 4.415e-06 | 8.7624 |  |  |  |  | 7222 | 0.8 | 1.6634e-07 | 2.9939 | 7223 | 0.4 | 2.98233e-06 | 7.1316 | 7278 | 0.1 | 1.0149e-07 | 3.521 | 7283 | 0.8 | 0.000195 | 14.78 | 7283 | 0.05 | 0.00456 | 60.96 | 7283 | 0.4 | 0.00715 | 51.08 | 7284 | 0.05 | 9.13e-06 | 11.47 | 7286 | 0.1 | 1.7344e-06 | 8.674 | 7287 | 0.1 | 5.6602e-06 | 8.86 | 7288 | 0.1 | 3.5217e-06 | 10.405 | 7289 | 0.1 | 8.8482e-08 | 3.359 | 7290 | 0.1 | 5.6789e-06 | 9.504 | 7297 | 0.1 | 2.17e-06 | 9 | 7298 | 0.1 | 3.7764e-05 | 10.518 | 7299 | 0.1 | 2.02e-06 | 7.933 | 7301 | 0.8 | 8.4457e-06 | 8.69 | 7301 | 0 | 3.3e-07 | 10.5 |  |  |  |  | 7332 | -0.5 | 3.62e-05 | 26.241 | 7332 | -0.3 | 2.18e-05 | 19.714 | 7332 | 0.05 | 2.2e-05 | 16.593 | 7332 | 0.5 | 1.184e-05 | 6.172 | 20301 | 0.5 | 1.1436e-07 | 2.73293 | 20301 | 0.5 | 1.1935e-07 | 2.85346 | 20319 | 0.1 | 2.8213e-07 | 5.8788 | 20319 | 0.1 | 2.9109e-07 | 6.02321 | 20319 | 0.1 | 1.0878e-07 | 3.95716 | 20319 | 0.1 | 1.5459e-07 | 4.16655 | 20319 | 0.1 | 2.2047e-07 | 5.31897 | 20320 | 0.1 | 1.7037e-07 | 4.58332 | 20320 | 0.1 | 1.6247e-07 | 4.59691 | 20320 | 0.1 | 3.5293e-09 | 3.44483 | 20320 | 0.1 | 3.9529e-09 | 3.44846 | 20320 | 0.1 | 6.013e-08 | 3.32245 | 20650 | 0.3 | 1.63e-05 | 14.0217 | 20650 | 0.06 | 9.17e-06 | 19.2165 | 20650 | 0.5 | 1.01e-05 | 11.0477 | 20651 | 0 | 9.99e-06 | 14.61 | 20651 | 0.33 | 1.14e-05 | 11.92 | 20652 | 0 | 1.99e-05 | 18.67 | 20653 | 0 | 5.38e-07 | 4.7204 | 20655 | 0.4 | 2e-07 | 3.73 | 20655 | 0.7 | 2.86e-07 | 3.49 | 20656 | 0.05 | 1.49e-07 | 3.51 |  |  |  |  | 20656 | 0.6 | 8.16e-07 | 4.65 | 20657 | 0.01 | 4.67e-06 | 8.99 | 20657 | 0.1 | 4.39e-06 | 8.8 | 20657 | 0.3 | 2.73e-06 | 7.31 | 20657 | 0.5 | 2.75e-06 | 6.39 | 20657 | 0.6 | 6.34e-06 | 7.71 | 20658 | 0.01 | 4.17e-06 | 8.13 | 20658 | 0.1 | 5.34e-06 | 8.73 | 20658 | 0.3 | 3.16e-06 | 6.81 | 20658 | 0.5 | 2.83e-06 | 6.44 | 20658 | 0.6 | 5.28e-06 | 7.48 | 20659 | 0.01 | 4.47e-06 | 8.75 | 20659 | 0.1 | 6e-06 | 8.68 | 20659 | 0.3 | 3.1e-06 | 6.72 | 20659 | 0.5 | 2.13e-06 | 5.51 | 20659 | 0.6 | 1.54e-06 | 5.06 |  |  |  |  | 20660 | 0 | 1.97e-07 | 5.49 | 20660 | 0.4 | 2.41e-07 | 4.25 | 20660 | 0.8 | 3.59e-05 | 9.72 | 20661 | -1 | 2.03e-07 | 8.68 | 20661 | -0.5 | 1.18e-07 | 5.055 | 20661 | 0.01 | 2.4e-07 | 4.81 | 20661 | 0.4 | 4.62e-06 | 7.38 | 20661 | 0.6 | 1.88e-07 | 3.75 | 20661 | 0.8 | 5.15e-05 | 10.7 | 20662 | 0.01 | 5.36e-06 | 9.4 | 20662 | 0.1 | 8.55e-06 | 9.7 | 20662 | 0.3 | 3.21e-06 | 6.87 | 20662 | 0.5 | 3.07e-06 | 6.92 | 20662 | 0.6 | 4.36e-06 | 7.28 | 20663 | 0.33 | 3.66e-06 | 8.14 | 20664 | 0.05 | 0.000746 | 37.31 |  |  |  |  | 20665 | 0.4 | 1.68e-07 | 3.49 |  |  |  |  | 20666 | 0.1 | 1.24e-05 | 11.05 | 20666 | 0.5 | 5.42e-06 | 7.19
[20 empty] | 6899 | 0.33 | 0.0002444422 | 19.82 | [32 empty] | 6903 | 0.2 | 7.59178e-06 | 13.264 | 6903 | 0.2 | 6.53317e-06 | 12.449 | 6903 | 0.2 | 7.21049e-06 | 12.4363 | 6903 | 0.2 | 4.940911e-05 | 23.1429 | 6903 | 0.2 | 6.71639e-06 | 12.432 | 6903 | 0.2 | 6.7264e-06 | 12.4557 | 6903 | 0.2 | 6.6399e-06 | 12.4593 | 6903 | 0.2 | 6.65701e-06 | 12.4527 | 6903 | 0.2 | 6.96649e-06 | 12.4727 | 6903 | 0.2 | 7.17594e-06 | 12.4479 | 6903 | 0.2 | 7.22395e-06 | 12.4517 | 6903 | 0.2 | 6.8048e-06 | 12.4528 | 6903 | 0.2 | 7.50564e-06 | 12.4621 | 6903 | 0.2 | 6.79078e-06 | 12.4598 | 6903 | 0.2 | 8.72874e-06 | 12.4492 | 6903 | 0.2 | 6.73605e-06 | 12.7135 | 6903 | 0.2 | 6.54488e-06 | 12.4481 | 6903 | 0.2 | 6.87862e-06 | 12.7252 | 6903 | 0.2 | 6.55559e-06 | 12.4581 | 6903 | 0.2 | 1.397001e-05 | 16.7406 | 6903 | 0.2 | 6.78073e-06 | 12.4506 | 6903 | 0.2 | 7.54367e-06 | 12.458 | 6903 | 0.2 | 7.18423e-06 | 12.4395 | 6903 | 0.2 | 6.35154e-06 | 12.4567 | 6903 | 0.2 | 7.05185e-06 | 13.2558 | 6903 | 0.2 | 8.32722e-06 | 12.4414 | 6903 | 0.2 | 7.30537e-06 | 14.6503 | 6903 | 0.2 | 7.37482e-06 | 12.9806 | 6903 | 0.2 | 7.09374e-06 | 12.4398 | 6903 | 0.2 | 6.63954e-06 | 12.7184 | 6903 | 0.2 | 7.34997e-06 | 11.9108 | 6903 | 0.2 | 7.46816e-06 | 13.0013 | 6903 | 0.2 | 7.43429e-06 | 12.4644 | 6903 | 0.2 | 7.14886e-06 | 12.4408 | 6903 | 0.2 | 5.75297e-06 | 12.1847 | 6903 | 0.2 | 6.07343e-06 | 11.8987 | 6903 | 0.2 | 6.82683e-06 | 12.1621 | 6903 | 0.2 | 6.93569e-06 | 12.4531 | 6903 | 0.2 | 6.86657e-06 | 12.4549 | 6903 | 0.2 | 8.33295e-06 | 12.4516 | 6903 | 0.2 | 6.52691e-06 | 12.4505 | 6903 | 0.2 | 6.95652e-06 | 12.4577 | 6903 | 0.2 | 6.80194e-06 | 12.7206 | 6903 | 0.2 | 5.55761e-06 | 12.4554 | 6903 | 0.2 | 5.97593e-06 | 12.4629 | 6903 | 0.2 | 6.32847e-06 | 12.7141 | 6903 | 0.2 | 6.59598e-06 | 14.372 | 6903 | 0.2 | 5.44615e-06 | 12.4391 | 6903 | 0.2 | 5.52759e-06 | 13.2433 | 6903 | 0.2 | 7.63576e-06 | 12.7257 | 6903 | 0.2 | 3.848319e-05 | 23.1516 | 6903 | 0.2 | 6.65498e-06 | 12.4433 | 6903 | 0.2 | 6.50957e-06 | 11.8979 | 6903 | 0.2 | 6.4376e-06 | 12.4356 | 6903 | 0.2 | 7.06458e-06 | 12.4415 | 6903 | 0.2 | 6.84662e-06 | 12.4623 | 6903 | 0.2 | 7.62929e-06 | 12.4638 | 6903 | 0.2 | 6.37499e-06 | 12.4545 | 6903 | 0.2 | 6.82792e-06 | 12.4504 | 6903 | 0.2 | 6.14178e-06 | 12.4544 | 6903 | 0.2 | 5.8561e-06 | 12.4646 | 6903 | 0.2 | 6.75892e-06 | 12.4398 | 6903 | 0.2 | 7.68006e-06 | 12.4686 | 6903 | 0.2 | 6.34853e-06 | 11.6267 | 6903 | 0.2 | 6.22308e-06 | 11.8972 | 6903 | 0.2 | 7.32222e-06 | 12.7053 | 6903 | 0.2 | 1.552081e-05 | 16.4292 | 6903 | 0.2 | 5.96632e-06 | 11.4421 | 6904 | 0.6 | 1.0525e-06 | 4.81 | 6905 | 0.05 | 1.66757e-06 | 7.68 | 6905 | 0.05 | 1.56e-07 | 3.64 |  |  |  |  | 6906 | 0.05 | 1.475e-07 | 3.63 | [8 empty] | 6907 | 0.4 | 2.01e-07 | 3.61 | 6907 | 0.7 | 3.0468e-07 | 3.53 | 6908 | 0.05 | 4.64476e-06 | 8.63 | 6908 | -0.5 | 5.29543e-06 | 7.67 | 6908 | -1 | 1.5278e-06 | 6.7 | 6909 | 0.2 | 1.215937e-05 | 12.81 | 6910 | 0.2 | 2.849839e-05 | 19.34 | 6911 | 0.8 | 6.095952e-05 | 11.3627 | 6912 | 0.05 | 3.864926e-05 | 19.5178 |  |  |  |  | 6913 | 0.4 | 1.075e-05 | 9.9822 | 6914 | 0.8 | 2.5468e-07 | 3.2921 | 6915 | 0.4 | 0.0006492935 | 29.9922 | 6916 | 0.05 | 0.008600943 | 60.7776 | 6925 | 0.8 | 6.1877e-07 | 3.9198 | [8 empty] | 6932 | 0.05 | 2.063e-07 | 4.1886 |  |  |  |  | 6937 | 0.8 | 5.8e-07 | 3.5278 | 6938 | 0.4 | 1.783333e-05 | 11.9372 | 6939 | 0.05 | 3.035002e-05 | 18.6797 | 6940 | 0.4 | 6.95138e-06 | 9.0253 | 7062 | 0.5 | 2.3552e-07 | 4.235 | 7064 | 0.5 | 1.6901e-07 | 3.249 | 7064 | 0 | 6.63e-08 | 2.297 | 7065 | 0.5 | 1.3855e-07 | 3.182 | 7065 | -1 | 1.07e-07 | 10.223 | 7065 | 0 | 1.46e-07 | 4.933 | 7070 | 0.5 | 6.24e-08 | 2.084 | 7070 | 0 | 8.13e-08 | 3.448 | 7070 | -1 | 8.98e-08 | 6.385 | 7070 | -2 | 6.93e-08 | 8.039 | 7071 | 0.5 | 1.15e-07 | 2.457 | 7071 | 0.1 | 1.6301e-07 | 4.395 | 7072 | 0.5 | 3.015e-06 | 3.637 | 7072 | -6 | 7.18e-06 | 39.901 | 7072 | -4.9 | 1.49e-05 | 29.767 | 7072 | -1.4 | 7.15e-07 | 10.154 | 7072 | 0 | 4.38e-06 | 6.457 | 7072 | 0.2 | 2.58e-06 | 4.818 | 7084 | 0.5 | 6.1978e-06 | 8.556 | 7084 | -0.5 | 2.62e-05 | 25.941 | 7084 | -0.3 | 2.28e-05 | 23.39 | 7084 | 0.05 | 0.000127 | 26.57 | 7085 | 0.7 | 2.5e-06 | 5.966 | 7085 | -1 | 0.000667 | 66.186 | 7085 | 0 | 1.11e-05 | 15.762 | 7085 | 0.33 | 3.33e-05 | 16.649 | 7085 | 0.5 | 1.25e-05 | 10.508 | 7086 | 0.75 | 5.4288e-05 | 12.018 | 7086 | 0.1 | 2.91e-05 | 19.121 | 7086 | 0.5 | 1.45e-05 | 11.108 | 7087 | 0.75 | 0.00012568 | 12.161 | 7087 | 0.1 | 3.23e-05 | 14.955 | 7087 | 0.5 | 5.23e-05 | 14.445 | 7088 | -1 | 1.5278e-06 | 13.4 | 7088 | 0.05 | 4.64e-06 | 8.63 | 7088 | -0.5 | 5.3e-06 | 11.505 | [8 empty] | 7187 | 0.8 | 0.0009375 | 17.04 | 7188 | 0.4 | 2.8108e-07 | 4.4 | [8 empty] | 7191 | 0 | 1.9917e-07 | 5.39 | [16 empty] | 7195 | 0.33 | 4.07823e-06 | 8.41 | [12 empty] | 7200 | 0.01 | 5.71023e-06 | 9.58 | 7200 | 0.1 | 8.85378e-06 | 10.42 | 7200 | 0.3 | 3.24577e-06 | 7.76 | 7200 | 0.5 | 3.25485e-06 | 6.9 | 7200 | 0.6 | 4.50191e-06 | 7.25 | 7201 | 0.01 | 6.92765e-06 | 9.56 | 7201 | 0.1 | 4.63241e-06 | 8.97 | 7201 | 0.3 | 2.94615e-06 | 6.5 | 7201 | 0.3 | 2.549869e-05 | 12.24 | 7201 | 0.5 | 2.78365e-06 | 6.65 | 7201 | 0.6 | 6.60981e-06 | 7.91 | 7902 | 0.01 | 4.16983e-06 | 8.13 | 7902 | 0.1 | 5.50072e-06 | 8.46 | 7902 | 0.3 | 3.31479e-06 | 7.08 | 7902 | 0.5 | 2.92662e-06 | 6.27 | 7902 | 0.6 | 5.516e-06 | 7.57 | 7203 | 0.01 | 4.66378e-06 | 8.85 | 7203 | 0.1 | 6.27846e-06 | 8.81 | 7203 | 0.3 | 4.323705e-05 | 13.75 | 7203 | 0.5 | 2.25917e-06 | 5.6 | 7203 | 0.6 | 1.60314e-06 | 5.49 | [8 empty] | 7205 | 0.05 | 0.01935 | 76.2878 | 7206 | 0.8 | 2.25e-07 | 3.3207 | 7207 | 0.8 | 0.0003521572 | 16.2585 | 7208 | -1 | 0.1145923 | 83.6842 |  |  |  |  | 7209 | 0.05 | 4.825182e-05 | 19.9859 | 7210 | 0.05 | 0.004518584 | 55.5219 |  |  |  |  | 7218 | 0.05 | 4.89e-06 | 9.0018 |  |  |  |  | 7222 | 0.8 | 1.7332e-07 | 3.061 | 7223 | 0.4 | 3.34e-06 | 7.293 | 7278 | 0.1 | 1.0688e-07 | 3.319 | 7283 | 0.8 | 0.00026 | 15.41 | 7283 | 0.05 | 0.00554 | 63.05 | 7283 | 0.4 | 0.00967 | 53.68 | 7284 | 0.05 | 1.14e-05 | 12.39 | 7286 | 0.1 | 1.9299e-06 | 7.97 | 7287 | 0.1 | 5.6652e-06 | 9.59 | 7288 | 0.1 | 3.6636e-06 | 8.736 | 7289 | 0.1 | 9.1971e-08 | 3.524 | 7290 | 0.1 | 5.9372e-06 | 9.5 | 7297 | 0.1 | 2.5e-06 | 10.4 | 7298 | 0.1 | 4.3507e-05 | 11.388 | 7299 | 0.1 | 2.6066e-06 | 8.12 | 7301 | 0.8 | 1.1012e-05 | 9.15 | 7301 | 0 | 3.65e-07 | 10.58 |  |  |  |  | 7332 | -0.5 | 3.33e-05 | 27.746 | 7332 | -0.3 | 2.4e-05 | 20.533 | 7332 | 0.05 | 2.27e-05 | 17.41 | 7332 | 0.5 | 1.1973e-05 | 9.842 | 20301 | 0.5 | 1.1462e-07 | 2.7698 | 20301 | 0.5 | 1.2442e-07 | 2.89177 | 20319 | 0.1 | 3.1047e-07 | 5.97826 | 20319 | 0.1 | 3.2538e-07 | 6.11948 | 20319 | 0.1 | 1.0049e-07 | 3.87853 | 20319 | 0.1 | 1.3977e-07 | 4.09399 | 20319 | 0.1 | 2.3984e-07 | 5.43294 | 20320 | 0.1 | 1.7558e-07 | 4.6445 | 20320 | 0.1 | 1.7011e-07 | 4.65694 | 20320 | 0.1 | 3.4193e-08 | 3.88752 | 20320 | 0.1 | 1.2675e-07 | 4.17639 | 20320 | 0.1 | 3.8761e-09 | 3.23661 | 20650 | 0.3 | 6.63e-06 | 14.3431 | 20650 | 0.06 | 1.06e-05 | 19.799 | 20650 | 0.5 | 8.62e-06 | 11.2441 | 20651 | 0 | 1.07e-05 | 15.53 | 20651 | 0.33 | 1.33e-05 | 12.61 | 20652 | 0 | 2.88e-05 | 20.5 | 20653 | 0 | 1.08e-06 | 4.9001 | 20655 | 0.4 | 1.98e-07 | 3.76 | 20655 | 0.7 | 3.05e-07 | 3.53 | 20656 | 0.05 | 1.43e-07 | 3.57 |  |  |  |  | 20656 | 0.6 | 1.05e-06 | 4.81 | 20657 | 0.01 | 4.91e-06 | 9.07 | 20657 | 0.1 | 4.63e-06 | 8.97 | 20657 | 0.3 | 2.95e-06 | 6.5 | 20657 | 0.5 | 2.78e-06 | 6.65 | 20657 | 0.6 | 6.61e-06 | 7.91 | 20658 | 0.01 | 4.06e-06 | 8.65 | 20658 | 0.1 | 5.5e-06 | 8.46 | 20658 | 0.3 | 3.31e-06 | 7.08 | 20658 | 0.5 | 2.93e-06 | 6.27 | 20658 | 0.6 | 5.52e-06 | 7.57 | 20659 | 0.01 | 4.66e-06 | 8.85 | 20659 | 0.1 | 6.28e-06 | 8.81 | 20659 | 0.3 | 3.23e-06 | 6.57 | 20659 | 0.5 | 2.26e-06 | 5.6 | 20659 | 0.6 | 1.62e-06 | 4.83 |  |  |  |  | 20660 | 0 | 1.93e-07 | 5.57 | 20660 | 0.4 | 2.75e-07 | 4.33 | 20660 | 0.8 | 4.79e-05 | 10.32 | 20661 | -1 | 2.04e-07 | 8.82 | 20661 | -0.5 | 1.19e-07 | 5.13 | 20661 | 0.01 | 2.53e-07 | 4.85 | 20661 | 0.4 | 4.5e-06 | 7.45 | 20661 | 0.6 | 1.86e-07 | 3.78 | 20661 | 0.8 | 7.07e-05 | 11.25 | 20662 | 0.01 | 5.71e-06 | 9.58 | 20662 | 0.1 | 8.88e-06 | 9.81 | 20662 | 0.3 | 3.25e-06 | 7.76 | 20662 | 0.5 | 3.25e-06 | 6.9 | 20662 | 0.6 | 4.5e-06 | 7.25 | 20663 | 0.33 | 4.08e-06 | 8.41 | 20664 | 0.05 | 0.000902 | 38.86 |  |  |  |  | 20665 | 0.4 | 1.42e-07 | 3.24 |  |  |  |  | 20666 | 0.1 | 1.24e-05 | 11.14 | 20666 | 0.5 | 5.33e-06 | 7.28
[20 empty] | 6899 | 0.33 | 0.00024571962 | 20.73 | [32 empty] | 6903 | 0.2 | 7.76131e-06 | 12.9947 | 6903 | 0.2 | 6.59377e-06 | 12.7206 | 6903 | 0.2 | 8.01474e-06 | 12.7298 | 6903 | 0.2 | 1.53313e-06 | 7.8725 | 6903 | 0.2 | 7.62573e-06 | 12.7483 | 6903 | 0.2 | 7.36238e-06 | 12.7191 | 6903 | 0.2 | 6.76416e-06 | 12.718 | 6903 | 0.2 | 7.27258e-06 | 12.7111 | 6903 | 0.2 | 7.33653e-06 | 12.7078 | 6903 | 0.2 | 7.64302e-06 | 12.7281 | 6903 | 0.2 | 7.39556e-06 | 12.7197 | 6903 | 0.2 | 7.33628e-06 | 12.7189 | 6903 | 0.2 | 8.72942e-06 | 12.7256 | 6903 | 0.2 | 6.97106e-06 | 12.7125 | 6903 | 0.2 | 8.82391e-06 | 12.7306 | 6903 | 0.2 | 6.73765e-06 | 12.4488 | 6903 | 0.2 | 6.83937e-06 | 12.723 | 6903 | 0.2 | 7.00424e-06 | 12.4361 | 6903 | 0.2 | 6.91682e-06 | 12.7309 | 6903 | 0.2 | 1.440153e-05 | 17.0496 | 6903 | 0.2 | 6.87361e-06 | 12.7234 | 6903 | 0.2 | 7.95226e-06 | 12.7182 | 6903 | 0.2 | 7.62383e-06 | 12.7249 | 6903 | 0.2 | 6.40098e-06 | 12.7144 | 6903 | 0.2 | 7.07591e-06 | 13.0012 | 6903 | 0.2 | 8.49731e-06 | 14.3907 | 6903 | 0.2 | 7.38827e-06 | 12.1753 | 6903 | 0.2 | 7.4906e-06 | 12.4508 | 6903 | 0.2 | 7.36554e-06 | 12.7235 | 6903 | 0.2 | 6.6826e-06 | 13.2617 | 6903 | 0.2 | 7.63469e-06 | 12.7183 | 6903 | 0.2 | 7.46839e-06 | 12.1819 | 6903 | 0.2 | 7.92307e-06 | 12.7095 | 6903 | 0.2 | 7.56157e-06 | 12.7326 | 6903 | 0.2 | 5.93717e-06 | 12.44 | 6903 | 0.2 | 6.19526e-06 | 12.7289 | 6903 | 0.2 | 6.8278e-06 | 12.4601 | 6903 | 0.2 | 7.08996e-06 | 12.7099 | 6903 | 0.2 | 6.93951e-06 | 12.7194 | 6903 | 0.2 | 8.83761e-06 | 12.7145 | 6903 | 0.2 | 7.06016e-06 | 12.7321 | 6903 | 0.2 | 7.26422e-06 | 12.7071 | 6903 | 0.2 | 6.88518e-06 | 12.4441 | 6903 | 0.2 | 6.37943e-06 | 12.7284 | 6903 | 0.2 | 6.40231e-06 | 12.714 | 6903 | 0.2 | 6.36442e-06 | 12.4571 | 6903 | 0.2 | 6.60004e-06 | 14.6486 | 6903 | 0.2 | 5.67637e-06 | 12.9907 | 6903 | 0.2 | 5.53672e-06 | 12.4493 | 6903 | 0.2 | 7.75249e-06 | 12.4434 | 6903 | 0.2 | 1.65816e-06 | 7.8698 | 6903 | 0.2 | 6.97975e-06 | 12.7272 | 6903 | 0.2 | 6.61117e-06 | 12.7324 | 6903 | 0.2 | 7.20556e-06 | 12.7244 | 6903 | 0.2 | 7.23998e-06 | 13.2692 | 6903 | 0.2 | 8.24643e-06 | 12.7286 | 6903 | 0.2 | 8.34351e-06 | 12.7187 | 6903 | 0.2 | 6.77467e-06 | 12.7181 | 6903 | 0.2 | 6.91677e-06 | 12.7192 | 6903 | 0.2 | 6.41697e-06 | 12.7225 | 6903 | 0.2 | 6.37224e-06 | 12.7103 | 6903 | 0.2 | 7.23122e-06 | 12.7326 | 6903 | 0.2 | 8.30231e-06 | 12.7058 | 6903 | 0.2 | 6.51021e-06 | 12.7174 | 6903 | 0.2 | 6.64349e-06 | 12.7266 | 6903 | 0.2 | 7.33139e-06 | 12.4744 | 6903 | 0.2 | 1.605096e-05 | 17.4528 | 6903 | 0.2 | 5.99255e-06 | 11.6397 | 6904 | 0.6 | 1.2311e-06 | 5.02 | 6905 | 0.05 | 1.968e-06 | 7.97 | 6905 | 0.05 | 1.565e-07 | 4.44 |  |  |  |  | 6906 | 0.05 | 1.485e-07 | 3.51 | [8 empty] | 6907 | 0.4 | 2.02e-07 | 3.69 | 6907 | 0.7 | 3.5064e-07 | 3.58 | 6908 | 0.05 | 5.11526e-06 | 8.37 | 6908 | -0.5 | 5.66937e-06 | 7.8 | 6908 | -1 | 1.55728e-06 | 7.21 | 6909 | 0.2 | 1.222024e-05 | 10.61 | 6910 | 0.2 | 2.902506e-05 | 19.62 | 6911 | 0.8 | 6.906184e-05 | 11.6912 | 6912 | 0.05 | 4.259692e-05 | 19.9923 |  |  |  |  | 6913 | 0.4 | 1.145e-05 | 10.1519 | 6914 | 0.8 | 2.5986e-07 | 3.3608 | 6915 | 0.4 | 0.0007966793 | 31.5966 | 6916 | 0.05 | 0.01088117 | 63.368 | 6925 | 0.8 | 6.618e-07 | 4.0243 | [8 empty] | 6932 | 0.05 | 2.1e-07 | 4.8622 |  |  |  |  | 6937 | 0.8 | 6.4226e-07 | 3.5964 | 6938 | 0.4 | 1.993334e-05 | 12.3691 | 6939 | 0.05 | 3.150005e-05 | 18.8691 | 6940 | 0.4 | 7.07012e-06 | 9.2018 | 7062 | 0.5 | 2.3559e-07 | 3.91 | 7064 | 0.5 | 1.776e-07 | 3.439 | 7064 | 0 | 8.47e-08 | 2.785 | 7065 | 0.5 | 1.5222e-07 | 3.255 | 7065 | -1 | 1.12e-07 | 10.953 | 7065 | 0 | 1.61e-07 | 5.104 | 7070 | 0.5 | 6.57e-08 | 2.048 | 7070 | 0 | 8e-08 | 3.568 | 7070 | -1 | 8.52e-08 | 6.39 | 7070 | -2 | 6.9617e-08 | 8.602 | 7071 | 0.5 | 1.32e-07 | 2.651 | 7071 | 0.1 | 1.7473e-07 | 4.212 | 7072 | 0.5 | 5.5789e-06 | 4.094 | 7072 | -6 | 1.24e-05 | 42.376 | 7072 | -4.9 | 2.99e-05 | 37.767 | 7072 | -1.4 | 9.85e-07 | 10.714 | 7072 | 0 | 7.84e-06 | 7.148 | 7072 | 0.2 | 5.35e-06 | 5.462 | 7084 | 0.5 | 6.4936e-06 | 8.287 | 7084 | -0.5 | 3.91e-05 | 27.628 | 7084 | -0.3 | 3.58e-05 | 24.534 | 7084 | 0.05 | 0.000146 | 27.884 | 7085 | 0.7 | 3.3333e-06 | 6.871 | 7085 | -1 | 0.000667 | 70.191 | 7085 | 0 | 1.54e-05 | 17.897 | 7085 | 0.33 | 3.33e-05 | 18.137 | 7085 | 0.5 | 1.67e-05 | 11.931 | 7086 | 0.75 | 9.5828e-05 | 12.748 | 7086 | 0.1 | 3.76e-05 | 20.166 | 7086 | 0.5 | 1.45e-05 | 12.017 |  |  |  |  | 7087 | 0.1 | 3.79e-05 | 16.456 | 7087 | 0.5 | 6.16e-05 | 15.149 | 7088 | -1 | 1.5573e-06 | 14.42 | 7088 | 0.05 | 5.12e-06 | 8.37 | 7088 | -0.5 | 5.67e-06 | 11.7 | [12 empty] | 7188 | 0.4 | 2.8825e-07 | 3.67 | [8 empty] | 7191 | 0 | 2.0167e-07 | 5.66 | [16 empty] | 7195 | 0.33 | 4.38879e-06 | 8.66 | [12 empty] | 7200 | 0.01 | 6.09443e-06 | 9.67 | 7200 | 0.1 | 8.87765e-06 | 9.81 | 7200 | 0.3 | 3.3659e-06 | 6.96 | 7200 | 0.5 | 3.37236e-06 | 6.48 | 7200 | 0.6 | 4.79416e-06 | 7.31 | 7201 | 0.01 | 7.00959e-06 | 10.08 | 7201 | 0.1 | 4.70183e-06 | 7.89 | 7201 | 0.3 | 3.0994e-06 | 6.59 | 7201 | 0.3 | 2.639116e-05 | 12.72 | 7201 | 0.5 | 2.79761e-06 | 6.43 | 7201 | 0.6 | 6.77619e-06 | 8.02 | 7902 | 0.01 | 4.28778e-06 | 8.81 | 7902 | 0.1 | 5.66791e-06 | 8.52 | 7902 | 0.3 | 3.39268e-06 | 6.87 | 7902 | 0.5 | 3.1492e-06 | 6.5 | 7902 | 0.6 | 5.57398e-06 | 7.26 | 7203 | 0.01 | 4.6732e-06 | 9.22 | 7203 | 0.1 | 6.61842e-06 | 8.88 | 7203 | 0.3 | 4.50154e-05 | 13.65 | 7203 | 0.5 | 2.39732e-06 | 5.9 | 7203 | 0.6 | 1.61497e-06 | 4.83 | [8 empty] | 7205 | 0.05 | 0.03679707 | 78.4579 | 7206 | 0.8 | 2.3753e-07 | 3.2291 | 7207 | 0.8 | 0.0004051302 | 16.6187 | [8 empty] | 7209 | 0.05 | 5.297286e-05 | 20.7006 | 7210 | 0.05 | 0.005875081 | 57.8363 |  |  |  |  | 7218 | 0.05 | 5.26731e-06 | 9.2601 |  |  |  |  | 7222 | 0.8 | 1.825e-07 | 3.1351 | 7223 | 0.4 | 3.82e-06 | 7.5021 | 7278 | 0.1 | 1.0915e-07 | 3.764 | 7283 | 0.8 | 0.000314 | 15.81 | 7283 | 0.05 | 0.00624 | 64.29 | 7283 | 0.4 | 0.0117 | 55.41 | 7284 | 0.05 | 1.44e-05 | 13.54 | 7286 | 0.1 | 2.1718e-06 | 8.139 | 7287 | 0.1 | 5.977e-06 | 9.538 | 7288 | 0.1 | 4.2626e-06 | 10.974 | 7289 | 0.1 | 9.3712e-08 | 3.291 | 7290 | 0.1 | 6.1307e-06 | 9.188 | 7297 | 0.1 | 2.68e-06 | 9.2 | 7298 | 0.1 | 4.4286e-05 | 10.583 | 7299 | 0.1 | 2.6652e-06 | 8.26 | 7301 | 0.8 | 1.3689e-05 | 9.49 | 7301 | 0 | 3.15e-07 | 10.66 |  |  |  |  | 7332 | -0.5 | 3.12e-05 | 29.213 | 7332 | -0.3 | 1.96e-05 | 21.59 | 7332 | 0.05 | 2.47e-05 | 18.16 | 7332 | 0.5 | 1.2326e-05 | 6.809 | 20301 | 0.5 | 1.1928e-07 | 2.80651 | 20301 | 0.5 | 1.2878e-07 | 2.92999 | 20319 | 0.1 | 3.4668e-07 | 6.07574 | 20319 | 0.1 | 3.6345e-07 | 6.21632 | 20319 | 0.1 | 9.8281e-08 | 3.80274 | 20319 | 0.1 | 1.2688e-07 | 4.02209 | 20319 | 0.1 | 2.4964e-07 | 5.54114 | 20320 | 0.1 | 1.723e-07 | 4.70393 | 20320 | 0.1 | 1.6475e-07 | 4.71955 | 20320 | 0.1 | 3.922e-08 | 4.29064 | 20320 | 0.1 | 1.6118e-07 | 4.19483 | 20320 | 0.1 | 1.6462e-09 | 3.18793 | 20650 | 0.3 | 1.5e-05 | 14.84 | 20650 | 0.06 | 1.11e-05 | 20.3246 | 20650 | 0.5 | 1.11e-05 | 11.5369 | 20651 | 0 | 1.15e-05 | 16.47 | 20651 | 0.33 | 1.53e-05 | 13.17 | 20652 | 0 | 5.3e-05 | 23.44 | 20653 | 0 | 1.62e-06 | 5.071 | 20655 | 0.4 | 1.95e-07 | 3.8 | 20655 | 0.7 | 3.51e-07 | 3.58 | 20656 | 0.05 | 1.48e-07 | 3.63 |  |  |  |  | 20656 | 0.6 | 1.23e-06 | 5.02 | 20657 | 0.01 | 5.01e-06 | 8.75 | 20657 | 0.1 | 4.7e-06 | 7.89 | 20657 | 0.3 | 3.1e-06 | 6.59 | 20657 | 0.5 | 2.8e-06 | 6.43 | 20657 | 0.6 | 6.78e-06 | 8.02 | 20658 | 0.01 | 4.29e-06 | 8.81 | 20658 | 0.1 | 5.67e-06 | 8.52 | 20658 | 0.3 | 3.39e-06 | 6.87 | 20658 | 0.5 | 3.15e-06 | 6.5 | 20658 | 0.6 | 5.57e-06 | 7.26 | 20659 | 0.01 | 4.67e-06 | 9.22 | 20659 | 0.1 | 6.62e-06 | 8.88 | 20659 | 0.3 | 3.28e-06 | 6.89 | 20659 | 0.5 | 2.4e-06 | 5.9 | 20659 | 0.6 | 1.6e-06 | 5.49 |  |  |  |  | 20660 | 0 | 2.02e-07 | 5.66 | 20660 | 0.4 | 2.81e-07 | 4.4 | 20660 | 0.8 | 5.63e-05 | 10.84 | 20661 | -1 | 2.05e-07 | 8.98 | 20661 | -0.5 | 1.2e-07 | 5.205 | 20661 | 0.01 | 2.28e-07 | 4.9 | 20661 | 0.4 | 5.1e-06 | 7.54 | 20661 | 0.6 | 1.88e-07 | 3.82 | 20661 | 0.8 | 0.000108 | 11.93 | 20662 | 0.01 | 6.09e-06 | 9.67 | 20662 | 0.1 | 8.85e-06 | 10.42 | 20662 | 0.3 | 3.37e-06 | 6.96 | 20662 | 0.5 | 3.37e-06 | 6.48 | 20662 | 0.6 | 4.79e-06 | 7.31 | 20663 | 0.33 | 4.39e-06 | 8.66 | 20664 | 0.05 | 0.00113 | 40.8 |  |  |  |  | 20665 | 0.4 | 1.25e-07 | 3.04 |  |  |  |  | 20666 | 0.1 | 1.24e-05 | 11.23 | 20666 | 0.5 | 5.29e-06 | 7.37
[20 empty] | 6899 | 0.33 | 0.0002549376 | 20.53 | [32 empty] | 6903 | 0.2 | 7.79119e-06 | 12.4481 | 6903 | 0.2 | 6.76552e-06 | 12.9962 | 6903 | 0.2 | 8.86761e-06 | 12.9998 | 6903 | 0.2 | 1.8776e-06 | 8.1901 | 6903 | 0.2 | 8.37226e-06 | 12.9771 | 6903 | 0.2 | 7.80505e-06 | 12.997 | 6903 | 0.2 | 7.0459e-06 | 12.9905 | 6903 | 0.2 | 7.90449e-06 | 13.0058 | 6903 | 0.2 | 7.79131e-06 | 12.9927 | 6903 | 0.2 | 8.24745e-06 | 12.9866 | 6903 | 0.2 | 7.72172e-06 | 12.9941 | 6903 | 0.2 | 8.06575e-06 | 12.9945 | 6903 | 0.2 | 9.05727e-06 | 12.9921 | 6903 | 0.2 | 7.27651e-06 | 12.9904 | 6903 | 0.2 | 9.34166e-06 | 12.9804 | 6903 | 0.2 | 7.02852e-06 | 13.0043 | 6903 | 0.2 | 7.17865e-06 | 12.9932 | 6903 | 0.2 | 7.36596e-06 | 13.0023 | 6903 | 0.2 | 7.31422e-06 | 12.9772 | 6903 | 0.2 | 1.529171e-05 | 17.4392 | 6903 | 0.2 | 6.95062e-06 | 12.9873 | 6903 | 0.2 | 8.26424e-06 | 13.271 | 6903 | 0.2 | 7.65761e-06 | 13.0005 | 6903 | 0.2 | 6.96052e-06 | 12.9933 | 6903 | 0.2 | 7.12449e-06 | 12.7149 | 6903 | 0.2 | 8.51579e-06 | 13.8112 | 6903 | 0.2 | 7.69429e-06 | 11.6393 | 6903 | 0.2 | 7.61936e-06 | 12.1739 | 6903 | 0.2 | 7.50531e-06 | 12.9946 | 6903 | 0.2 | 6.69294e-06 | 12.442 | 6903 | 0.2 | 8.01261e-06 | 13.26 | 6903 | 0.2 | 7.55565e-06 | 12.723 | 6903 | 0.2 | 8.68104e-06 | 12.9944 | 6903 | 0.2 | 8.23636e-06 | 12.983 | 6903 | 0.2 | 5.97444e-06 | 12.7318 | 6903 | 0.2 | 6.42652e-06 | 12.988 | 6903 | 0.2 | 6.85086e-06 | 13.012 | 6903 | 0.2 | 7.46315e-06 | 12.9979 | 6903 | 0.2 | 7.09478e-06 | 12.9876 | 6903 | 0.2 | 8.91207e-06 | 12.9901 | 6903 | 0.2 | 7.47655e-06 | 12.9815 | 6903 | 0.2 | 8.09356e-06 | 13.0132 | 6903 | 0.2 | 7.03791e-06 | 13.0044 | 6903 | 0.2 | 6.61912e-06 | 12.9929 | 6903 | 0.2 | 6.84026e-06 | 12.9935 | 6903 | 0.2 | 6.5351e-06 | 12.9908 | 6903 | 0.2 | 7.03063e-06 | 12.4526 | 6903 | 0.2 | 5.71123e-06 | 12.7267 | 6903 | 0.2 | 5.67255e-06 | 12.7154 | 6903 | 0.2 | 7.8557e-06 | 12.9901 | 6903 | 0.2 | 2.00396e-06 | 8.1946 | 6903 | 0.2 | 6.98605e-06 | 12.9836 | 6903 | 0.2 | 7.78763e-06 | 12.9944 | 6903 | 0.2 | 8.02889e-06 | 13.0143 | 6903 | 0.2 | 7.2954e-06 | 12.9986 | 6903 | 0.2 | 8.89934e-06 | 12.9904 | 6903 | 0.2 | 8.79852e-06 | 14.0966 | 6903 | 0.2 | 7.38437e-06 | 12.9952 | 6903 | 0.2 | 7.24376e-06 | 12.9914 | 6903 | 0.2 | 6.7613e-06 | 12.9863 | 6903 | 0.2 | 6.96772e-06 | 13.0001 | 6903 | 0.2 | 7.57179e-06 | 12.9857 | 6903 | 0.2 | 9.04438e-06 | 14.3656 | 6903 | 0.2 | 7.02837e-06 | 12.9984 | 6903 | 0.2 | 6.73125e-06 | 12.9958 | 6903 | 0.2 | 7.62392e-06 | 12.9886 | 6903 | 0.2 | 1.632206e-05 | 16.7347 | 6903 | 0.2 | 6.24128e-06 | 11.8319 |  |  |  |  | 6905 | 0.05 | 2.35e-06 | 8.31 | 6905 | 0.05 | 1.605e-07 | 4.49 |  |  |  |  | 6906 | 0.05 | 1.54e-07 | 3.7 | [8 empty] | 6907 | 0.4 | 2.03e-07 | 3.65 | 6907 | 0.7 | 4.0467e-07 | 3.62 | 6908 | 0.05 | 5.18146e-06 | 8.9 | 6908 | -0.5 | 6.1618e-06 | 8.01 | 6908 | -1 | 1.82486e-06 | 7.36 | 6909 | 0.2 | 1.235646e-05 | 15.14 | 6910 | 0.2 | 3.243928e-05 | 20.14 | 6911 | 0.8 | 7.659558e-05 | 11.8585 | 6912 | 0.05 | 4.660242e-05 | 20.3397 |  |  |  |  | 6913 | 0.4 | 1.240001e-05 | 10.3285 | 6914 | 0.8 | 2.8756e-07 | 3.4485 | 6915 | 0.4 | 0.001075929 | 33.645 | 6916 | 0.05 | 0.01439113 | 66.6778 | 6925 | 0.8 | 7.4e-07 | 4.1321 | [8 empty] | 6932 | 0.05 | 2.155e-07 | 4.9521 |  |  |  |  | 6937 | 0.8 | 7.2017e-07 | 3.6744 | 6938 | 0.4 | 2.235e-05 | 12.8245 | 6939 | 0.05 | 3.250003e-05 | 19.0619 | 6940 | 0.4 | 7.09979e-06 | 8.7607 | 7062 | 0.5 | 2.3845e-07 | 4.711 | 7064 | 0.5 | 1.8645e-07 | 3.558 | 7064 | 0 | 7.9e-08 | 2.885 | 7065 | 0.5 | 1.6341e-07 | 3.369 | 7065 | -1 | 1.26e-07 | 10.821 | 7065 | 0 | 1.73e-07 | 5.344 | 7070 | 0.5 | 6.7e-08 | 2.118 | 7070 | 0 | 8.29e-08 | 3.536 | 7070 | -1 | 7.96e-08 | 6.618 | 7070 | -2 | 7.5937e-08 | 8.446 | 7071 | 0.5 | 1.42e-07 | 2.765 | 7071 | 0.1 | 1.9393e-07 | 3.968 | 7072 | 0.5 | 9.1853e-06 | 4.391 | 7072 | -6 | 2.3e-05 | 49.23 | 7072 | -4.9 | 4.81e-05 | 39.333 | 7072 | -1.4 | 2e-06 | 12.03 | 7072 | 0 | 9.82e-06 | 7.491 | 7072 | 0.2 | 8.66e-06 | 6.102 | 7084 | 0.5 | 7.1817e-06 | 8.956 | 7084 | -0.5 | 3.89e-05 | 29.412 | 7084 | -0.3 | 3.61e-05 | 25.848 | 7084 | 0.05 | 0.000232 | 29.054 | 7085 | 0.7 | 3.3333e-06 | 7.485 | 7085 | -1 | 5.65e-06 | 20.602 | 7085 | 0 | 1.82e-05 | 19.82 | 7085 | 0.33 | 5e-05 | 19.529 | 7085 | 0.5 | 2e-05 | 13.213 | 7086 | 0.75 | 0.0001754 | 13.709 | 7086 | 0.1 | 4.34e-05 | 21.541 | 7086 | 0.5 | 1.9e-05 | 12.041 |  |  |  |  | 7087 | 0.1 | 4.55e-05 | 17.162 | 7087 | 0.5 | 6.99e-05 | 16.076 | 7088 | -1 | 1.8249e-06 | 14.72 | 7088 | 0.05 | 5.18e-06 | 8.9 | 7088 | -0.5 | 6.16e-06 | 12.015 | [12 empty] | 7188 | 0.4 | 2.949e-07 | 4.44 | [8 empty] | 7191 | 0 | 2.025e-07 | 5.86 | [16 empty] | 7195 | 0.33 | 4.85383e-06 | 8.98 | [12 empty] | 7200 | 0.01 | 6.10409e-06 | 10.48 | 7200 | 0.1 | 9.27512e-06 | 10.51 | 7200 | 0.3 | 3.51768e-06 | 7.84 | 7200 | 0.5 | 3.42397e-06 | 6.89 | 7200 | 0.6 | 4.96014e-06 | 7.34 | 7201 | 0.01 | 7.4014e-06 | 9.66 | 7201 | 0.1 | 4.8796e-06 | 8.16 | 7201 | 0.3 | 3.12539e-06 | 7.49 | 7201 | 0.3 | 2.784813e-05 | 12.79 | 7201 | 0.5 | 2.94262e-06 | 6.49 | 7201 | 0.6 | 6.98987e-06 | 8.11 | 7902 | 0.01 | 4.43659e-06 | 8.75 | 7902 | 0.1 | 5.75734e-06 | 8.86 | 7902 | 0.3 | 3.4858e-06 | 6.95 | 7902 | 0.5 | 3.26479e-06 | 6.39 | 7902 | 0.6 | 5.91143e-06 | 7.44 | 7203 | 0.01 | 4.97167e-06 | 9.1 | 7203 | 0.1 | 7.2271e-06 | 9.08 | 7203 | 0.3 | 4.605927e-05 | 14.24 | 7203 | 0.5 | 2.41532e-06 | 5.73 | 7203 | 0.6 | 1.70234e-06 | 5.55 | [12 empty] | 7206 | 0.8 | 2.4949e-07 | 3.4339 | 7207 | 0.8 | 0.0005037802 | 17.0514 | [8 empty] | 7209 | 0.05 | 5.721434e-05 | 21.4802 | 7210 | 0.05 | 0.008522621 | 61.4561 |  |  |  |  | 7218 | 0.05 | 5.45068e-06 | 9.5285 |  |  |  |  | 7222 | 0.8 | 1.935e-07 | 3.2135 | 7223 | 0.4 | 4.60999e-06 | 7.754 | 7278 | 0.1 | 1.1494e-07 | 3.548 | 7283 | 0.8 | 0.000368 | 16.14 | 7283 | 0.05 | 0.00718 | 65.7 | 7283 | 0.4 | 0.0128 | 56.24 | 7284 | 0.05 | 1.75e-05 | 14.55 | 7286 | 0.1 | 2.2179e-06 | 7.518 | 7287 | 0.1 | 6.1703e-06 | 9.24 | 7288 | 0.1 | 4.5666e-06 | 11.775 | 7289 | 0.1 | 9.5574e-08 | 3.548 | 7290 | 0.1 | 6.3739e-06 | 10.602 | 7297 | 0.1 | 3.5e-06 | 10.6 | 7298 | 0.1 | 5.3544e-05 | 11.267 | 7299 | 0.1 | 3.0284e-06 | 8.392 | 7301 | 0.8 | 2.0484e-05 | 10.03 | 7301 | 0 | 4.04e-07 | 10.68 |  |  |  |  | 7332 | -0.5 | 3.03e-05 | 30.447 | 7332 | -0.3 | 2.71e-05 | 22.745 | 7332 | 0.05 | 3.81e-05 | 18.825 | 7332 | 0.5 | 1.3261e-05 | 10.336 | 20301 | 0.5 | 1.2721e-07 | 2.84461 | 20301 | 0.5 | 1.3154e-07 | 2.96893 | 20319 | 0.1 | 3.9187e-07 | 6.17153 | 20319 | 0.1 | 4.2502e-07 | 6.31024 | 20319 | 0.1 | 9.3657e-08 | 3.72707 | 20319 | 0.1 | 1.1424e-07 | 3.95345 | 20319 | 0.1 | 2.4922e-07 | 5.65838 | 20320 | 0.1 | 1.8153e-07 | 4.76833 | 20320 | 0.1 | 1.7808e-07 | 4.78286 | 20320 | 0.1 | 1.6829e-07 | 4.73966 | 20320 | 0.1 | 1.1274e-07 | 4.79366 | 20320 | 0.1 | 3.0038e-09 | 3.51421 | 20650 | 0.3 | 1.88e-05 | 16.1813 | 20650 | 0.06 | 1.33e-05 | 20.7973 | 20650 | 0.5 | 1.22e-05 | 11.865 | 20651 | 0 | 1.25e-05 | 17.51 | 20651 | 0.33 | 1.89e-05 | 13.97 | 20652 | 0 | 1.54e-05 | 17.86 | 20653 | 0 | 1.71e-06 | 5.2293 | 20655 | 0.4 | 1.9e-07 | 3.84 | 20655 | 0.7 | 4.05e-07 | 3.62 | 20656 | 0.05 | 1.54e-07 | 3.7 | [8 empty] | 20657 | 0.01 | 5.22e-06 | 8.99 | 20657 | 0.1 | 4.88e-06 | 8.16 | 20657 | 0.3 | 3.16e-06 | 6.62 | 20657 | 0.5 | 2.94e-06 | 6.49 | 20657 | 0.6 | 6.99e-06 | 8.11 | 20658 | 0.01 | 4.44e-06 | 8.75 | 20658 | 0.1 | 5.76e-06 | 8.86 | 20658 | 0.3 | 3.49e-06 | 6.95 | 20658 | 0.5 | 3.26e-06 | 6.39 | 20658 | 0.6 | 5.91e-06 | 7.44 | 20659 | 0.01 | 4.97e-06 | 9.1 | 20659 | 0.1 | 7.23e-06 | 9.08 | 20659 | 0.3 | 3.42e-06 | 7.06 | 20659 | 0.5 | 2.42e-06 | 5.73 | 20659 | 0.6 | 1.7e-06 | 5.55 |  |  |  |  | 20660 | 0 | 2.06e-07 | 5.76 | 20660 | 0.4 | 3.01e-07 | 4.42 | 20660 | 0.8 | 6.29e-05 | 11.13 | 20661 | -1 | 2.12e-07 | 9.12 | 20661 | -0.5 | 1.17e-07 | 5.25 | 20661 | 0.01 | 2.05e-07 | 4.92 | 20661 | 0.4 | 5.55e-06 | 7.64 | 20661 | 0.6 | 8.49e-07 | 4.97 | 20661 | 0.8 | 0.000169 | 13.01 | 20662 | 0.01 | 6.1e-06 | 10.48 | 20662 | 0.1 | 9.28e-06 | 10.51 | 20662 | 0.3 | 3.52e-06 | 7.84 | 20662 | 0.5 | 3.42e-06 | 6.89 | 20662 | 0.6 | 4.96e-06 | 7.34 | 20663 | 0.33 | 4.85e-06 | 8.98 | 20664 | 0.05 | 0.00142 | 42.78 |  |  |  |  | 20665 | 0.4 | 9.2e-08 | 2.85 |  |  |  |  | 20666 | 0.1 | 1.25e-05 | 11.32 | 20666 | 0.5 | 5.65e-06 | 7.46
[20 empty] | 6899 | 0.33 | 0.00027635555 | 21.18 | [32 empty] | 6903 | 0.2 | 7.86662e-06 | 13.5355 | 6903 | 0.2 | 7.17708e-06 | 13.2597 | 6903 | 0.2 | 9.48293e-06 | 13.2559 | 6903 | 0.2 | 2.2112e-06 | 8.5052 | 6903 | 0.2 | 8.43582e-06 | 13.8203 | 6903 | 0.2 | 8.14969e-06 | 13.2564 | 6903 | 0.2 | 7.40877e-06 | 13.2662 | 6903 | 0.2 | 8.4736e-06 | 13.2561 | 6903 | 0.2 | 7.82005e-06 | 13.2656 | 6903 | 0.2 | 8.73781e-06 | 13.2709 | 6903 | 0.2 | 7.99647e-06 | 13.2664 | 6903 | 0.2 | 8.84719e-06 | 13.266 | 6903 | 0.2 | 9.35235e-06 | 13.25 | 6903 | 0.2 | 7.36281e-06 | 13.2767 | 6903 | 0.2 | 9.54337e-06 | 13.2808 | 6903 | 0.2 | 7.9425e-06 | 13.2566 | 6903 | 0.2 | 7.46463e-06 | 13.2648 | 6903 | 0.2 | 7.76387e-06 | 13.26 | 6903 | 0.2 | 7.98986e-06 | 13.2676 | 6903 | 0.2 | 1.614837e-05 | 17.7813 | 6903 | 0.2 | 7.06248e-06 | 13.2684 | 6903 | 0.2 | 8.30504e-06 | 12.988 | 6903 | 0.2 | 8.03204e-06 | 13.2479 | 6903 | 0.2 | 7.73876e-06 | 13.2774 | 6903 | 0.2 | 7.22416e-06 | 12.1832 | 6903 | 0.2 | 8.54183e-06 | 14.0866 | 6903 | 0.2 | 7.72138e-06 | 11.9074 | 6903 | 0.2 | 7.65914e-06 | 13.2801 | 6903 | 0.2 | 7.82394e-06 | 13.263 | 6903 | 0.2 | 6.80607e-06 | 12.1927 | 6903 | 0.2 | 8.05184e-06 | 12.9967 | 6903 | 0.2 | 7.5892e-06 | 13.2469 | 6903 | 0.2 | 8.79984e-06 | 13.2755 | 6903 | 0.2 | 8.93833e-06 | 13.2762 | 6903 | 0.2 | 6.09389e-06 | 12.9826 | 6903 | 0.2 | 6.73923e-06 | 13.2668 | 6903 | 0.2 | 7.09422e-06 | 13.2543 | 6903 | 0.2 | 8.18782e-06 | 13.2736 | 6903 | 0.2 | 7.63483e-06 | 13.2682 | 6903 | 0.2 | 8.93358e-06 | 13.2667 | 6903 | 0.2 | 8.00166e-06 | 13.2664 | 6903 | 0.2 | 8.511e-06 | 13.2563 | 6903 | 0.2 | 7.22202e-06 | 13.256 | 6903 | 0.2 | 6.80244e-06 | 13.2523 | 6903 | 0.2 | 7.38218e-06 | 13.2612 | 6903 | 0.2 | 6.81958e-06 | 13.2775 | 6903 | 0.2 | 7.21069e-06 | 14.0945 | 6903 | 0.2 | 6.14582e-06 | 13.256 | 6903 | 0.2 | 5.7837e-06 | 10.511 | 6903 | 0.2 | 8.07012e-06 | 13.2725 | 6903 | 0.2 | 2.29963e-06 | 8.5031 | 6903 | 0.2 | 7.21255e-06 | 13.2656 | 6903 | 0.2 | 8.37406e-06 | 13.27 | 6903 | 0.2 | 8.47409e-06 | 13.2424 | 6903 | 0.2 | 7.36553e-06 | 12.7147 | 6903 | 0.2 | 9.21269e-06 | 13.5491 | 6903 | 0.2 | 8.82026e-06 | 12.9916 | 6903 | 0.2 | 7.66975e-06 | 13.269 | 6903 | 0.2 | 7.95549e-06 | 13.2705 | 6903 | 0.2 | 6.86403e-06 | 13.2737 | 6903 | 0.2 | 7.54204e-06 | 13.2584 | 6903 | 0.2 | 7.90025e-06 | 13.2676 | 6903 | 0.2 | 9.24232e-06 | 14.092 | 6903 | 0.2 | 7.69837e-06 | 13.263 | 6903 | 0.2 | 6.73844e-06 | 13.2578 | 6903 | 0.2 | 7.92665e-06 | 13.2751 | 6903 | 0.2 | 1.634991e-05 | 18.1255 | 6903 | 0.2 | 6.67025e-06 | 12.05 |  |  |  |  | 6905 | 0.05 | 2.772e-06 | 8.71 | 6905 | 0.05 | 1.605e-07 | 4.55 |  |  |  |  | 6906 | 0.05 | 1.61e-07 | 3.76 | [8 empty] | 6907 | 0.4 | 2.13e-07 | 3.87 | 6907 | 0.7 | 4.4e-07 | 3.67 | 6908 | 0.05 | 5.60261e-06 | 8.56 | 6908 | -0.5 | 7.03047e-06 | 8.39 | 6908 | -1 | 1.9964e-06 | 7.18 | 6909 | 0.2 | 1.318376e-05 | 15.48 | 6910 | 0.2 | 3.661093e-05 | 20.48 | 6911 | 0.8 | 9.130001e-05 | 12.0536 | 6912 | 0.05 | 4.985001e-05 | 20.7327 |  |  |  |  | 6913 | 0.4 | 1.295e-05 | 10.5309 | 6914 | 0.8 | 3.3769e-07 | 3.5825 | 6915 | 0.4 | 0.001357473 | 34.9471 | 6916 | 0.05 | 0.01862091 | 69.1986 | 6925 | 0.8 | 8.23e-07 | 4.2558 | [8 empty] | 6932 | 0.05 | 2.235e-07 | 5.0439 |  |  |  |  | 6937 | 0.8 | 7.4867e-07 | 3.7158 | 6938 | 0.4 | 2.532813e-05 | 13.3327 | 6939 | 0.05 | 3.280001e-05 | 19.2659 | 6940 | 0.4 | 7.57553e-06 | 9.3693 | 7062 | 0.5 | 2.4462e-07 | 4.649 | 7064 | 0.5 | 1.9564e-07 | 3.639 | 7064 | 0 | 6.7e-08 | 2.956 | 7065 | 0.5 | 1.8814e-07 | 3.445 | 7065 | -1 | 1.32e-07 | 11.071 | 7065 | 0 | 1.9e-07 | 5.529 | 7070 | 0.5 | 6.7e-08 | 2.118 | 7070 | 0 | 9.04e-08 | 3.473 | 7070 | -1 | 9.98e-08 | 6.32 | 7070 | -2 | 8.1758e-08 | 8.876 | 7071 | 0.5 | 1.37e-07 | 2.812 | 7071 | 0.1 | 2.1281e-07 | 5.066 | 7072 | 0.5 | 1.3969e-05 | 5.17 | 7072 | -6 | 5.1e-05 | 55.286 | 7072 | -4.9 | 8.27e-05 | 40.091 | 7072 | -1.4 | 2.45e-06 | 12.099 | 7072 | 0 | 1.26e-05 | 8.089 | 7072 | 0.2 | 1.84e-05 | 6.984 | 7084 | 0.5 | 8.6602e-06 | 8.761 | 7084 | -0.5 | 3.22e-05 | 30.739 | 7084 | -0.3 | 3.79e-05 | 27.172 | 7084 | 0.05 | 0.000284 | 30.437 | 7085 | 0.7 | 3.8462e-06 | 7.356 | 7085 | -1 | 1.14e-05 | 26.615 | 7085 | 0 | 2.5e-05 | 21.592 | 7085 | 0.33 | 6.67e-05 | 20.849 | 7085 | 0.5 | 2.5e-05 | 14.394 |  |  |  |  | 7086 | 0.1 | 4.93e-05 | 22.234 | 7086 | 0.5 | 2.16e-05 | 12.847 |  |  |  |  | 7087 | 0.1 | 5.67e-05 | 18.1 | 7087 | 0.5 | 8.24e-05 | 16.893 | 7088 | -1 | 1.9964e-06 | 14.36 | 7088 | 0.05 | 5.6e-06 | 8.56 | 7088 | -0.5 | 7.03e-06 | 12.585 | [12 empty] | 7188 | 0.4 | 3.0104e-07 | 4.42 | [8 empty] | 7191 | 0 | 2.0583e-07 | 5.76 | [16 empty] | 7195 | 0.33 | 5.81149e-06 | 9.31 | [12 empty] | 7200 | 0.01 | 6.60538e-06 | 9.97 | 7200 | 0.1 | 9.49474e-06 | 10.01 | 7200 | 0.3 | 3.66328e-06 | 7.12 | 7200 | 0.5 | 3.5854e-06 | 6.62 | 7200 | 0.6 | 5.20599e-06 | 7.45 | 7201 | 0.01 | 7.5596e-06 | 10.33 | 7201 | 0.1 | 5.06279e-06 | 9.15 | 7201 | 0.3 | 3.16091e-06 | 6.62 | 7201 | 0.3 | 2.829911e-05 | 13.66 | 7201 | 0.5 | 3.06362e-06 | 6.66 | 7201 | 0.6 | 7.24789e-06 | 8.26 | 7902 | 0.01 | 4.55748e-06 | 8.55 | 7902 | 0.1 | 5.98055e-06 | 8.64 | 7902 | 0.3 | 3.50266e-06 | 7.21 | 7902 | 0.5 | 3.37099e-06 | 6.51 | 7902 | 0.6 | 5.9229e-06 | 7.75 | 7203 | 0.01 | 5.18653e-06 | 8.98 | 7203 | 0.1 | 1.306255e-05 | 10.37 | 7203 | 0.3 | 4.640016e-05 | 14.72 | 7203 | 0.5 | 2.6418e-06 | 5.81 | 7203 | 0.6 | 1.76905e-06 | 4.93 | [12 empty] | 7206 | 0.8 | 2.7859e-07 | 3.5756 | 7207 | 0.8 | 0.0008174112 | 17.4062 | [8 empty] | 7209 | 0.05 | 6.487919e-05 | 22.3232 | 7210 | 0.05 | 0.0132163 | 65.515 |  |  |  |  | 7218 | 0.05 | 5.79e-06 | 10.4654 |  |  |  |  | 7222 | 0.8 | 2.145e-07 | 3.2985 | 7223 | 0.4 | 5.39214e-06 | 8.0731 | 7278 | 0.1 | 1.2162e-07 | 4.023 | 7283 | 0.8 | 0.000445 | 16.54 | 7283 | 0.05 | 0.00851 | 67.36 | 7283 | 0.4 | 5.95e-07 | 5.06 | 7284 | 0.05 | 2.1e-05 | 15.44 | 7286 | 0.1 | 2.2196e-06 | 8.58 | 7287 | 0.1 | 6.4407e-06 | 9.239 | 7288 | 0.1 | 4.7641e-06 | 10.906 | 7289 | 0.1 | 1.0324e-07 | 3.799 | 7290 | 0.1 | 6.4109e-06 | 9.235 | 7297 | 0.1 | 3.57e-06 | 9.4 | 7298 | 0.1 | 6.0695e-05 | 12.337 | 7299 | 0.1 | 3.0964e-06 | 8.537 | 7301 | 0.8 | 3.7254e-05 | 10.84 | 7301 | 0 | 4.61e-07 | 10.76 |  |  |  |  | 7332 | -0.5 | 4.81e-05 | 32.146 | 7332 | -0.3 | 2.97e-05 | 23.723 | 7332 | 0.05 | 2.71e-05 | 19.426 | 7332 | 0.5 | 1.4303e-05 | 7.776 | 20301 | 0.5 | 1.3074e-07 | 2.88291 | 20301 | 0.5 | 1.2909e-07 | 3.0083 | 20319 | 0.1 | 4.4392e-07 | 6.2648 | 20319 | 0.1 | 4.9653e-07 | 6.40622 | 20319 | 0.1 | 9.0833e-08 | 3.6526 | 20319 | 0.1 | 1.9942e-07 | 3.94187 | 20319 | 0.1 | 2.6222e-07 | 5.77129 | 20320 | 0.1 | 1.8562e-07 | 4.82828 | 20320 | 0.1 | 1.928e-07 | 4.84538 | 20320 | 0.1 | 1.9506e-07 | 5.17089 | 20320 | 0.1 | 1.6293e-07 | 5.28677 | 20320 | 0.1 | 7.6969e-08 | 3.98965 | 20650 | 0.3 | 2.71e-05 | 17.8582 | 20650 | 0.06 | 1.33e-05 | 21.6228 | 20650 | 0.5 | 1.23e-05 | 12.233 | 20651 | 0 | 1.52e-05 | 18.5 | 20651 | 0.33 | 2.35e-05 | 14.76 | 20652 | 0 | 2.18e-05 | 19.22 | 20653 | 0 | 1.89e-06 | 5.3875 | 20655 | 0.4 | 2.13e-07 | 3.87 | 20655 | 0.7 | 4.4e-07 | 3.67 | 20656 | 0.05 | 1.61e-07 | 3.76 | [8 empty] | 20657 | 0.01 | 5.17e-06 | 9.54 | 20657 | 0.1 | 5.1e-06 | 8.35 | 20657 | 0.3 | 3.18e-06 | 6.9 | 20657 | 0.5 | 3.06e-06 | 6.66 | 20657 | 0.6 | 7.25e-06 | 8.26 | 20658 | 0.01 | 4.56e-06 | 8.55 | 20658 | 0.1 | 5.98e-06 | 8.64 | 20658 | 0.3 | 3.5e-06 | 7.21 | 20658 | 0.5 | 3.37e-06 | 6.51 | 20658 | 0.6 | 5.92e-06 | 7.75 | 20659 | 0.01 | 5.19e-06 | 8.98 | 20659 | 0.1 | 1.31e-05 | 10.37 | 20659 | 0.3 | 3.48e-06 | 6.74 | 20659 | 0.5 | 2.64e-06 | 5.81 | 20659 | 0.6 | 1.77e-06 | 4.93 |  |  |  |  | 20660 | 0 | 2.03e-07 | 5.86 | 20660 | 0.4 | 2.95e-07 | 4.44 | 20660 | 0.8 | 7.08e-05 | 11.43 | 20661 | -1 | 2.06e-07 | 9.28 | 20661 | -0.5 | 1.23e-07 | 5.325 | 20661 | 0.01 | 1.68e-07 | 4.96 | 20661 | 0.4 | 5.61e-06 | 7.75 | 20661 | 0.6 | 1.1e-06 | 5.18 | 20661 | 0.8 | 0.000314 | 14.85 | 20662 | 0.01 | 6.61e-06 | 9.97 | 20662 | 0.1 | 9.49e-06 | 10.01 | 20662 | 0.3 | 3.7e-06 | 7.94 | 20662 | 0.5 | 3.59e-06 | 6.62 | 20662 | 0.6 | 5.21e-06 | 7.45 | 20663 | 0.33 | 5.81e-06 | 9.31 | 20664 | 0.05 | 0.00179 | 44.91 |  |  |  |  | 20665 | 0.4 | 6.62e-08 | 2.63 |  |  |  |  | 20666 | 0.1 | 1.27e-05 | 11.4 | 20666 | 0.5 | 5.85e-06 | 7.56
[20 empty] | 6899 | 0.33 | 0.00030862322 | 21.5 | [32 empty] | 6903 | 0.2 | 7.96422e-06 | 12.7173 | 6903 | 0.2 | 7.64371e-06 | 13.5471 | 6903 | 0.2 | 9.88455e-06 | 13.8192 | 6903 | 0.2 | 2.46098e-06 | 8.8205 | 6903 | 0.2 | 8.43804e-06 | 14.0859 | 6903 | 0.2 | 8.37076e-06 | 13.5475 | 6903 | 0.2 | 7.83594e-06 | 13.5441 | 6903 | 0.2 | 8.9148e-06 | 13.5457 | 6903 | 0.2 | 8.45823e-06 | 13.5378 | 6903 | 0.2 | 9.06156e-06 | 13.5334 | 6903 | 0.2 | 8.23338e-06 | 13.5366 | 6903 | 0.2 | 9.19799e-06 | 13.5431 | 6903 | 0.2 | 9.62502e-06 | 13.5527 | 6903 | 0.2 | 7.67369e-06 | 13.5254 | 6903 | 0.2 | 9.58043e-06 | 13.523 | 6903 | 0.2 | 8.79385e-06 | 13.5546 | 6903 | 0.2 | 7.73443e-06 | 13.537 | 6903 | 0.2 | 8.1762e-06 | 13.5346 | 6903 | 0.2 | 9.02323e-06 | 13.5538 | 6903 | 0.2 | 1.744562e-05 | 18.1137 | 6903 | 0.2 | 7.26594e-06 | 13.5392 | 6903 | 0.2 | 8.60124e-06 | 13.5293 | 6903 | 0.2 | 8.43743e-06 | 13.5568 | 6903 | 0.2 | 8.52962e-06 | 13.5274 | 6903 | 0.2 | 7.26827e-06 | 13.5432 | 6903 | 0.2 | 8.57905e-06 | 12.994 | 6903 | 0.2 | 7.76097e-06 | 12.9975 | 6903 | 0.2 | 7.71309e-06 | 13.5329 | 6903 | 0.2 | 8.08576e-06 | 13.5412 | 6903 | 0.2 | 6.88906e-06 | 13.5443 | 6903 | 0.2 | 8.05588e-06 | 13.5324 | 6903 | 0.2 | 7.92957e-06 | 13.5524 | 6903 | 0.2 | 9.12151e-06 | 13.5218 | 6903 | 0.2 | 9.26315e-06 | 13.5314 | 6903 | 0.2 | 6.24737e-06 | 13.2753 | 6903 | 0.2 | 7.04114e-06 | 13.538 | 6903 | 0.2 | 7.39448e-06 | 15.5355 | 6903 | 0.2 | 8.85311e-06 | 13.5314 | 6903 | 0.2 | 8.49972e-06 | 13.548 | 6903 | 0.2 | 8.99867e-06 | 13.5462 | 6903 | 0.2 | 8.51953e-06 | 13.5445 | 6903 | 0.2 | 8.98545e-06 | 13.5366 | 6903 | 0.2 | 7.44268e-06 | 13.538 | 6903 | 0.2 | 6.86769e-06 | 13.5445 | 6903 | 0.2 | 8.71397e-06 | 13.5479 | 6903 | 0.2 | 7.23126e-06 | 13.5268 | 6903 | 0.2 | 7.26357e-06 | 14.948 | 6903 | 0.2 | 7.16633e-06 | 13.5643 | 6903 | 0.2 | 6.26891e-06 | 16.1352 | 6903 | 0.2 | 8.34171e-06 | 13.5277 | 6903 | 0.2 | 2.58792e-06 | 8.8153 | 6903 | 0.2 | 8.19637e-06 | 13.5465 | 6903 | 0.2 | 8.90426e-06 | 13.5241 | 6903 | 0.2 | 9.0999e-06 | 13.5436 | 6903 | 0.2 | 7.42439e-06 | 13.5269 | 6903 | 0.2 | 9.38974e-06 | 13.2558 | 6903 | 0.2 | 8.85115e-06 | 13.541 | 6903 | 0.2 | 8.12318e-06 | 13.5273 | 6903 | 0.2 | 8.57968e-06 | 13.5406 | 6903 | 0.2 | 7.03396e-06 | 13.5286 | 6903 | 0.2 | 8.03587e-06 | 13.5492 | 6903 | 0.2 | 8.58146e-06 | 13.5313 | 6903 | 0.2 | 9.29587e-06 | 14.6596 | 6903 | 0.2 | 8.21637e-06 | 13.5431 | 6903 | 0.2 | 6.78676e-06 | 13.5352 | 6903 | 0.2 | 8.47825e-06 | 13.5398 | 6903 | 0.2 | 1.686343e-05 | 17.0427 | 6903 | 0.2 | 7.42834e-06 | 12.2441 |  |  |  |  | 6905 | 0.05 | 3.283e-06 | 9.18 | 6905 | 0.05 | 1.63e-07 | 4.65 |  |  |  |  | 6906 | 0.05 | 1.67e-07 | 3.83 | [8 empty] | 6907 | 0.4 | 2.28e-07 | 3.91 | 6907 | 0.7 | 4.6333e-07 | 3.73 | 6908 | 0.05 | 6.02345e-06 | 8.78 | 6908 | -0.5 | 7.54965e-06 | 8.64 | 6908 | -1 | 2.07207e-06 | 7.5 | 6909 | 0.2 | 1.353443e-05 | 11.38 | 6910 | 0.2 | 3.983269e-05 | 20.84 | 6911 | 0.8 | 0.00012 | 12.292 | 6912 | 0.05 | 5.244999e-05 | 21.1518 |  |  |  |  | 6913 | 0.4 | 1.3425e-05 | 10.7236 | 6914 | 0.8 | 3.7804e-07 | 3.7011 | 6915 | 0.4 | 0.001753006 | 36.6603 | 6916 | 0.05 | 0.02339985 | 71.1535 | 6925 | 0.8 | 9.25e-07 | 4.3864 | [8 empty] | 6932 | 0.05 | 2.395e-07 | 5.1393 |  |  |  |  | 6937 | 0.8 | 7.8e-07 | 3.7588 | 6938 | 0.4 | 2.991757e-05 | 13.9124 | 6939 | 0.05 | 3.364992e-05 | 19.4787 | 6940 | 0.4 | 7.73565e-06 | 9.4662 | 7062 | 0.5 | 2.4782e-07 | 4.35 | 7064 | 0.5 | 2.102e-07 | 3.721 | 7064 | 0 | 5.3e-08 | 3.032 | 7065 | 0.5 | 2.0671e-07 | 3.524 | 7065 | -1 | 1.39e-07 | 10.328 | 7065 | 0 | 2.24e-07 | 5.525 | 7070 | 0.5 | 7.73e-08 | 2.167 | 7070 | 0 | 1.01e-07 | 3.528 | 7070 | -1 | 1.09e-07 | 6.31 | 7070 | -2 | 8.1804e-08 | 8.951 | 7071 | 0.5 | 1.47e-07 | 2.957 | 7071 | 0.1 | 2.1992e-07 | 4.539 | 7072 | 0.5 | 2.0858e-05 | 5.124 | 7072 | -6 | 0.000109 | 66.705 | 7072 | -4.9 | 0.000141 | 48.523 | 7072 | -1.4 | 3.22e-06 | 12.778 | 7072 | 0 | 1.88e-05 | 8.537 | 7072 | 0.2 | 2.49e-05 | 7.832 | 7084 | 0.5 | 8.7299e-06 | 12.406 | 7084 | -0.5 | 5.41e-05 | 31.815 | 7084 | -0.3 | 6.27e-05 | 28.414 | 7084 | 0.05 | 0.000304 | 31.913 | 7085 | 0.7 | 4.3478e-06 | 7.807 | 7085 | -1 | 1.82e-05 | 31.524 | 7085 | 0 | 3.33e-05 | 23.249 | 7085 | 0.33 | 6.67e-05 | 22.11 | 7085 | 0.5 | 3.33e-05 | 15.5 |  |  |  |  | 7086 | 0.1 | 5.39e-05 | 23.378 | 7086 | 0.5 | 2.28e-05 | 13.533 |  |  |  |  | 7087 | 0.1 | 4.62e-05 | 18.531 | 7087 | 0.5 | 0.00011 | 17.841 | 7088 | -1 | 2.0721e-06 | 15 | 7088 | 0.05 | 6.02e-06 | 8.78 | 7088 | -0.5 | 7.55e-06 | 12.96 | [12 empty] | 7188 | 0.4 | 4.3e-06 | 7.89 | [8 empty] | 7191 | 0 | 2.0667e-07 | 5.95 | [16 empty] | 7195 | 0.33 | 6.70046e-06 | 9.63 | [12 empty] | 7200 | 0.01 | 6.67782e-06 | 10.78 | 7200 | 0.1 | 9.59723e-06 | 10.65 | 7200 | 0.3 | 3.6964e-06 | 7.94 | 7200 | 0.5 | 3.71254e-06 | 7.04 | 7200 | 0.6 | 5.43019e-06 | 7.59 | 7201 | 0.01 | 7.90904e-06 | 10.02 | 7201 | 0.1 | 5.09577e-06 | 8.35 | 7201 | 0.3 | 3.17842e-06 | 6.9 | 7201 | 0.3 | 2.966785e-05 | 13.27 | 7201 | 0.5 | 3.1468e-06 | 6.66 | 7201 | 0.6 | 7.56057e-06 | 8.09 | 7902 | 0.01 | 4.59528e-06 | 8.93 | 7902 | 0.1 | 6.14376e-06 | 8.84 | 7902 | 0.3 | 3.75543e-06 | 6.98 | 7902 | 0.5 | 3.57525e-06 | 6.64 | 7902 | 0.6 | 6.19218e-06 | 7.6 | 7203 | 0.01 | 5.37695e-06 | 9.39 | 7203 | 0.1 | 1.306689e-05 | 10.7 | 7203 | 0.3 | 5.045988e-05 | 15.09 | 7203 | 0.5 | 2.75575e-06 | 6.57 | 7203 | 0.6 | 1.82034e-06 | 5.41 | [12 empty] | 7206 | 0.8 | 3.0361e-07 | 3.6536 | [12 empty] | 7209 | 0.05 | 7.423138e-05 | 23.0391 | 7210 | 0.05 | 0.01553354 | 66.7819 |  |  |  |  | 7218 | 0.05 | 5.82114e-06 | 9.6666 |  |  |  |  | 7222 | 0.8 | 2.34e-07 | 3.4045 | 7223 | 0.4 | 6.68084e-06 | 8.4829 | 7278 | 0.1 | 1.2595e-07 | 3.956 | 7283 | 0.8 | 0.000567 | 17.04 | 7283 | 0.05 | 0.0105 | 69.39 | 7283 | 0.4 | 2.35e-07 | 4.34 | 7284 | 0.05 | 2.41e-05 | 16.49 | 7286 | 0.1 | 2.5253e-06 | 9.092 | 7287 | 0.1 | 6.5203e-06 | 10.599 | 7288 | 0.1 | 4.7822e-06 | 12.432 | 7289 | 0.1 | 1.0721e-07 | 3.405 | 7290 | 0.1 | 6.5761e-06 | 10.03 | 7297 | 0.1 | 4.33e-06 | 9.8 | 7298 | 0.1 | 6.7892e-05 | 12.134 | 7299 | 0.1 | 3.5915e-06 | 8.597 | 7301 | 0.8 | 5.5395e-05 | 11.65 | 7301 | 0 | 7.06e-07 | 10.93 |  |  |  |  | 7332 | -0.5 | 1.19e-05 | 17.517 | 7332 | -0.3 | 4.98e-05 | 24.751 | 7332 | 0.05 | 1.23e-05 | 11.69 | 7332 | 0.5 | 1.4573e-05 | 10.84 | 20301 | 0.5 | 1.2885e-07 | 2.92268 | 20301 | 0.5 | 1.2898e-07 | 3.04875 | 20319 | 0.1 | 4.891e-07 | 6.35844 | 20319 | 0.1 | 5.7342e-07 | 6.49976 | 20319 | 0.1 | 8.7784e-08 | 3.58022 | 20319 | 0.1 | 2.1073e-07 | 4.10995 | 20319 | 0.1 | 3.0073e-07 | 5.88955 | 20320 | 0.1 | 1.8468e-07 | 4.89507 | 20320 | 0.1 | 1.9084e-07 | 4.91159 | 20320 | 0.1 | 2.3481e-07 | 5.68417 | 20320 | 0.1 | 1.986e-07 | 5.85073 | 20320 | 0.1 | 1.1501e-07 | 4.33381 | 20650 | 0.3 | 4.58e-05 | 19.1891 | 20650 | 0.06 | 1.75e-05 | 23.5991 | 20650 | 0.5 | 1.42e-05 | 12.6382 | 20651 | 0 | 2.17e-05 | 19.97 | 20651 | 0.33 | 2.95e-05 | 15.66 | 20652 | 0 | 3.12e-05 | 21.23 | 20653 | 0 | 2.18e-06 | 5.5483 | 20655 | 0.4 | 2.28e-07 | 3.91 | 20655 | 0.7 | 4.63e-07 | 3.73 | 20656 | 0.05 | 1.67e-07 | 3.83 | [8 empty] | 20657 | 0.01 | 5.37e-06 | 9.65 | 20657 | 0.1 | 5.06e-06 | 9.15 | 20657 | 0.3 | 3.13e-06 | 7.49 | 20657 | 0.5 | 3.15e-06 | 6.66 | 20657 | 0.6 | 7.56e-06 | 8.09 | 20658 | 0.01 | 4.6e-06 | 8.93 | 20658 | 0.1 | 6.14e-06 | 8.84 | 20658 | 0.3 | 3.76e-06 | 6.98 | 20658 | 0.5 | 3.58e-06 | 6.64 | 20658 | 0.6 | 6.19e-06 | 7.6 | 20659 | 0.01 | 5.38e-06 | 9.39 | 20659 | 0.1 | 1.31e-05 | 10.7 | 20659 | 0.3 | 3.67e-06 | 7.12 | 20659 | 0.5 | 2.77e-06 | 5.94 | 20659 | 0.6 | 1.82e-06 | 5.41 |  |  |  |  | 20660 | 0 | 2.07e-07 | 5.95 | 20660 | 0.4 | 4.43e-06 | 7.47 | 20660 | 0.8 | 8.65e-05 | 11.76 | 20661 | -1 | 2.09e-07 | 9.42 | 20661 | -0.5 | 1.31e-07 | 5.4 | 20661 | 0.01 | 2.18e-07 | 4.98 | 20661 | 0.4 | 1.24e-05 | 10.08 | 20661 | 0.6 | 1.22e-06 | 5.28 | 20661 | 0.8 | 2.28e-06 | 5.32 | 20662 | 0.01 | 6.68e-06 | 10.78 | 20662 | 0.1 | 9.6e-06 | 10.65 | 20662 | 0.3 | 3.66e-06 | 7.12 | 20662 | 0.5 | 3.71e-06 | 7.04 | 20662 | 0.6 | 5.43e-06 | 7.59 | 20663 | 0.33 | 6.7e-06 | 9.63 | 20664 | 0.05 | 0.00241 | 47.8 |  |  |  |  | 20665 | 0.4 | 2.45e-08 | 2.47 |  |  |  |  | 20666 | 0.1 | 1.32e-05 | 11.5 | 20666 | 0.5 | 6.64e-06 | 7.67
[20 empty] | 6899 | 0.33 | 0.00035188823 | 21.78 | [32 empty] | 6903 | 0.2 | 8.28312e-06 | 13.8258 | 6903 | 0.2 | 8.24184e-06 | 13.8057 | 6903 | 0.2 | 9.9422e-06 | 13.5403 | 6903 | 0.2 | 2.56489e-06 | 9.1109 | 6903 | 0.2 | 8.6614e-06 | 13.5294 | 6903 | 0.2 | 8.52225e-06 | 13.8085 | 6903 | 0.2 | 8.49661e-06 | 13.8053 | 6903 | 0.2 | 9.24208e-06 | 13.8046 | 6903 | 0.2 | 9.1446e-06 | 13.824 | 6903 | 0.2 | 9.46404e-06 | 13.8168 | 6903 | 0.2 | 8.66579e-06 | 13.812 | 6903 | 0.2 | 9.57218e-06 | 13.802 | 6903 | 0.2 | 1.002111e-05 | 13.8154 | 6903 | 0.2 | 7.75052e-06 | 13.828 | 6903 | 0.2 | 1.031209e-05 | 13.8183 | 6903 | 0.2 | 9.27605e-06 | 13.7985 | 6903 | 0.2 | 8.09123e-06 | 13.8157 | 6903 | 0.2 | 8.53814e-06 | 13.8182 | 6903 | 0.2 | 9.78695e-06 | 13.8036 | 6903 | 0.2 | 1.890918e-05 | 18.4522 | 6903 | 0.2 | 7.5477e-06 | 13.814 | 6903 | 0.2 | 9.95376e-06 | 13.8247 | 6903 | 0.2 | 8.80754e-06 | 13.8046 | 6903 | 0.2 | 8.96913e-06 | 13.824 | 6903 | 0.2 | 7.60589e-06 | 13.8167 | 6903 | 0.2 | 8.66179e-06 | 13.2671 | 6903 | 0.2 | 7.84513e-06 | 14.3735 | 6903 | 0.2 | 7.86003e-06 | 14.093 | 6903 | 0.2 | 8.40753e-06 | 13.8105 | 6903 | 0.2 | 7.15142e-06 | 13.8059 | 6903 | 0.2 | 8.58104e-06 | 13.8289 | 6903 | 0.2 | 8.78221e-06 | 13.8127 | 6903 | 0.2 | 9.23124e-06 | 14.0894 | 6903 | 0.2 | 9.66139e-06 | 13.8141 | 6903 | 0.2 | 6.4148e-06 | 13.5287 | 6903 | 0.2 | 7.48638e-06 | 13.8153 | 6903 | 0.2 | 7.49425e-06 | 15.8035 | 6903 | 0.2 | 9.60575e-06 | 13.8133 | 6903 | 0.2 | 9.55793e-06 | 13.8027 | 6903 | 0.2 | 9.39291e-06 | 13.8002 | 6903 | 0.2 | 9.15523e-06 | 13.8108 | 6903 | 0.2 | 9.29509e-06 | 13.8112 | 6903 | 0.2 | 7.57883e-06 | 13.8181 | 6903 | 0.2 | 7.32758e-06 | 13.8216 | 6903 | 0.2 | 9.93099e-06 | 14.9509 | 6903 | 0.2 | 7.76162e-06 | 13.8199 | 6903 | 0.2 | 8.03343e-06 | 15.2319 | 6903 | 0.2 | 7.80765e-06 | 13.7996 | 6903 | 0.2 | 6.46483e-06 | 15.7844 | 6903 | 0.2 | 8.9165e-06 | 13.8211 | 6903 | 0.2 | 2.77758e-06 | 9.1189 | 6903 | 0.2 | 9.35165e-06 | 13.8181 | 6903 | 0.2 | 9.09032e-06 | 15.2226 | 6903 | 0.2 | 9.36065e-06 | 13.8214 | 6903 | 0.2 | 7.7843e-06 | 13.8228 | 6903 | 0.2 | 9.40974e-06 | 13.802 | 6903 | 0.2 | 8.88466e-06 | 13.2617 | 6903 | 0.2 | 9.06451e-06 | 13.8237 | 6903 | 0.2 | 9.17233e-06 | 13.8075 | 6903 | 0.2 | 7.50037e-06 | 13.8212 | 6903 | 0.2 | 8.34397e-06 | 13.8037 | 6903 | 0.2 | 1.014256e-05 | 13.8328 | 6903 | 0.2 | 9.30122e-06 | 12.9959 | 6903 | 0.2 | 9.21148e-06 | 13.8016 | 6903 | 0.2 | 7.36729e-06 | 13.8279 | 6903 | 0.2 | 9.38836e-06 | 13.8039 | 6903 | 0.2 | 1.923594e-05 | 18.4525 | 6903 | 0.2 | 7.75436e-06 | 13.0722 | [8 empty] | 6905 | 0.05 | 1.645e-07 | 4.6 |  |  |  |  | 6906 | 0.05 | 1.67e-07 | 3.9 | [8 empty] | 6907 | 0.4 | 2.38e-07 | 3.96 | 6907 | 0.7 | 4.9333e-07 | 3.78 | 6908 | 0.05 | 6.0701e-06 | 9.2 | 6908 | -0.5 | 8.373e-06 | 9.07 | 6908 | -1 | 2.21848e-06 | 7.24 | 6909 | 0.2 | 1.383507e-05 | 12.14 | 6910 | 0.2 | 5.061484e-05 | 22.14 | 6911 | 0.8 | 4.8e-08 | 1.6441 | 6912 | 0.05 | 5.675001e-05 | 21.5858 |  |  |  |  | 6913 | 0.4 | 1.38e-05 | 10.9236 | 6914 | 0.8 | 4.4888e-07 | 3.8517 | 6915 | 0.4 | 0.002152211 | 38.2481 | 6916 | 0.05 | 0.0297481 | 73.8802 | 6925 | 0.8 | 1.063e-06 | 4.5334 | [8 empty] | 6932 | 0.05 | 2.435e-07 | 5.2312 |  |  |  |  | 6937 | 0.8 | 8.05e-07 | 3.8022 | 6938 | 0.4 | 3.328563e-05 | 14.3462 | 6939 | 0.05 | 3.400002e-05 | 19.6882 | 6940 | 0.4 | 8.1407e-06 | 9.6615 | 7062 | 0.5 | 2.4785e-07 | 4.18 | 7064 | 0.5 | 2.2046e-07 | 3.762 | 7064 | 0 | 5.19e-08 | 3.249 | 7065 | 0.5 | 2.2722e-07 | 3.688 | 7065 | -1 | 1.42e-07 | 10.815 | 7065 | 0 | 2.4e-07 | 5.784 | 7070 | 0.5 | 8.44e-08 | 2.165 | 7070 | 0 | 8.78e-08 | 3.878 | 7070 | -1 | 1.05e-07 | 6.531 | 7070 | -2 | 8.6242e-08 | 8.944 | 7071 | 0.5 | 1.45e-07 | 2.957 | 7071 | 0.1 | 2.2012e-07 | 4.735 | 7072 | 0.5 | 3.0274e-05 | 5.917 | 7072 | -6 | 0.000231 | 75.739 | 7072 | -4.9 | 0.000308 | 56.689 | 7072 | -1.4 | 6.01e-06 | 14.968 | 7072 | 0 | 2.81e-05 | 9.102 | 7072 | 0.2 | 4.7e-05 | 8.545 | 7084 | 0.5 | 8.9381e-06 | 9.365 | 7084 | -0.5 | 4.26e-05 | 32.631 | 7084 | -0.3 | 5.96e-05 | 29.413 | 7084 | 0.05 | 0.000313 | 32.961 | 7085 | 0.7 | 5e-06 | 8.06 | 7085 | -1 | 2.63e-05 | 35.794 | 7085 | 0 | 5e-05 | 24.82 | 7085 | 0.33 | 1.67e-06 | 6.867 | 7085 | 0.5 | 5e-05 | 16.547 |  |  |  |  | 7086 | 0.1 | 6.35e-05 | 24.301 | 7086 | 0.5 | 3.29e-05 | 14.474 |  |  |  |  | 7087 | 0.1 | 6.29e-05 | 20.164 | 7087 | 0.5 | 0.000121 | 18.422 | 7088 | -1 | 2.2185e-06 | 14.48 | 7088 | 0.05 | 6.07e-06 | 9.2 | 7088 | -0.5 | 8.37e-06 | 13.605 | [12 empty] | 7188 | 0.4 | 4.42908e-06 | 7.47 | [8 empty] | 7191 | 0 | 2.275e-07 | 6.04 | [16 empty] | 7195 | 0.33 | 7.04883e-06 | 9.99 | [12 empty] | 7200 | 0.01 | 7.157e-06 | 10.81 | 7200 | 0.1 | 1.015794e-05 | 10.7 | 7200 | 0.3 | 3.86134e-06 | 7.22 | 7200 | 0.5 | 3.86279e-06 | 6.66 | 7200 | 0.6 | 5.69304e-06 | 7.77 | 7201 | 0.01 | 8.10284e-06 | 10.65 | 7201 | 0.1 | 5.31448e-06 | 9.36 | 7201 | 0.3 | 3.29464e-06 | 7.57 | 7201 | 0.3 | 3.14011e-05 | 13.26 | 7201 | 0.5 | 3.23903e-06 | 6.71 | 7201 | 0.6 | 7.78401e-06 | 8.41 | 7902 | 0.01 | 4.79919e-06 | 8.98 | 7902 | 0.1 | 6.77006e-06 | 9.09 | 7902 | 0.3 | 3.81747e-06 | 7.32 | 7902 | 0.5 | 3.7801e-06 | 6.73 | 7902 | 0.6 | 6.43973e-06 | 7.69 | 7203 | 0.01 | 5.74386e-06 | 9.52 | 7203 | 0.1 | 1.38041e-05 | 10.88 | 7203 | 0.3 | 5.567435e-05 | 15.41 | 7203 | 0.5 | 2.76967e-06 | 5.94 | 7203 | 0.6 | 1.91188e-06 | 5.01 | [12 empty] | 7206 | 0.8 | 3.36e-07 | 3.7366 | [12 empty] | 7209 | 0.05 | 8.542361e-05 | 23.892 | [8 empty] | 7218 | 0.05 | 5.85e-06 | 10.5866 |  |  |  |  | 7222 | 0.8 | 2.3633e-07 | 3.9338 | 7223 | 0.4 | 6.81882e-06 | 8.6961 | 7278 | 0.1 | 1.3304e-07 | 4.194 | 7283 | 0.8 | 0.000717 | 17.53 | 7283 | 0.05 | 0.014 | 72.03 | 7283 | 0.4 | 1.88e-07 | 3.67 | 7284 | 0.05 | 2.92e-05 | 17.57 | 7286 | 0.1 | 2.7239e-06 | 10.158 | 7287 | 0.1 | 6.5796e-06 | 9.141 | 7288 | 0.1 | 5.0258e-06 | 10.1 | 7289 | 0.1 | 1.1355e-07 | 3.359 | 7290 | 0.1 | 6.6242e-06 | 9.08 | 7297 | 0.1 | 4.6e-06 | 10.8 | 7298 | 0.1 | 6.8868e-05 | 12.984 | 7299 | 0.1 | 3.8369e-06 | 8.971 | 7301 | 0.8 | 7.3886e-05 | 12.42 | 7301 | 0 | 7.4e-07 | 11.17 |  |  |  |  | 7332 | -0.5 | 4.97e-06 | 18.787 | 7332 | -0.3 | 3.31e-05 | 27.352 | 7332 | 0.05 | 1.53e-05 | 12.672 | 7332 | 0.5 | 1.4724e-05 | 7.433 | 20301 | 0.5 | 1.3826e-07 | 2.96301 | 20301 | 0.5 | 1.3766e-07 | 3.0901 | 20319 | 0.1 | 5.6303e-07 | 6.44865 | 20319 | 0.1 | 6.7022e-07 | 6.59433 | 20319 | 0.1 | 8.1993e-08 | 3.50944 | 20319 | 0.1 | 2.7767e-07 | 4.32798 | 20319 | 0.1 | 3.3649e-07 | 6.00693 | 20320 | 0.1 | 1.8871e-07 | 4.95525 | 20320 | 0.1 | 1.792e-07 | 4.97453 | 20320 | 0.1 | 3.5582e-07 | 6.22501 | 20320 | 0.1 | 2.1701e-07 | 6.41782 | 20320 | 0.1 | 1.7396e-07 | 4.92333 | 20650 | 0.3 | 5.19e-05 | 20.2168 | 20650 | 0.06 | 2.21e-05 | 25.2771 | 20650 | 0.5 | 1.44e-05 | 13.0016 | 20651 | 0 | 3.13e-05 | 21.31 | 20651 | 0.33 | 3.33e-05 | 16.28 | 20652 | 0 | 5.07e-05 | 23.06 | 20653 | 0 | 2.34e-06 | 5.709 | 20655 | 0.4 | 2.38e-07 | 3.96 | 20655 | 0.7 | 4.93e-07 | 3.78 | 20656 | 0.05 | 1.67e-07 | 3.9 | [8 empty] | 20657 | 0.01 | 5.51e-06 | 9.22 | 20657 | 0.1 | 5.31e-06 | 9.36 | 20657 | 0.3 | 3.29e-06 | 7.57 | 20657 | 0.5 | 3.24e-06 | 6.71 | 20657 | 0.6 | 7.78e-06 | 8.41 | 20658 | 0.01 | 4.8e-06 | 8.98 | 20658 | 0.1 | 6.77e-06 | 9.09 | 20658 | 0.3 | 3.82e-06 | 7.32 | 20658 | 0.5 | 3.78e-06 | 6.73 | 20658 | 0.6 | 6.44e-06 | 7.69 | 20659 | 0.01 | 5.74e-06 | 9.52 | 20659 | 0.1 | 1.38e-05 | 10.88 | 20659 | 0.3 | 3.81e-06 | 6.88 | 20659 | 0.5 | 2.76e-06 | 6.57 | 20659 | 0.6 | 1.91e-06 | 5.01 |  |  |  |  | 20660 | 0 | 2.28e-07 | 6.04 | 20660 | 0.4 | 4.82e-06 | 7.61 | 20660 | 0.8 | 0.000112 | 12.17 | 20661 | -1 | 2.29e-07 | 9.56 | 20661 | -0.5 | 1.34e-07 | 5.46 | 20661 | 0.01 | 2.63e-07 | 5.02 | 20661 | 0.4 | 1.29e-05 | 10.31 | 20661 | 0.6 | 1.41e-06 | 5.38 | 20661 | 0.8 | 3.22e-06 | 5.57 | 20662 | 0.01 | 7.16e-06 | 10.81 | 20662 | 0.1 | 1.02e-05 | 10.7 | 20662 | 0.3 | 3.86e-06 | 7.22 | 20662 | 0.5 | 3.86e-06 | 6.66 | 20662 | 0.6 | 5.69e-06 | 7.77 | 20663 | 0.33 | 7.05e-06 | 9.99 | 20664 | 0.05 | 0.00331 | 51.11 | [12 empty] | 20666 | 0.1 | 1.37e-05 | 11.59 | 20666 | 0.5 | 7.35e-06 | 7.8
[20 empty] | 6899 | 0.33 | 0.00037354744 | 22.12 | [32 empty] | 6903 | 0.2 | 8.80175e-06 | 14.0809 | 6903 | 0.2 | 8.83304e-06 | 14.1023 | 6903 | 0.2 | 1.006446e-05 | 14.083 | 6903 | 0.2 | 2.59072e-06 | 9.4053 | 6903 | 0.2 | 8.86158e-06 | 13.2735 | 6903 | 0.2 | 9.06354e-06 | 14.0916 | 6903 | 0.2 | 9.09342e-06 | 14.1041 | 6903 | 0.2 | 1.016792e-05 | 14.0996 | 6903 | 0.2 | 9.80185e-06 | 14.081 | 6903 | 0.2 | 1.004901e-05 | 14.0907 | 6903 | 0.2 | 8.95573e-06 | 14.1032 | 6903 | 0.2 | 9.96909e-06 | 14.1037 | 6903 | 0.2 | 1.028238e-05 | 14.3667 | 6903 | 0.2 | 7.76702e-06 | 14.0771 | 6903 | 0.2 | 1.1614e-05 | 14.1049 | 6903 | 0.2 | 9.69692e-06 | 14.1 | 6903 | 0.2 | 8.57788e-06 | 14.0933 | 6903 | 0.2 | 9.39563e-06 | 14.0925 | 6903 | 0.2 | 1.004446e-05 | 14.3654 | 6903 | 0.2 | 2.039898e-05 | 18.8057 | 6903 | 0.2 | 7.86826e-06 | 14.0907 | 6903 | 0.2 | 1.038612e-05 | 15.2251 | 6903 | 0.2 | 9.34847e-06 | 14.0953 | 6903 | 0.2 | 9.23262e-06 | 14.0796 | 6903 | 0.2 | 8.15048e-06 | 14.0893 | 6903 | 0.2 | 8.6774e-06 | 14.6322 | 6903 | 0.2 | 8.13169e-06 | 15.2414 | 6903 | 0.2 | 7.86852e-06 | 13.8107 | 6903 | 0.2 | 8.97992e-06 | 14.0955 | 6903 | 0.2 | 7.59396e-06 | 14.1 | 6903 | 0.2 | 9.15735e-06 | 14.6422 | 6903 | 0.2 | 9.66793e-06 | 14.0953 | 6903 | 0.2 | 9.33835e-06 | 13.8274 | 6903 | 0.2 | 1.022396e-05 | 14.0922 | 6903 | 0.2 | 7.22924e-06 | 13.8176 | 6903 | 0.2 | 8.17931e-06 | 14.091 | 6903 | 0.2 | 7.60387e-06 | 13.5392 | 6903 | 0.2 | 1.005137e-05 | 14.1002 | 6903 | 0.2 | 1.057235e-05 | 14.1041 | 6903 | 0.2 | 9.80552e-06 | 14.1072 | 6903 | 0.2 | 9.58639e-06 | 14.095 | 6903 | 0.2 | 1.043027e-05 | 14.1032 | 6903 | 0.2 | 7.76907e-06 | 14.0939 | 6903 | 0.2 | 7.60205e-06 | 14.0888 | 6903 | 0.2 | 1.01656e-05 | 14.6492 | 6903 | 0.2 | 8.20899e-06 | 14.0925 | 6903 | 0.2 | 8.18162e-06 | 13.8055 | 6903 | 0.2 | 8.44208e-06 | 14.0946 | 6903 | 0.2 | 6.52377e-06 | 13.5613 | 6903 | 0.2 | 9.20632e-06 | 14.9447 | 6903 | 0.2 | 2.9411e-06 | 9.3997 | 6903 | 0.2 | 1.000526e-05 | 14.0887 | 6903 | 0.2 | 9.15462e-06 | 14.9458 | 6903 | 0.2 | 9.80011e-06 | 14.086 | 6903 | 0.2 | 8.50198e-06 | 14.0937 | 6903 | 0.2 | 1.000988e-05 | 14.1069 | 6903 | 0.2 | 8.95195e-06 | 13.815 | 6903 | 0.2 | 9.98968e-06 | 14.0996 | 6903 | 0.2 | 9.82062e-06 | 14.0958 | 6903 | 0.2 | 8.33957e-06 | 14.091 | 6903 | 0.2 | 9.1039e-06 | 14.0933 | 6903 | 0.2 | 1.120608e-05 | 14.0869 | 6903 | 0.2 | 9.68448e-06 | 14.9438 | 6903 | 0.2 | 1.074278e-05 | 14.1182 | 6903 | 0.2 | 8.11447e-06 | 14.0862 | 6903 | 0.2 | 1.058039e-05 | 14.1054 | 6903 | 0.2 | 2.334741e-05 | 18.8166 | 6903 | 0.2 | 7.77078e-06 | 13.2563 | [8 empty] | 6905 | 0.05 | 1.675e-07 | 4.71 |  |  |  |  | 6906 | 0.05 | 1.745e-07 | 3.97 | [8 empty] | 6907 | 0.4 | 2.59e-07 | 4 | 6907 | 0.7 | 5.3e-07 | 3.83 | 6908 | 0.05 | 6.48325e-06 | 8.99 | 6908 | -0.5 | 9.95986e-06 | 9.37 | 6908 | -1 | 2.30209e-06 | 7.63 | 6909 | 0.2 | 1.386905e-05 | 15.79 | 6910 | 0.2 | 5.689559e-05 | 22.67 | 6911 | 0.8 | 8.909e-08 | 1.7847 | 6912 | 0.05 | 6.214998e-05 | 22.0579 |  |  |  |  | 6913 | 0.4 | 1.462499e-05 | 11.1193 | 6914 | 0.8 | 5.2641e-07 | 3.9899 | 6915 | 0.4 | 0.002643735 | 39.9398 | 6916 | 0.05 | 0.0480024 | 77.5109 | 6925 | 0.8 | 1.19618e-06 | 4.6946 | [8 empty] | 6932 | 0.05 | 2.68e-07 | 5.3327 |  |  |  |  | 6937 | 0.8 | 8.475e-07 | 3.8464 | 6938 | 0.4 | 3.699999e-05 | 14.8268 | 6939 | 0.05 | 3.585e-05 | 19.901 | 6940 | 0.4 | 8.31538e-06 | 9.8542 | 7062 | 0.5 | 2.5744e-07 | 4.528 | 7064 | 0.5 | 2.4252e-07 | 3.846 | 7064 | 0 | 4.19e-08 | 3.109 | 7065 | 0.5 | 2.4981e-07 | 3.906 | 7065 | -1 | 1.6e-07 | 11.189 | 7065 | 0 | 2.7e-07 | 5.78 | 7070 | 0.5 | 9.39e-08 | 2.217 | 7070 | 0 | 8.64e-08 | 4.047 | 7070 | -1 | 1e-07 | 6.877 | 7070 | -2 | 9.222e-08 | 8.492 | 7071 | 0.5 | 1.52e-07 | 3.244 | 7071 | 0.1 | 2.2027e-07 | 4.897 | 7072 | 0.5 | 3.9849e-05 | 6.315 | 7072 | -6 | 0.000358 | 83.101 |  |  |  |  | 7072 | -1.4 | 1.17e-05 | 16.824 | 7072 | 0 | 3.59e-05 | 9.25 | 7072 | 0.2 | 8.32e-05 | 9.624 | 7084 | 0.5 | 9.4238e-06 | 10.2 | 7084 | -0.5 | 9.04e-06 | 17.33 | 7084 | -0.3 | 1.26e-05 | 16.354 | 7084 | 0.05 | 0.000362 | 33.653 | 7085 | 0.7 | 5e-06 | 8.604 | 7085 | -1 | 1.67e-06 | 13.735 | 7085 | 0 | 6.67e-05 | 26.322 | 7085 | 0.33 | 4.55e-06 | 8.872 | 7085 | 0.5 | 5e-05 | 17.548 |  |  |  |  | 7086 | 0.1 | 8.19e-05 | 25.118 | 7086 | 0.5 | 3.6e-05 | 14.936 |  |  |  |  | 7087 | 0.1 | 9.23e-05 | 21.806 | 7087 | 0.5 | 0.000153 | 19.363 | 7088 | -1 | 2.3021e-06 | 15.26 | 7088 | 0.05 | 6.48e-06 | 8.99 | 7088 | -0.5 | 9.96e-06 | 14.055 | [12 empty] | 7188 | 0.4 | 4.55e-06 | 7.74 | [8 empty] | 7191 | 0 | 2.45e-07 | 6.16 | [16 empty] | 7195 | 0.33 | 7.47743e-06 | 10.35 | [12 empty] | 7200 | 0.01 | 7.40789e-06 | 10.26 | 7200 | 0.1 | 1.08156e-05 | 10.38 | 7200 | 0.3 | 4.01655e-06 | 7.49 | 7200 | 0.5 | 3.95149e-06 | 7.25 | 7200 | 0.6 | 5.86671e-06 | 7.67 | 7201 | 0.01 | 8.50413e-06 | 10.4 | 7201 | 0.1 | 5.54432e-06 | 9.5 | 7201 | 0.3 | 3.42354e-06 | 6.86 | 7201 | 0.3 | 3.157786e-05 | 13.96 | 7201 | 0.5 | 3.42115e-06 | 6.85 | 7201 | 0.6 | 8.17018e-06 | 8.21 | 7902 | 0.01 | 4.96572e-06 | 9.14 | 7902 | 0.1 | 7.04093e-06 | 9.16 | 7902 | 0.3 | 3.97064e-06 | 7.34 | 7902 | 0.5 | 3.99258e-06 | 6.82 | 7902 | 0.6 | 6.59379e-06 | 7.95 | 7203 | 0.01 | 5.95525e-06 | 9.22 | 7203 | 0.1 | 1.479518e-05 | 11.05 | 7203 | 0.3 | 6.238938e-05 | 15.83 | 7203 | 0.5 | 2.94869e-06 | 6.13 | 7203 | 0.6 | 1.92532e-06 | 5.6 | [12 empty] | 7206 | 0.8 | 3.98e-07 | 3.8445 | [12 empty] | 7209 | 0.05 | 0.0001044102 | 24.9332 | [8 empty] | 7218 | 0.05 | 6.35e-06 | 9.8009 |  |  |  |  | 7222 | 0.8 | 2.41e-07 | 3.7967 | 7223 | 0.4 | 6.99999e-06 | 8.9156 | 7278 | 0.1 | 1.4056e-07 | 4.484 | 7283 | 0.8 | 0.000978 | 18.2 | 7283 | 0.05 | 0.0213 | 75.88 | 7283 | 0.4 | 1.19e-07 | 3.1 | 7284 | 0.05 | 3.41e-05 | 18.58 | 7286 | 0.1 | 3.3021e-06 | 9.185 | 7287 | 0.1 | 6.5867e-06 | 10.053 | 7288 | 0.1 | 5.0909e-06 | 10.724 | 7289 | 0.1 | 1.1367e-07 | 3.985 | 7290 | 0.1 | 6.8796e-06 | 10.193 | 7297 | 0.1 | 4.8e-06 | 9.8 | 7298 | 0.1 | 7.8195e-05 | 13.286 | 7299 | 0.1 | 4.264e-06 | 8.961 | 7301 | 0.8 | 9.4518e-05 | 12.9 | 7301 | 0 | 5.8e-07 | 11.35 |  |  |  |  | 7332 | -0.5 | 1.97e-05 | 20.234 | 7332 | -0.3 | 2.14e-05 | 28.128 | 7332 | 0.05 | 2.38e-05 | 12.17 | 7332 | 0.5 | 1.5377e-05 | 11.313 | 20301 | 0.5 | 1.5103e-07 | 3.00491 | 20301 | 0.5 | 1.4365e-07 | 3.13275 | 20319 | 0.1 | 6.8129e-07 | 6.54183 | 20319 | 0.1 | 7.7474e-07 | 6.68969 | 20319 | 0.1 | 6.6988e-08 | 3.44006 | 20319 | 0.1 | 3.4378e-07 | 4.59368 | 20319 | 0.1 | 3.7192e-07 | 6.13293 | 20320 | 0.1 | 1.9622e-07 | 5.02117 | 20320 | 0.1 | 1.7446e-07 | 5.04041 | 20320 | 0.1 | 5.9635e-07 | 6.83041 | 20320 | 0.1 | 3.1535e-07 | 7.07524 | 20320 | 0.1 | 2.1443e-07 | 5.41477 | 20650 | 0.3 | 1.2e-05 | 20.7796 | 20650 | 0.06 | 2.49e-05 | 25.9997 | 20650 | 0.5 | 1.71e-05 | 13.3385 | 20651 | 0 | 4.67e-05 | 22.54 | 20651 | 0.33 | 3.69e-05 | 17.08 | 20652 | 0 | 7.7e-05 | 24.67 | 20653 | 0 | 2.89e-06 | 5.9031 | 20655 | 0.4 | 2.59e-07 | 4 | 20655 | 0.7 | 5.3e-07 | 3.83 | 20656 | 0.05 | 1.75e-07 | 3.97 | [8 empty] | 20657 | 0.01 | 5.77e-06 | 9.3 | 20657 | 0.1 | 5.54e-06 | 9.5 | 20657 | 0.3 | 3.42e-06 | 6.86 | 20657 | 0.5 | 3.42e-06 | 6.85 | 20657 | 0.6 | 8.17e-06 | 8.21 | 20658 | 0.01 | 4.97e-06 | 9.14 | 20658 | 0.1 | 7.04e-06 | 9.16 | 20658 | 0.3 | 3.97e-06 | 7.34 | 20658 | 0.5 | 3.99e-06 | 6.82 | 20658 | 0.6 | 6.59e-06 | 7.95 | 20659 | 0.01 | 5.99e-06 | 9.84 | 20659 | 0.1 | 1.48e-05 | 11.05 | 20659 | 0.3 | 3.91e-06 | 7.26 | 20659 | 0.5 | 2.95e-06 | 6.13 | 20659 | 0.6 | 1.93e-06 | 5.6 |  |  |  |  | 20660 | 0 | 2.45e-07 | 6.16 | 20660 | 0.4 | 4.55e-06 | 7.74 | 20660 | 0.8 | 0.000153 | 12.69 | 20661 | -1 | 2.57e-07 | 9.72 | 20661 | -0.5 | 1.31e-07 | 5.535 | 20661 | 0.01 | 2.93e-07 | 5.06 | 20661 | 0.4 | 1.39e-05 | 10.58 | 20661 | 0.6 | 1.34e-06 | 5.43 | 20661 | 0.8 | 4.44e-06 | 5.92 | 20662 | 0.01 | 7.41e-06 | 10.26 | 20662 | 0.1 | 1.08e-05 | 10.38 | 20662 | 0.3 | 4.02e-06 | 7.49 | 20662 | 0.5 | 3.95e-06 | 7.25 | 20662 | 0.6 | 5.87e-06 | 7.67 | 20663 | 0.33 | 7.48e-06 | 10.35 | 20664 | 0.05 | 0.00406 | 53.4 | [12 empty] | 20666 | 0.1 | 1.53e-05 | 11.8 | 20666 | 0.5 | 7.56e-06 | 7.94
[20 empty] | 6899 | 0.33 | 0.00038402288 | 22.4 | [32 empty] | 6903 | 0.2 | 9.25245e-06 | 14.3794 | 6903 | 0.2 | 9.23056e-06 | 14.3629 | 6903 | 0.2 | 1.040645e-05 | 14.3783 | 6903 | 0.2 | 2.72016e-06 | 9.6908 | 6903 | 0.2 | 9.04092e-06 | 14.3781 | 6903 | 0.2 | 9.86132e-06 | 14.3772 | 6903 | 0.2 | 1.006311e-05 | 14.357 | 6903 | 0.2 | 1.103432e-05 | 14.3761 | 6903 | 0.2 | 1.036318e-05 | 14.3786 | 6903 | 0.2 | 1.033172e-05 | 14.3797 | 6903 | 0.2 | 9.3395e-06 | 14.3573 | 6903 | 0.2 | 1.038756e-05 | 14.3672 | 6903 | 0.2 | 1.030061e-05 | 14.6634 | 6903 | 0.2 | 8.21212e-06 | 14.381 | 6903 | 0.2 | 1.194609e-05 | 14.3682 | 6903 | 0.2 | 9.80699e-06 | 14.3676 | 6903 | 0.2 | 8.94839e-06 | 14.3724 | 6903 | 0.2 | 1.063164e-05 | 14.3728 | 6903 | 0.2 | 1.008767e-05 | 14.6566 | 6903 | 0.2 | 2.16357e-05 | 19.1677 | 6903 | 0.2 | 8.39334e-06 | 14.3722 | 6903 | 0.2 | 1.056945e-05 | 15.5207 | 6903 | 0.2 | 9.38898e-06 | 14.3718 | 6903 | 0.2 | 9.2502e-06 | 15.2224 | 6903 | 0.2 | 8.50232e-06 | 14.3753 | 6903 | 0.2 | 8.67743e-06 | 13.54 | 6903 | 0.2 | 8.31665e-06 | 13.2618 | 6903 | 0.2 | 7.97457e-06 | 14.379 | 6903 | 0.2 | 9.35226e-06 | 14.3749 | 6903 | 0.2 | 8.16361e-06 | 14.368 | 6903 | 0.2 | 9.21438e-06 | 14.0864 | 6903 | 0.2 | 1.035916e-05 | 14.3648 | 6903 | 0.2 | 9.52758e-06 | 14.3638 | 6903 | 0.2 | 1.116324e-05 | 14.3777 | 6903 | 0.2 | 9.02678e-06 | 14.1054 | 6903 | 0.2 | 8.64496e-06 | 14.3789 | 6903 | 0.2 | 7.87001e-06 | 13.8184 | 6903 | 0.2 | 1.055482e-05 | 14.3622 | 6903 | 0.2 | 1.148343e-05 | 14.361 | 6903 | 0.2 | 1.011001e-05 | 14.3627 | 6903 | 0.2 | 9.82216e-06 | 14.3666 | 6903 | 0.2 | 1.110803e-05 | 14.3715 | 6903 | 0.2 | 8.17981e-06 | 14.3628 | 6903 | 0.2 | 7.80198e-06 | 14.3648 | 6903 | 0.2 | 1.018845e-05 | 13.818 | 6903 | 0.2 | 8.82109e-06 | 14.3696 | 6903 | 0.2 | 8.81796e-06 | 15.5102 | 6903 | 0.2 | 8.49886e-06 | 14.3697 | 6903 | 0.2 | 7.28811e-06 | 15.537 | 6903 | 0.2 | 9.29791e-06 | 15.2138 | 6903 | 0.2 | 3.21564e-06 | 9.7003 | 6903 | 0.2 | 1.014838e-05 | 14.9273 | 6903 | 0.2 | 9.16776e-06 | 13.8276 | 6903 | 0.2 | 1.010709e-05 | 14.3723 | 6903 | 0.2 | 9.14136e-06 | 14.3712 | 6903 | 0.2 | 1.054861e-05 | 14.3619 | 6903 | 0.2 | 9.05592e-06 | 14.3542 | 6903 | 0.2 | 1.085385e-05 | 14.3581 | 6903 | 0.2 | 1.049133e-05 | 14.374 | 6903 | 0.2 | 9.1662e-06 | 14.3772 | 6903 | 0.2 | 9.63671e-06 | 14.3855 | 6903 | 0.2 | 1.190601e-05 | 14.3684 | 6903 | 0.2 | 9.69549e-06 | 13.2747 | 6903 | 0.2 | 1.149998e-05 | 14.3555 | 6903 | 0.2 | 9.12791e-06 | 14.3688 | 6903 | 0.2 | 1.086378e-05 | 14.3731 | 6903 | 0.2 | 2.664717e-05 | 19.1614 | 6903 | 0.2 | 8.01881e-06 | 12.851 | [8 empty] | 6905 | 0.05 | 1.765e-07 | 4.82 |  |  |  |  | 6906 | 0.05 | 1.805e-07 | 4.04 | [8 empty] | 6907 | 0.4 | 2.64e-07 | 4.04 | 6907 | 0.7 | 6.1e-07 | 3.89 | 6908 | 0.05 | 6.6065e-06 | 9.31 | 6908 | -0.5 | 1.043336e-05 | 10.55 | 6908 | -1 | 2.37443e-06 | 7.1 | 6909 | 0.2 | 1.497962e-05 | 17.58 | 6910 | 0.2 | 6.142687e-05 | 23.28 | 6911 | 0.8 | 1e-07 | 1.9406 | 6912 | 0.05 | 6.238326e-05 | 22.6447 |  |  |  |  | 6913 | 0.4 | 1.564999e-05 | 11.3441 | 6914 | 0.8 | 5.8931e-07 | 4.0949 | 6915 | 0.4 | 0.00316612 | 41.3171 |  |  |  |  | 6925 | 0.8 | 1.34505e-06 | 4.878 | [8 empty] | 6932 | 0.05 | 2.95e-07 | 5.4396 |  |  |  |  | 6937 | 0.8 | 8.85e-07 | 3.894 | 6938 | 0.4 | 4.156448e-05 | 15.3624 | 6939 | 0.05 | 3.740001e-05 | 20.1467 | 6940 | 0.4 | 8.36216e-06 | 10.0482 | 7062 | 0.5 | 2.5748e-07 | 4.351 | 7064 | 0.5 | 2.6056e-07 | 3.933 | 7064 | 0 | 3.72e-08 | 3.149 | 7065 | 0.5 | 2.6818e-07 | 4.042 | 7065 | -1 | 1.67e-07 | 10.559 | 7065 | 0 | 2.97e-07 | 5.845 | 7070 | 0.5 | 9.92e-08 | 2.272 | 7070 | 0 | 1.01e-07 | 3.872 | 7070 | -1 | 1.15e-07 | 6.803 | 7070 | -2 | 9.4072e-08 | 8.782 | 7071 | 0.5 | 1.63e-07 | 3.244 | 7071 | 0.1 | 3.0823e-07 | 5.411 | 7072 | 0.5 | 4.6573e-05 | 6.293 | [8 empty] | 7072 | -1.4 | 2.16e-05 | 18.928 | 7072 | 0 | 4.13e-05 | 10.008 | 7072 | 0.2 | 0.000144 | 10.953 | 7084 | 0.5 | 9.751e-06 | 11.628 | 7084 | -0.5 | 1.12e-05 | 18.258 | 7084 | -0.3 | 1.43e-05 | 17.438 | 7084 | 0.05 | 0.000483 | 34.431 | 7085 | 0.7 | 6.25e-06 | 8.352 | 7085 | -1 | 3.45e-06 | 17.744 | 7085 | 0 | 8e-05 | 28.477 | 7085 | 0.33 | 7.69e-06 | 10.508 | 7085 | 0.5 | 0.0002 | 20.815 |  |  |  |  | 7086 | 0.1 | 8.64e-05 | 25.804 | 7086 | 0.5 | 3.94e-05 | 15.853 |  |  |  |  | 7087 | 0.1 | 0.000117 | 23.544 | 7087 | 0.5 | 0.000174 | 20.176 | 7088 | -1 | 2.3744e-06 | 14.2 | 7088 | 0.05 | 6.61e-06 | 9.31 | 7088 | -0.5 | 1.04e-05 | 15.825 | [12 empty] | 7188 | 0.4 | 4.63333e-06 | 8 | [8 empty] | 7191 | 0 | 2.7417e-07 | 6.27 | [16 empty] | 7195 | 0.33 | 8.33759e-06 | 10.81 | [12 empty] | 7200 | 0.01 | 7.88192e-06 | 10.34 | 7200 | 0.1 | 1.145163e-05 | 11.01 | 7200 | 0.3 | 4.21718e-06 | 7.83 | 7200 | 0.5 | 4.0732e-06 | 7.46 | 7200 | 0.6 | 6.00521e-06 | 8.04 | 7201 | 0.01 | 8.89051e-06 | 10.46 | 7201 | 0.1 | 5.65628e-06 | 8.5 | 7201 | 0.3 | 3.46992e-06 | 7.76 | 7201 | 0.3 | 3.348938e-05 | 13.84 | 7201 | 0.5 | 3.46314e-06 | 6.6 | 7201 | 0.6 | 8.52549e-06 | 8.56 | 7902 | 0.01 | 5.03295e-06 | 8.8 | 7902 | 0.1 | 7.44435e-06 | 9.21 | 7902 | 0.3 | 4.09548e-06 | 7.32 | 7902 | 0.5 | 4.02199e-06 | 7.17 | 7902 | 0.6 | 6.97928e-06 | 7.88 | 7203 | 0.01 | 5.99179e-06 | 9.84 | 7203 | 0.1 | 1.567868e-05 | 11.25 | 7203 | 0.3 | 1.58994e-06 | 5.49 | 7203 | 0.5 | 3.02651e-06 | 6.69 | 7203 | 0.6 | 2.01926e-06 | 5.67 | [12 empty] | 7206 | 0.8 | 4.4e-07 | 3.9791 | [12 empty] | 7209 | 0.05 | 0.0001269647 | 25.7529 | [8 empty] | 7218 | 0.05 | 6.47e-06 | 10.7108 |  |  |  |  | 7222 | 0.8 | 2.52e-07 | 3.6621 | 7223 | 0.4 | 7.62498e-06 | 9.1471 | 7278 | 0.1 | 1.5665e-07 | 4.833 | 7283 | 0.8 | 0.00149 | 19.15 | 7283 | 0.05 | 0.0289 | 78.75 | 7283 | 0.4 | 5.19e-08 | 2.57 | 7284 | 0.05 | 4.34e-05 | 20.37 | 7286 | 0.1 | 3.524e-06 | 10.371 | 7287 | 0.1 | 6.9517e-06 | 10.321 | 7288 | 0.1 | 5.1047e-06 | 11.766 | 7289 | 0.1 | 1.158e-07 | 3.621 | 7290 | 0.1 | 7.4286e-06 | 9.908 | 7297 | 0.1 | 5.62e-06 | 10.1 | 7298 | 0.1 | 8.4685e-05 | 13.289 | 7299 | 0.1 | 4.2782e-06 | 9.438 | 7301 | 0.8 | 0.0001233 | 13.44 | 7301 | 0 | 4.17e-07 | 11.48 |  |  |  |  | 7332 | -0.5 | 2.25e-05 | 21.826 | 7332 | -0.3 | 1.45e-05 | 16.093 | 7332 | 0.05 | 1.55e-05 | 13.59 | 7332 | 0.5 | 1.7279e-05 | 12.924 | 20301 | 0.5 | 1.4579e-07 | 3.0465 | 20301 | 0.5 | 1.4591e-07 | 3.17661 | 20319 | 0.1 | 8.2538e-07 | 6.6327 | 20319 | 0.1 | 9.4762e-07 | 6.77975 | 20319 | 0.1 | 1.156e-08 | 3.48662 | 20319 | 0.1 | 3.6423e-07 | 4.88577 | 20319 | 0.1 | 4.3408e-07 | 6.2546 | 20320 | 0.1 | 2.1725e-07 | 5.08687 | 20320 | 0.1 | 1.9354e-07 | 5.10763 | 20320 | 0.1 | 1.0816e-06 | 7.52006 | 20320 | 0.1 | 6.1121e-07 | 7.76624 | 20320 | 0.1 | 2.7216e-07 | 5.91504 | 20650 | 0.3 | 0.0002 | 22.6221 | 20650 | 0.06 | 3.16e-05 | 26.8444 | 20650 | 0.5 | 2.06e-05 | 13.6508 |  |  |  |  | 20651 | 0.33 | 3.98e-05 | 17.92 | 20652 | 0 | 0.000166 | 28.31 | 20653 | 0 | 3.54e-06 | 6.108 | 20655 | 0.4 | 2.64e-07 | 4.04 | 20655 | 0.7 | 6.1e-07 | 3.89 | 20656 | 0.05 | 1.81e-07 | 4.04 | [8 empty] | 20657 | 0.01 | 6e-06 | 9.76 | 20657 | 0.1 | 5.66e-06 | 8.5 | 20657 | 0.3 | 3.47e-06 | 7.76 | 20657 | 0.5 | 3.46e-06 | 6.6 | 20657 | 0.6 | 8.53e-06 | 8.56 | 20658 | 0.01 | 5.03e-06 | 8.8 | 20658 | 0.1 | 7.44e-06 | 9.21 | 20658 | 0.3 | 4.1e-06 | 7.32 | 20658 | 0.5 | 4.02e-06 | 7.17 | 20658 | 0.6 | 6.98e-06 | 7.88 | 20659 | 0.01 | 5.96e-06 | 9.22 | 20659 | 0.1 | 1.57e-05 | 11.25 | 20659 | 0.3 | 4.09e-06 | 7.44 | 20659 | 0.5 | 3.03e-06 | 6.69 | 20659 | 0.6 | 2.02e-06 | 5.67 |  |  |  |  | 20660 | 0 | 2.74e-07 | 6.27 | 20660 | 0.4 | 4.3e-06 | 7.89 | 20660 | 0.8 | 0.000221 | 13.4 | 20661 | -1 | 2.66e-07 | 9.92 | 20661 | -0.5 | 1.45e-07 | 5.61 | 20661 | 0.01 | 3.35e-07 | 5.12 | 20661 | 0.4 | 1.5e-05 | 10.98 | 20661 | 0.6 | 4.81e-06 | 7.37 | 20661 | 0.8 | 4.47e-06 | 6.14 | 20662 | 0.01 | 7.88e-06 | 10.34 | 20662 | 0.1 | 1.15e-05 | 11.01 | 20662 | 0.3 | 4.27e-06 | 7.47 | 20662 | 0.5 | 4.07e-06 | 7.46 | 20662 | 0.6 | 6.01e-06 | 8.04 | 20663 | 0.33 | 8.34e-06 | 10.81 | 20664 | 0.05 | 0.00487 | 55.59 | [12 empty] | 20666 | 0.1 | 1.57e-05 | 11.91 | 20666 | 0.5 | 7.57e-06 | 7.95
[20 empty] | 6899 | 0.33 | 0.00044664175 | 22.74 | [32 empty] | 6903 | 0.2 | 9.5911e-06 | 14.6476 | 6903 | 0.2 | 9.59595e-06 | 14.6595 | 6903 | 0.2 | 1.145824e-05 | 14.6498 | 6903 | 0.2 | 3.40778e-06 | 10.0077 | 6903 | 0.2 | 9.77438e-06 | 14.6544 | 6903 | 0.2 | 1.092683e-05 | 14.652 | 6903 | 0.2 | 1.150888e-05 | 14.6731 | 6903 | 0.2 | 1.142344e-05 | 15.2252 | 6903 | 0.2 | 1.126146e-05 | 14.6464 | 6903 | 0.2 | 1.092765e-05 | 14.6373 | 6903 | 0.2 | 9.52422e-06 | 14.9346 | 6903 | 0.2 | 1.124174e-05 | 14.6516 | 6903 | 0.2 | 1.030861e-05 | 14.0871 | 6903 | 0.2 | 9.31193e-06 | 14.6513 | 6903 | 0.2 | 1.260089e-05 | 14.6393 | 6903 | 0.2 | 1.02962e-05 | 14.6553 | 6903 | 0.2 | 9.62241e-06 | 14.6466 | 6903 | 0.2 | 1.115946e-05 | 14.6614 | 6903 | 0.2 | 1.014521e-05 | 14.9433 | 6903 | 0.2 | 2.345988e-05 | 19.5286 | 6903 | 0.2 | 9.12127e-06 | 14.6572 | 6903 | 0.2 | 1.058948e-05 | 14.9428 | 6903 | 0.2 | 9.64707e-06 | 14.6491 | 6903 | 0.2 | 9.52413e-06 | 14.9385 | 6903 | 0.2 | 8.85487e-06 | 14.648 | 6903 | 0.2 | 8.71527e-06 | 12.7179 | 6903 | 0.2 | 8.38149e-06 | 14.0904 | 6903 | 0.2 | 8.19798e-06 | 14.6447 | 6903 | 0.2 | 9.82899e-06 | 14.6456 | 6903 | 0.2 | 9.03255e-06 | 14.6556 | 6903 | 0.2 | 9.36339e-06 | 14.9437 | 6903 | 0.2 | 1.110297e-05 | 14.6589 | 6903 | 0.2 | 9.57373e-06 | 14.6649 | 6903 | 0.2 | 1.173907e-05 | 15.528 | 6903 | 0.2 | 9.69099e-06 | 15.8159 | 6903 | 0.2 | 8.85425e-06 | 14.646 | 6903 | 0.2 | 7.87869e-06 | 15.2124 | 6903 | 0.2 | 1.090832e-05 | 14.6615 | 6903 | 0.2 | 1.168254e-05 | 15.529 | 6903 | 0.2 | 1.053171e-05 | 14.9404 | 6903 | 0.2 | 1.009466e-05 | 14.6577 | 6903 | 0.2 | 1.17522e-05 | 14.6449 | 6903 | 0.2 | 8.69322e-06 | 14.6652 | 6903 | 0.2 | 7.82713e-06 | 14.6601 | 6903 | 0.2 | 1.038697e-05 | 15.2182 | 6903 | 0.2 | 9.23875e-06 | 14.6578 | 6903 | 0.2 | 8.82519e-06 | 12.7255 | 6903 | 0.2 | 8.69214e-06 | 14.6562 | 6903 | 0.2 | 7.62319e-06 | 16.4267 | 6903 | 0.2 | 9.42023e-06 | 14.0969 | 6903 | 0.2 | 3.75475e-06 | 9.9893 | 6903 | 0.2 | 1.016696e-05 | 14.6624 | 6903 | 0.2 | 9.33419e-06 | 14.6471 | 6903 | 0.2 | 1.051118e-05 | 14.6516 | 6903 | 0.2 | 9.58814e-06 | 14.6508 | 6903 | 0.2 | 1.092303e-05 | 14.6614 | 6903 | 0.2 | 9.76902e-06 | 14.682 | 6903 | 0.2 | 1.126242e-05 | 14.6649 | 6903 | 0.2 | 1.157987e-05 | 14.6486 | 6903 | 0.2 | 9.83891e-06 | 14.6467 | 6903 | 0.2 | 1.027665e-05 | 14.6363 | 6903 | 0.2 | 1.191602e-05 | 14.6523 | 6903 | 0.2 | 9.84765e-06 | 13.8185 | 6903 | 0.2 | 1.212335e-05 | 14.6588 | 6903 | 0.2 | 1.024525e-05 | 14.6615 | 6903 | 0.2 | 1.157758e-05 | 14.9598 | 6903 | 0.2 | 2.950789e-05 | 19.5336 | 6903 | 0.2 | 8.05712e-06 | 12.4555 | [8 empty] | 6905 | 0.05 | 1.7678e-07 | 3.6 |  |  |  |  | 6906 | 0.05 | 1.885e-07 | 4.11 | [8 empty] | 6907 | 0.4 | 2.76e-07 | 4.24 | 6907 | 0.7 | 6.95e-07 | 3.97 | 6908 | 0.05 | 6.79867e-06 | 9.16 | 6908 | -0.5 | 1.132692e-05 | 9.8 | 6908 | -1 | 2.52415e-06 | 7.41 | 6909 | 0.2 | 1.51707e-05 | 16.07 | 6910 | 0.2 | 6.956614e-05 | 23.96 | 6911 | 0.8 | 1.1364e-07 | 2.1002 | 6912 | 0.05 | 6.245222e-05 | 23.1931 |  |  |  |  | 6913 | 0.4 | 1.647501e-05 | 11.5682 | 6914 | 0.8 | 6.6813e-07 | 4.2123 | 6915 | 0.4 | 0.003822778 | 42.5762 |  |  |  |  | 6925 | 0.8 | 1.39958e-06 | 5.0748 | [8 empty] | 6932 | 0.05 | 3.2305e-07 | 5.5557 |  |  |  |  | 6937 | 0.8 | 9.35e-07 | 3.9422 | 6938 | 0.4 | 4.578851e-05 | 15.9441 | 6939 | 0.05 | 3.785e-05 | 20.401 | 6940 | 0.4 | 8.69535e-06 | 10.1465 | 7062 | 0.5 | 2.6083e-07 | 4.126 | 7064 | 0.5 | 2.8663e-07 | 4.021 | 7064 | 0 | 8.15e-08 | 3.426 | 7065 | 0.5 | 2.8783e-07 | 4.135 | 7065 | -1 | 1.93e-07 | 10.798 | 7065 | 0 | 3.34e-07 | 6.047 | 7070 | 0.5 | 8.17e-08 | 2.278 | 7070 | 0 | 1.08e-07 | 3.677 | 7070 | -1 | 1.31e-07 | 6.847 | 7070 | -2 | 9.9345e-08 | 9 | 7071 | 0.5 | 1.78e-07 | 3.5 | 7071 | 0.1 | 3.3637e-07 | 5.273 | 7072 | 0.5 | 7.883e-05 | 7.097 | [8 empty] | 7072 | -1.4 | 3.37e-05 | 22.035 | 7072 | 0 | 6.61e-05 | 10.987 | 7072 | 0.2 | 0.000195 | 12.038 | 7084 | 0.5 | 9.755e-06 | 9.243 | 7084 | -0.5 | 1.48e-05 | 19.593 | 7084 | -0.3 | 1.83e-05 | 18.623 | 7084 | 0.05 | 9.63e-07 | 7.142 | 7085 | 0.7 | 6.25e-06 | 8.872 | 7085 | -1 | 6.25e-06 | 21.016 | 7085 | 0 | 7.04e-07 | 6.867 | 7085 | 0.33 | 1.49e-05 | 11.931 | 7085 | 0.5 | 6.06e-07 | 5.151 |  |  |  |  | 7086 | 0.1 | 0.000107 | 27.413 | 7086 | 0.5 | 4.99e-05 | 16.782 |  |  |  |  | 7087 | 0.1 | 0.000156 | 25.175 | 7087 | 0.5 | 0.000233 | 21.579 | 7088 | -1 | 2.5242e-06 | 14.82 | 7088 | 0.05 | 6.8e-06 | 9.16 | 7088 | -0.5 | 1.13e-05 | 14.7 | [12 empty] | 7188 | 0.4 | 4.81667e-06 | 7.61 | [8 empty] | 7191 | 0 | 2.9333e-07 | 6.4 | [16 empty] | 7195 | 0.33 | 1.113957e-05 | 11.19 | [12 empty] | 7200 | 0.01 | 8.09389e-06 | 10.97 | 7200 | 0.1 | 1.204428e-05 | 10.85 | 7200 | 0.3 | 4.26826e-06 | 7.47 | 7200 | 0.5 | 4.10401e-06 | 7.01 | 7200 | 0.6 | 6.36307e-06 | 7.97 | 7201 | 0.01 | 9.02405e-06 | 11.11 | 7201 | 0.1 | 5.67476e-06 | 8.08 | 7201 | 0.3 | 3.61277e-06 | 6.95 | 7201 | 0.3 | 3.496511e-05 | 15.16 | 7201 | 0.5 | 3.70005e-06 | 6.94 | 7201 | 0.6 | 9.05222e-06 | 8.63 | 7902 | 0.01 | 5.26163e-06 | 9.54 | 7902 | 0.1 | 7.62382e-06 | 9.41 | 7902 | 0.3 | 4.20683e-06 | 7.31 | 7902 | 0.5 | 4.23471e-06 | 7.11 | 7902 | 0.6 | 7.22816e-06 | 8.06 | 7203 | 0.01 | 6.51418e-06 | 9.58 | 7203 | 0.1 | 1.673635e-05 | 11.52 | 7203 | 0.3 | 1.71477e-06 | 5.59 | 7203 | 0.5 | 3.14271e-06 | 6.3 | 7203 | 0.6 | 2.08158e-06 | 5.2 | [12 empty] | 7206 | 0.8 | 5.0836e-07 | 4.1323 | [12 empty] | 7209 | 0.05 | 0.0001597703 | 26.8018 | [8 empty] | 7218 | 0.05 | 6.82e-06 | 9.9677 |  |  |  |  | 7222 | 0.8 | 2.53e-07 | 3.5247 | 7223 | 0.4 | 8.075e-06 | 9.4072 | 7278 | 0.1 | 1.8084e-07 | 5.164 |  |  |  |  | 7283 | 0.05 | 0.0456 | 83.11 |  |  |  |  | 7284 | 0.05 | 5.59e-05 | 22.3 | 7286 | 0.1 | 3.6358e-06 | 8.758 | 7287 | 0.1 | 7.8943e-06 | 8.993 | 7288 | 0.1 | 5.4626e-06 | 12.152 | 7289 | 0.1 | 1.1583e-07 | 3.722 | 7290 | 0.1 | 7.7367e-06 | 8.967 | 7297 | 0.1 | 6e-06 | 11.1 | 7298 | 0.1 | 0.00010738 | 14.311 | 7299 | 0.1 | 5.0596e-06 | 9.259 | 7301 | 0.8 | 0.00017009 | 14.28 | 7301 | 0 | 2.3e-07 | 11.54 |  |  |  |  | 7332 | -0.5 | 2.13e-05 | 23.117 | 7332 | -0.3 | 1.91e-05 | 17.403 | 7332 | 0.05 | 1.75e-05 | 14.426 | 7332 | 0.5 | 1.8066e-05 | 8.578 | 20301 | 0.5 | 1.4033e-07 | 3.09053 | 20301 | 0.5 | 1.5339e-07 | 3.22227 | 20319 | 0.1 | 9.8863e-07 | 6.72682 | 20319 | 0.1 | 1.1641e-06 | 6.8737 | 20319 | 0.1 | 1.8387e-08 | 3.60041 | 20319 | 0.1 | 3.6482e-07 | 5.18761 | 20319 | 0.1 | 5.0995e-07 | 6.38434 | 20320 | 0.1 | 2.0978e-07 | 5.15002 | 20320 | 0.1 | 2.0736e-07 | 5.17371 | 20320 | 0.1 | 2.2965e-06 | 8.32931 | 20320 | 0.1 | 1.2179e-06 | 8.56667 | 20320 | 0.1 | 3.8573e-07 | 6.48452 |  |  |  |  | 20650 | 0.06 | 4.3e-05 | 28.1569 | 20650 | 0.5 | 1.96e-05 | 13.9642 |  |  |  |  | 20651 | 0.33 | 4.96e-05 | 19.14 | 20652 | 0 | 7.78e-05 | 26.19 | 20653 | 0 | 3.82e-06 | 6.3094 | 20655 | 0.4 | 2.91e-07 | 4.09 | 20655 | 0.7 | 6.95e-07 | 3.97 | 20656 | 0.05 | 1.89e-07 | 4.11 | [8 empty] | 20657 | 0.01 | 6.18e-06 | 9.43 | 20657 | 0.1 | 5.67e-06 | 8.08 | 20657 | 0.3 | 3.61e-06 | 6.95 | 20657 | 0.5 | 3.7e-06 | 6.94 | 20657 | 0.6 | 9.05e-06 | 8.63 | 20658 | 0.01 | 5.26e-06 | 9.54 | 20658 | 0.1 | 7.62e-06 | 9.41 | 20658 | 0.3 | 4.21e-06 | 7.31 | 20658 | 0.5 | 4.23e-06 | 7.11 | 20658 | 0.6 | 7.23e-06 | 8.06 | 20659 | 0.01 | 6.51e-06 | 9.58 | 20659 | 0.1 | 1.67e-05 | 11.52 | 20659 | 0.3 | 4.1e-06 | 7.05 | 20659 | 0.5 | 3.14e-06 | 6.3 | 20659 | 0.6 | 2.08e-06 | 5.2 |  |  |  |  | 20660 | 0 | 2.93e-07 | 6.4 | 20660 | 0.4 | 4.63e-06 | 8 | 20660 | 0.8 | 0.00031 | 14.4 | 20661 | -1 | 2.56e-07 | 10.08 | 20661 | -0.5 | 1.31e-07 | 5.685 | 20661 | 0.01 | 2.42e-06 | 7.33 | 20661 | 0.4 | 1.7e-05 | 11.41 | 20661 | 0.6 | 5.36e-06 | 7.46 | 20661 | 0.8 | 4.86e-06 | 6.34 | 20662 | 0.01 | 8.09e-06 | 10.97 | 20662 | 0.1 | 1.2e-05 | 10.85 | 20662 | 0.3 | 4.22e-06 | 7.83 | 20662 | 0.5 | 4.1e-06 | 7.01 | 20662 | 0.6 | 6.36e-06 | 7.97 | 20663 | 0.33 | 1.11e-05 | 11.19 | 20664 | 0.05 | 0.00609 | 58.43 | [12 empty] | 20666 | 0.1 | 1.51e-05 | 12.03 | 20666 | 0.5 | 7.76e-06 | 8.09
[20 empty] | 6899 | 0.33 | 0.00051457841 | 23.11 | [32 empty] | 6903 | 0.2 | 9.61092e-06 | 14.9501 | 6903 | 0.2 | 9.90722e-06 | 14.9336 | 6903 | 0.2 | 1.233871e-05 | 14.9531 | 6903 | 0.2 | 4.2781e-06 | 10.2643 | 6903 | 0.2 | 1.020744e-05 | 14.94 | 6903 | 0.2 | 1.195585e-05 | 14.9404 | 6903 | 0.2 | 1.207235e-05 | 14.9311 | 6903 | 0.2 | 1.159858e-05 | 14.6485 | 6903 | 0.2 | 1.211717e-05 | 14.9558 | 6903 | 0.2 | 1.198771e-05 | 14.9567 | 6903 | 0.2 | 9.62952e-06 | 14.6655 | 6903 | 0.2 | 1.179944e-05 | 14.9468 | 6903 | 0.2 | 1.056667e-05 | 14.9342 | 6903 | 0.2 | 1.063281e-05 | 14.95 | 6903 | 0.2 | 1.262991e-05 | 14.9576 | 6903 | 0.2 | 1.102343e-05 | 14.9387 | 6903 | 0.2 | 1.043208e-05 | 14.9528 | 6903 | 0.2 | 1.18247e-05 | 14.9213 | 6903 | 0.2 | 1.021455e-05 | 14.0966 | 6903 | 0.2 | 2.536723e-05 | 19.9225 | 6903 | 0.2 | 9.65874e-06 | 14.9393 | 6903 | 0.2 | 1.086922e-05 | 15.8196 | 6903 | 0.2 | 9.83801e-06 | 14.9474 | 6903 | 0.2 | 9.58085e-06 | 14.6494 | 6903 | 0.2 | 9.71654e-06 | 14.9412 | 6903 | 0.2 | 8.95564e-06 | 14.9521 | 6903 | 0.2 | 8.64475e-06 | 13.8135 | 6903 | 0.2 | 8.29118e-06 | 15.2243 | 6903 | 0.2 | 1.040198e-05 | 14.945 | 6903 | 0.2 | 1.031053e-05 | 14.9381 | 6903 | 0.2 | 9.39818e-06 | 14.3759 | 6903 | 0.2 | 1.207775e-05 | 14.9369 | 6903 | 0.2 | 9.857e-06 | 14.931 | 6903 | 0.2 | 1.179821e-05 | 15.2213 | 6903 | 0.2 | 9.94191e-06 | 16.1058 | 6903 | 0.2 | 8.9435e-06 | 14.9399 | 6903 | 0.2 | 8.00586e-06 | 16.1285 | 6903 | 0.2 | 1.121991e-05 | 14.9318 | 6903 | 0.2 | 1.192663e-05 | 15.2154 | 6903 | 0.2 | 1.05771e-05 | 14.6567 | 6903 | 0.2 | 1.042457e-05 | 14.938 | 6903 | 0.2 | 1.193022e-05 | 15.8228 | 6903 | 0.2 | 9.07592e-06 | 14.935 | 6903 | 0.2 | 8.06055e-06 | 14.9384 | 6903 | 0.2 | 1.072542e-05 | 14.3645 | 6903 | 0.2 | 9.46457e-06 | 14.9354 | 6903 | 0.2 | 9.38596e-06 | 13.5452 | 6903 | 0.2 | 8.94518e-06 | 14.9376 | 6903 | 0.2 | 8.1148e-06 | 13.82 | 6903 | 0.2 | 9.69368e-06 | 14.6529 | 6903 | 0.2 | 4.36765e-06 | 10.2695 | 6903 | 0.2 | 1.029476e-05 | 16.1163 | 6903 | 0.2 | 9.36193e-06 | 14.0853 | 6903 | 0.2 | 1.14188e-05 | 14.9453 | 6903 | 0.2 | 9.92694e-06 | 14.9406 | 6903 | 0.2 | 1.10947e-05 | 14.9281 | 6903 | 0.2 | 1.069779e-05 | 14.9185 | 6903 | 0.2 | 1.132374e-05 | 14.9305 | 6903 | 0.2 | 1.216993e-05 | 14.9511 | 6903 | 0.2 | 1.077806e-05 | 14.9402 | 6903 | 0.2 | 1.074539e-05 | 16.1134 | 6903 | 0.2 | 1.217124e-05 | 14.94 | 6903 | 0.2 | 9.95416e-06 | 13.5278 | 6903 | 0.2 | 1.213803e-05 | 14.9295 | 6903 | 0.2 | 1.082136e-05 | 14.9404 | 6903 | 0.2 | 1.157766e-05 | 14.6365 | 6903 | 0.2 | 3.060511e-05 | 19.9157 | 6903 | 0.2 | 8.09325e-06 | 12.6485 | [8 empty] | 6905 | 0.05 | 1.775e-07 | 4.76 |  |  |  |  | 6906 | 0.05 | 2.005e-07 | 4.18 | [8 empty] | 6907 | 0.4 | 2.81e-07 | 4.2 | 6907 | 0.7 | 7.5e-07 | 4.05 | 6908 | 0.05 | 7.37397e-06 | 9.36 | 6908 | -0.5 | 1.146396e-05 | 10.83 | 6908 | -1 | 2.69402e-06 | 7.49 | 6909 | 0.2 | 1.590992e-05 | 17.78 | 6910 | 0.2 | 8.356324e-05 | 24.73 | 6911 | 0.8 | 1.375e-07 | 2.2754 | 6912 | 0.05 | 6.89482e-05 | 23.9665 |  |  |  |  | 6913 | 0.4 | 1.7525e-05 | 11.8093 | 6914 | 0.8 | 7.35e-07 | 4.3409 | 6915 | 0.4 | 0.004502323 | 43.6018 |  |  |  |  | 6925 | 0.8 | 1.42229e-06 | 4.9742 | [8 empty] | 6932 | 0.05 | 3.7569e-07 | 5.6853 |  |  |  |  | 6937 | 0.8 | 1e-06 | 3.9929 | 6938 | 0.4 | 5.072349e-05 | 16.2584 | 6939 | 0.05 | 3.794999e-05 | 20.6529 | 6940 | 0.4 | 9.68343e-06 | 10.3456 | 7062 | 0.5 | 2.7442e-07 | 4.352 |  |  |  |  | 7064 | 0 | 1.16e-07 | 3.575 | 7065 | 0.5 | 3.238e-07 | 4.278 | 7065 | -1 | 1.88e-07 | 11.574 | 7065 | 0 | 3.76e-07 | 6.257 | 7070 | 0.5 | 8.47e-08 | 2.296 | 7070 | 0 | 1.18e-07 | 3.673 | 7070 | -1 | 1.24e-07 | 7.029 | 7070 | -2 | 1.0751e-07 | 10.205 | 7071 | 0.5 | 1.91e-07 | 3.5 | 7071 | 0.1 | 5.142e-07 | 5.973 | 7072 | 0.5 | 0.0001214 | 7.624 | [8 empty] | 7072 | -1.4 | 5.02e-05 | 21.193 | 7072 | 0 | 0.000121 | 12.659 | 7072 | 0.2 | 0.000266 | 11.718 | 7084 | 0.5 | 9.9947e-06 | 9.717 | 7084 | -0.5 | 2.4e-05 | 21.048 | 7084 | -0.3 | 1.69e-05 | 19.865 | 7084 | 0.05 | 2.42e-06 | 7.826 | 7085 | 0.7 | 8.3333e-06 | 9.247 | 7085 | -1 | 8.33e-06 | 23.863 | 7085 | 0 | 2.78e-06 | 8.872 | 7085 | 0.33 | 7.52e-06 | 13.213 | 7085 | 0.5 | 2.08e-06 | 6.654 |  |  |  |  | 7086 | 0.1 | 0.000133 | 29.136 | 7086 | 0.5 | 5.67e-05 | 17.247 |  |  |  |  | 7087 | 0.1 | 0.000213 | 26.694 | 7087 | 0.5 | 0.000318 | 22.756 | 7088 | -1 | 2.694e-06 | 14.98 | 7088 | 0.05 | 7.37e-06 | 9.36 | 7088 | -0.5 | 1.15e-05 | 16.245 | [12 empty] | 7188 | 0.4 | 5.03333e-06 | 8.12 | [8 empty] | 7191 | 0 | 3.425e-07 | 6.53 | [16 empty] | 7195 | 0.33 | 1.561203e-05 | 11.76 | [12 empty] | 7200 | 0.01 | 8.40859e-06 | 11.22 | 7200 | 0.1 | 1.27245e-05 | 11.27 | 7200 | 0.3 | 4.60439e-06 | 8.11 | 7200 | 0.5 | 4.29363e-06 | 6.81 | 7200 | 0.6 | 7.29012e-06 | 8.19 | 7201 | 0.01 | 9.43954e-06 | 10.54 | 7201 | 0.1 | 5.88371e-06 | 8.14 | 7201 | 0.3 | 3.7383e-06 | 7.9 | 7201 | 0.3 | 3.519605e-05 | 14.08 | 7201 | 0.5 | 3.93647e-06 | 7.12 | 7201 | 0.6 | 9.36659e-06 | 8.72 | 7902 | 0.01 | 5.40504e-06 | 9.01 | 7902 | 0.1 | 7.96249e-06 | 9.71 | 7902 | 0.3 | 4.39492e-06 | 7.44 | 7902 | 0.5 | 4.3904e-06 | 7.15 | 7902 | 0.6 | 7.5169e-06 | 8.23 | 7203 | 0.01 | 6.72554e-06 | 10.02 | 7203 | 0.1 | 1.781072e-05 | 11.82 | 7203 | 0.3 | 1.79843e-06 | 5.68 | 7203 | 0.5 | 3.18934e-06 | 6.84 | 7203 | 0.6 | 2.15406e-06 | 5.28 | [12 empty] | 7206 | 0.8 | 6.2693e-07 | 4.3228 | [12 empty] | 7209 | 0.05 | 0.0002007671 | 27.95 | [8 empty] | 7218 | 0.05 | 6.84e-06 | 10.3032 |  |  |  |  | 7222 | 0.8 | 3.3698e-07 | 4.0712 | 7223 | 0.4 | 9.175e-06 | 9.7175 | 7278 | 0.1 | 1.9796e-07 | 5.52 |  |  |  |  | 7283 | 0.05 | 0.108 | 92.06 |  |  |  |  | 7284 | 0.05 | 7.21e-05 | 24.2 | 7286 | 0.1 | 4.2761e-06 | 11.048 | 7287 | 0.1 | 7.9028e-06 | 9.89 | 7288 | 0.1 | 5.4756e-06 | 13.188 | 7289 | 0.1 | 1.2045e-07 | 4.18 | 7290 | 0.1 | 8.1875e-06 | 12.278 | 7297 | 0.1 | 6.04e-06 | 10.3 | 7298 | 0.1 | 0.00011809 | 14.642 | 7299 | 0.1 | 5.5207e-06 | 9.66 | 7301 | 0.8 | 0.00024918 | 15.41 | 7301 | 0 | 2.51e-07 | 11.58 |  |  |  |  | 7332 | -0.5 | 2.72e-05 | 24.499 | 7332 | -0.3 | 2.38e-05 | 18.695 | 7332 | 0.05 | 1.22e-05 | 15.262 | 7332 | 0.5 | 1.8519e-05 | 11.836 | 20301 | 0.5 | 1.4337e-07 | 3.13438 | 20301 | 0.5 | 1.5478e-07 | 3.26813 | 20319 | 0.1 | 1.205e-06 | 6.82079 | 20319 | 0.1 | 1.2764e-06 | 6.96467 | 20319 | 0.1 | 4.4163e-08 | 3.79514 | 20319 | 0.1 | 3.4986e-07 | 5.50815 | 20319 | 0.1 | 6.1176e-07 | 6.51305 | 20320 | 0.1 | 2.1715e-07 | 5.22322 | 20320 | 0.1 | 2.0272e-07 | 5.24406 | 20320 | 0.1 | 3.9836e-06 | 9.13504 | 20320 | 0.1 | 2.6308e-06 | 9.47327 | 20320 | 0.1 | 6.7119e-07 | 6.99498 |  |  |  |  | 20650 | 0.06 | 4.45e-05 | 29.4554 | 20650 | 0.5 | 2.17e-05 | 14.2549 |  |  |  |  | 20651 | 0.33 | 6.89e-05 | 20.43 | 20652 | 0 | 0.000171 | 28.81 | 20653 | 0 | 4.16e-06 | 6.5269 | 20655 | 0.4 | 2.99e-07 | 4.15 | 20655 | 0.7 | 7.5e-07 | 4.05 | 20656 | 0.05 | 2.01e-07 | 4.18 | [8 empty] | 20657 | 0.01 | 6.42e-06 | 9.9 | 20657 | 0.1 | 5.88e-06 | 8.14 | 20657 | 0.3 | 3.74e-06 | 7.9 | 20657 | 0.5 | 3.94e-06 | 7.12 | 20657 | 0.6 | 9.37e-06 | 8.72 | 20658 | 0.01 | 5.41e-06 | 9.01 | 20658 | 0.1 | 7.96e-06 | 9.71 | 20658 | 0.3 | 4.39e-06 | 7.44 | 20658 | 0.5 | 4.39e-06 | 7.15 | 20658 | 0.6 | 7.52e-06 | 8.23 | 20659 | 0.01 | 6.73e-06 | 10.02 | 20659 | 0.1 | 1.78e-05 | 11.82 | 20659 | 0.3 | 4.33e-06 | 7.17 | 20659 | 0.5 | 3.19e-06 | 6.84 | 20659 | 0.6 | 2.15e-06 | 5.28 |  |  |  |  | 20660 | 0 | 3.43e-07 | 6.53 | 20660 | 0.4 | 5.03e-06 | 8.12 | 20660 | 0.8 | 0.000446 | 15.79 | 20661 | -1 | 2.46e-07 | 10.24 | 20661 | -0.5 | 1.41e-07 | 5.745 | 20661 | 0.01 | 2.29e-06 | 7.44 | 20661 | 0.4 | 1.91e-05 | 11.89 | 20661 | 0.6 | 5.53e-06 | 7.57 | 20661 | 0.8 | 5.6e-06 | 6.53 | 20662 | 0.01 | 8.41e-06 | 11.22 | 20662 | 0.1 | 1.27e-05 | 11.27 | 20662 | 0.3 | 4.62e-06 | 7.54 | 20662 | 0.5 | 4.29e-06 | 6.81 | 20662 | 0.6 | 7.29e-06 | 8.19 | 20663 | 0.33 | 1.56e-05 | 11.76 | 20664 | 0.05 | 0.00808 | 62.39 | [12 empty] | 20666 | 0.1 | 1.49e-05 | 12.08 | 20666 | 0.5 | 7.75e-06 | 8.25
[20 empty] | 6899 | 0.33 | 0.00058771141 | 23.72 | [32 empty] | 6903 | 0.2 | 9.6719e-06 | 15.2104 | 6903 | 0.2 | 1.057061e-05 | 15.2334 | 6903 | 0.2 | 1.264565e-05 | 15.2147 | 6903 | 0.2 | 4.62991e-06 | 10.5473 | 6903 | 0.2 | 1.049666e-05 | 15.2212 | 6903 | 0.2 | 1.23495e-05 | 15.231 | 6903 | 0.2 | 1.317157e-05 | 15.2198 | 6903 | 0.2 | 1.166047e-05 | 14.9397 | 6903 | 0.2 | 1.284093e-05 | 15.2102 | 6903 | 0.2 | 1.262202e-05 | 16.1151 | 6903 | 0.2 | 9.71853e-06 | 15.2236 | 6903 | 0.2 | 1.266147e-05 | 15.2182 | 6903 | 0.2 | 1.096972e-05 | 15.2285 | 6903 | 0.2 | 1.152306e-05 | 15.2191 | 6903 | 0.2 | 1.311548e-05 | 15.2158 | 6903 | 0.2 | 1.165073e-05 | 15.2348 | 6903 | 0.2 | 1.134435e-05 | 15.2175 | 6903 | 0.2 | 1.232082e-05 | 15.2468 | 6903 | 0.2 | 1.043387e-05 | 15.2212 | 6903 | 0.2 | 2.839075e-05 | 20.2868 | 6903 | 0.2 | 1.031157e-05 | 15.222 | 6903 | 0.2 | 1.095584e-05 | 16.1162 | 6903 | 0.2 | 1.041953e-05 | 15.2181 | 6903 | 0.2 | 9.58103e-06 | 14.3839 | 6903 | 0.2 | 1.103874e-05 | 15.2369 | 6903 | 0.2 | 9.24234e-06 | 15.2236 | 6903 | 0.2 | 8.68583e-06 | 13.5415 | 6903 | 0.2 | 8.2984e-06 | 14.9456 | 6903 | 0.2 | 1.085047e-05 | 15.2309 | 6903 | 0.2 | 1.191317e-05 | 15.2372 | 6903 | 0.2 | 1.077657e-05 | 15.2376 | 6903 | 0.2 | 1.310325e-05 | 15.2337 | 6903 | 0.2 | 1.062781e-05 | 15.2307 | 6903 | 0.2 | 1.180566e-05 | 15.8136 | 6903 | 0.2 | 1.017433e-05 | 15.5249 | 6903 | 0.2 | 9.20102e-06 | 15.2277 | 6903 | 0.2 | 8.11558e-06 | 14.0911 | 6903 | 0.2 | 1.198159e-05 | 15.2335 | 6903 | 0.2 | 1.208381e-05 | 14.9378 | 6903 | 0.2 | 1.098011e-05 | 15.2198 | 6903 | 0.2 | 1.083778e-05 | 15.2294 | 6903 | 0.2 | 1.202494e-05 | 15.2373 | 6903 | 0.2 | 1.025394e-05 | 15.2197 | 6903 | 0.2 | 8.35285e-06 | 15.2286 | 6903 | 0.2 | 1.073207e-05 | 14.0932 | 6903 | 0.2 | 9.72469e-06 | 15.2277 | 6903 | 0.2 | 9.51176e-06 | 15.8238 | 6903 | 0.2 | 9.13974e-06 | 15.809 | 6903 | 0.2 | 8.49205e-06 | 15.2223 | 6903 | 0.2 | 9.70904e-06 | 14.3659 | 6903 | 0.2 | 4.74881e-06 | 11.0917 | 6903 | 0.2 | 1.030411e-05 | 15.2393 | 6903 | 0.2 | 9.42377e-06 | 15.5218 | 6903 | 0.2 | 1.21834e-05 | 15.2282 | 6903 | 0.2 | 1.052596e-05 | 15.2274 | 6903 | 0.2 | 1.207368e-05 | 15.2356 | 6903 | 0.2 | 1.182239e-05 | 15.2412 | 6903 | 0.2 | 1.203895e-05 | 15.2287 | 6903 | 0.2 | 1.279861e-05 | 15.2118 | 6903 | 0.2 | 1.202995e-05 | 15.2348 | 6903 | 0.2 | 1.081879e-05 | 16.4242 | 6903 | 0.2 | 1.284127e-05 | 15.2325 | 6903 | 0.2 | 1.031467e-05 | 15.2179 | 6903 | 0.2 | 1.293419e-05 | 15.2417 | 6903 | 0.2 | 1.12349e-05 | 15.2199 | 6903 | 0.2 | 1.159539e-05 | 15.2135 | 6903 | 0.2 | 3.285909e-05 | 20.2821 | 6903 | 0.2 | 8.41689e-06 | 13.472 | [8 empty] | 6905 | 0.05 | 1.7972e-07 | 3.68 |  |  |  |  | 6906 | 0.05 | 2.055e-07 | 4.26 | [8 empty] | 6907 | 0.4 | 2.91e-07 | 4.09 | 6907 | 0.7 | 8.2167e-07 | 4.13 | 6908 | 0.05 | 7.41663e-06 | 9.69 | 6908 | -0.5 | 1.308405e-05 | 11.17 | 6908 | -1 | 2.70623e-06 | 7.82 | 6909 | 0.2 | 1.59124e-05 | 17.31 | 6910 | 0.2 | 0.00010497702 | 25.72 | 6911 | 0.8 | 1.6563e-07 | 2.456 | 6912 | 0.05 | 0.0001185902 | 24.2421 |  |  |  |  | 6913 | 0.4 | 1.8775e-05 | 12.0509 | 6914 | 0.8 | 8.1188e-07 | 4.4824 | 6915 | 0.4 | 0.005369578 | 44.8639 |  |  |  |  | 6925 | 0.8 | 1.52984e-06 | 5.1504 | [8 empty] | 6932 | 0.05 | 4.3425e-07 | 5.7554 |  |  |  |  | 6937 | 0.8 | 1.0425e-06 | 4.0471 | 6938 | 0.4 | 5.655003e-05 | 16.6004 | 6939 | 0.05 | 3.950005e-05 | 20.8941 | 6940 | 0.4 | 9.75237e-06 | 10.4576 | 7062 | 0.5 | 2.7448e-07 | 4.072 |  |  |  |  | 7064 | 0 | 9.66e-08 | 3.881 | 7065 | 0.5 | 3.6417e-07 | 4.375 | 7065 | -1 | 2.12e-07 | 11.567 | 7065 | 0 | 3.85e-07 | 6.704 | 7070 | 0.5 | 9.26e-08 | 2.352 | 7070 | 0 | 1.29e-07 | 3.669 | 7070 | -1 | 1.18e-07 | 7.401 | 7070 | -2 | 1.1231e-07 | 8.907 | 7071 | 0.5 | 1.81e-07 | 3.681 | 7071 | 0.1 | 6.2364e-07 | 5.867 | 7072 | 0.5 | 0.00023563 | 8.838 | [8 empty] | 7072 | -1.4 | 6.07e-05 | 23.348 | 7072 | 0 | 0.000178 | 14.204 | 7072 | 0.2 | 0.000321 | 12.909 | 7084 | 0.5 | 1.035e-05 | 9.807 | 7084 | -0.5 | 2.26e-05 | 22.433 | 7084 | -0.3 | 1.66e-05 | 21.043 | 7084 | 0.05 | 3.41e-06 | 8.398 | 7085 | 0.7 | 8.3333e-06 | 9.249 | 7085 | -1 | 1.11e-05 | 28.789 | 7085 | 0 | 4.55e-06 | 10.508 | 7085 | 0.33 | 2e-05 | 14.394 | 7085 | 0.5 | 4e-06 | 7.881 |  |  |  |  | 7086 | 0.1 | 0.000244 | 30.892 | 7086 | 0.5 | 6.56e-05 | 18.055 |  |  |  |  | 7087 | 0.1 | 0.000324 | 27.544 | 7087 | 0.5 | 0.000449 | 24.394 | 7088 | -1 | 2.7062e-06 | 15.64 | 7088 | 0.05 | 7.42e-06 | 9.69 | 7088 | -0.5 | 1.31e-05 | 16.755 | [12 empty] | 7188 | 0.4 | 5.8e-06 | 8.28 | [8 empty] | 7191 | 0 | 5.375e-07 | 6.67 | [16 empty] | 7195 | 0.33 | 1.746217e-05 | 12.08 | [12 empty] | 7200 | 0.01 | 8.5519e-06 | 10.6 | 7200 | 0.1 | 1.359434e-05 | 11.41 | 7200 | 0.3 | 4.61631e-06 | 7.54 | 7200 | 0.5 | 4.44381e-06 | 7.6 | 7200 | 0.6 | 7.55502e-06 | 8.61 | 7201 | 0.01 | 9.64024e-06 | 11.09 | 7201 | 0.1 | 5.99731e-06 | 9.59 | 7201 | 0.3 | 3.90873e-06 | 7.18 | 7201 | 0.3 | 3.590844e-05 | 14.78 | 7201 | 0.5 | 4.12809e-06 | 7.33 | 7201 | 0.6 | 9.69274e-06 | 8.95 | 7902 | 0.01 | 5.70942e-06 | 9.23 | 7902 | 0.1 | 8.32314e-06 | 9.61 | 7902 | 0.3 | 4.60663e-06 | 7.24 | 7902 | 0.5 | 4.54718e-06 | 7.23 | 7902 | 0.6 | 7.76111e-06 | 8.33 | 7203 | 0.01 | 7.19216e-06 | 9.8 |  |  |  |  | 7203 | 0.3 | 1.90977e-06 | 5.79 | 7203 | 0.5 | 3.38862e-06 | 7.04 | 7203 | 0.6 | 2.20948e-06 | 5.73 | [12 empty] | 7206 | 0.8 | 7.6851e-07 | 4.4386 | [12 empty] | 7209 | 0.05 | 0.0002343329 | 28.8429 | [8 empty] | 7218 | 0.05 | 6.90999e-06 | 10.1469 |  |  |  |  | 7222 | 0.8 | 4.4618e-07 | 4.1761 | 7223 | 0.4 | 1.04e-05 | 10.0889 | 7278 | 0.1 | 1.9809e-07 | 5.661 | [12 empty] | 7284 | 0.05 | 9.68e-05 | 26.37 | 7286 | 0.1 | 4.6591e-06 | 10.988 | 7287 | 0.1 | 8.1812e-06 | 12.282 | 7288 | 0.1 | 5.5064e-06 | 10.895 | 7289 | 0.1 | 1.2517e-07 | 4.238 | 7290 | 0.1 | 9.1997e-06 | 10.565 | 7297 | 0.1 | 6.7e-06 | 11.4 | 7298 | 0.1 | 0.00012993 | 14.73 | 7299 | 0.1 | 5.6197e-06 | 9.169 | 7301 | 0.8 | 0.00031638 | 16.16 | 7301 | 0 | 3.5e-07 | 11.63 |  |  |  |  | 7332 | -0.5 | 5.34e-05 | 25.96 | 7332 | -0.3 | 2.46e-05 | 19.822 | 7332 | 0.05 | 2.63e-05 | 16.102 | 7332 | 0.5 | 1.8533e-05 | 8.15 | 20301 | 0.5 | 1.4594e-07 | 3.17952 | 20301 | 0.5 | 1.5232e-07 | 3.31527 | 20319 | 0.1 | 1.3635e-06 | 6.90943 | 20319 | 0.1 | 1.432e-06 | 7.05524 | 20319 | 0.1 | 1.8283e-07 | 4.05099 | 20319 | 0.1 | 3.4862e-07 | 5.85057 | 20319 | 0.1 | 7.5311e-07 | 6.64577 | 20320 | 0.1 | 2.3451e-07 | 5.28822 | 20320 | 0.1 | 2.0633e-07 | 5.31348 | 20320 | 0.1 | 6.5723e-06 | 10.16621 | 20320 | 0.1 | 4.6571e-06 | 10.42929 | 20320 | 0.1 | 1.1422e-06 | 7.45144 |  |  |  |  | 20650 | 0.06 | 6e-05 | 30.536 | 20650 | 0.5 | 3e-05 | 14.7369 |  |  |  |  | 20651 | 0.33 | 0.000108 | 21.95 | 20652 | 0 | 0.000457 | 35.27 | 20653 | 0 | 5.74e-06 | 6.7626 | 20655 | 0.4 | 2.81e-07 | 4.2 | 20655 | 0.7 | 8.22e-07 | 4.13 | 20656 | 0.05 | 2.06e-07 | 4.26 | [8 empty] | 20657 | 0.01 | 6.68e-06 | 9.5 | 20657 | 0.1 | 6.2e-06 | 8.26 | 20657 | 0.3 | 3.91e-06 | 7.18 | 20657 | 0.5 | 4.13e-06 | 7.33 | 20657 | 0.6 | 9.69e-06 | 8.95 | 20658 | 0.01 | 5.71e-06 | 9.23 | 20658 | 0.1 | 8.32e-06 | 9.61 | 20658 | 0.3 | 4.61e-06 | 7.24 | 20658 | 0.5 | 4.55e-06 | 7.23 | 20658 | 0.6 | 7.76e-06 | 8.33 | 20659 | 0.01 | 7.19e-06 | 9.8 |  |  |  |  | 20659 | 0.3 | 4.5e-06 | 7.56 | 20659 | 0.5 | 3.4e-06 | 6.45 | 20659 | 0.6 | 2.21e-06 | 5.73 |  |  |  |  | 20660 | 0 | 5.38e-07 | 6.67 | 20660 | 0.4 | 5.8e-06 | 8.28 | 20660 | 0.8 | 0.000551 | 16.12 | 20661 | -1 | 2.57e-07 | 10.38 | 20661 | -0.5 | 1.43e-07 | 5.82 | 20661 | 0.01 | 2.56e-06 | 7.5 | 20661 | 0.4 | 2.14e-05 | 12.42 | 20661 | 0.6 | 5.78e-06 | 7.68 | 20661 | 0.8 | 7.05e-06 | 6.75 | 20662 | 0.01 | 8.55e-06 | 10.6 | 20662 | 0.1 | 1.36e-05 | 11.41 | 20662 | 0.3 | 4.6e-06 | 8.11 | 20662 | 0.5 | 4.5e-06 | 6.93 | 20662 | 0.6 | 7.56e-06 | 8.61 | 20663 | 0.33 | 1.75e-05 | 12.08 | 20664 | 0.05 | 0.0103 | 66.18 | [12 empty] | 20666 | 0.1 | 1.49e-05 | 12.13 | 20666 | 0.5 | 7.39e-06 | 8.32
[20 empty] | 6899 | 0.33 | 0.00063289356 | 24.12 | [32 empty] | 6903 | 0.2 | 1.048928e-05 | 15.5314 | 6903 | 0.2 | 1.157893e-05 | 15.5165 | 6903 | 0.2 | 1.345007e-05 | 15.5156 | 6903 | 0.2 | 4.77229e-06 | 10.8087 | 6903 | 0.2 | 1.061776e-05 | 15.5275 | 6903 | 0.2 | 1.271636e-05 | 15.8317 | 6903 | 0.2 | 1.390021e-05 | 15.534 | 6903 | 0.2 | 1.166272e-05 | 15.522 | 6903 | 0.2 | 1.378447e-05 | 15.5294 | 6903 | 0.2 | 1.264044e-05 | 15.2251 | 6903 | 0.2 | 1.018743e-05 | 15.5239 | 6903 | 0.2 | 1.402358e-05 | 15.5276 | 6903 | 0.2 | 1.154421e-05 | 15.5176 | 6903 | 0.2 | 1.280816e-05 | 15.5174 | 6903 | 0.2 | 1.416434e-05 | 15.5246 | 6903 | 0.2 | 1.208151e-05 | 15.5113 | 6903 | 0.2 | 1.232653e-05 | 15.5263 | 6903 | 0.2 | 1.24177e-05 | 15.5108 | 6903 | 0.2 | 1.067648e-05 | 15.5253 | 6903 | 0.2 | 3.287109e-05 | 20.7112 | 6903 | 0.2 | 1.060013e-05 | 15.531 | 6903 | 0.2 | 1.106821e-05 | 14.1018 | 6903 | 0.2 | 1.133206e-05 | 15.5309 | 6903 | 0.2 | 9.61258e-06 | 15.5275 | 6903 | 0.2 | 1.129066e-05 | 17.0414 | 6903 | 0.2 | 9.98299e-06 | 15.5207 | 6903 | 0.2 | 9.84108e-06 | 15.5145 | 6903 | 0.2 | 8.41581e-06 | 15.5216 | 6903 | 0.2 | 1.157783e-05 | 15.511 | 6903 | 0.2 | 1.320172e-05 | 15.5134 | 6903 | 0.2 | 1.21945e-05 | 15.5188 | 6903 | 0.2 | 1.391266e-05 | 15.5135 | 6903 | 0.2 | 1.092072e-05 | 15.5283 | 6903 | 0.2 | 1.18168e-05 | 14.6516 | 6903 | 0.2 | 1.024522e-05 | 14.3743 | 6903 | 0.2 | 9.70095e-06 | 15.5269 | 6903 | 0.2 | 8.14871e-06 | 14.9418 | 6903 | 0.2 | 1.260666e-05 | 15.5211 | 6903 | 0.2 | 1.234115e-05 | 14.6644 | 6903 | 0.2 | 1.150349e-05 | 15.5352 | 6903 | 0.2 | 1.129413e-05 | 15.517 | 6903 | 0.2 | 1.207626e-05 | 15.5045 | 6903 | 0.2 | 1.124637e-05 | 15.5463 | 6903 | 0.2 | 8.5431e-06 | 15.5174 | 6903 | 0.2 | 1.126432e-05 | 15.5264 | 6903 | 0.2 | 9.93093e-06 | 15.5234 | 6903 | 0.2 | 9.70737e-06 | 13.0006 | 6903 | 0.2 | 9.1707e-06 | 15.521 | 6903 | 0.2 | 9.23228e-06 | 16.7386 | 6903 | 0.2 | 1.029212e-05 | 15.5391 | 6903 | 0.2 | 4.75058e-06 | 10.5395 | 6903 | 0.2 | 1.031161e-05 | 15.5161 | 6903 | 0.2 | 9.49966e-06 | 14.3762 | 6903 | 0.2 | 1.256192e-05 | 15.5177 | 6903 | 0.2 | 1.098995e-05 | 15.526 | 6903 | 0.2 | 1.291046e-05 | 15.528 | 6903 | 0.2 | 1.243143e-05 | 15.5105 | 6903 | 0.2 | 1.285744e-05 | 15.5295 | 6903 | 0.2 | 1.345355e-05 | 15.5333 | 6903 | 0.2 | 1.289002e-05 | 15.519 | 6903 | 0.2 | 1.11389e-05 | 15.8254 | 6903 | 0.2 | 1.343237e-05 | 15.5173 | 6903 | 0.2 | 1.090697e-05 | 15.5283 | 6903 | 0.2 | 1.333991e-05 | 15.5171 | 6903 | 0.2 | 1.140405e-05 | 15.5216 | 6903 | 0.2 | 1.212766e-05 | 15.5232 | 6903 | 0.2 | 3.548633e-05 | 20.725 | 6903 | 0.2 | 9.22637e-06 | 13.6807 | [8 empty] | 6905 | 0.05 | 1.845e-07 | 4.99 |  |  |  |  | 6906 | 0.05 | 2.07e-07 | 4.34 | [8 empty] | 6907 | 0.4 | 2.99e-07 | 4.15 | 6907 | 0.7 | 8.8667e-07 | 4.21 | 6908 | 0.05 | 8.25389e-06 | 9.59 | 6908 | -0.5 | 1.319048e-05 | 10.39 | 6908 | -1 | 2.7444e-06 | 7.48 | 6909 | 0.2 | 1.613686e-05 | 16.37 |  |  |  |  | 6911 | 0.8 | 1.9583e-07 | 2.6469 | 6912 | 0.05 | 0.0001332 | 26.8393 |  |  |  |  | 6913 | 0.4 | 2.07e-05 | 12.3217 | 6914 | 0.8 | 8.9812e-07 | 4.6317 | 6915 | 0.4 | 0.006133946 | 45.6114 |  |  |  |  | 6925 | 0.8 | 1.6575e-06 | 5.2313 | [8 empty] | 6932 | 0.05 | 4.86e-07 | 5.8371 |  |  |  |  | 6937 | 0.8 | 1.0775e-06 | 4.1042 | 6938 | 0.4 | 6.005001e-05 | 17.0059 | 6939 | 0.05 | 4.240002e-05 | 21.1761 | 6940 | 0.4 | 1.0525e-05 | 10.5752 | 7062 | 0.5 | 3.4526e-07 | 4.075 |  |  |  |  | 7064 | 0 | 1.09e-07 | 3.966 | 7065 | 0.5 | 4.0969e-07 | 4.527 | 7065 | -1 | 2.32e-07 | 11.298 | 7065 | 0 | 2.3e-07 | 6.8 | 7070 | 0.5 | 9.94e-08 | 2.349 | 7070 | 0 | 1.25e-07 | 3.895 | 7070 | -1 | 1.29e-07 | 7.328 | 7070 | -2 | 1.1734e-07 | 10.105 | 7071 | 0.5 | 2.16e-07 | 3.712 | 7071 | 0.1 | 1.4011e-06 | 6.148 | 7072 | 0.5 | 0.00037225 | 9.782 | [8 empty] | 7072 | -1.4 | 0.0001 | 25.292 | 7072 | 0 | 0.000291 | 14.968 | 7072 | 0.2 | 0.000321 | 12.909 | 7084 | 0.5 | 1.2902e-05 | 10.156 | 7084 | -0.5 | 2.51e-05 | 23.86 | 7084 | -0.3 | 2.9e-05 | 22.126 | 7084 | 0.05 | 3.88e-06 | 8.846 | 7085 | 0.7 | 1.1111e-05 | 10.076 | 7085 | -1 | 1.43e-05 | 30.999 | 7085 | 0 | 6.25e-06 | 11.931 | 7085 | 0.33 | 2e-05 | 15.5 | 7085 | 0.5 | 5.88e-06 | 8.949 |  |  |  |  | 7086 | 0.1 | 0.000332 | 32.85 | 7086 | 0.5 | 8.46e-05 | 19.213 |  |  |  |  | 7087 | 0.1 | 0.000295 | 28.899 | 7087 | 0.5 | 0.00059 | 25.795 | 7088 | -1 | 2.7444e-06 | 14.96 | 7088 | 0.05 | 8.25e-06 | 9.59 | 7088 | -0.5 | 1.32e-05 | 15.585 | [12 empty] | 7188 | 0.4 | 6.65e-06 | 8.47 | [8 empty] | 7191 | 0 | 8.9319e-07 | 6.93 | [16 empty] | 7195 | 0.33 | 1.852298e-05 | 13.2 | [12 empty] | 7200 | 0.01 | 8.98257e-06 | 11.56 | 7200 | 0.1 | 1.443346e-05 | 11.5 | 7200 | 0.3 | 4.87306e-06 | 8.15 | 7200 | 0.5 | 4.49911e-06 | 6.93 | 7200 | 0.6 | 8.03179e-06 | 8.33 | 7201 | 0.01 | 1.015764e-05 | 10.57 | 7201 | 0.1 | 6.19554e-06 | 8.26 | 7201 | 0.3 | 3.98179e-06 | 8.01 | 7201 | 0.3 | 3.744232e-05 | 13.96 | 7201 | 0.5 | 4.3509e-06 | 7.36 | 7201 | 0.6 | 9.97814e-06 | 9.12 | 7902 | 0.01 | 5.87094e-06 | 9.77 | 7902 | 0.1 | 8.54147e-06 | 9.84 | 7902 | 0.3 | 4.69871e-06 | 7.72 | 7902 | 0.5 | 4.68527e-06 | 7.27 | 7902 | 0.6 | 7.77021e-06 | 7.97 | 7203 | 0.01 | 7.22905e-06 | 10.17 |  |  |  |  | 7203 | 0.3 | 1.99878e-06 | 5.86 | 7203 | 0.5 | 3.40177e-06 | 6.45 | 7203 | 0.6 | 2.27787e-06 | 5.33 | [12 empty] | 7206 | 0.8 | 1.116e-06 | 4.5898 | [12 empty] | 7209 | 0.05 | 0.0002825 | 29.9143 | [8 empty] | 7218 | 0.05 | 7.11e-06 | 10.8623 |  |  |  |  | 7222 | 0.8 | 5.7363e-07 | 4.3417 | 7223 | 0.4 | 1.143046e-05 | 10.5333 | 7278 | 0.1 | 2.012e-07 | 5.205 | [12 empty] | 7284 | 0.05 | 0.000132 | 28.65 | 7286 | 0.1 | 4.6624e-06 | 12.474 | 7287 | 0.1 | 9.1909e-06 | 10.645 | 7288 | 0.1 | 5.5592e-06 | 10.316 | 7289 | 0.1 | 1.3254e-07 | 4.04 | 7290 | 0.1 | 9.4327e-06 | 11.349 | 7297 | 0.1 | 6.86e-06 | 10.6 | 7298 | 0.1 | 0.00014751 | 15.157 | 7299 | 0.1 | 5.8947e-06 | 9.993 | 7301 | 0.8 | 0.00042179 | 17.13 | 7301 | 0 | 3.88e-07 | 11.7 |  |  |  |  | 7332 | -0.5 | 2.71e-05 | 27.171 | 7332 | -0.3 | 3.26e-05 | 20.882 | 7332 | 0.05 | 2.74e-05 | 16.978 | 7332 | 0.5 | 2.0194e-05 | 9.364 | 20301 | 0.5 | 1.5042e-07 | 3.22559 | 20301 | 0.5 | 1.5381e-07 | 3.36206 | 20319 | 0.1 | 1.4971e-06 | 6.99678 | 20319 | 0.1 | 1.5764e-06 | 7.14594 | 20319 | 0.1 | 3.1216e-07 | 4.31866 | 20319 | 0.1 | 3.9044e-07 | 6.19306 | 20319 | 0.1 | 9.0807e-07 | 6.78013 | 20320 | 0.1 | 2.2221e-07 | 5.3611 | 20320 | 0.1 | 2.093e-07 | 5.38218 | 20320 | 0.1 | 9.1794e-06 | 11.14099 | 20320 | 0.1 | 6.2909e-06 | 11.47014 | 20320 | 0.1 | 1.7245e-06 | 7.89675 |  |  |  |  | 20650 | 0.06 | 7.42e-05 | 31.795 | 20650 | 0.5 | 3.65e-05 | 15.3591 |  |  |  |  | 20651 | 0.33 | 0.000166 | 23.53 | 20652 | 0 | 1.94e-05 | 17.41 | 20653 | 0 | 6.37e-06 | 7.0148 | 20655 | 0.4 | 2.76e-07 | 4.24 | 20655 | 0.7 | 8.87e-07 | 4.21 | 20656 | 0.05 | 2.07e-07 | 4.34 | [8 empty] | 20657 | 0.01 | 6.93e-06 | 9.56 | 20657 | 0.1 | 6e-06 | 9.59 | 20657 | 0.3 | 4.19e-06 | 7.28 | 20657 | 0.5 | 4.35e-06 | 7.36 | 20657 | 0.6 | 9.98e-06 | 9.12 | 20658 | 0.01 | 5.87e-06 | 9.77 | 20658 | 0.1 | 8.54e-06 | 9.84 | 20658 | 0.3 | 4.7e-06 | 7.72 | 20658 | 0.5 | 4.69e-06 | 7.27 | 20658 | 0.6 | 7.77e-06 | 7.97 | 20659 | 0.01 | 7.23e-06 | 10.17 |  |  |  |  | 20659 | 0.3 | 4.59e-06 | 7.18 | 20659 | 0.5 | 3.39e-06 | 7.04 | 20659 | 0.6 | 2.28e-06 | 5.33 |  |  |  |  | 20660 | 0 | 8.93e-07 | 6.93 | 20660 | 0.4 | 6.65e-06 | 8.47 | 20660 | 0.8 | 0.000688 | 16.5 | 20661 | -1 | 2.9e-07 | 10.56 | 20661 | -0.5 | 1.35e-07 | 5.88 | 20661 | 0.01 | 2.74e-06 | 7.56 | 20661 | 0.4 | 2.39e-05 | 13 | 20661 | 0.6 | 2.11e-05 | 11.36 | 20661 | 0.8 | 9.44e-06 | 7.06 | 20662 | 0.01 | 9.02e-06 | 10.81 | 20662 | 0.1 | 1.44e-05 | 11.5 | 20662 | 0.3 | 4.87e-06 | 8.15 | 20662 | 0.5 | 4.44e-06 | 7.6 | 20662 | 0.6 | 8.03e-06 | 8.33 | 20663 | 0.33 | 1.91e-05 | 12.73 | 20664 | 0.05 | 0.011 | 67.37 | [12 empty] | 20666 | 0.1 | 1.49e-05 | 12.25 | 20666 | 0.5 | 7.83e-06 | 8.39
[20 empty] | 6899 | 0.33 | 0.00072061866 | 24.5 | [32 empty] | 6903 | 0.2 | 1.204473e-05 | 15.8231 | 6903 | 0.2 | 1.291804e-05 | 15.822 | 6903 | 0.2 | 1.46917e-05 | 15.8368 | 6903 | 0.2 | 5.02854e-06 | 11.092 | 6903 | 0.2 | 1.121838e-05 | 15.8076 | 6903 | 0.2 | 1.279258e-05 | 15.5094 | 6903 | 0.2 | 1.481624e-05 | 15.8074 | 6903 | 0.2 | 1.249503e-05 | 15.817 | 6903 | 0.2 | 1.481592e-05 | 15.8134 | 6903 | 0.2 | 1.283485e-05 | 15.8164 | 6903 | 0.2 | 1.126058e-05 | 15.8206 | 6903 | 0.2 | 1.474784e-05 | 15.8208 | 6903 | 0.2 | 1.24826e-05 | 15.8238 | 6903 | 0.2 | 1.387635e-05 | 15.8302 | 6903 | 0.2 | 1.546431e-05 | 15.815 | 6903 | 0.2 | 1.262739e-05 | 15.8179 | 6903 | 0.2 | 1.324114e-05 | 15.8115 | 6903 | 0.2 | 1.300015e-05 | 15.8126 | 6903 | 0.2 | 1.102639e-05 | 15.8125 | 6903 | 0.2 | 3.751936e-05 | 21.3372 | 6903 | 0.2 | 1.08728e-05 | 15.8042 | 6903 | 0.2 | 1.117452e-05 | 16.4132 | 6903 | 0.2 | 1.18841e-05 | 15.8131 | 6903 | 0.2 | 1.024429e-05 | 15.8177 | 6903 | 0.2 | 1.129671e-05 | 16.7439 | 6903 | 0.2 | 1.059885e-05 | 15.8185 | 6903 | 0.2 | 1.173744e-05 | 15.8301 | 6903 | 0.2 | 8.75915e-06 | 15.8122 | 6903 | 0.2 | 1.219957e-05 | 15.8264 | 6903 | 0.2 | 1.424672e-05 | 15.819 | 6903 | 0.2 | 1.370519e-05 | 15.8106 | 6903 | 0.2 | 1.421521e-05 | 15.8234 | 6903 | 0.2 | 1.14972e-05 | 15.8004 | 6903 | 0.2 | 1.190248e-05 | 16.4224 | 6903 | 0.2 | 1.053905e-05 | 15.2204 | 6903 | 0.2 | 1.046718e-05 | 15.8062 | 6903 | 0.2 | 8.38468e-06 | 14.3673 | 6903 | 0.2 | 1.362113e-05 | 16.1343 | 6903 | 0.2 | 1.243025e-05 | 15.8172 | 6903 | 0.2 | 1.188154e-05 | 15.8052 | 6903 | 0.2 | 1.159301e-05 | 15.8223 | 6903 | 0.2 | 1.214135e-05 | 14.943 | 6903 | 0.2 | 1.210692e-05 | 15.7895 | 6903 | 0.2 | 8.83232e-06 | 15.8172 | 6903 | 0.2 | 1.192168e-05 | 15.8174 | 6903 | 0.2 | 1.006321e-05 | 15.8152 | 6903 | 0.2 | 9.7836e-06 | 16.116 | 6903 | 0.2 | 9.20988e-06 | 15.2303 | 6903 | 0.2 | 9.70254e-06 | 14.0848 | 6903 | 0.2 | 1.197565e-05 | 15.8088 | 6903 | 0.2 | 4.75645e-06 | 11.3605 | 6903 | 0.2 | 1.03929e-05 | 14.3671 | 6903 | 0.2 | 1.058477e-05 | 15.8151 | 6903 | 0.2 | 1.278253e-05 | 15.8113 | 6903 | 0.2 | 1.13918e-05 | 15.8074 | 6903 | 0.2 | 1.371794e-05 | 15.803 | 6903 | 0.2 | 1.322275e-05 | 15.8231 | 6903 | 0.2 | 1.401315e-05 | 15.8057 | 6903 | 0.2 | 1.402431e-05 | 15.8085 | 6903 | 0.2 | 1.374238e-05 | 16.128 | 6903 | 0.2 | 1.125377e-05 | 14.9471 | 6903 | 0.2 | 1.40169e-05 | 15.8143 | 6903 | 0.2 | 1.144675e-05 | 15.8132 | 6903 | 0.2 | 1.362001e-05 | 16.1255 | 6903 | 0.2 | 1.192007e-05 | 15.8195 | 6903 | 0.2 | 1.273912e-05 | 15.8183 | 6903 | 0.2 | 4.01744e-05 | 21.3054 | 6903 | 0.2 | 9.90327e-06 | 13.8758 | [8 empty] | 6905 | 0.05 | 1.855e-07 | 4.88 |  |  |  |  | 6906 | 0.05 | 2.205e-07 | 4.41 | [8 empty] | 6907 | 0.4 | 2.99e-07 | 4.28 | 6907 | 0.7 | 9.8667e-07 | 4.3 | 6908 | 0.05 | 8.70876e-06 | 9.96 | 6908 | -0.5 | 1.600754e-05 | 11.08 | 6908 | -1 | 2.87433e-06 | 7.69 | 6909 | 0.2 | 1.701495e-05 | 17.03 |  |  |  |  | 6911 | 0.8 | 2.2222e-07 | 2.843 | 6912 | 0.05 | 0.0001336 | 24.8188 |  |  |  |  | 6913 | 0.4 | 2.227501e-05 | 12.6162 | 6914 | 0.8 | 1.00625e-06 | 4.7927 | 6915 | 0.4 | 0.007460003 | 46.4516 |  |  |  |  | 6925 | 0.8 | 1.8075e-06 | 5.3251 | [8 empty] | 6932 | 0.05 | 5.81e-07 | 5.9325 |  |  |  |  | 6937 | 0.8 | 1.1025e-06 | 4.1594 | 6938 | 0.4 | 6.269999e-05 | 17.4373 | 6939 | 0.05 | 4.635e-05 | 21.4831 | 6940 | 0.4 | 1.065e-05 | 10.6925 | 7062 | 0.5 | 3.6328e-07 | 4.186 |  |  |  |  | 7064 | 0 | 1.2e-07 | 4.149 | 7065 | 0.5 | 5.4334e-07 | 4.845 | 7065 | -1 | 2.38e-07 | 12.107 | 7065 | 0 | 2.31e-07 | 7.992 | 7070 | 0.5 | 1.07e-07 | 2.407 | 7070 | 0 | 1.23e-07 | 4.098 | 7070 | -1 | 1.29e-07 | 7.328 | 7070 | -2 | 1.2106e-07 | 9.52 | 7071 | 0.5 | 2.49e-07 | 4.072 | 7071 | 0.1 | 1.4793e-06 | 6.632 | [12 empty] | 7072 | -1.4 | 0.000159 | 27.984 | 7072 | 0 | 0.000366 | 16.839 |  |  |  |  | 7084 | 0.5 | 1.3456e-05 | 10.715 | 7084 | -0.5 | 2.44e-05 | 25.153 | 7084 | -0.3 | 2.35e-05 | 23.327 | 7084 | 0.05 | 4.88e-06 | 9.301 | 7085 | 0.7 | 1.4286e-05 | 10.5 | 7085 | -1 | 2e-05 | 33.093 | 7085 | 0 | 8.33e-06 | 13.213 | 7085 | 0.33 | 2e-05 | 16.547 | 7085 | 0.5 | 6.67e-06 | 9.91 |  |  |  |  | 7086 | 0.1 | 0.00046 | 34.696 | 7086 | 0.5 | 0.000113 | 20.147 |  |  |  |  | 7087 | 0.1 | 0.000353 | 30.288 | 7087 | 0.5 | 0.000789 | 27.312 | 7088 | -1 | 2.8743e-06 | 15.38 | 7088 | 0.05 | 8.71e-06 | 9.96 | 7088 | -0.5 | 1.6e-05 | 16.62 | [12 empty] | 7188 | 0.4 | 6.75e-06 | 8.66 | [8 empty] | 7191 | 0 | 1.51139e-06 | 7.41 | [16 empty] | 7195 | 0.33 | 1.911295e-05 | 12.73 | [12 empty] | 7200 | 0.01 | 9.02346e-06 | 10.81 | 7200 | 0.1 | 1.504317e-05 | 11.68 | 7200 | 0.3 | 4.93766e-06 | 7.89 | 7200 | 0.5 | 4.69927e-06 | 7.64 | 7200 | 0.6 | 8.72062e-06 | 8.61 | 7201 | 0.01 | 1.032045e-05 | 11.17 | 7201 | 0.1 | 6.2469e-06 | 8.29 | 7201 | 0.3 | 4.14605e-06 | 8.16 | 7201 | 0.3 | 3.895405e-05 | 14.53 | 7201 | 0.5 | 4.47884e-06 | 7.58 | 7201 | 0.6 | 1.067233e-05 | 9.33 | 7902 | 0.01 | 6.04961e-06 | 9.9 | 7902 | 0.1 | 9.22904e-06 | 9.99 | 7902 | 0.3 | 4.89816e-06 | 7.39 | 7902 | 0.5 | 4.89823e-06 | 7.6 | 7902 | 0.6 | 8.1468e-06 | 8.41 | 7203 | 0.01 | 7.31835e-06 | 11.16 |  |  |  |  | 7203 | 0.3 | 2.09203e-06 | 5.99 | 7203 | 0.5 | 3.50935e-06 | 7.09 | 7203 | 0.6 | 2.3343e-06 | 5.86 | [12 empty] | 7206 | 0.8 | 1.62192e-06 | 4.8479 | [12 empty] | 7209 | 0.05 | 0.0003566 | 31.3082 | [8 empty] | 7218 | 0.05 | 8.64e-06 | 11.0629 |  |  |  |  | 7222 | 0.8 | 7.325e-07 | 4.5883 | 7223 | 0.4 | 1.419882e-05 | 11.07 | 7278 | 0.1 | 2.2834e-07 | 5.704 | [12 empty] | 7284 | 0.05 | 0.000165 | 30.38 | 7286 | 0.1 | 4.9135e-06 | 10.15 | 7287 | 0.1 | 9.3975e-06 | 11.402 | 7288 | 0.1 | 6.688e-06 | 12.956 | 7289 | 0.1 | 1.3512e-07 | 4.095 | 7290 | 0.1 | 1.0008e-05 | 12.459 | 7297 | 0.1 | 7.3e-06 | 11.6 | 7298 | 0.1 | 0.0001757 | 15.511 | 7299 | 0.1 | 6.1591e-06 | 10.251 |  |  |  |  | 7301 | 0 | 4.65e-07 | 11.78 |  |  |  |  | 7332 | -0.5 | 2.76e-05 | 28.358 | 7332 | -0.3 | 3.08e-05 | 22.13 | 7332 | 0.05 | 3.33e-05 | 17.864 | 7332 | 0.5 | 2.0404e-05 | 14.164 | 20301 | 0.5 | 1.5563e-07 | 3.27199 | 20301 | 0.5 | 1.5474e-07 | 3.41065 | 20319 | 0.1 | 1.7023e-06 | 7.08271 | 20319 | 0.1 | 1.6964e-06 | 7.23563 | 20319 | 0.1 | 3.6694e-07 | 4.60924 | 20319 | 0.1 | 5.2832e-07 | 6.57365 | 20319 | 0.1 | 1.0563e-06 | 6.91725 | 20320 | 0.1 | 2.2079e-07 | 5.43016 | 20320 | 0.1 | 2.1092e-07 | 5.45558 | 20320 | 0.1 | 1.1648e-05 | 12.17277 | 20320 | 0.1 | 8.0702e-06 | 12.59801 | 20320 | 0.1 | 2.4406e-06 | 8.30886 |  |  |  |  | 20650 | 0.06 | 8.63e-05 | 33.0555 | 20650 | 0.5 | 4.61e-05 | 15.8944 |  |  |  |  | 20651 | 0.33 | 9.85e-06 | 10.85 | 20652 | 0 | 2e-05 | 18.96 | 20653 | 0 | 6.17e-06 | 7.2716 | 20655 | 0.4 | 2.99e-07 | 4.28 | 20655 | 0.7 | 9.87e-07 | 4.3 | 20656 | 0.05 | 2.21e-07 | 4.41 | [8 empty] | 20657 | 0.01 | 7.01e-06 | 10.08 | 20657 | 0.1 | 6.27e-06 | 9.75 | 20657 | 0.3 | 3.98e-06 | 8.01 | 20657 | 0.5 | 4.48e-06 | 7.58 | 20657 | 0.6 | 1.07e-05 | 9.05 | 20658 | 0.01 | 6.05e-06 | 9.9 | 20658 | 0.1 | 9.23e-06 | 9.99 | 20658 | 0.3 | 4.9e-06 | 7.39 | 20658 | 0.5 | 4.95e-06 | 7.29 | 20658 | 0.6 | 8.15e-06 | 8.41 | 20659 | 0.01 | 7.54e-06 | 10.53 |  |  |  |  | 20659 | 0.3 | 4.72e-06 | 7.61 | 20659 | 0.5 | 3.51e-06 | 7.09 | 20659 | 0.6 | 2.33e-06 | 5.86 |  |  |  |  | 20660 | 0 | 1.51e-06 | 7.41 | 20660 | 0.4 | 6.75e-06 | 8.66 | 20660 | 0.8 | 0.000938 | 17.04 | 20661 | -1 | 3.05e-07 | 10.74 | 20661 | -0.5 | 1.44e-07 | 5.955 | 20661 | 0.01 | 2.89e-06 | 7.62 | 20661 | 0.4 | 2.62e-05 | 13.61 | 20661 | 0.6 | 2.69e-05 | 12.21 | 20661 | 0.8 | 1.24e-05 | 7.44 | 20662 | 0.01 | 8.98e-06 | 11.56 | 20662 | 0.1 | 1.5e-05 | 11.68 | 20662 | 0.3 | 4.94e-06 | 7.89 | 20662 | 0.5 | 4.7e-06 | 7.64 | 20662 | 0.6 | 8.72e-06 | 8.61 | 20663 | 0.33 | 1.85e-05 | 13.2 | 20664 | 0.05 | 0.0129 | 70.16 | [12 empty] | 20666 | 0.1 | 1.94e-05 | 12.36 | 20666 | 0.5 | 9.99e-06 | 8.89
[20 empty] | 6899 | 0.33 | 0.00082568411 | 24.83 | [32 empty] | 6903 | 0.2 | 1.3451e-05 | 16.1101 | 6903 | 0.2 | 1.453144e-05 | 16.1108 | 6903 | 0.2 | 1.484561e-05 | 17.4428 | 6903 | 0.2 | 5.65186e-06 | 11.3905 | 6903 | 0.2 | 1.258167e-05 | 16.1259 | 6903 | 0.2 | 1.326719e-05 | 16.0953 | 6903 | 0.2 | 1.604165e-05 | 16.1183 | 6903 | 0.2 | 1.364254e-05 | 16.1179 | 6903 | 0.2 | 1.573084e-05 | 16.1227 | 6903 | 0.2 | 1.315643e-05 | 15.5153 | 6903 | 0.2 | 1.285877e-05 | 16.1107 | 6903 | 0.2 | 1.584357e-05 | 16.1013 | 6903 | 0.2 | 1.323002e-05 | 16.1121 | 6903 | 0.2 | 1.496843e-05 | 16.102 | 6903 | 0.2 | 1.649052e-05 | 16.1247 | 6903 | 0.2 | 1.349775e-05 | 16.1191 | 6903 | 0.2 | 1.401747e-05 | 16.1235 | 6903 | 0.2 | 1.314241e-05 | 16.1247 | 6903 | 0.2 | 1.170603e-05 | 16.1185 | 6903 | 0.2 | 4.128809e-05 | 21.7219 | 6903 | 0.2 | 1.094382e-05 | 16.4129 | 6903 | 0.2 | 1.133855e-05 | 14.6529 | 6903 | 0.2 | 1.235687e-05 | 16.1133 | 6903 | 0.2 | 1.118181e-05 | 16.1087 | 6903 | 0.2 | 1.15631e-05 | 16.4137 | 6903 | 0.2 | 1.092182e-05 | 16.1165 | 6903 | 0.2 | 1.313817e-05 | 16.1045 | 6903 | 0.2 | 9.46686e-06 | 16.1237 | 6903 | 0.2 | 1.27777e-05 | 16.1092 | 6903 | 0.2 | 1.482553e-05 | 16.1134 | 6903 | 0.2 | 1.454644e-05 | 16.1258 | 6903 | 0.2 | 1.44389e-05 | 16.1049 | 6903 | 0.2 | 1.227775e-05 | 16.1285 | 6903 | 0.2 | 1.196494e-05 | 14.9396 | 6903 | 0.2 | 1.082285e-05 | 16.4434 | 6903 | 0.2 | 1.157011e-05 | 16.1245 | 6903 | 0.2 | 8.49087e-06 | 14.6604 | 6903 | 0.2 | 1.367363e-05 | 15.8093 | 6903 | 0.2 | 1.287522e-05 | 16.1205 | 6903 | 0.2 | 1.265327e-05 | 16.1155 | 6903 | 0.2 | 1.17154e-05 | 16.1104 | 6903 | 0.2 | 1.231162e-05 | 16.1158 | 6903 | 0.2 | 1.304771e-05 | 16.1317 | 6903 | 0.2 | 9.1626e-06 | 16.1189 | 6903 | 0.2 | 1.245032e-05 | 16.113 | 6903 | 0.2 | 1.030434e-05 | 16.1113 | 6903 | 0.2 | 9.98723e-06 | 13.2526 | 6903 | 0.2 | 9.39675e-06 | 16.1198 | 6903 | 0.2 | 9.77826e-06 | 14.9376 | 6903 | 0.2 | 1.332516e-05 | 16.1255 | 6903 | 0.2 | 4.88526e-06 | 10.8215 | 6903 | 0.2 | 1.042099e-05 | 15.8145 | 6903 | 0.2 | 1.262351e-05 | 16.1289 | 6903 | 0.2 | 1.353919e-05 | 16.1214 | 6903 | 0.2 | 1.198439e-05 | 16.1192 | 6903 | 0.2 | 1.400785e-05 | 16.1245 | 6903 | 0.2 | 1.334068e-05 | 16.1148 | 6903 | 0.2 | 1.513648e-05 | 17.0656 | 6903 | 0.2 | 1.486787e-05 | 16.1202 | 6903 | 0.2 | 1.375369e-05 | 15.8092 | 6903 | 0.2 | 1.131659e-05 | 16.7223 | 6903 | 0.2 | 1.473892e-05 | 16.1173 | 6903 | 0.2 | 1.248246e-05 | 16.1131 | 6903 | 0.2 | 1.391824e-05 | 16.408 | 6903 | 0.2 | 1.2396e-05 | 16.1186 | 6903 | 0.2 | 1.326028e-05 | 16.1214 | 6903 | 0.2 | 4.357429e-05 | 21.7693 | 6903 | 0.2 | 1.006467e-05 | 15.0072 | [8 empty] | 6905 | 0.05 | 1.855e-07 | 4.93 |  |  |  |  | 6906 | 0.05 | 2.365e-07 | 4.49 | [8 empty] | 6907 | 0.4 | 3.43e-07 | 4.33 | 6907 | 0.7 | 1.09333e-06 | 4.41 | 6908 | 0.05 | 9.09866e-06 | 9.86 | 6908 | -0.5 | 1.612409e-05 | 11.86 | 6908 | -1 | 3.04138e-06 | 7.74 | 6909 | 0.2 | 1.761634e-05 | 16.68 |  |  |  |  | 6911 | 0.8 | 2.8333e-07 | 3.057 | 6912 | 0.05 | 0.0001423 | 26.2885 |  |  |  |  | 6913 | 0.4 | 2.275001e-05 | 12.9386 | 6914 | 0.8 | 1.16968e-06 | 4.9745 | 6915 | 0.4 | 0.00939871 | 47.5463 |  |  |  |  | 6925 | 0.8 | 1.92089e-06 | 5.6145 | [8 empty] | 6932 | 0.05 | 7.03e-07 | 6.0403 |  |  |  |  | 6937 | 0.8 | 1.1475e-06 | 4.2149 | 6938 | 0.4 | 6.784999e-05 | 17.8317 | 6939 | 0.05 | 4.974995e-05 | 21.8282 | 6940 | 0.4 | 1.075001e-05 | 10.8114 | 7062 | 0.5 | 3.6799e-07 | 4.023 |  |  |  |  | 7064 | 0 | 1.35e-07 | 4.339 | 7065 | 0.5 | 7.3765e-07 | 5.184 | 7065 | -1 | 2.74e-07 | 11.96 |  |  |  |  | 7070 | 0.5 | 1.17e-07 | 2.404 | 7070 | 0 | 1.21e-07 | 4.205 | 7070 | -1 | 1.43e-07 | 7.253 | 7070 | -2 | 1.3281e-07 | 10.172 | 7071 | 0.5 | 2.86e-07 | 4.072 | 7071 | 0.1 | 1.5846e-06 | 6.145 | [12 empty] | 7072 | -1.4 | 0.000253 | 32.234 | [8 empty] | 7084 | 0.5 | 1.4366e-05 | 11.287 | 7084 | -0.5 | 1.88e-05 | 26.387 | 7084 | -0.3 | 2.47e-05 | 24.591 | 7084 | 0.05 | 5.29e-06 | 9.854 | 7085 | 0.7 | 1.4286e-05 | 10.85 | 7085 | -1 | 2e-05 | 35.096 | 7085 | 0 | 9.09e-06 | 14.394 | 7085 | 0.33 | 5e-05 | 17.548 | 7085 | 0.5 | 1.11e-05 | 11.625 |  |  |  |  | 7086 | 0.1 | 0.000725 | 36.439 | 7086 | 0.5 | 0.000141 | 21.756 |  |  |  |  | 7087 | 0.1 | 0.000415 | 31.561 |  |  |  |  | 7088 | -1 | 3.0414e-06 | 15.48 | 7088 | 0.05 | 9.1e-06 | 9.86 | 7088 | -0.5 | 1.61e-05 | 17.79 | [12 empty] | 7188 | 0.4 | 7.48333e-06 | 8.86 | [28 empty] | 7195 | 0.33 | 1.914158e-05 | 13.91 | [12 empty] | 7200 | 0.01 | 9.22653e-06 | 11.75 | 7200 | 0.1 | 1.613816e-05 | 11.86 | 7200 | 0.3 | 5.30243e-06 | 8.08 | 7200 | 0.5 | 4.89493e-06 | 7.27 | 7200 | 0.6 | 9.61723e-06 | 8.81 | 7201 | 0.01 | 1.048322e-05 | 11.41 | 7201 | 0.1 | 6.26961e-06 | 9.75 | 7201 | 0.3 | 4.18923e-06 | 7.28 | 7201 | 0.3 | 3.950004e-05 | 15.38 | 7201 | 0.5 | 4.80377e-06 | 7.53 | 7201 | 0.6 | 1.071478e-05 | 9.05 | 7902 | 0.01 | 6.27248e-06 | 10.04 | 7902 | 0.1 | 9.57873e-06 | 10.13 | 7902 | 0.3 | 5.16014e-06 | 7.56 | 7902 | 0.5 | 4.94848e-06 | 7.29 | 7902 | 0.6 | 8.39484e-06 | 8.28 | 7203 | 0.01 | 7.46344e-06 | 10.85 |  |  |  |  | 7203 | 0.3 | 2.21917e-06 | 6.06 | 7203 | 0.5 | 3.64798e-06 | 6.66 | 7203 | 0.6 | 2.47007e-06 | 5.61 | [12 empty] | 7206 | 0.8 | 2.47707e-06 | 5.3173 | [12 empty] | 7209 | 0.05 | 0.0005023002 | 33.1278 | [8 empty] | 7218 | 0.05 | 8.7e-06 | 11.2615 |  |  |  |  | 7222 | 0.8 | 9.5577e-07 | 4.7649 | 7223 | 0.4 | 1.723668e-05 | 11.5935 | 7278 | 0.1 | 2.4529e-07 | 5.847 | [12 empty] | 7284 | 0.05 | 0.000228 | 33.01 | 7286 | 0.1 | 5.0187e-06 | 9.678 | 7287 | 0.1 | 9.8189e-06 | 12.406 | 7288 | 0.1 | 6.7448e-06 | 11.808 | 7289 | 0.1 | 1.4048e-07 | 4.445 | 7290 | 0.1 | 1.0535e-05 | 11.151 | 7297 | 0.1 | 7.4e-06 | 11 | 7298 | 0.1 | 0.00020581 | 16.327 | 7299 | 0.1 | 6.529e-06 | 9.477 |  |  |  |  | 7301 | 0 | 4.63e-07 | 11.88 |  |  |  |  | 7332 | -0.5 | 2.79e-05 | 29.884 | 7332 | -0.3 | 2.91e-05 | 23.407 | 7332 | 0.05 | 3.08e-05 | 18.639 | 7332 | 0.5 | 2.183e-05 | 12.382 | 20301 | 0.5 | 1.6207e-07 | 3.32028 | 20301 | 0.5 | 1.6067e-07 | 3.45979 | 20319 | 0.1 | 1.6748e-06 | 7.16523 | 20319 | 0.1 | 1.8199e-06 | 7.32384 | 20319 | 0.1 | 3.7019e-07 | 4.88389 | 20319 | 0.1 | 7.8637e-07 | 6.96573 | 20319 | 0.1 | 1.2665e-06 | 7.05728 | 20320 | 0.1 | 2.3897e-07 | 5.50421 | 20320 | 0.1 | 2.1347e-07 | 5.52676 | 20320 | 0.1 | 1.5393e-05 | 13.51715 | 20320 | 0.1 | 1.1046e-05 | 13.76915 | 20320 | 0.1 | 3.1081e-06 | 8.7793 |  |  |  |  | 20650 | 0.06 | 0.000101 | 34.0892 | 20650 | 0.5 | 7.49e-05 | 17.284 |  |  |  |  | 20651 | 0.33 | 1.1e-05 | 11.38 | 20652 | 0 | 2.88e-05 | 20.13 | 20653 | 0 | 6.61e-06 | 7.5254 | 20655 | 0.4 | 3.43e-07 | 4.33 | 20655 | 0.7 | 1.09e-06 | 4.41 | 20656 | 0.05 | 2.37e-07 | 4.49 | [8 empty] | 20657 | 0.01 | 7.4e-06 | 9.66 | 20657 | 0.1 | 6.25e-06 | 8.29 | 20657 | 0.3 | 4.15e-06 | 8.16 | 20657 | 0.5 | 4.8e-06 | 7.53 | 20657 | 0.6 | 1.07e-05 | 9.33 | 20658 | 0.01 | 6.27e-06 | 10.04 | 20658 | 0.1 | 9.58e-06 | 10.13 | 20658 | 0.3 | 5.16e-06 | 7.56 | 20658 | 0.5 | 4.9e-06 | 7.6 | 20658 | 0.6 | 8.39e-06 | 8.28 | 20659 | 0.01 | 7.46e-06 | 10.85 |  |  |  |  | 20659 | 0.3 | 5.05e-06 | 7.39 | 20659 | 0.5 | 3.65e-06 | 6.66 | 20659 | 0.6 | 2.47e-06 | 5.61 |  |  |  |  | 20660 | 0 | 5.07e-06 | 9.51 | 20660 | 0.4 | 7.48e-06 | 8.86 |  |  |  |  | 20661 | -1 | 3.47e-07 | 10.94 | 20661 | -0.5 | 1.91e-07 | 7.155 | 20661 | 0.01 | 2.15e-06 | 7.66 | 20661 | 0.4 | 2.96e-05 | 14.27 | 20661 | 0.6 | 3.67e-05 | 13.26 | 20661 | 0.8 | 1.82e-05 | 7.9 | 20662 | 0.01 | 9.23e-06 | 11.75 | 20662 | 0.1 | 1.61e-05 | 11.86 | 20662 | 0.3 | 5.3e-06 | 8.08 | 20662 | 0.5 | 4.89e-06 | 7.27 | 20662 | 0.6 | 9.62e-06 | 8.81 | 20663 | 0.33 | 1.91e-05 | 13.91 | 20664 | 0.05 | 0.0139 | 71.48 | [12 empty] | 20666 | 0.1 | 2.4e-05 | 12.43 | 20666 | 0.5 | 1.07e-05 | 9.01
[20 empty] | 6899 | 0.33 | 0.00095878431 | 25.63 | [32 empty] | 6903 | 0.2 | 1.476884e-05 | 16.4221 | 6903 | 0.2 | 1.687069e-05 | 16.4282 | 6903 | 0.2 | 1.512304e-05 | 17.7744 | 6903 | 0.2 | 6.13492e-06 | 11.6187 | 6903 | 0.2 | 1.450598e-05 | 16.4198 | 6903 | 0.2 | 1.466801e-05 | 16.4458 | 6903 | 0.2 | 1.672101e-05 | 16.4254 | 6903 | 0.2 | 1.506132e-05 | 16.4198 | 6903 | 0.2 | 1.693739e-05 | 16.4084 | 6903 | 0.2 | 1.355764e-05 | 16.4207 | 6903 | 0.2 | 1.469294e-05 | 16.4315 | 6903 | 0.2 | 1.662536e-05 | 16.4381 | 6903 | 0.2 | 1.381233e-05 | 16.4219 | 6903 | 0.2 | 1.659221e-05 | 16.4279 | 6903 | 0.2 | 1.721494e-05 | 16.41 | 6903 | 0.2 | 1.432653e-05 | 16.4256 | 6903 | 0.2 | 1.471195e-05 | 16.4125 | 6903 | 0.2 | 1.354913e-05 | 16.416 | 6903 | 0.2 | 1.222818e-05 | 16.4246 | 6903 | 0.2 | 4.646355e-05 | 22.2418 | 6903 | 0.2 | 1.098052e-05 | 16.1262 | 6903 | 0.2 | 1.14542e-05 | 14.3596 | 6903 | 0.2 | 1.260059e-05 | 16.4209 | 6903 | 0.2 | 1.206309e-05 | 16.4318 | 6903 | 0.2 | 1.173015e-05 | 17.447 | 6903 | 0.2 | 1.108369e-05 | 16.4173 | 6903 | 0.2 | 1.438954e-05 | 16.4284 | 6903 | 0.2 | 9.88281e-06 | 16.4226 | 6903 | 0.2 | 1.310615e-05 | 16.4291 | 6903 | 0.2 | 1.540803e-05 | 17.4556 | 6903 | 0.2 | 1.515681e-05 | 16.4113 | 6903 | 0.2 | 1.515062e-05 | 16.431 | 6903 | 0.2 | 1.297129e-05 | 16.4212 | 6903 | 0.2 | 1.196695e-05 | 16.1152 | 6903 | 0.2 | 1.10174e-05 | 14.9467 | 6903 | 0.2 | 1.20987e-05 | 17.4676 | 6903 | 0.2 | 8.51522e-06 | 16.4142 | 6903 | 0.2 | 1.382037e-05 | 16.3939 | 6903 | 0.2 | 1.316046e-05 | 16.4095 | 6903 | 0.2 | 1.324761e-05 | 16.431 | 6903 | 0.2 | 1.211094e-05 | 16.4201 | 6903 | 0.2 | 1.391435e-05 | 16.4218 | 6903 | 0.2 | 1.348983e-05 | 16.4137 | 6903 | 0.2 | 9.68382e-06 | 16.4173 | 6903 | 0.2 | 1.27471e-05 | 16.7368 | 6903 | 0.2 | 1.091091e-05 | 16.4261 | 6903 | 0.2 | 1.025136e-05 | 16.4139 | 6903 | 0.2 | 1.038489e-05 | 16.4256 | 6903 | 0.2 | 1.038123e-05 | 14.6466 | 6903 | 0.2 | 1.426811e-05 | 16.4097 | 6903 | 0.2 | 5.20807e-06 | 11.6516 | 6903 | 0.2 | 1.064358e-05 | 16.4208 | 6903 | 0.2 | 1.389607e-05 | 16.4202 | 6903 | 0.2 | 1.537424e-05 | 16.4233 | 6903 | 0.2 | 1.262217e-05 | 16.4272 | 6903 | 0.2 | 1.461759e-05 | 16.4114 | 6903 | 0.2 | 1.422946e-05 | 16.4109 | 6903 | 0.2 | 1.529013e-05 | 16.1237 | 6903 | 0.2 | 1.601331e-05 | 16.4163 | 6903 | 0.2 | 1.404497e-05 | 16.404 | 6903 | 0.2 | 1.133381e-05 | 15.2393 | 6903 | 0.2 | 1.53423e-05 | 16.4277 | 6903 | 0.2 | 1.357639e-05 | 16.4308 | 6903 | 0.2 | 1.391927e-05 | 15.8089 | 6903 | 0.2 | 1.288982e-05 | 16.4138 | 6903 | 0.2 | 1.374864e-05 | 16.4108 | 6903 | 0.2 | 4.698451e-05 | 22.1983 | 6903 | 0.2 | 1.00777e-05 | 15.2276 | [8 empty] | 6905 | 0.05 | 1.9e-07 | 5.05 |  |  |  |  | 6906 | 0.05 | 2.54e-07 | 4.58 | [8 empty] | 6907 | 0.4 | 4.05e-07 | 4.4 | 6907 | 0.7 | 1.20833e-06 | 4.51 | 6908 | 0.05 | 1.016154e-05 | 10.13 | 6908 | -0.5 | 1.830744e-05 | 11.5 | 6908 | -1 | 3.1164e-06 | 7.99 | 6909 | 0.2 | 1.851974e-05 | 18.08 |  |  |  |  | 6911 | 0.8 | 3.2143e-07 | 3.2765 | 6912 | 0.05 | 0.0001445999 | 25.5545 |  |  |  |  | 6913 | 0.4 | 2.4825e-05 | 13.2301 | 6914 | 0.8 | 1.38769e-06 | 5.1857 | 6915 | 0.4 | 0.01264092 | 49.0653 |  |  |  |  | 6925 | 0.8 | 1.97009e-06 | 5.5359 | [8 empty] | 6932 | 0.05 | 8.4373e-07 | 6.1742 |  |  |  |  | 6937 | 0.8 | 1.2275e-06 | 4.2747 | 6938 | 0.4 | 7.484999e-05 | 18.2857 | 6939 | 0.05 | 5.289998e-05 | 22.1934 | 6940 | 0.4 | 1.157501e-05 | 10.935 | 7062 | 0.5 | 4.3424e-07 | 4.189 |  |  |  |  | 7064 | 0 | 1.49e-07 | 4.591 | 7065 | 0.5 | 9.3354e-07 | 5.55 | 7065 | -1 | 3.24e-07 | 13.412 |  |  |  |  | 7070 | 0.5 | 1.25e-07 | 2.442 | 7070 | 0 | 1.34e-07 | 4.094 | 7070 | -1 | 1.4e-07 | 6.955 | 7070 | -2 | 1.3364e-07 | 11.163 | 7071 | 0.5 | 3.79e-07 | 4.393 | 7071 | 0.1 | 1.6435e-06 | 6.573 | [12 empty] | 7072 | -1.4 | 0.000363 | 33.637 | [8 empty] | 7084 | 0.5 | 1.5522e-05 | 11.147 | 7084 | -0.5 | 2.44e-05 | 27.831 | 7084 | -0.3 | 3.04e-05 | 25.844 | 7084 | 0.05 | 6.49e-06 | 10.399 | 7085 | 0.7 | 1.6667e-05 | 10.508 | 7085 | -1 | 1.11e-06 | 13.308 | 7085 | 0 | 1.11e-05 | 15.5 | 7085 | 0.33 | 4e-05 | 18.985 | 7085 | 0.5 | 1.11e-05 | 12.41 | [8 empty] | 7086 | 0.5 | 0.000199 | 23.036 |  |  |  |  | 7087 | 0.1 | 0.000497 | 32.837 |  |  |  |  | 7088 | -1 | 3.1164e-06 | 15.98 | 7088 | 0.05 | 1.02e-05 | 10.13 | 7088 | -0.5 | 1.83e-05 | 17.25 | [12 empty] | 7188 | 0.4 | 7.93333e-06 | 9.08 | [28 empty] | 7195 | 0.33 | 1.964255e-05 | 14.48 | [12 empty] | 7200 | 0.01 | 9.51137e-06 | 11 | 7200 | 0.1 | 1.674874e-05 | 11.84 | 7200 | 0.3 | 5.45472e-06 | 8.67 | 7200 | 0.5 | 5.09611e-06 | 7.24 | 7200 | 0.6 | 9.84524e-06 | 9.13 | 7201 | 0.01 | 1.078943e-05 | 11.25 | 7201 | 0.1 | 6.46941e-06 | 8.7 | 7201 | 0.3 | 4.42996e-06 | 7.39 | 7201 | 0.3 | 4.119551e-05 | 14.86 | 7201 | 0.5 | 5.08398e-06 | 7.57 | 7201 | 0.6 | 1.1425e-05 | 9.29 | 7902 | 0.01 | 6.47016e-06 | 9.36 | 7902 | 0.1 | 9.99272e-06 | 10.19 | 7902 | 0.3 | 5.24016e-06 | 7.94 | 7902 | 0.5 | 5.12532e-06 | 7.45 | 7902 | 0.6 | 8.74902e-06 | 8.22 | 7203 | 0.01 | 7.54109e-06 | 10.53 |  |  |  |  | 7203 | 0.3 | 2.32028e-06 | 6.18 | 7203 | 0.5 | 3.72516e-06 | 7.22 | 7203 | 0.6 | 2.54657e-06 | 6.03 | [12 empty] | 7206 | 0.8 | 2.77418e-06 | 5.4622 | [24 empty] | 7218 | 0.05 | 9.30001e-06 | 11.4586 |  |  |  |  | 7222 | 0.8 | 1.10482e-06 | 4.9324 | 7223 | 0.4 | 2.264952e-05 | 12.32 | 7278 | 0.1 | 2.7784e-07 | 5.942 | [12 empty] | 7284 | 0.05 | 0.000383 | 38.12 | 7286 | 0.1 | 5.1306e-06 | 10.757 | 7287 | 0.1 | 1.0685e-05 | 11.042 | 7288 | 0.1 | 7.3021e-06 | 12.395 | 7289 | 0.1 | 1.4318e-07 | 4.325 | 7290 | 0.1 | 1.0977e-05 | 10.204 | 7297 | 0.1 | 8.1e-06 | 11.8 | 7298 | 0.1 | 0.00023731 | 17.089 | 7299 | 0.1 | 7.4601e-06 | 10.499 |  |  |  |  | 7301 | 0 | 5.73e-07 | 12 |  |  |  |  | 7332 | -0.5 | 2.66e-05 | 31.408 | 7332 | -0.3 | 2.4e-05 | 24.509 | 7332 | 0.05 | 3.26e-05 | 19.557 | 7332 | 0.5 | 2.2652e-05 | 8.982 | 20301 | 0.5 | 1.6304e-07 | 3.36968 | 20301 | 0.5 | 1.6618e-07 | 3.51164 | 20319 | 0.1 | 1.7811e-06 | 7.25532 | 20319 | 0.1 | 1.9267e-06 | 7.41608 | 20319 | 0.1 | 3.3306e-07 | 5.18466 | 20319 | 0.1 | 1.0858e-06 | 7.40403 | 20319 | 0.1 | 1.5848e-06 | 7.20597 | 20320 | 0.1 | 2.3417e-07 | 5.57376 | 20320 | 0.1 | 2.1741e-07 | 5.60274 | 20320 | 0.1 | 1.8708e-05 | 14.65868 | 20320 | 0.1 | 1.512e-05 | 15.03406 | 20320 | 0.1 | 3.8774e-06 | 9.29626 |  |  |  |  | 20650 | 0.06 | 0.000143 | 35.8159 | [8 empty] | 20651 | 0.33 | 1.26e-05 | 12.15 | 20652 | 0 | 2.5e-05 | 21.24 | 20653 | 0 | 6.22e-06 | 7.7709 | 20655 | 0.4 | 4.05e-07 | 4.4 | 20655 | 0.7 | 1.21e-06 | 4.51 | 20656 | 0.05 | 2.54e-07 | 4.58 | [8 empty] | 20657 | 0.01 | 7.56e-06 | 10.33 | 20657 | 0.1 | 6.6e-06 | 8.29 | 20657 | 0.3 | 4.43e-06 | 7.39 | 20657 | 0.5 | 5.08e-06 | 7.57 | 20657 | 0.6 | 1.14e-05 | 9.29 | 20658 | 0.01 | 6.47e-06 | 9.36 | 20658 | 0.1 | 9.99e-06 | 10.19 | 20658 | 0.3 | 5.24e-06 | 7.94 | 20658 | 0.5 | 5.13e-06 | 7.45 | 20658 | 0.6 | 8.75e-06 | 8.22 | 20659 | 0.01 | 7.32e-06 | 11.16 |  |  |  |  | 20659 | 0.3 | 5.39e-06 | 7.57 | 20659 | 0.5 | 3.73e-06 | 7.22 | 20659 | 0.6 | 2.55e-06 | 6.03 |  |  |  |  | 20660 | 0 | 5.97e-06 | 9.92 | 20660 | 0.4 | 7.93e-06 | 9.08 |  |  |  |  | 20661 | -1 | 3.87e-07 | 11.14 | 20661 | -0.5 | 2.03e-07 | 7.26 | 20661 | 0.01 | 2.67e-06 | 7.66 | 20661 | 0.4 | 3.55e-05 | 15 | 20661 | 0.6 | 4.49e-05 | 13.91 | 20661 | 0.8 | 2.51e-05 | 8.58 | 20662 | 0.01 | 9.51e-06 | 11 | 20662 | 0.1 | 1.67e-05 | 11.84 | 20662 | 0.3 | 5.45e-06 | 8.67 | 20662 | 0.5 | 5.1e-06 | 7.24 | 20662 | 0.6 | 9.85e-06 | 9.13 | 20663 | 0.33 | 1.96e-05 | 14.48 | 20664 | 0.05 | 6.18e-06 | 10.71 | [12 empty] | 20666 | 0.1 | 2.38e-05 | 12.53 | 20666 | 0.5 | 1.11e-05 | 9.15
[20 empty] | 6899 | 0.33 | 0.00103905996 | 25.78 | [32 empty] | 6903 | 0.2 | 1.586101e-05 | 16.7326 | 6903 | 0.2 | 1.790501e-05 | 16.739 | 6903 | 0.2 | 1.608135e-05 | 17.0577 | 6903 | 0.2 | 6.58483e-06 | 11.9186 | 6903 | 0.2 | 1.63109e-05 | 16.7367 | 6903 | 0.2 | 1.512735e-05 | 16.7236 | 6903 | 0.2 | 1.688463e-05 | 16.7306 | 6903 | 0.2 | 1.611522e-05 | 16.7375 | 6903 | 0.2 | 1.885006e-05 | 16.7453 | 6903 | 0.2 | 1.509925e-05 | 16.744 | 6903 | 0.2 | 1.607619e-05 | 16.7264 | 6903 | 0.2 | 1.718926e-05 | 16.7213 | 6903 | 0.2 | 1.453703e-05 | 16.7257 | 6903 | 0.2 | 1.779124e-05 | 16.7363 | 6903 | 0.2 | 1.843568e-05 | 16.7316 | 6903 | 0.2 | 1.447627e-05 | 17.4563 | 6903 | 0.2 | 1.518029e-05 | 16.7406 | 6903 | 0.2 | 1.420682e-05 | 16.7317 | 6903 | 0.2 | 1.287515e-05 | 16.7244 | 6903 | 0.2 | 5.032364e-05 | 22.6423 | 6903 | 0.2 | 1.165841e-05 | 16.7315 | 6903 | 0.2 | 1.152726e-05 | 16.7419 | 6903 | 0.2 | 1.318575e-05 | 16.7347 | 6903 | 0.2 | 1.28176e-05 | 16.7247 | 6903 | 0.2 | 1.191176e-05 | 17.7819 | 6903 | 0.2 | 1.126873e-05 | 16.7318 | 6903 | 0.2 | 1.517943e-05 | 16.726 | 6903 | 0.2 | 1.049773e-05 | 16.7192 | 6903 | 0.2 | 1.351784e-05 | 16.7169 | 6903 | 0.2 | 1.552249e-05 | 17.0321 | 6903 | 0.2 | 1.610516e-05 | 16.7339 | 6903 | 0.2 | 1.569936e-05 | 16.7328 | 6903 | 0.2 | 1.369186e-05 | 16.7276 | 6903 | 0.2 | 1.245866e-05 | 16.7255 | 6903 | 0.2 | 1.105379e-05 | 14.6435 | 6903 | 0.2 | 1.233054e-05 | 17.0226 | 6903 | 0.2 | 9.7324e-06 | 16.729 | 6903 | 0.2 | 1.471343e-05 | 16.7503 | 6903 | 0.2 | 1.345572e-05 | 16.7377 | 6903 | 0.2 | 1.398196e-05 | 16.7239 | 6903 | 0.2 | 1.319216e-05 | 16.7358 | 6903 | 0.2 | 1.535651e-05 | 16.7417 | 6903 | 0.2 | 1.452525e-05 | 16.7343 | 6903 | 0.2 | 1.029884e-05 | 16.7356 | 6903 | 0.2 | 1.276978e-05 | 16.421 | 6903 | 0.2 | 1.11906e-05 | 16.7411 | 6903 | 0.2 | 1.071432e-05 | 16.739 | 6903 | 0.2 | 1.119937e-05 | 16.736 | 6903 | 0.2 | 1.049174e-05 | 14.3825 | 6903 | 0.2 | 1.490873e-05 | 16.741 | 6903 | 0.2 | 5.93794e-06 | 11.9052 | 6903 | 0.2 | 1.165331e-05 | 16.7347 | 6903 | 0.2 | 1.497707e-05 | 16.7219 | 6903 | 0.2 | 1.648389e-05 | 16.7402 | 6903 | 0.2 | 1.375907e-05 | 16.7218 | 6903 | 0.2 | 1.578356e-05 | 16.7489 | 6903 | 0.2 | 1.592348e-05 | 16.7517 | 6903 | 0.2 | 1.53117e-05 | 16.4264 | 6903 | 0.2 | 1.74155e-05 | 16.7429 | 6903 | 0.2 | 1.48695e-05 | 16.7483 | 6903 | 0.2 | 1.155447e-05 | 15.5006 | 6903 | 0.2 | 1.622551e-05 | 16.7196 | 6903 | 0.2 | 1.42617e-05 | 16.7275 | 6903 | 0.2 | 1.442634e-05 | 16.7522 | 6903 | 0.2 | 1.334486e-05 | 16.7366 | 6903 | 0.2 | 1.391315e-05 | 16.7403 | 6903 | 0.2 | 5.128509e-05 | 22.6642 | 6903 | 0.2 | 1.024443e-05 | 14.7963 | [8 empty] | 6905 | 0.05 | 1.95e-07 | 5.17 |  |  |  |  | 6906 | 0.05 | 2.69e-07 | 4.67 | [8 empty] | 6907 | 0.4 | 4.64e-07 | 4.47 | 6907 | 0.7 | 1.345e-06 | 4.63 | 6908 | 0.05 | 1.124052e-05 | 10.31 | 6908 | -0.5 | 2.130758e-05 | 11.89 | 6908 | -1 | 3.15993e-06 | 7.69 | 6909 | 0.2 | 2.010076e-05 | 18.42 |  |  |  |  | 6911 | 0.8 | 4.3333e-07 | 3.4774 | 6912 | 0.05 | 0.0001541 | 27.5446 |  |  |  |  | 6913 | 0.4 | 2.754999e-05 | 13.5625 | 6914 | 0.8 | 1.58744e-06 | 5.3688 | 6915 | 0.4 | 0.01545841 | 50.0465 |  |  |  |  | 6925 | 0.8 | 2.00471e-06 | 5.4315 | [8 empty] | 6932 | 0.05 | 9.4557e-07 | 6.3375 |  |  |  |  | 6937 | 0.8 | 1.3475e-06 | 4.3379 | 6938 | 0.4 | 8.614997e-05 | 18.8346 | 6939 | 0.05 | 5.605001e-05 | 22.6077 | 6940 | 0.4 | 1.1625e-05 | 11.0603 | 7062 | 0.5 | 4.4552e-07 | 4.025 |  |  |  |  | 7064 | 0 | 1.6e-07 | 4.641 | 7065 | 0.5 | 1.1018e-06 | 6.081 | 7065 | -1 | 3.73e-07 | 13.875 |  |  |  |  | 7070 | 0.5 | 1.17e-07 | 2.55 | 7070 | 0 | 1.49e-07 | 4.089 | 7070 | -1 | 1.48e-07 | 6.775 | 7070 | -2 | 1.4201e-07 | 9.658 | 7071 | 0.5 | 3.59e-07 | 4.43 | 7071 | 0.1 | 1.893e-06 | 6.794 | [24 empty] | 7084 | 0.5 | 1.5747e-05 | 10.628 | 7084 | -0.5 | 3.32e-05 | 29.238 | 7084 | -0.3 | 3.06e-05 | 27.087 | 7084 | 0.05 | 7.58e-06 | 10.85 | 7085 | 0.7 | 2.5e-05 | 11.583 | 7085 | -1 | 2e-06 | 15.762 | 7085 | 0 | 1.25e-05 | 16.547 | 7085 | 0.33 | 6.67e-05 | 20.815 | 7085 | 0.5 | 2e-05 | 13.161 | [8 empty] | 7086 | 0.5 | 0.000261 | 24.309 |  |  |  |  | 7087 | 0.1 | 0.000607 | 34.115 |  |  |  |  | 7088 | -1 | 3.1599e-06 | 15.38 | 7088 | 0.05 | 1.12e-05 | 10.31 | 7088 | -0.5 | 2.13e-05 | 17.835 | [12 empty] | 7188 | 0.4 | 8.18333e-06 | 9.31 | [28 empty] | 7195 | 0.33 | 2.263729e-05 | 15.23 | [12 empty] | 7200 | 0.01 | 9.75595e-06 | 11.89 | 7200 | 0.1 | 1.73311e-05 | 12.08 | 7200 | 0.3 | 5.65697e-06 | 7.85 | 7200 | 0.5 | 5.16428e-06 | 7.81 | 7200 | 0.6 | 1.062677e-05 | 9.12 | 7201 | 0.01 | 1.122317e-05 | 11.53 | 7201 | 0.1 | 6.59875e-06 | 8.29 | 7201 | 0.3 | 4.62161e-06 | 8.33 | 7201 | 0.3 | 4.337267e-05 | 14.65 | 7201 | 0.5 | 5.29264e-06 | 7.63 | 7201 | 0.6 | 1.17126e-05 | 9.42 | 7902 | 0.01 | 6.60522e-06 | 10.13 | 7902 | 0.1 | 1.037105e-05 | 10.26 | 7902 | 0.3 | 5.46176e-06 | 7.55 | 7902 | 0.5 | 5.54911e-06 | 7.58 | 7902 | 0.6 | 8.90277e-06 | 8.58 | 7203 | 0.01 | 7.61852e-06 | 11.52 |  |  |  |  | 7203 | 0.3 | 2.42845e-06 | 6.27 | 7203 | 0.5 | 3.89755e-06 | 6.54 | 7203 | 0.6 | 2.61229e-06 | 5.73 | [12 empty] | 7206 | 0.8 | 3.08e-06 | 5.6107 | [24 empty] | 7218 | 0.05 | 1.001e-05 | 11.6803 |  |  |  |  | 7222 | 0.8 | 1.3919e-06 | 5.1473 | 7223 | 0.4 | 2.769302e-05 | 13.0482 | 7278 | 0.1 | 2.8324e-07 | 6.301 | [16 empty] | 7286 | 0.1 | 5.1332e-06 | 11.768 | 7287 | 0.1 | 1.0907e-05 | 10.254 | 7288 | 0.1 | 7.4879e-06 | 13.672 | 7289 | 0.1 | 1.4323e-07 | 4.568 | 7290 | 0.1 | 1.1169e-05 | 11.974 | 7297 | 0.1 | 8.7e-06 | 12.1 | 7298 | 0.1 | 0.00028696 | 18.092 | 7299 | 0.1 | 7.9699e-06 | 10.956 |  |  |  |  | 7301 | 0 | 7e-07 | 12.15 |  |  |  |  | 7332 | -0.5 | 2.66e-05 | 32.829 | 7332 | -0.3 | 3.85e-05 | 25.544 | 7332 | 0.05 | 3.48e-05 | 20.496 | 7332 | 0.5 | 2.35e-05 | 13.517 | 20301 | 0.5 | 1.5832e-07 | 3.42092 | 20301 | 0.5 | 1.6824e-07 | 3.56339 | 20319 | 0.1 | 2.0506e-06 | 7.34048 | 20319 | 0.1 | 2.0621e-06 | 7.50563 | 20319 | 0.1 | 3.0612e-07 | 5.50072 | 20319 | 0.1 | 1.5295e-06 | 7.86457 | 20319 | 0.1 | 1.8978e-06 | 7.35335 | 20320 | 0.1 | 2.2952e-07 | 5.65294 | 20320 | 0.1 | 2.3779e-07 | 5.68034 | 20320 | 0.1 | 2.39e-05 | 16.29709 | 20320 | 0.1 | 1.835e-05 | 16.50586 | 20320 | 0.1 | 5.0452e-06 | 9.85634 | [16 empty] | 20651 | 0.33 | 1.43e-05 | 12.59 | 20652 | 0 | 5.24e-05 | 22.79 | 20653 | 0 | 6.14e-06 | 8.0204 | 20655 | 0.4 | 4.64e-07 | 4.47 | 20655 | 0.7 | 1.35e-06 | 4.63 | 20656 | 0.05 | 2.69e-07 | 4.67 | [8 empty] | 20657 | 0.01 | 7.91e-06 | 10.02 | 20657 | 0.1 | 6.47e-06 | 8.7 | 20657 | 0.3 | 4.67e-06 | 7.39 | 20657 | 0.5 | 5.29e-06 | 7.63 | 20657 | 0.6 | 1.17e-05 | 9.42 | 20658 | 0.01 | 6.91e-06 | 9.46 | 20658 | 0.1 | 1.04e-05 | 10.26 | 20658 | 0.3 | 5.46e-06 | 7.55 | 20658 | 0.5 | 5.55e-06 | 7.58 | 20658 | 0.6 | 8.9e-06 | 8.58 | 20659 | 0.01 | 7.62e-06 | 11.52 |  |  |  |  | 20659 | 0.3 | 5.58e-06 | 7.77 | 20659 | 0.5 | 3.9e-06 | 6.54 | 20659 | 0.6 | 2.61e-06 | 5.73 |  |  |  |  | 20660 | 0 | 8.23e-06 | 10.89 | 20660 | 0.4 | 8.18e-06 | 9.31 |  |  |  |  | 20661 | -1 | 4.37e-07 | 11.4 | 20661 | -0.5 | 2.11e-07 | 7.35 | 20661 | 0.01 | 2.9e-06 | 7.68 | 20661 | 0.4 | 4.46e-05 | 15.88 | 20661 | 0.6 | 5.42e-05 | 14.71 | 20661 | 0.8 | 3.87e-05 | 9.49 | 20662 | 0.01 | 9.76e-06 | 11.89 | 20662 | 0.1 | 1.73e-05 | 12.08 | 20662 | 0.3 | 5.66e-06 | 7.85 | 20662 | 0.5 | 5.16e-06 | 7.81 | 20662 | 0.6 | 1.06e-05 | 9.12 | 20663 | 0.33 | 2.26e-05 | 15.23 | 20664 | 0.05 | 1.34e-05 | 12.65 | [12 empty] | 20666 | 0.1 | 2.46e-05 | 12.54 | 20666 | 0.5 | 1.14e-05 | 9.29
[20 empty] | 6899 | 0.33 | 0.00123371354 | 26.04 | [32 empty] | 6903 | 0.2 | 1.708645e-05 | 17.047 | 6903 | 0.2 | 1.913419e-05 | 17.031 | 6903 | 0.2 | 1.634565e-05 | 18.1195 | 6903 | 0.2 | 6.94486e-06 | 12.1697 | 6903 | 0.2 | 1.782007e-05 | 17.0416 | 6903 | 0.2 | 1.627823e-05 | 17.0406 | 6903 | 0.2 | 1.717145e-05 | 17.0368 | 6903 | 0.2 | 1.709468e-05 | 17.0393 | 6903 | 0.2 | 1.991292e-05 | 17.0479 | 6903 | 0.2 | 1.553888e-05 | 18.4487 | 6903 | 0.2 | 1.761793e-05 | 17.0469 | 6903 | 0.2 | 1.825163e-05 | 17.0502 | 6903 | 0.2 | 1.54819e-05 | 17.0582 | 6903 | 0.2 | 1.883862e-05 | 17.044 | 6903 | 0.2 | 1.972477e-05 | 17.0572 | 6903 | 0.2 | 1.456453e-05 | 17.0434 | 6903 | 0.2 | 1.537359e-05 | 17.0402 | 6903 | 0.2 | 1.459364e-05 | 17.0512 | 6903 | 0.2 | 1.384709e-05 | 17.0495 | 6903 | 0.2 | 5.585512e-05 | 23.1405 | 6903 | 0.2 | 1.297249e-05 | 17.0531 | 6903 | 0.2 | 1.235026e-05 | 17.0388 | 6903 | 0.2 | 1.402021e-05 | 17.0466 | 6903 | 0.2 | 1.369461e-05 | 17.0505 | 6903 | 0.2 | 1.204666e-05 | 15.5153 | 6903 | 0.2 | 1.158884e-05 | 17.0508 | 6903 | 0.2 | 1.600413e-05 | 17.0524 | 6903 | 0.2 | 1.135868e-05 | 17.055 | 6903 | 0.2 | 1.394286e-05 | 17.0658 | 6903 | 0.2 | 1.558069e-05 | 16.7422 | 6903 | 0.2 | 1.692984e-05 | 17.0514 | 6903 | 0.2 | 1.597154e-05 | 17.4367 | 6903 | 0.2 | 1.421861e-05 | 17.0458 | 6903 | 0.2 | 1.395598e-05 | 17.0542 | 6903 | 0.2 | 1.196233e-05 | 16.7158 | 6903 | 0.2 | 1.256176e-05 | 16.741 | 6903 | 0.2 | 1.113466e-05 | 17.061 | 6903 | 0.2 | 1.47499e-05 | 17.0542 | 6903 | 0.2 | 1.379334e-05 | 17.0503 | 6903 | 0.2 | 1.488186e-05 | 17.0493 | 6903 | 0.2 | 1.401186e-05 | 17.0564 | 6903 | 0.2 | 1.694875e-05 | 17.0335 | 6903 | 0.2 | 1.509816e-05 | 17.0502 | 6903 | 0.2 | 1.058739e-05 | 17.051 | 6903 | 0.2 | 1.278477e-05 | 17.0405 | 6903 | 0.2 | 1.143579e-05 | 17.0359 | 6903 | 0.2 | 1.164565e-05 | 17.0405 | 6903 | 0.2 | 1.226291e-05 | 17.0343 | 6903 | 0.2 | 1.061866e-05 | 17.0403 | 6903 | 0.2 | 1.527929e-05 | 17.039 | 6903 | 0.2 | 6.65727e-06 | 12.1821 | 6903 | 0.2 | 1.288459e-05 | 17.0486 | 6903 | 0.2 | 1.522172e-05 | 17.0568 | 6903 | 0.2 | 1.754787e-05 | 17.0321 | 6903 | 0.2 | 1.46349e-05 | 17.0614 | 6903 | 0.2 | 1.646603e-05 | 17.0373 | 6903 | 0.2 | 1.67601e-05 | 17.0435 | 6903 | 0.2 | 1.549474e-05 | 17.4316 | 6903 | 0.2 | 1.8674e-05 | 17.0381 | 6903 | 0.2 | 1.522431e-05 | 17.0437 | 6903 | 0.2 | 1.195447e-05 | 17.0639 | 6903 | 0.2 | 1.693603e-05 | 17.0599 | 6903 | 0.2 | 1.479185e-05 | 17.0477 | 6903 | 0.2 | 1.490664e-05 | 17.0294 | 6903 | 0.2 | 1.384053e-05 | 17.0465 | 6903 | 0.2 | 1.442584e-05 | 17.0361 | 6903 | 0.2 | 5.385448e-05 | 23.1441 | 6903 | 0.2 | 1.026528e-05 | 15.4461 | [8 empty] | 6905 | 0.05 | 1.985e-07 | 5.11 |  |  |  |  | 6906 | 0.05 | 2.745e-07 | 4.76 | [8 empty] | 6907 | 0.4 | 5.08e-07 | 4.54 | 6907 | 0.7 | 1.49333e-06 | 4.76 | 6908 | 0.05 | 1.225397e-05 | 10.7 | 6908 | -0.5 | 3.778402e-05 | 15.33 | 6908 | -1 | 3.21076e-06 | 7.44 | 6909 | 0.2 | 2.04932e-05 | 18.77 |  |  |  |  | 6911 | 0.8 | 5.4545e-07 | 3.6679 | 6912 | 0.05 | 0.0001789 | 28.3812 |  |  |  |  | 6913 | 0.4 | 3.082498e-05 | 13.9519 | 6914 | 0.8 | 1.84251e-06 | 5.5791 | 6915 | 0.4 | 0.02900651 | 51.23 |  |  |  |  | 6925 | 0.8 | 2.01667e-06 | 5.686 | [8 empty] | 6932 | 0.05 | 1.01558e-06 | 6.4229 |  |  |  |  | 6937 | 0.8 | 1.465e-06 | 4.4072 | 6938 | 0.4 | 9.594999e-05 | 19.4643 | 6939 | 0.05 | 5.85001e-05 | 23.0385 | 6940 | 0.4 | 1.235e-05 | 11.3361 | 7062 | 0.5 | 4.5102e-07 | 4.599 |  |  |  |  | 7064 | 0 | 1.68e-07 | 4.801 |  |  |  |  | 7065 | -1 | 3.72e-07 | 12.08 |  |  |  |  | 7070 | 0.5 | 1.11e-07 | 2.552 | 7070 | 0 | 1.47e-07 | 4.266 | 7070 | -1 | 1.56e-07 | 7.182 | 7070 | -2 | 1.5066e-07 | 10.591 | 7071 | 0.5 | 5.1e-07 | 4.738 | 7071 | 0.1 | 2.1802e-06 | 7.023 | [24 empty] | 7084 | 0.5 | 1.6262e-05 | 11.741 | 7084 | -0.5 | 3.88e-05 | 30.559 | 7084 | -0.3 | 4.65e-05 | 28.219 | 7084 | 0.05 | 9.33e-06 | 11.4 | 7085 | 0.7 | 2.5e-05 | 11.931 | 7085 | -1 | 3.33e-06 | 17.897 | 7085 | 0 | 1.67e-05 | 17.548 | 7085 | 0.33 | 1.82e-07 | 3.434 | 7085 | 0.5 | 2.22e-05 | 14.239 | [8 empty] | 7086 | 0.5 | 0.00035 | 25.584 |  |  |  |  | 7087 | 0.1 | 0.000726 | 35.732 |  |  |  |  | 7088 | -1 | 3.2108e-06 | 14.88 | 7088 | 0.05 | 1.23e-05 | 10.7 | 7088 | -0.5 | 3.78e-05 | 22.995 | [12 empty] | 7188 | 0.4 | 8.76667e-06 | 9.55 | [28 empty] | 7195 | 0.33 | 2.542054e-05 | 16.06 | [12 empty] | 7200 | 0.01 | 1.035193e-05 | 11.27 | 7200 | 0.1 | 1.828837e-05 | 12.27 | 7200 | 0.3 | 5.99785e-06 | 8.81 | 7200 | 0.5 | 5.45591e-06 | 7.89 | 7200 | 0.6 | 1.10152e-05 | 9.36 | 7201 | 0.01 | 1.131955e-05 | 11.98 | 7201 | 0.1 | 6.76772e-06 | 9.9 | 7201 | 0.3 | 4.66948e-06 | 7.39 | 7201 | 0.3 | 4.412533e-05 | 15.85 | 7201 | 0.5 | 5.65969e-06 | 7.76 | 7201 | 0.6 | 1.228332e-05 | 9.53 | 7902 | 0.01 | 6.8415e-06 | 10.25 | 7902 | 0.1 | 1.10799e-05 | 10.5 | 7902 | 0.3 | 5.69325e-06 | 8.05 | 7902 | 0.5 | 5.90335e-06 | 7.61 | 7902 | 0.6 | 9.30781e-06 | 8.33 | 7203 | 0.01 | 7.9887e-06 | 11.62 |  |  |  |  | 7203 | 0.3 | 2.526e-06 | 6.4 | 7203 | 0.5 | 3.96223e-06 | 7.38 | 7203 | 0.6 | 2.72553e-06 | 5.77 | [12 empty] | 7206 | 0.8 | 3.98e-06 | 5.8034 | [24 empty] | 7218 | 0.05 | 1.025e-05 | 11.91 |  |  |  |  | 7222 | 0.8 | 1.85589e-06 | 5.445 | 7223 | 0.4 | 3.50277e-05 | 14.0006 | 7278 | 0.1 | 3.3219e-07 | 6.242 | [16 empty] | 7286 | 0.1 | 5.3591e-06 | 12.082 | 7287 | 0.1 | 1.1163e-05 | 11.951 | 7288 | 0.1 | 7.975e-06 | 11.989 | 7289 | 0.1 | 1.5169e-07 | 4.445 | 7290 | 0.1 | 1.1812e-05 | 12.1 | 7297 | 0.1 | 8.72e-06 | 11.4 | 7298 | 0.1 | 0.00036996 | 18.942 | 7299 | 0.1 | 8.1626e-06 | 11.438 |  |  |  |  | 7301 | 0 | 7.58e-07 | 12.34 |  |  |  |  | 7332 | -0.5 | 2.54e-05 | 34.261 | 7332 | -0.3 | 2.78e-05 | 26.782 | 7332 | 0.05 | 3.71e-05 | 21.329 | 7332 | 0.5 | 2.444e-05 | 14.863 | 20301 | 0.5 | 1.5684e-07 | 3.47266 | 20301 | 0.5 | 1.7523e-07 | 3.61728 | 20319 | 0.1 | 2.1795e-06 | 7.43229 | 20319 | 0.1 | 2.3411e-06 | 7.59873 | 20319 | 0.1 | 3.3237e-07 | 5.84433 | 20319 | 0.1 | 2.38e-06 | 8.37096 | 20319 | 0.1 | 2.1774e-06 | 7.50727 | 20320 | 0.1 | 2.2367e-07 | 5.72469 | 20320 | 0.1 | 2.3233e-07 | 5.75351 | 20320 | 0.1 | 3.0528e-05 | 18.03724 | 20320 | 0.1 | 2.2537e-05 | 17.9912 | 20320 | 0.1 | 6.5433e-06 | 10.46045 | [16 empty] | 20651 | 0.33 | 1.67e-05 | 13.15 | 20652 | 0 | 0.000277 | 27.91 | 20653 | 0 | 5.67e-06 | 8.2717 | 20655 | 0.4 | 5.08e-07 | 4.54 | 20655 | 0.7 | 1.49e-06 | 4.76 | 20656 | 0.05 | 2.75e-07 | 4.76 | [8 empty] | 20657 | 0.01 | 8.1e-06 | 10.65 | 20657 | 0.1 | 6.83e-06 | 8.81 | 20657 | 0.3 | 4.62e-06 | 8.33 | 20657 | 0.5 | 5.66e-06 | 7.76 | 20657 | 0.6 | 1.23e-05 | 9.53 | 20658 | 0.01 | 6.61e-06 | 10.13 | 20658 | 0.1 | 1.11e-05 | 10.5 | 20658 | 0.3 | 5.69e-06 | 8.05 | 20658 | 0.5 | 5.9e-06 | 7.61 | 20658 | 0.6 | 9.31e-06 | 8.33 | 20659 | 0.01 | 7.99e-06 | 11.62 |  |  |  |  | 20659 | 0.3 | 5.81e-06 | 7.9 | 20659 | 0.5 | 3.96e-06 | 7.38 | 20659 | 0.6 | 2.73e-06 | 5.77 |  |  |  |  | 20660 | 0 | 1.12e-05 | 12.12 | 20660 | 0.4 | 8.77e-06 | 9.55 |  |  |  |  | 20661 | -1 | 4.76e-07 | 11.52 | 20661 | -0.5 | 2.19e-07 | 7.47 | 20661 | 0.01 | 6.9e-06 | 10.25 | 20661 | 0.4 | 5.77e-05 | 17.04 | 20661 | 0.6 | 6.08e-05 | 15.18 | 20661 | 0.8 | 5.51e-05 | 9.96 | 20662 | 0.01 | 1.04e-05 | 11.27 | 20662 | 0.1 | 1.83e-05 | 12.27 | 20662 | 0.3 | 6.04e-06 | 8.19 | 20662 | 0.5 | 5.46e-06 | 7.89 | 20662 | 0.6 | 1.1e-05 | 9.36 | 20663 | 0.33 | 2.54e-05 | 16.06 | 20664 | 0.05 | 1.92e-05 | 14.44 | [12 empty] | 20666 | 0.1 | 2.47e-05 | 12.63 | 20666 | 0.5 | 1.18e-05 | 9.44
[20 empty] | 6899 | 0.33 | 0.00131115469 | 26.57 | [32 empty] | 6903 | 0.2 | 1.861127e-05 | 17.4511 | 6903 | 0.2 | 1.98773e-05 | 17.4644 | 6903 | 0.2 | 1.645757e-05 | 16.0986 | 6903 | 0.2 | 7.66798e-06 | 12.466 | 6903 | 0.2 | 1.988273e-05 | 17.4521 | 6903 | 0.2 | 1.680108e-05 | 17.4593 | 6903 | 0.2 | 1.835744e-05 | 17.4659 | 6903 | 0.2 | 1.914094e-05 | 17.4533 | 6903 | 0.2 | 2.138094e-05 | 17.7863 | 6903 | 0.2 | 1.569645e-05 | 18.1119 | 6903 | 0.2 | 1.909237e-05 | 17.4536 | 6903 | 0.2 | 1.962932e-05 | 17.4497 | 6903 | 0.2 | 1.695055e-05 | 17.4403 | 6903 | 0.2 | 1.973712e-05 | 17.4463 | 6903 | 0.2 | 2.165891e-05 | 17.4406 | 6903 | 0.2 | 1.459931e-05 | 16.7275 | 6903 | 0.2 | 1.640602e-05 | 17.4501 | 6903 | 0.2 | 1.578485e-05 | 17.4419 | 6903 | 0.2 | 1.617759e-05 | 17.4557 | 6903 | 0.2 | 1.45089e-06 | 7.8751 | 6903 | 0.2 | 1.432602e-05 | 17.4551 | 6903 | 0.2 | 1.340212e-05 | 17.4629 | 6903 | 0.2 | 1.54152e-05 | 17.4489 | 6903 | 0.2 | 1.420338e-05 | 17.4512 | 6903 | 0.2 | 1.207222e-05 | 16.1142 | 6903 | 0.2 | 1.27473e-05 | 17.4439 | 6903 | 0.2 | 1.690799e-05 | 17.4451 | 6903 | 0.2 | 1.339108e-05 | 17.4557 | 6903 | 0.2 | 1.461234e-05 | 17.4335 | 6903 | 0.2 | 1.562805e-05 | 17.7797 | 6903 | 0.2 | 1.836187e-05 | 17.4454 | 6903 | 0.2 | 1.600483e-05 | 17.049 | 6903 | 0.2 | 1.535866e-05 | 17.4549 | 6903 | 0.2 | 1.652693e-05 | 17.4558 | 6903 | 0.2 | 1.338933e-05 | 17.0574 | 6903 | 0.2 | 1.265033e-05 | 16.4221 | 6903 | 0.2 | 1.281384e-05 | 17.4397 | 6903 | 0.2 | 1.596709e-05 | 17.4224 | 6903 | 0.2 | 1.443048e-05 | 17.4449 | 6903 | 0.2 | 1.628413e-05 | 17.4503 | 6903 | 0.2 | 1.539831e-05 | 17.4294 | 6903 | 0.2 | 1.719385e-05 | 17.7448 | 6903 | 0.2 | 1.635369e-05 | 17.4412 | 6903 | 0.2 | 1.12893e-05 | 17.436 | 6903 | 0.2 | 1.286643e-05 | 17.7753 | 6903 | 0.2 | 1.15063e-05 | 17.4491 | 6903 | 0.2 | 1.283526e-05 | 17.4649 | 6903 | 0.2 | 1.399723e-05 | 17.4658 | 6903 | 0.2 | 1.216283e-05 | 17.7873 | 6903 | 0.2 | 1.63493e-05 | 17.4553 | 6903 | 0.2 | 7.27029e-06 | 12.4478 | 6903 | 0.2 | 1.48405e-05 | 17.4469 | 6903 | 0.2 | 1.572211e-05 | 17.4398 | 6903 | 0.2 | 1.839618e-05 | 17.4623 | 6903 | 0.2 | 1.578868e-05 | 17.4333 | 6903 | 0.2 | 1.743333e-05 | 17.4488 | 6903 | 0.2 | 1.824709e-05 | 17.4358 | 6903 | 0.2 | 1.564418e-05 | 16.713 | 6903 | 0.2 | 2.030353e-05 | 17.4545 | 6903 | 0.2 | 1.563839e-05 | 17.7767 | 6903 | 0.2 | 1.264448e-05 | 17.4355 | 6903 | 0.2 | 1.885057e-05 | 17.4355 | 6903 | 0.2 | 1.499271e-05 | 17.4468 | 6903 | 0.2 | 1.58564e-05 | 17.4604 | 6903 | 0.2 | 1.426976e-05 | 17.4532 | 6903 | 0.2 | 1.622212e-05 | 17.466 | 6903 | 0.2 | 1.34314e-06 | 7.8657 | 6903 | 0.2 | 1.029864e-05 | 14.2992 | [8 empty] | 6905 | 0.05 | 2.08e-07 | 5.22 |  |  |  |  | 6906 | 0.05 | 2.885e-07 | 4.86 | [8 empty] | 6907 | 0.4 | 5.66e-07 | 4.63 | 6907 | 0.7 | 1.68833e-06 | 4.9 | 6908 | 0.05 | 1.350908e-05 | 10.96 | 6908 | -0.5 | 3.87288e-05 | 17.25 | 6908 | -1 | 3.62753e-06 | 8.21 | 6909 | 0.2 | 2.298134e-05 | 19.02 |  |  |  |  | 6911 | 0.8 | 8.3333e-07 | 3.9017 | 6912 | 0.05 | 0.0002149059 | 29.4356 |  |  |  |  | 6913 | 0.4 | 3.47e-05 | 14.3978 | 6914 | 0.8 | 2.09724e-06 | 5.7789 | [8 empty] | 6925 | 0.8 | 2.21e-06 | 5.7591 | [8 empty] | 6932 | 0.05 | 1.06e-06 | 6.5082 |  |  |  |  | 6937 | 0.8 | 1.5625e-06 | 4.4831 | 6938 | 0.4 | 0.00010635 | 20.1204 | 6939 | 0.05 | 6.265001e-05 | 23.5044 | 6940 | 0.4 | 1.252501e-05 | 11.1905 | 7062 | 0.5 | 4.5114e-07 | 4.246 |  |  |  |  | 7064 | 0 | 1.76e-07 | 4.91 |  |  |  |  | 7065 | -1 | 5.05e-07 | 12.779 |  |  |  |  | 7070 | 0.5 | 9.83e-08 | 2.599 | 7070 | 0 | 1.45e-07 | 4.377 | 7070 | -1 | 1.71e-07 | 7.171 | 7070 | -2 | 1.5526e-07 | 9.809 | 7071 | 0.5 | 6.08e-07 | 4.659 | 7071 | 0.1 | 2.5098e-06 | 7.077 | [24 empty] | 7084 | 0.5 | 1.9623e-05 | 12.092 | 7084 | -0.5 | 2.26e-05 | 31.554 | 7084 | -0.3 | 5.93e-05 | 29.344 | 7084 | 0.05 | 9.7e-06 | 11.941 |  |  |  |  | 7085 | -1 | 4e-06 | 19.82 | 7085 | 0 | 1.67e-05 | 18.985 | 7085 | 0.33 | 4.35e-07 | 4.436 | 7085 | 0.5 | 3.33e-05 | 15.611 | [8 empty] | 7086 | 0.5 | 0.00089 | 27.369 |  |  |  |  | 7087 | 0.1 | 0.00097 | 37.818 |  |  |  |  | 7088 | -1 | 3.6275e-06 | 16.42 | 7088 | 0.05 | 1.35e-05 | 10.96 | 7088 | -0.5 | 3.87e-05 | 25.875 | [12 empty] | 7188 | 0.4 | 9.38333e-06 | 9.8 | [28 empty] | 7195 | 0.33 | 2.939425e-05 | 16.73 | [12 empty] | 7200 | 0.01 | 1.098729e-05 | 12.11 | 7200 | 0.1 | 1.90423e-05 | 12.56 | 7200 | 0.3 | 6.03821e-06 | 8.19 | 7200 | 0.5 | 5.78734e-06 | 7.91 | 7200 | 0.6 | 1.114888e-05 | 9.72 | 7201 | 0.01 | 1.173717e-05 | 12.14 | 7201 | 0.1 | 6.83348e-06 | 8.81 | 7201 | 0.3 | 4.9737e-06 | 8.45 | 7201 | 0.3 | 4.442766e-05 | 15.14 | 7201 | 0.5 | 5.99e-06 | 7.85 | 7201 | 0.6 | 1.288163e-05 | 9.62 | 7902 | 0.01 | 6.90557e-06 | 9.46 | 7902 | 0.1 | 1.132276e-05 | 10.56 | 7902 | 0.3 | 5.9267e-06 | 8.45 | 7902 | 0.5 | 5.96515e-06 | 7.94 | 7902 | 0.6 | 9.55973e-06 | 8.71 | 7203 | 0.01 | 8.5704e-06 | 10.28 |  |  |  |  | 7203 | 0.3 | 2.67955e-06 | 6.5 | 7203 | 0.5 | 4.21873e-06 | 6.73 | 7203 | 0.6 | 2.73753e-06 | 5.98 | [40 empty] | 7218 | 0.05 | 1.103999e-05 | 12.1511 |  |  |  |  | 7222 | 0.8 | 2.24017e-06 | 5.6416 | 7223 | 0.4 | 4.640368e-05 | 14.6473 | 7278 | 0.1 | 3.5654e-07 | 6.188 | [16 empty] | 7286 | 0.1 | 5.4704e-06 | 10.311 | 7287 | 0.1 | 1.2036e-05 | 12.204 | 7288 | 0.1 | 8.1793e-06 | 13.296 | 7289 | 0.1 | 1.5174e-07 | 4.663 | 7290 | 0.1 | 1.231e-05 | 11.134 | 7297 | 0.1 | 9.01e-06 | 11.8 | 7298 | 0.1 | 2.0965e-08 | 1.543 | 7299 | 0.1 | 8.8472e-06 | 10.756 |  |  |  |  | 7301 | 0 | 8.32e-07 | 12.52 |  |  |  |  | 7332 | -0.5 | 3.28e-05 | 35.768 | 7332 | -0.3 | 2.38e-05 | 28.077 | 7332 | 0.05 | 4.91e-05 | 22.264 | 7332 | 0.5 | 2.6021e-05 | 10.233 | 20301 | 0.5 | 1.6651e-07 | 3.52679 | 20301 | 0.5 | 1.8349e-07 | 3.67117 | 20319 | 0.1 | 2.287e-06 | 7.52096 | 20319 | 0.1 | 2.5973e-06 | 7.68507 | 20319 | 0.1 | 4.0605e-07 | 6.19529 | 20319 | 0.1 | 3.5094e-06 | 8.92832 | 20319 | 0.1 | 2.5205e-06 | 7.65988 | 20320 | 0.1 | 2.1451e-07 | 5.80459 | 20320 | 0.1 | 2.1742e-07 | 5.83405 | 20320 | 0.1 | 3.8709e-05 | 19.80304 | 20320 | 0.1 | 2.9377e-05 | 19.746 | 20320 | 0.1 | 7.8575e-06 | 11.02553 | [16 empty] | 20651 | 0.33 | 2.07e-05 | 14.06 | 20652 | 0 | 2.34e-05 | 18.35 | 20653 | 0 | 8.58e-06 | 8.5933 | 20655 | 0.4 | 5.66e-07 | 4.63 | 20655 | 0.7 | 1.69e-06 | 4.9 | 20656 | 0.05 | 2.89e-07 | 4.86 | [8 empty] | 20657 | 0.01 | 8.5e-06 | 10.4 | 20657 | 0.1 | 6.77e-06 | 9.9 | 20657 | 0.3 | 4.97e-06 | 8.45 | 20657 | 0.5 | 5.99e-06 | 7.85 | 20657 | 0.6 | 1.29e-05 | 9.62 | 20658 | 0.01 | 6.84e-06 | 10.25 | 20658 | 0.1 | 1.13e-05 | 10.56 | 20658 | 0.3 | 5.93e-06 | 8.45 | 20658 | 0.5 | 5.97e-06 | 7.94 | 20658 | 0.6 | 9.56e-06 | 8.71 | 20659 | 0.01 | 8.57e-06 | 10.28 |  |  |  |  | 20659 | 0.3 | 6.39e-06 | 8.05 | 20659 | 0.5 | 4.22e-06 | 6.73 | 20659 | 0.6 | 2.74e-06 | 5.98 |  |  |  |  | 20660 | 0 | 1.54e-05 | 13.57 | 20660 | 0.4 | 9.38e-06 | 9.8 |  |  |  |  | 20661 | -1 | 5.09e-07 | 11.66 | 20661 | -0.5 | 2.14e-07 | 7.575 | 20661 | 0.01 | 7.65e-06 | 10.33 | 20661 | 0.4 | 1.63e-05 | 10.67 | 20661 | 0.6 | 7.04e-05 | 15.68 | 20661 | 0.8 | 8.26e-05 | 10.49 | 20662 | 0.01 | 1.1e-05 | 12.11 | 20662 | 0.1 | 1.9e-05 | 12.56 | 20662 | 0.3 | 6e-06 | 8.81 | 20662 | 0.5 | 5.79e-06 | 7.91 | 20662 | 0.6 | 1.11e-05 | 9.72 | 20663 | 0.33 | 2.94e-05 | 16.73 | 20664 | 0.05 | 2.52e-05 | 16.12 | [12 empty] | 20666 | 0.1 | 2.08e-05 | 12.71 | 20666 | 0.5 | 1.22e-05 | 9.59
[20 empty] | 6899 | 0.33 | 0.00133910349 | 26.2 | [32 empty] | 6903 | 0.2 | 1.94011e-05 | 17.7715 | 6903 | 0.2 | 2.060695e-05 | 17.7626 | 6903 | 0.2 | 1.6857e-05 | 16.7105 | 6903 | 0.2 | 8.50475e-06 | 12.7076 | 6903 | 0.2 | 2.163079e-05 | 17.7752 | 6903 | 0.2 | 1.744203e-05 | 17.7684 | 6903 | 0.2 | 1.913358e-05 | 17.7679 | 6903 | 0.2 | 2.098873e-05 | 17.7821 | 6903 | 0.2 | 2.145643e-05 | 17.4377 | 6903 | 0.2 | 1.586495e-05 | 18.806 | 6903 | 0.2 | 2.030017e-05 | 17.7679 | 6903 | 0.2 | 2.089791e-05 | 17.7771 | 6903 | 0.2 | 1.769766e-05 | 17.7804 | 6903 | 0.2 | 2.066092e-05 | 17.7769 | 6903 | 0.2 | 2.337831e-05 | 17.7742 | 6903 | 0.2 | 1.492748e-05 | 17.7677 | 6903 | 0.2 | 1.784081e-05 | 17.781 | 6903 | 0.2 | 1.707739e-05 | 17.7849 | 6903 | 0.2 | 1.710817e-05 | 17.7786 | 6903 | 0.2 | 1.83391e-06 | 8.1867 | 6903 | 0.2 | 1.524026e-05 | 17.7552 | 6903 | 0.2 | 1.38964e-05 | 17.757 | 6903 | 0.2 | 1.65934e-05 | 17.7755 | 6903 | 0.2 | 1.43835e-05 | 17.7675 | 6903 | 0.2 | 1.249443e-05 | 15.8184 | 6903 | 0.2 | 1.369702e-05 | 17.7848 | 6903 | 0.2 | 1.727663e-05 | 19.1777 | 6903 | 0.2 | 1.532814e-05 | 17.7692 | 6903 | 0.2 | 1.55304e-05 | 17.7812 | 6903 | 0.2 | 1.564538e-05 | 16.4219 | 6903 | 0.2 | 1.888927e-05 | 17.7765 | 6903 | 0.2 | 1.624767e-05 | 17.791 | 6903 | 0.2 | 1.590278e-05 | 17.7745 | 6903 | 0.2 | 1.824221e-05 | 17.7657 | 6903 | 0.2 | 1.512642e-05 | 17.4424 | 6903 | 0.2 | 1.329659e-05 | 17.7717 | 6903 | 0.2 | 1.391926e-05 | 17.7757 | 6903 | 0.2 | 1.69012e-05 | 17.8029 | 6903 | 0.2 | 1.46375e-05 | 17.773 | 6903 | 0.2 | 1.699406e-05 | 17.7793 | 6903 | 0.2 | 1.605114e-05 | 17.797 | 6903 | 0.2 | 1.720298e-05 | 18.125 | 6903 | 0.2 | 1.718049e-05 | 17.7863 | 6903 | 0.2 | 1.195802e-05 | 17.7926 | 6903 | 0.2 | 1.296988e-05 | 17.4539 | 6903 | 0.2 | 1.233637e-05 | 17.7819 | 6903 | 0.2 | 1.390527e-05 | 17.7512 | 6903 | 0.2 | 1.531024e-05 | 17.7674 | 6903 | 0.2 | 1.23598e-05 | 18.4713 | 6903 | 0.2 | 1.75447e-05 | 17.7708 | 6903 | 0.2 | 7.65588e-06 | 12.7254 | 6903 | 0.2 | 1.676586e-05 | 17.7783 | 6903 | 0.2 | 1.654938e-05 | 17.7823 | 6903 | 0.2 | 1.904884e-05 | 17.7653 | 6903 | 0.2 | 1.679594e-05 | 17.7879 | 6903 | 0.2 | 1.795638e-05 | 17.7762 | 6903 | 0.2 | 1.914286e-05 | 17.7889 | 6903 | 0.2 | 1.675176e-05 | 17.7917 | 6903 | 0.2 | 2.084005e-05 | 17.7723 | 6903 | 0.2 | 1.583405e-05 | 17.444 | 6903 | 0.2 | 1.34248e-05 | 17.7753 | 6903 | 0.2 | 1.984597e-05 | 17.7993 | 6903 | 0.2 | 1.596174e-05 | 17.775 | 6903 | 0.2 | 1.599663e-05 | 17.7699 | 6903 | 0.2 | 1.427128e-05 | 17.7637 | 6903 | 0.2 | 1.672654e-05 | 17.7671 | 6903 | 0.2 | 1.6904e-06 | 8.1979 | 6903 | 0.2 | 1.032203e-05 | 14.5091 | [16 empty] | 6906 | 0.05 | 3.175e-07 | 4.95 | [8 empty] | 6907 | 0.4 | 6.29e-07 | 4.72 | 6907 | 0.7 | 1.91333e-06 | 5.05 | 6908 | 0.05 | 1.51674e-05 | 11.35 | 6908 | -0.5 | 4.444109e-05 | 17.84 | 6908 | -1 | 3.68152e-06 | 7.98 | 6909 | 0.2 | 2.492554e-05 | 19.37 |  |  |  |  | 6911 | 0.8 | 5.75e-07 | 4.088 | 6912 | 0.05 | 0.0002637551 | 30.76 |  |  |  |  | 6913 | 0.4 | 3.76683e-05 | 14.8496 | 6914 | 0.8 | 2.33013e-06 | 5.9596 | [8 empty] | 6925 | 0.8 | 2.45e-06 | 5.8536 | [8 empty] | 6932 | 0.05 | 1.142e-06 | 6.6022 |  |  |  |  | 6937 | 0.8 | 1.63e-06 | 4.5624 | 6938 | 0.4 | 0.0001241 | 20.8915 | 6939 | 0.05 | 6.735001e-05 | 24.0178 | 6940 | 0.4 | 1.27e-05 | 11.4615 | 7062 | 0.5 | 4.627e-07 | 4.478 |  |  |  |  | 7064 | 0 | 1.85e-07 | 5.022 |  |  |  |  | 7065 | -1 | 7.18e-07 | 13.514 |  |  |  |  | 7070 | 0.5 | 1.49e-07 | 2.457 | 7070 | 0 | 1.35e-07 | 4.648 | 7070 | -1 | 1.74e-07 | 7.478 | 7070 | -2 | 1.5677e-07 | 11.325 | 7071 | 0.5 | 8.19e-07 | 5.155 | 7071 | 0.1 | 3.1007e-06 | 7.252 | [24 empty] | 7084 | 0.5 | 2.1082e-05 | 11.917 | 7084 | -0.5 | 9.5e-05 | 32.96 | 7084 | -0.3 | 7.11e-05 | 30.69 | 7084 | 0.05 | 1.1e-05 | 12.487 |  |  |  |  | 7085 | -1 | 6.67e-06 | 21.592 | 7085 | 0 | 2.5e-05 | 20.815 | 7085 | 0.33 | 8.33e-07 | 5.254 | 7085 | 0.5 | 9.09e-08 | 3.434 | [24 empty] | 7088 | -1 | 3.6815e-06 | 15.96 | 7088 | 0.05 | 1.52e-05 | 11.35 | 7088 | -0.5 | 4.44e-05 | 26.76 | [44 empty] | 7195 | 0.33 | 3.941388e-05 | 17.82 | [12 empty] | 7200 | 0.01 | 1.13372e-05 | 11.5 | 7200 | 0.1 | 1.988562e-05 | 12.56 | 7200 | 0.3 | 6.26403e-06 | 8.99 | 7200 | 0.5 | 5.89988e-06 | 7.65 | 7200 | 0.6 | 1.169119e-05 | 9.7 | 7201 | 0.01 | 1.196603e-05 | 11.67 | 7201 | 0.1 | 7.16354e-06 | 9.95 | 7201 | 0.3 | 5.0052e-06 | 7.61 | 7201 | 0.3 | 4.66432e-05 | 15.39 | 7201 | 0.5 | 6.44556e-06 | 8.1 | 7201 | 0.6 | 1.366451e-05 | 9.85 | 7902 | 0.01 | 7.00611e-06 | 10.34 | 7902 | 0.1 | 1.177611e-05 | 10.71 | 7902 | 0.3 | 5.97014e-06 | 8.02 | 7902 | 0.5 | 6.24801e-06 | 7.71 | 7902 | 0.6 | 1.004622e-05 | 8.5 | 7203 | 0.01 | 8.79285e-06 | 11.92 |  |  |  |  | 7203 | 0.3 | 2.7324e-06 | 6.31 | 7203 | 0.5 | 4.27505e-06 | 7.67 | 7203 | 0.6 | 2.91533e-06 | 5.87 | [40 empty] | 7218 | 0.05 | 1.149001e-05 | 12.3956 |  |  |  |  | 7222 | 0.8 | 2.84544e-06 | 5.9265 | 7223 | 0.4 | 6.300006e-05 | 15.5232 | 7278 | 0.1 | 4.8317e-07 | 6.774 | [16 empty] | 7286 | 0.1 | 5.472e-06 | 10.87 | 7287 | 0.1 | 1.231e-05 | 13.351 | 7288 | 0.1 | 8.2343e-06 | 11.412 | 7289 | 0.1 | 1.5772e-07 | 4.858 | 7290 | 0.1 | 1.2394e-05 | 13.285 | 7297 | 0.1 | 9.4e-06 | 12.4 | 7298 | 0.1 | 4.4184e-08 | 1.822 | 7299 | 0.1 | 9.515e-06 | 12.451 |  |  |  |  | 7301 | 0 | 1.11e-06 | 12.94 |  |  |  |  | 7332 | -0.5 | 3.83e-05 | 37.662 | 7332 | -0.3 | 2.95e-05 | 29.431 | 7332 | 0.05 | 4.48e-05 | 23.363 | 7332 | 0.5 | 2.8078e-05 | 10.764 | 20301 | 0.5 | 1.7844e-07 | 3.58134 | 20301 | 0.5 | 1.8796e-07 | 3.72767 | 20319 | 0.1 | 2.4033e-06 | 7.60919 | 20319 | 0.1 | 2.756e-06 | 7.77182 | 20319 | 0.1 | 5.6057e-07 | 6.59718 | 20319 | 0.1 | 4.8628e-06 | 9.46097 | 20319 | 0.1 | 2.84e-06 | 7.8155 | 20320 | 0.1 | 2.386e-07 | 5.8801 | 20320 | 0.1 | 2.3767e-07 | 5.90825 | 20320 | 0.1 | 5.4363e-05 | 22.03798 | 20320 | 0.1 | 3.8834e-05 | 21.62088 | 20320 | 0.1 | 9.429e-06 | 11.63734 | [16 empty] | 20651 | 0.33 | 2.39e-05 | 15.03 | 20652 | 0 | 3.02e-05 | 20.26 | 20653 | 0 | 1.55e-05 | 9.0279 | 20655 | 0.4 | 6.29e-07 | 4.72 | 20655 | 0.7 | 1.91e-06 | 5.05 | 20656 | 0.05 | 3.18e-07 | 4.95 | [8 empty] | 20657 | 0.01 | 8.89e-06 | 10.46 | 20657 | 0.1 | 7.16e-06 | 9.95 | 20657 | 0.3 | 5.24e-06 | 8.57 | 20657 | 0.5 | 6.45e-06 | 8.1 | 20657 | 0.6 | 1.37e-05 | 9.85 | 20658 | 0.01 | 7.01e-06 | 10.34 | 20658 | 0.1 | 1.18e-05 | 10.71 | 20658 | 0.3 | 5.97e-06 | 8.02 | 20658 | 0.5 | 6.25e-06 | 7.71 | 20658 | 0.6 | 1e-05 | 8.5 | 20659 | 0.01 | 8.79e-06 | 11.92 |  |  |  |  | 20659 | 0.3 | 6.58e-06 | 8.59 | 20659 | 0.5 | 4.28e-06 | 7.67 | 20659 | 0.6 | 2.92e-06 | 5.87 |  |  |  |  | 20660 | 0 | 2.11e-05 | 15.4 | 20660 | 0.4 | 5.74e-05 | 15.81 |  |  |  |  | 20661 | -1 | 2.8e-06 | 15.04 | 20661 | -0.5 | 2.12e-07 | 7.68 | 20661 | 0.01 | 7.43e-06 | 10.41 | 20661 | 0.4 | 1.85e-05 | 11.02 | 20661 | 0.6 | 8.32e-05 | 16.27 | 20661 | 0.8 | 0.000133 | 11.54 | 20662 | 0.01 | 1.13e-05 | 11.5 | 20662 | 0.1 | 1.99e-05 | 12.56 | 20662 | 0.3 | 6.26e-06 | 8.99 | 20662 | 0.5 | 5.9e-06 | 7.65 | 20662 | 0.6 | 1.17e-05 | 9.7 | 20663 | 0.33 | 3.94e-05 | 17.82 | 20664 | 0.05 | 3.49e-05 | 18.26 | [12 empty] | 20666 | 0.1 | 1.75e-05 | 12.85 | 20666 | 0.5 | 1.26e-05 | 9.74
[20 empty] | 6899 | 0.33 | 0.00135928513 | 26.43 | [32 empty] | 6903 | 0.2 | 2.013502e-05 | 18.1112 | 6903 | 0.2 | 2.234116e-05 | 18.1169 | 6903 | 0.2 | 1.718697e-05 | 16.4422 | 6903 | 0.2 | 9.10663e-06 | 14.0912 | 6903 | 0.2 | 2.36581e-05 | 18.1112 | 6903 | 0.2 | 1.754817e-05 | 18.4447 | 6903 | 0.2 | 2.011407e-05 | 18.4612 | 6903 | 0.2 | 2.356103e-05 | 18.0997 | 6903 | 0.2 | 2.213009e-05 | 18.095 | 6903 | 0.2 | 1.587213e-05 | 17.0443 | 6903 | 0.2 | 2.205296e-05 | 18.1145 | 6903 | 0.2 | 2.106758e-05 | 18.1141 | 6903 | 0.2 | 1.886069e-05 | 18.4799 | 6903 | 0.2 | 2.211319e-05 | 18.1145 | 6903 | 0.2 | 2.422751e-05 | 18.1212 | 6903 | 0.2 | 1.571292e-05 | 18.1174 | 6903 | 0.2 | 1.996798e-05 | 18.108 | 6903 | 0.2 | 1.829499e-05 | 18.1067 | 6903 | 0.2 | 1.801997e-05 | 18.0955 | 6903 | 0.2 | 2.14523e-06 | 8.521 | 6903 | 0.2 | 1.599837e-05 | 18.1273 | 6903 | 0.2 | 1.489051e-05 | 18.1184 | 6903 | 0.2 | 1.780309e-05 | 18.112 | 6903 | 0.2 | 1.533728e-05 | 18.1077 | 6903 | 0.2 | 1.293589e-05 | 18.0986 | 6903 | 0.2 | 1.501335e-05 | 18.0989 | 6903 | 0.2 | 1.762711e-05 | 17.7762 | 6903 | 0.2 | 1.699388e-05 | 18.1185 | 6903 | 0.2 | 1.637562e-05 | 18.1133 | 6903 | 0.2 | 1.624937e-05 | 18.1038 | 6903 | 0.2 | 1.931274e-05 | 18.1062 | 6903 | 0.2 | 1.691589e-05 | 18.1039 | 6903 | 0.2 | 1.620532e-05 | 18.457 | 6903 | 0.2 | 1.9828e-05 | 18.1152 | 6903 | 0.2 | 1.679781e-05 | 17.7829 | 6903 | 0.2 | 1.483743e-05 | 18.1152 | 6903 | 0.2 | 1.507982e-05 | 18.1093 | 6903 | 0.2 | 1.844577e-05 | 18.0994 | 6903 | 0.2 | 1.592693e-05 | 18.1066 | 6903 | 0.2 | 1.756336e-05 | 18.1014 | 6903 | 0.2 | 1.703676e-05 | 18.0906 | 6903 | 0.2 | 1.741911e-05 | 17.4713 | 6903 | 0.2 | 1.842972e-05 | 18.0983 | 6903 | 0.2 | 1.251864e-05 | 18.1018 | 6903 | 0.2 | 1.334937e-05 | 18.1007 | 6903 | 0.2 | 1.384994e-05 | 18.1146 | 6903 | 0.2 | 1.550237e-05 | 18.132 | 6903 | 0.2 | 1.667734e-05 | 18.1116 | 6903 | 0.2 | 1.239057e-05 | 18.0778 | 6903 | 0.2 | 1.969173e-05 | 18.1142 | 6903 | 0.2 | 7.85033e-06 | 12.9875 | 6903 | 0.2 | 1.921777e-05 | 18.112 | 6903 | 0.2 | 1.751623e-05 | 18.1088 | 6903 | 0.2 | 2.091793e-05 | 18.1124 | 6903 | 0.2 | 1.74403e-05 | 18.1052 | 6903 | 0.2 | 1.883988e-05 | 18.1137 | 6903 | 0.2 | 1.983226e-05 | 18.111 | 6903 | 0.2 | 1.812338e-05 | 18.1048 | 6903 | 0.2 | 2.19744e-05 | 18.106 | 6903 | 0.2 | 1.601966e-05 | 18.1083 | 6903 | 0.2 | 1.473719e-05 | 18.1159 | 6903 | 0.2 | 2.12084e-05 | 18.08 | 6903 | 0.2 | 1.812429e-05 | 18.1184 | 6903 | 0.2 | 1.739144e-05 | 18.1025 | 6903 | 0.2 | 1.485194e-05 | 18.1129 | 6903 | 0.2 | 1.736248e-05 | 18.1053 | 6903 | 0.2 | 1.97907e-06 | 8.5092 | 6903 | 0.2 | 1.038827e-05 | 14.0957 | [16 empty] | 6906 | 0.05 | 3.595e-07 | 5.06 | [8 empty] | 6907 | 0.4 | 7.05e-07 | 4.81 | 6907 | 0.7 | 2.18146e-06 | 5.22 | 6908 | 0.05 | 1.552247e-05 | 11.78 | 6908 | -0.5 | 5.323236e-05 | 19.02 | 6908 | -1 | 3.7541e-06 | 7.61 | 6909 | 0.2 | 2.838158e-05 | 19.75 |  |  |  |  | 6911 | 0.8 | 8.67e-07 | 4.1763 | 6912 | 0.05 | 0.0003350354 | 32.2284 |  |  |  |  | 6913 | 0.4 | 4.273579e-05 | 15.3667 | 6914 | 0.8 | 2.65977e-06 | 6.2166 | [8 empty] | 6925 | 0.8 | 2.69334e-06 | 5.9539 | [8 empty] | 6932 | 0.05 | 1.218e-06 | 6.703 |  |  |  |  | 6937 | 0.8 | 1.705e-06 | 4.6399 | 6938 | 0.4 | 0.0001460001 | 21.8205 | 6939 | 0.05 | 7.355003e-05 | 24.6081 | 6940 | 0.4 | 1.36e-05 | 11.5993 | 7062 | 0.5 | 4.6853e-07 | 4.787 |  |  |  |  | 7064 | 0 | 1.94e-07 | 5.196 |  |  |  |  | 7065 | -1 | 8.87e-07 | 14.302 |  |  |  |  | 7070 | 0.5 | 1.58e-07 | 2.56 | 7070 | 0 | 1.56e-07 | 4.64 | 7070 | -1 | 1.63e-07 | 7.679 | 7070 | -2 | 1.6565e-07 | 11.705 | 7071 | 0.5 | 9.26e-07 | 5.155 | [32 empty] | 7084 | -0.5 | 7.94e-05 | 34.941 | 7084 | -0.3 | 8.24e-05 | 32.053 | 7084 | 0.05 | 1.25e-05 | 13.053 |  |  |  |  | 7085 | -1 | 6.67e-06 | 23.249 | 7085 | 0 | 3.33e-05 | 22.585 | 7085 | 0.33 | 1e-06 | 5.966 | 7085 | 0.5 | 1.75e-07 | 4.436 | [24 empty] | 7088 | -1 | 3.7541e-06 | 15.22 | 7088 | 0.05 | 1.55e-05 | 11.78 | 7088 | -0.5 | 5.32e-05 | 28.53 | [44 empty] | 7195 | 0.33 | 4.147566e-05 | 18.78 | [12 empty] | 7200 | 0.01 | 1.201181e-05 | 11.76 | 7200 | 0.1 | 2.087659e-05 | 12.82 | 7200 | 0.3 | 6.48402e-06 | 8.34 | 7200 | 0.5 | 5.92777e-06 | 8.04 | 7200 | 0.6 | 1.187018e-05 | 10.03 | 7201 | 0.01 | 1.226838e-05 | 11.95 | 7201 | 0.1 | 7.17068e-06 | 10.08 | 7201 | 0.3 | 5.23783e-06 | 8.57 | 7201 | 0.3 | 4.918293e-05 | 16.05 | 7201 | 0.5 | 6.66162e-06 | 8.1 | 7201 | 0.6 | 1.455515e-05 | 10.1 | 7902 | 0.01 | 7.37774e-06 | 10.52 | 7902 | 0.1 | 1.2567e-05 | 10.77 | 7902 | 0.3 | 6.24533e-06 | 8.3 | 7902 | 0.5 | 6.28749e-06 | 8.07 | 7902 | 0.6 | 1.009694e-05 | 8.85 | 7203 | 0.01 | 9.19148e-06 | 12.15 |  |  |  |  | 7203 | 0.3 | 2.8542e-06 | 6.58 | 7203 | 0.5 | 4.59055e-06 | 6.82 | 7203 | 0.6 | 2.94697e-06 | 6.25 | [40 empty] | 7218 | 0.05 | 1.22e-05 | 12.6627 |  |  |  |  | 7222 | 0.8 | 3.72922e-06 | 6.3042 |  |  |  |  | 7278 | 0.1 | 5.6618e-07 | 6.49 | [16 empty] | 7286 | 0.1 | 5.4781e-06 | 13.217 | 7287 | 0.1 | 1.255e-05 | 11.096 | 7288 | 0.1 | 8.4572e-06 | 13.293 | 7289 | 0.1 | 1.6708e-07 | 4.959 | 7290 | 0.1 | 1.2709e-05 | 10.709 | 7297 | 0.1 | 1.07e-05 | 12 | 7298 | 0.1 | 4.4233e-08 | 1.741 | 7299 | 0.1 | 9.6857e-06 | 11.819 |  |  |  |  | 7301 | 0 | 1.33e-06 | 13.2 |  |  |  |  | 7332 | -0.5 | 3.58e-05 | 39.267 | 7332 | -0.3 | 4.17e-05 | 30.841 | 7332 | 0.05 | 4.07e-05 | 24.474 | 7332 | 0.5 | 2.9654e-05 | 15.547 | 20301 | 0.5 | 1.8392e-07 | 3.6385 | 20301 | 0.5 | 1.8667e-07 | 3.78535 | 20319 | 0.1 | 2.6267e-06 | 7.69869 | 20319 | 0.1 | 2.8613e-06 | 7.85916 | 20319 | 0.1 | 8.7779e-07 | 7.00087 | 20319 | 0.1 | 7.2823e-06 | 10.12899 | 20319 | 0.1 | 3.2162e-06 | 7.97464 | 20320 | 0.1 | 2.5377e-07 | 5.95864 | 20320 | 0.1 | 2.7721e-07 | 5.99093 | 20320 | 0.1 | 5.5814e-05 | 23.50047 | 20320 | 0.1 | 5.1667e-05 | 23.67796 | 20320 | 0.1 | 1.1237e-05 | 12.28652 | [16 empty] | 20651 | 0.33 | 2.76e-05 | 16.22 | 20652 | 0 | 4.58e-05 | 23.27 | 20653 | 0 | 4.51e-05 | 9.7692 | 20655 | 0.4 | 7.05e-07 | 4.81 | 20655 | 0.7 | 2.18e-06 | 5.22 | 20656 | 0.05 | 3.6e-07 | 5.06 | [8 empty] | 20657 | 0.01 | 9.02e-06 | 11.11 | 20657 | 0.1 | 7.17e-06 | 8.7 | 20657 | 0.3 | 5.01e-06 | 7.61 | 20657 | 0.5 | 6.66e-06 | 8.1 | 20657 | 0.6 | 1.47e-05 | 9.68 | 20658 | 0.01 | 7.38e-06 | 10.52 | 20658 | 0.1 | 1.26e-05 | 10.77 | 20658 | 0.3 | 6.25e-06 | 8.3 | 20658 | 0.5 | 6.29e-06 | 8.07 | 20658 | 0.6 | 1.01e-05 | 8.85 | 20659 | 0.01 | 9.19e-06 | 12.15 |  |  |  |  | 20659 | 0.3 | 6.82e-06 | 8.19 | 20659 | 0.5 | 4.59e-06 | 6.82 | 20659 | 0.6 | 3e-06 | 5.79 |  |  |  |  | 20660 | 0 | 3.09e-05 | 17.72 | 20660 | 0.4 | 7.47e-05 | 16.62 |  |  |  |  | 20661 | -1 | 3.4e-06 | 15.26 | 20661 | -0.5 | 2.18e-07 | 7.77 | 20661 | 0.01 | 8.33e-06 | 10.48 | 20661 | 0.4 | 2e-05 | 11.4 | 20661 | 0.6 | 0.000104 | 17 | 20661 | 0.8 | 0.000268 | 14.31 | 20662 | 0.01 | 1.2e-05 | 11.76 | 20662 | 0.1 | 2.09e-05 | 12.82 | 20662 | 0.3 | 6.48e-06 | 8.34 | 20662 | 0.5 | 5.93e-06 | 8.04 | 20662 | 0.6 | 1.19e-05 | 10.03 | 20663 | 0.33 | 4.15e-05 | 18.78 | 20664 | 0.05 | 5.03e-05 | 20.6 | [12 empty] | 20666 | 0.1 | 1.92e-05 | 12.99 | 20666 | 0.5 | 1.37e-05 | 9.9
[20 empty] | 6899 | 0.33 | 0.00139994019 | 26.98 | [32 empty] | 6903 | 0.2 | 2.080262e-05 | 18.4531 | 6903 | 0.2 | 2.377012e-05 | 18.4567 | 6903 | 0.2 | 1.761782e-05 | 18.4543 | 6903 | 0.2 | 9.19201e-06 | 13.8109 | 6903 | 0.2 | 2.569692e-05 | 18.4538 | 6903 | 0.2 | 1.775477e-05 | 18.1169 | 6903 | 0.2 | 2.020544e-05 | 18.1064 | 6903 | 0.2 | 2.489845e-05 | 18.4729 | 6903 | 0.2 | 2.450689e-05 | 18.4706 | 6903 | 0.2 | 1.609739e-05 | 17.7804 | 6903 | 0.2 | 2.380057e-05 | 18.4565 | 6903 | 0.2 | 2.1084e-05 | 18.4396 | 6903 | 0.2 | 1.89089e-05 | 18.0999 | 6903 | 0.2 | 2.342887e-05 | 18.4528 | 6903 | 0.2 | 2.514279e-05 | 18.44 | 6903 | 0.2 | 1.63111e-05 | 18.4516 | 6903 | 0.2 | 2.315947e-05 | 18.4556 | 6903 | 0.2 | 1.922942e-05 | 18.4559 | 6903 | 0.2 | 1.87992e-05 | 18.4604 | 6903 | 0.2 | 2.36302e-06 | 8.7987 | 6903 | 0.2 | 1.620129e-05 | 18.4476 | 6903 | 0.2 | 1.57837e-05 | 18.4582 | 6903 | 0.2 | 1.84569e-05 | 18.4554 | 6903 | 0.2 | 1.72592e-05 | 18.4713 | 6903 | 0.2 | 1.458658e-05 | 18.4736 | 6903 | 0.2 | 1.613775e-05 | 18.4695 | 6903 | 0.2 | 1.773287e-05 | 19.5151 | 6903 | 0.2 | 1.834695e-05 | 18.4455 | 6903 | 0.2 | 1.80426e-05 | 18.4473 | 6903 | 0.2 | 1.712646e-05 | 18.4546 | 6903 | 0.2 | 1.965444e-05 | 18.4577 | 6903 | 0.2 | 1.794e-05 | 18.4553 | 6903 | 0.2 | 1.634781e-05 | 18.1051 | 6903 | 0.2 | 2.108115e-05 | 18.4511 | 6903 | 0.2 | 1.775933e-05 | 18.1095 | 6903 | 0.2 | 1.615865e-05 | 18.4494 | 6903 | 0.2 | 1.60864e-05 | 18.4607 | 6903 | 0.2 | 2.001466e-05 | 18.4619 | 6903 | 0.2 | 1.815893e-05 | 18.4763 | 6903 | 0.2 | 1.813369e-05 | 18.4556 | 6903 | 0.2 | 1.875894e-05 | 18.4699 | 6903 | 0.2 | 1.792518e-05 | 18.4509 | 6903 | 0.2 | 1.871879e-05 | 19.1829 | 6903 | 0.2 | 1.291582e-05 | 18.4582 | 6903 | 0.2 | 1.412293e-05 | 18.4675 | 6903 | 0.2 | 1.575209e-05 | 18.4491 | 6903 | 0.2 | 1.620843e-05 | 18.4486 | 6903 | 0.2 | 1.767367e-05 | 18.4531 | 6903 | 0.2 | 1.248966e-05 | 17.4526 | 6903 | 0.2 | 2.058723e-05 | 18.4646 | 6903 | 0.2 | 8.12968e-06 | 13.2644 | 6903 | 0.2 | 2.089224e-05 | 18.4605 | 6903 | 0.2 | 1.843145e-05 | 18.4561 | 6903 | 0.2 | 2.123644e-05 | 18.4708 | 6903 | 0.2 | 1.834118e-05 | 18.4529 | 6903 | 0.2 | 1.958936e-05 | 18.4523 | 6903 | 0.2 | 2.08875e-05 | 18.4452 | 6903 | 0.2 | 1.986479e-05 | 18.4552 | 6903 | 0.2 | 2.2658e-05 | 18.4646 | 6903 | 0.2 | 1.690921e-05 | 18.461 | 6903 | 0.2 | 1.661634e-05 | 18.4577 | 6903 | 0.2 | 2.213447e-05 | 18.4838 | 6903 | 0.2 | 2.024876e-05 | 18.4564 | 6903 | 0.2 | 1.870002e-05 | 18.4776 | 6903 | 0.2 | 1.683429e-05 | 18.462 | 6903 | 0.2 | 1.749723e-05 | 19.5424 | 6903 | 0.2 | 2.25143e-06 | 8.8078 | 6903 | 0.2 | 1.066844e-05 | 15.6683 | [16 empty] | 6906 | 0.05 | 4.405e-07 | 5.17 | [8 empty] | 6907 | 0.4 | 8.25e-07 | 4.92 | 6907 | 0.7 | 2.46578e-06 | 5.41 | 6908 | 0.05 | 1.726363e-05 | 12.01 | 6908 | -0.5 | 5.951822e-05 | 19.52 | 6908 | -1 | 3.93284e-06 | 8.13 | 6909 | 0.2 | 3.110869e-05 | 20.18 |  |  |  |  | 6911 | 0.8 | 9.1331e-07 | 4.0785 | 6912 | 0.05 | 0.0004081399 | 33.5411 |  |  |  |  | 6913 | 0.4 | 4.493112e-05 | 15.6554 | 6914 | 0.8 | 2.96953e-06 | 6.4471 | [8 empty] | 6925 | 0.8 | 2.89e-06 | 6.0549 | [8 empty] | 6932 | 0.05 | 1.276e-06 | 6.8042 |  |  |  |  | 6937 | 0.8 | 1.7775e-06 | 4.7227 | 6938 | 0.4 | 0.0001838 | 22.9456 | 6939 | 0.05 | 7.985e-05 | 25.2729 | 6940 | 0.4 | 1.4375e-05 | 11.744 | 7062 | 0.5 | 5.6013e-07 | 4.603 |  |  |  |  | 7064 | 0 | 2.08e-07 | 5.252 |  |  |  |  | 7065 | -1 | 9.76e-07 | 15.678 |  |  |  |  | 7070 | 0.5 | 1.29e-07 | 2.793 | 7070 | 0 | 1.7e-07 | 4.835 | 7070 | -1 | 1.6e-07 | 7.812 | 7070 | -2 | 1.7454e-07 | 11.597 | 7071 | 0.5 | 1.25e-06 | 5.514 | [32 empty] | 7084 | -0.5 | 9.73e-05 | 36.898 | 7084 | -0.3 | 0.000128 | 33.528 | 7084 | 0.05 | 1.13e-05 | 13.71 |  |  |  |  | 7085 | -1 | 6.67e-06 | 24.82 | 7085 | 0 | 1.64e-07 | 5.151 | 7085 | 0.33 | 2e-06 | 6.607 | 7085 | 0.5 | 5e-07 | 5.254 | [24 empty] | 7088 | -1 | 3.9328e-06 | 16.26 | 7088 | 0.05 | 1.73e-05 | 12.01 | 7088 | -0.5 | 5.95e-05 | 29.28 | [44 empty] | 7195 | 0.33 | 4.832268e-05 | 19.53 | [12 empty] | 7200 | 0.01 | 1.201954e-05 | 12.54 | 7200 | 0.1 | 2.164574e-05 | 12.95 | 7200 | 0.3 | 6.63078e-06 | 9.28 | 7200 | 0.5 | 6.15835e-06 | 7.97 | 7200 | 0.6 | 1.213738e-05 | 9.38 | 7201 | 0.01 | 1.268209e-05 | 12.16 | 7201 | 0.1 | 7.17399e-06 | 8.7 | 7201 | 0.3 | 5.25351e-06 | 7.52 | 7201 | 0.3 | 5.035014e-05 | 15.52 | 7201 | 0.5 | 7.17512e-06 | 8.22 | 7201 | 0.6 | 1.465741e-05 | 9.68 | 7902 | 0.01 | 7.54758e-06 | 9.76 | 7902 | 0.1 | 1.311098e-05 | 10.98 | 7902 | 0.3 | 6.3799e-06 | 8.59 | 7902 | 0.5 | 6.4451e-06 | 8.1 | 7902 | 0.6 | 1.089792e-05 | 9.05 | 7203 | 0.01 | 9.6299e-06 | 10.41 |  |  |  |  | 7203 | 0.3 | 2.9136e-06 | 6.44 | 7203 | 0.5 | 4.63238e-06 | 7.84 | 7203 | 0.6 | 2.99757e-06 | 5.79 | [40 empty] | 7218 | 0.05 | 1.278999e-05 | 12.9514 |  |  |  |  | 7222 | 0.8 | 4.14738e-06 | 6.5701 |  |  |  |  | 7278 | 0.1 | 5.8701e-07 | 6.654 | [16 empty] | 7286 | 0.1 | 6.573e-06 | 12.938 | 7287 | 0.1 | 1.2819e-05 | 10.806 | 7288 | 0.1 | 9.7872e-06 | 13.872 | 7289 | 0.1 | 1.7363e-07 | 5.027 | 7290 | 0.1 | 1.4058e-05 | 14.575 | 7297 | 0.1 | 1.28e-05 | 13 | 7298 | 0.1 | 1.0775e-07 | 1.944 | 7299 | 0.1 | 1.0279e-05 | 11.117 |  |  |  |  | 7301 | 0 | 1.61e-06 | 13.52 |  |  |  |  | 7332 | -0.5 | 5.49e-05 | 40.95 | 7332 | -0.3 | 3.88e-05 | 32.114 | 7332 | 0.05 | 4.47e-05 | 25.489 | 7332 | 0.5 | 3.0025e-05 | 9.786 | 20301 | 0.5 | 1.8983e-07 | 3.6968 | 20301 | 0.5 | 1.9331e-07 | 3.84555 | 20319 | 0.1 | 2.9105e-06 | 7.784 | 20319 | 0.1 | 2.9835e-06 | 7.94534 | 20319 | 0.1 | 1.384e-06 | 7.44939 | 20319 | 0.1 | 8.4394e-06 | 10.73682 | 20319 | 0.1 | 3.7195e-06 | 8.13586 | 20320 | 0.1 | 2.6507e-07 | 6.04211 | 20320 | 0.1 | 2.957e-07 | 6.0732 | 20320 | 0.1 | 6.8515e-05 | 25.65637 | 20320 | 0.1 | 7.1001e-05 | 25.99616 | 20320 | 0.1 | 1.3232e-05 | 12.98408 | [16 empty] | 20651 | 0.33 | 3.24e-05 | 17.16 | 20652 | 0 | 8.05e-05 | 25.95 | 20653 | 0 | 9.84e-05 | 10.8406 | 20655 | 0.4 | 8.25e-07 | 4.92 | 20655 | 0.7 | 2.47e-06 | 5.41 | 20656 | 0.05 | 4.41e-07 | 5.17 | [8 empty] | 20657 | 0.01 | 9.44e-06 | 10.54 | 20657 | 0.1 | 7.47e-06 | 8.57 | 20657 | 0.3 | 5.25e-06 | 7.52 | 20657 | 0.5 | 7.18e-06 | 8.22 | 20657 | 0.6 | 1.46e-05 | 10.1 | 20658 | 0.01 | 7.55e-06 | 9.76 | 20658 | 0.1 | 1.31e-05 | 10.98 | 20658 | 0.3 | 6.38e-06 | 8.59 | 20658 | 0.5 | 6.45e-06 | 8.1 | 20658 | 0.6 | 1.09e-05 | 9.05 | 20659 | 0.01 | 9.63e-06 | 10.41 |  |  |  |  | 20659 | 0.3 | 6.9e-06 | 8.65 | 20659 | 0.5 | 4.63e-06 | 7.84 | 20659 | 0.6 | 2.95e-06 | 6.25 |  |  |  |  | 20660 | 0 | 3.89e-05 | 19.19 | 20660 | 0.4 | 9.76e-05 | 17.63 |  |  |  |  | 20661 | -1 | 3.6e-06 | 15.48 | 20661 | -0.5 | 2.4e-07 | 7.875 | 20661 | 0.01 | 3.9e-05 | 19.97 | 20661 | 0.4 | 2.14e-05 | 11.76 | 20661 | 0.6 | 0.00013 | 17.91 |  |  |  |  | 20662 | 0.01 | 1.2e-05 | 12.54 | 20662 | 0.1 | 2.16e-05 | 12.95 | 20662 | 0.3 | 6.88e-06 | 8.56 | 20662 | 0.5 | 6.16e-06 | 7.97 | 20662 | 0.6 | 1.21e-05 | 9.38 | 20663 | 0.33 | 4.83e-05 | 19.53 | 20664 | 0.05 | 6.58e-05 | 22.23 | [12 empty] | 20666 | 0.1 | 2.01e-05 | 13.15 | 20666 | 0.5 | 1.45e-05 | 9.94
[20 empty] | 6899 | 0.33 | 0.00157414951 | 27.17 | [32 empty] | 6903 | 0.2 | 2.190262e-05 | 18.8084 | 6903 | 0.2 | 2.504147e-05 | 18.8037 | 6903 | 0.2 | 1.944146e-05 | 18.7969 | 6903 | 0.2 | 9.22249e-06 | 14.3759 | 6903 | 0.2 | 2.762312e-05 | 18.8084 | 6903 | 0.2 | 1.830231e-05 | 18.8059 | 6903 | 0.2 | 2.076618e-05 | 18.7946 | 6903 | 0.2 | 2.58979e-05 | 18.7835 | 6903 | 0.2 | 2.650111e-05 | 18.8063 | 6903 | 0.2 | 1.643697e-05 | 17.4411 | 6903 | 0.2 | 2.507323e-05 | 18.8068 | 6903 | 0.2 | 2.129669e-05 | 18.8172 | 6903 | 0.2 | 1.912158e-05 | 18.7707 | 6903 | 0.2 | 2.422814e-05 | 18.8064 | 6903 | 0.2 | 2.611729e-05 | 18.8155 | 6903 | 0.2 | 1.736574e-05 | 18.8035 | 6903 | 0.2 | 2.625597e-05 | 18.8169 | 6903 | 0.2 | 2.025267e-05 | 18.7992 | 6903 | 0.2 | 2.054562e-05 | 18.8111 | 6903 | 0.2 | 2.47006e-06 | 9.1272 | 6903 | 0.2 | 1.700384e-05 | 18.8016 | 6903 | 0.2 | 1.73403e-05 | 18.7985 | 6903 | 0.2 | 1.936934e-05 | 18.7973 | 6903 | 0.2 | 2.026225e-05 | 18.7936 | 6903 | 0.2 | 1.577196e-05 | 18.7978 | 6903 | 0.2 | 1.781042e-05 | 18.7874 | 6903 | 0.2 | 1.8051e-05 | 18.7929 | 6903 | 0.2 | 2.068152e-05 | 18.8084 | 6903 | 0.2 | 1.980459e-05 | 18.8195 | 6903 | 0.2 | 1.819916e-05 | 18.8138 | 6903 | 0.2 | 2.01567e-05 | 18.8049 | 6903 | 0.2 | 1.928604e-05 | 18.8035 | 6903 | 0.2 | 1.674705e-05 | 18.7998 | 6903 | 0.2 | 2.266409e-05 | 18.8091 | 6903 | 0.2 | 1.908871e-05 | 18.4444 | 6903 | 0.2 | 1.766851e-05 | 18.809 | 6903 | 0.2 | 1.684703e-05 | 18.7998 | 6903 | 0.2 | 2.106723e-05 | 18.796 | 6903 | 0.2 | 1.957315e-05 | 18.7918 | 6903 | 0.2 | 1.883194e-05 | 18.814 | 6903 | 0.2 | 2.05647e-05 | 18.7989 | 6903 | 0.2 | 2.001801e-05 | 18.8109 | 6903 | 0.2 | 1.875454e-05 | 18.4738 | 6903 | 0.2 | 1.318962e-05 | 18.7958 | 6903 | 0.2 | 1.569514e-05 | 18.7979 | 6903 | 0.2 | 1.711607e-05 | 18.8176 | 6903 | 0.2 | 1.696544e-05 | 18.8015 | 6903 | 0.2 | 1.915328e-05 | 18.8071 | 6903 | 0.2 | 1.373393e-05 | 18.8135 | 6903 | 0.2 | 2.079438e-05 | 19.1772 | 6903 | 0.2 | 8.16093e-06 | 13.548 | 6903 | 0.2 | 2.270861e-05 | 18.7918 | 6903 | 0.2 | 1.952395e-05 | 18.8002 | 6903 | 0.2 | 2.248876e-05 | 18.7751 | 6903 | 0.2 | 1.961208e-05 | 18.8059 | 6903 | 0.2 | 2.019683e-05 | 18.8055 | 6903 | 0.2 | 2.138214e-05 | 18.8147 | 6903 | 0.2 | 2.157511e-05 | 18.8062 | 6903 | 0.2 | 2.430148e-05 | 19.9226 | 6903 | 0.2 | 1.827286e-05 | 18.8 | 6903 | 0.2 | 1.833544e-05 | 18.8044 | 6903 | 0.2 | 2.261331e-05 | 18.7811 | 6903 | 0.2 | 2.143889e-05 | 18.8043 | 6903 | 0.2 | 1.987124e-05 | 18.7852 | 6903 | 0.2 | 1.907106e-05 | 18.8125 | 6903 | 0.2 | 1.751252e-05 | 18.826 | 6903 | 0.2 | 2.70964e-06 | 9.1169 | 6903 | 0.2 | 1.151616e-05 | 15.9575 | [16 empty] | 6906 | 0.05 | 5.71e-07 | 5.32 | [8 empty] | 6907 | 0.4 | 9.72e-07 | 5.05 | 6907 | 0.7 | 2.56581e-06 | 5.54 | 6908 | 0.05 | 1.902699e-05 | 12.45 | 6908 | -0.5 | 6.489047e-05 | 20.17 | 6908 | -1 | 4.1726e-06 | 8.41 | 6909 | 0.2 | 3.200148e-05 | 20.57 |  |  |  |  | 6911 | 0.8 | 9.71e-07 | 4.3148 | 6912 | 0.05 | 0.0004884442 | 34.4395 |  |  |  |  | 6913 | 0.4 | 4.894998e-05 | 15.9565 | 6914 | 0.8 | 3.37976e-06 | 6.7075 | [8 empty] | 6925 | 0.8 | 3.10333e-06 | 6.1662 | [8 empty] | 6932 | 0.05 | 1.356e-06 | 6.914 |  |  |  |  | 6937 | 0.8 | 1.83973e-06 | 4.8093 | 6938 | 0.4 | 0.0002611 | 24.3672 | 6939 | 0.05 | 8.704996e-05 | 26.0208 | 6940 | 0.4 | 1.507502e-05 | 12.0785 | 7062 | 0.5 | 6.2818e-07 | 4.666 |  |  |  |  | 7064 | 0 | 2.29e-07 | 5.431 |  |  |  |  | 7065 | -1 | 1.13e-06 | 17.382 |  |  |  |  | 7070 | 0.5 | 1.45e-07 | 2.836 | 7070 | 0 | 1.51e-07 | 5.181 | 7070 | -1 | 1.53e-07 | 8.437 | 7070 | -2 | 2.0105e-07 | 11.67 | 7071 | 0.5 | 1.23e-06 | 5.655 | [32 empty] | 7084 | -0.5 | 0.000125 | 38.727 | 7084 | -0.3 | 0.000148 | 35.328 | 7084 | 0.05 | 2.08e-05 | 14.516 |  |  |  |  | 7085 | -1 | 1.33e-05 | 28.477 | 7085 | 0 | 5.88e-07 | 6.654 | 7085 | 0.33 | 2.5e-06 | 7.197 | 7085 | 0.5 | 1.67e-06 | 5.966 | [24 empty] | 7088 | -1 | 4.1726e-06 | 16.82 | 7088 | 0.05 | 1.9e-05 | 12.45 | 7088 | -0.5 | 6.49e-05 | 30.255 | [60 empty] | 7200 | 0.01 | 1.31829e-05 | 11.91 | 7200 | 0.1 | 2.198747e-05 | 13.31 | 7200 | 0.3 | 6.88465e-06 | 8.56 | 7200 | 0.5 | 6.45693e-06 | 7.82 | 7200 | 0.6 | 1.30443e-05 | 9.59 | 7201 | 0.01 | 1.40538e-05 | 12.99 | 7201 | 0.1 | 7.4695e-06 | 8.57 | 7201 | 0.3 | 5.5845e-06 | 7.68 | 7201 | 0.3 | 5.181928e-05 | 15.26 | 7201 | 0.5 | 7.46998e-06 | 8.39 | 7201 | 0.6 | 1.579264e-05 | 10.11 | 7902 | 0.01 | 7.84983e-06 | 10.59 | 7902 | 0.1 | 1.384844e-05 | 11.13 | 7902 | 0.3 | 6.75516e-06 | 8.73 | 7902 | 0.5 | 6.66766e-06 | 7.84 | 7902 | 0.6 | 1.143905e-05 | 9.25 | 7203 | 0.01 | 9.73787e-06 | 12.42 |  |  |  |  | 7203 | 0.3 | 3.07473e-06 | 6.51 | 7203 | 0.5 | 4.73197e-06 | 7.3 | 7203 | 0.6 | 3.02137e-06 | 6.36 | [40 empty] | 7218 | 0.05 | 1.332e-05 | 13.2354 |  |  |  |  | 7222 | 0.8 | 4.70426e-06 | 6.8365 |  |  |  |  | 7278 | 0.1 | 6.1936e-07 | 6.765 | [16 empty] | 7286 | 0.1 | 6.6407e-06 | 11.889 | 7287 | 0.1 | 1.3847e-05 | 12.998 | 7288 | 0.1 | 9.9094e-06 | 14.489 | 7289 | 0.1 | 1.8754e-07 | 5.273 | 7290 | 0.1 | 1.4073e-05 | 11.243 | 7297 | 0.1 | 1.35e-05 | 13.2 | 7298 | 0.1 | 2.035e-07 | 2.12 | 7299 | 0.1 | 1.0568e-05 | 12.33 |  |  |  |  | 7301 | 0 | 2.21e-06 | 14.35 |  |  |  |  | 7332 | -0.5 | 7.41e-05 | 43.165 | 7332 | -0.3 | 5.62e-05 | 33.463 | 7332 | 0.05 | 4.55e-05 | 26.795 | 7332 | 0.5 | 3.1221e-05 | 21.388 | 20301 | 0.5 | 1.9431e-07 | 3.75661 | 20301 | 0.5 | 2.0591e-07 | 3.90603 | 20319 | 0.1 | 3.0473e-06 | 7.87067 | 20319 | 0.1 | 3.1809e-06 | 8.03073 | 20319 | 0.1 | 1.974e-06 | 7.92875 | 20319 | 0.1 | 9.7577e-06 | 11.42017 | 20319 | 0.1 | 4.1778e-06 | 8.30659 | 20320 | 0.1 | 2.7839e-07 | 6.12318 | 20320 | 0.1 | 2.9132e-07 | 6.15784 | 20320 | 0.1 | 0.00011614 | 27.40966 | 20320 | 0.1 | 8.8721e-05 | 28.45676 | 20320 | 0.1 | 1.6033e-05 | 13.7329 | [16 empty] | 20651 | 0.33 | 3.8e-05 | 17.96 | 20652 | 0 | 0.000149 | 28.75 |  |  |  |  | 20655 | 0.4 | 9.72e-07 | 5.05 | 20655 | 0.7 | 2.57e-06 | 5.54 | 20656 | 0.05 | 5.71e-07 | 5.32 | [8 empty] | 20657 | 0.01 | 9.64e-06 | 11.09 | 20657 | 0.1 | 7.48e-06 | 9.08 | 20657 | 0.3 | 5.58e-06 | 7.68 | 20657 | 0.5 | 7.47e-06 | 8.39 | 20657 | 0.6 | 1.58e-05 | 10.11 | 20658 | 0.01 | 7.85e-06 | 10.59 | 20658 | 0.1 | 1.38e-05 | 11.13 | 20658 | 0.3 | 6.76e-06 | 8.29 | 20658 | 0.5 | 6.67e-06 | 7.84 | 20658 | 0.6 | 1.14e-05 | 9.25 | 20659 | 0.01 | 9.87e-06 | 10.64 |  |  |  |  | 20659 | 0.3 | 7.41e-06 | 8.24 | 20659 | 0.5 | 4.73e-06 | 7.3 | 20659 | 0.6 | 3.02e-06 | 6.36 |  |  |  |  | 20660 | 0 | 5.13e-05 | 21.01 | 20660 | 0.4 | 0.000131 | 18.87 |  |  |  |  | 20661 | -1 | 3.7e-06 | 15.72 | 20661 | -0.5 | 1.64e-06 | 10.41 | 20661 | 0.01 | 5.5e-05 | 20.33 | 20661 | 0.4 | 2.32e-05 | 12.14 | 20661 | 0.6 | 0.000158 | 18.46 |  |  |  |  | 20662 | 0.01 | 1.32e-05 | 11.91 | 20662 | 0.1 | 2.2e-05 | 13.31 | 20662 | 0.3 | 6.63e-06 | 9.28 | 20662 | 0.5 | 6.46e-06 | 7.82 | 20662 | 0.6 | 1.3e-05 | 9.59 |  |  |  |  | 20664 | 0.05 | 0.000106 | 24.96 | [12 empty] | 20666 | 0.1 | 2.1e-05 | 13.3 | 20666 | 0.5 | 1.47e-05 | 9.99
[20 empty] | 6899 | 0.33 | 0.00197032286 | 27.82 | [32 empty] | 6903 | 0.2 | 2.269887e-05 | 19.1677 | 6903 | 0.2 | 2.508982e-05 | 19.5354 | 6903 | 0.2 | 2.177901e-05 | 19.1765 | 6903 | 0.2 | 9.27148e-06 | 13.0061 | 6903 | 0.2 | 2.955408e-05 | 19.1615 | 6903 | 0.2 | 1.999974e-05 | 19.1826 | 6903 | 0.2 | 2.172133e-05 | 19.1824 | 6903 | 0.2 | 2.653335e-05 | 19.1834 | 6903 | 0.2 | 2.874974e-05 | 19.1546 | 6903 | 0.2 | 1.747871e-05 | 19.1724 | 6903 | 0.2 | 2.595157e-05 | 19.159 | 6903 | 0.2 | 2.260531e-05 | 19.1647 | 6903 | 0.2 | 2.066988e-05 | 19.1871 | 6903 | 0.2 | 2.541726e-05 | 19.1577 | 6903 | 0.2 | 2.768174e-05 | 19.1594 | 6903 | 0.2 | 1.893089e-05 | 19.1692 | 6903 | 0.2 | 2.782047e-05 | 19.1568 | 6903 | 0.2 | 2.198188e-05 | 19.175 | 6903 | 0.2 | 2.229174e-05 | 19.166 | 6903 | 0.2 | 2.58557e-06 | 9.3899 | 6903 | 0.2 | 1.742423e-05 | 19.1745 | 6903 | 0.2 | 1.888377e-05 | 19.1739 | 6903 | 0.2 | 2.04343e-05 | 19.1779 | 6903 | 0.2 | 2.221084e-05 | 19.1853 | 6903 | 0.2 | 1.737243e-05 | 19.1593 | 6903 | 0.2 | 2.105128e-05 | 19.1856 | 6903 | 0.2 | 1.830072e-05 | 18.4605 | 6903 | 0.2 | 2.307242e-05 | 19.1768 | 6903 | 0.2 | 2.165869e-05 | 19.152 | 6903 | 0.2 | 1.981923e-05 | 19.1562 | 6903 | 0.2 | 2.14643e-05 | 19.1627 | 6903 | 0.2 | 2.099391e-05 | 19.1753 | 6903 | 0.2 | 1.935145e-05 | 19.175 | 6903 | 0.2 | 2.371848e-05 | 19.1663 | 6903 | 0.2 | 2.06706e-05 | 18.8199 | 6903 | 0.2 | 1.91586e-05 | 19.1655 | 6903 | 0.2 | 1.766128e-05 | 19.1651 | 6903 | 0.2 | 2.216785e-05 | 19.1748 | 6903 | 0.2 | 2.103507e-05 | 19.1643 | 6903 | 0.2 | 2.022458e-05 | 19.1549 | 6903 | 0.2 | 2.273841e-05 | 19.1701 | 6903 | 0.2 | 2.226273e-05 | 19.1624 | 6903 | 0.2 | 1.878824e-05 | 18.7817 | 6903 | 0.2 | 1.323836e-05 | 19.1864 | 6903 | 0.2 | 1.785761e-05 | 19.174 | 6903 | 0.2 | 1.718655e-05 | 20.7017 | 6903 | 0.2 | 1.730399e-05 | 19.1621 | 6903 | 0.2 | 1.978719e-05 | 19.1739 | 6903 | 0.2 | 1.629321e-05 | 19.153 | 6903 | 0.2 | 2.098e-05 | 19.5187 | 6903 | 0.2 | 8.22071e-06 | 13.8034 | 6903 | 0.2 | 2.375782e-05 | 19.1829 | 6903 | 0.2 | 2.078317e-05 | 19.1744 | 6903 | 0.2 | 2.400695e-05 | 19.1951 | 6903 | 0.2 | 2.110649e-05 | 19.1748 | 6903 | 0.2 | 2.026285e-05 | 19.1687 | 6903 | 0.2 | 2.226607e-05 | 19.1582 | 6903 | 0.2 | 2.347157e-05 | 19.1672 | 6903 | 0.2 | 2.456123e-05 | 18.791 | 6903 | 0.2 | 1.93505e-05 | 19.1741 | 6903 | 0.2 | 1.95661e-05 | 19.1643 | 6903 | 0.2 | 2.413201e-05 | 19.1803 | 6903 | 0.2 | 2.165751e-05 | 19.5421 | 6903 | 0.2 | 2.213297e-05 | 19.1693 | 6903 | 0.2 | 2.091065e-05 | 19.1535 | 6903 | 0.2 | 1.755246e-05 | 19.1405 | 6903 | 0.2 | 3.46169e-06 | 9.4227 | 6903 | 0.2 | 1.199988e-05 | 16.197 | [16 empty] | 6906 | 0.05 | 7.335e-07 | 5.51 | [8 empty] | 6907 | 0.4 | 1.135e-06 | 5.19 | 6907 | 0.7 | 2.7125e-06 | 5.68 | 6908 | 0.05 | 4.77018e-05 | 16.09 | 6908 | -0.5 | 7.691213e-05 | 21.16 | 6908 | -1 | 4.36344e-06 | 7.96 | 6909 | 0.2 | 3.516257e-05 | 21.03 |  |  |  |  | 6911 | 0.8 | 1.103e-06 | 4.465 | 6912 | 0.05 | 0.0005539471 | 35.1741 |  |  |  |  | 6913 | 0.4 | 5.195002e-05 | 16.289 | 6914 | 0.8 | 3.9107e-06 | 7.0129 | [8 empty] | 6925 | 0.8 | 3.33e-06 | 6.2919 | [8 empty] | 6932 | 0.05 | 1.414e-06 | 7.0281 |  |  |  |  | 6937 | 0.8 | 1.9044e-06 | 4.8974 |  |  |  |  | 6939 | 0.05 | 9.84499e-05 | 26.8765 | 6940 | 0.4 | 1.550001e-05 | 12.2325 | 7062 | 0.5 | 6.3629e-07 | 4.544 |  |  |  |  | 7064 | 0 | 2.46e-07 | 5.683 | [12 empty] | 7070 | 0.5 | 1.51e-07 | 3.006 | 7070 | 0 | 1.62e-07 | 5.265 | 7070 | -1 | 1.73e-07 | 8.636 | 7070 | -2 | 2.0755e-07 | 11.087 | 7071 | 0.5 | 1.51e-06 | 5.998 | [32 empty] | 7084 | -0.5 | 0.000147 | 40.46 | 7084 | -0.3 | 0.000198 | 37.778 | 7084 | 0.05 | 1.75e-05 | 15.191 |  |  |  |  | 7085 | -1 | 1.33e-05 | 31.222 | 7085 | 0 | 1.67e-06 | 7.881 | 7085 | 0.33 | 3.33e-06 | 7.75 | 7085 | 0.5 | 2e-06 | 6.607 | [24 empty] | 7088 | -1 | 4.3634e-06 | 15.92 | 7088 | 0.05 | 4.77e-05 | 16.09 | 7088 | -0.5 | 7.69e-05 | 31.74 | [60 empty] | 7200 | 0.01 | 1.331411e-05 | 12.81 | 7200 | 0.1 | 2.332208e-05 | 13.55 | 7200 | 0.3 | 7.138e-06 | 8.65 | 7200 | 0.5 | 6.49456e-06 | 8.26 | 7200 | 0.6 | 1.388962e-05 | 9.79 | 7201 | 0.01 | 1.460081e-05 | 12.98 | 7201 | 0.1 | 7.47586e-06 | 9.08 | 7201 | 0.3 | 5.73476e-06 | 8.36 | 7201 | 0.3 | 5.421843e-05 | 16.85 | 7201 | 0.5 | 7.86553e-06 | 8.53 |  |  |  |  | 7902 | 0.01 | 8.15602e-06 | 9.91 | 7902 | 0.1 | 1.505584e-05 | 11.26 | 7902 | 0.3 | 6.76262e-06 | 8.29 | 7902 | 0.5 | 6.89214e-06 | 8.22 | 7902 | 0.6 | 1.208176e-05 | 9.43 | 7203 | 0.01 | 9.87106e-06 | 10.64 |  |  |  |  | 7203 | 0.3 | 3.10066e-06 | 6.72 | 7203 | 0.5 | 4.91004e-06 | 7.46 | 7203 | 0.6 | 3.17554e-06 | 6.49 | [40 empty] | 7218 | 0.05 | 1.435e-05 | 13.5377 | [12 empty] | 7278 | 0.1 | 6.7798e-07 | 7.231 | [16 empty] | 7286 | 0.1 | 7.0051e-06 | 11.456 | 7287 | 0.1 | 1.3865e-05 | 14.601 | 7288 | 0.1 | 1.0349e-05 | 13.942 | 7289 | 0.1 | 1.9486e-07 | 5.166 | 7290 | 0.1 | 1.4082e-05 | 11.431 | 7297 | 0.1 | 1.4e-05 | 13.2 | 7298 | 0.1 | 3.2207e-07 | 2.43 | 7299 | 0.1 | 1.1764e-05 | 12.64 |  |  |  |  | 7301 | 0 | 2.5e-06 | 14.83 |  |  |  |  | 7332 | -0.5 | 0.00013 | 45.22 | 7332 | -0.3 | 8.69e-05 | 35.048 | 7332 | 0.05 | 4.88e-05 | 28.299 | 7332 | 0.5 | 3.3942e-05 | 11.356 | 20301 | 0.5 | 1.9509e-07 | 3.81704 | 20301 | 0.5 | 2.0877e-07 | 3.96847 | 20319 | 0.1 | 3.028e-06 | 7.95993 | 20319 | 0.1 | 3.4487e-06 | 8.12021 | 20319 | 0.1 | 2.6058e-06 | 8.43361 | 20319 | 0.1 | 1.2968e-05 | 12.1677 | 20319 | 0.1 | 4.5485e-06 | 8.47381 | 20320 | 0.1 | 2.9091e-07 | 6.21038 | 20320 | 0.1 | 3.1007e-07 | 6.24672 | 20320 | 0.1 | 0.00016199 | 30.00136 | 20320 | 0.1 | 0.00011287 | 31.22595 | 20320 | 0.1 | 1.8405e-05 | 14.4949 | [16 empty] | 20651 | 0.33 | 5.24e-05 | 19.36 | 20652 | 0 | 4.15e-05 | 21.65 |  |  |  |  | 20655 | 0.4 | 1.14e-06 | 5.19 | 20655 | 0.7 | 2.71e-06 | 5.68 | 20656 | 0.05 | 7.34e-07 | 5.51 | [8 empty] | 20657 | 0.01 | 1.02e-05 | 10.57 | 20657 | 0.1 | 7.17e-06 | 10.08 | 20657 | 0.3 | 5.81e-06 | 7.93 | 20657 | 0.5 | 7.87e-06 | 8.53 |  |  |  |  | 20658 | 0.01 | 8.16e-06 | 9.91 | 20658 | 0.1 | 1.51e-05 | 11.26 | 20658 | 0.3 | 6.76e-06 | 8.73 | 20658 | 0.5 | 7.04e-06 | 7.94 | 20658 | 0.6 | 1.21e-05 | 9.43 | 20659 | 0.01 | 1.03e-05 | 10.75 |  |  |  |  | 20659 | 0.3 | 7.47e-06 | 8.85 | 20659 | 0.5 | 4.91e-06 | 7.46 | 20659 | 0.6 | 3.18e-06 | 6.49 |  |  |  |  | 20660 | 0 | 6.49e-05 | 22.41 | 20660 | 0.4 | 0.000179 | 20.44 |  |  |  |  | 20661 | -1 | 4e-06 | 15.88 | 20661 | -0.5 | 1.8e-06 | 10.59 | 20661 | 0.01 | 4.33e-05 | 20.64 | 20661 | 0.4 | 2.52e-05 | 12.56 | [8 empty] | 20662 | 0.01 | 1.33e-05 | 12.81 | 20662 | 0.1 | 2.33e-05 | 13.55 | 20662 | 0.3 | 7.14e-06 | 8.65 | 20662 | 0.5 | 6.49e-06 | 8.26 | 20662 | 0.6 | 1.39e-05 | 9.79 |  |  |  |  | 20664 | 0.05 | 0.000152 | 26.94 | [12 empty] | 20666 | 0.1 | 2.11e-05 | 13.57 | 20666 | 0.5 | 1.48e-05 | 10.03
[20 empty] | 6899 | 0.33 | 0.00210800693 | 28.4 | [32 empty] | 6903 | 0.2 | 2.412561e-05 | 19.5239 | 6903 | 0.2 | 2.521862e-05 | 19.9028 | 6903 | 0.2 | 2.361471e-05 | 19.5358 | 6903 | 0.2 | 9.49432e-06 | 13.2551 | 6903 | 0.2 | 3.174746e-05 | 19.5374 | 6903 | 0.2 | 2.258516e-05 | 19.5159 | 6903 | 0.2 | 2.267322e-05 | 19.5201 | 6903 | 0.2 | 2.790111e-05 | 19.5154 | 6903 | 0.2 | 3.027461e-05 | 19.5434 | 6903 | 0.2 | 2.001748e-05 | 19.5346 | 6903 | 0.2 | 2.762405e-05 | 19.5339 | 6903 | 0.2 | 2.376855e-05 | 19.5376 | 6903 | 0.2 | 2.406242e-05 | 19.5376 | 6903 | 0.2 | 2.771137e-05 | 19.5468 | 6903 | 0.2 | 3.033473e-05 | 19.5419 | 6903 | 0.2 | 2.08635e-05 | 19.5375 | 6903 | 0.2 | 2.889996e-05 | 19.5318 | 6903 | 0.2 | 2.4471e-05 | 19.5297 | 6903 | 0.2 | 2.400353e-05 | 19.5269 | 6903 | 0.2 | 3.19444e-06 | 9.7154 | 6903 | 0.2 | 1.814725e-05 | 19.5268 | 6903 | 0.2 | 2.05453e-05 | 19.5279 | 6903 | 0.2 | 2.175867e-05 | 19.5257 | 6903 | 0.2 | 2.370165e-05 | 19.5084 | 6903 | 0.2 | 1.806653e-05 | 19.5493 | 6903 | 0.2 | 2.498959e-05 | 19.5312 | 6903 | 0.2 | 1.836434e-05 | 18.1107 | 6903 | 0.2 | 2.481988e-05 | 19.5248 | 6903 | 0.2 | 2.372995e-05 | 19.5453 | 6903 | 0.2 | 2.160634e-05 | 19.5438 | 6903 | 0.2 | 2.196e-05 | 19.5485 | 6903 | 0.2 | 2.248826e-05 | 19.5263 | 6903 | 0.2 | 2.233703e-05 | 19.5457 | 6903 | 0.2 | 2.476776e-05 | 19.5289 | 6903 | 0.2 | 2.210968e-05 | 19.1601 | 6903 | 0.2 | 2.034899e-05 | 19.5367 | 6903 | 0.2 | 1.864479e-05 | 19.5369 | 6903 | 0.2 | 2.370077e-05 | 19.5253 | 6903 | 0.2 | 2.251999e-05 | 19.5337 | 6903 | 0.2 | 2.264288e-05 | 19.5412 | 6903 | 0.2 | 2.395191e-05 | 19.5343 | 6903 | 0.2 | 2.577841e-05 | 19.5346 | 6903 | 0.2 | 1.881667e-05 | 19.5224 | 6903 | 0.2 | 1.359929e-05 | 19.5082 | 6903 | 0.2 | 1.966947e-05 | 20.7106 | 6903 | 0.2 | 1.728533e-05 | 20.2987 | 6903 | 0.2 | 1.870053e-05 | 19.5427 | 6903 | 0.2 | 2.044901e-05 | 19.9332 | 6903 | 0.2 | 1.934051e-05 | 19.5554 | 6903 | 0.2 | 2.120932e-05 | 18.7883 | 6903 | 0.2 | 8.25292e-06 | 14.3809 | 6903 | 0.2 | 2.477643e-05 | 19.5164 | 6903 | 0.2 | 2.210538e-05 | 19.528 | 6903 | 0.2 | 2.530839e-05 | 19.5194 | 6903 | 0.2 | 2.316281e-05 | 19.5207 | 6903 | 0.2 | 2.087456e-05 | 19.5238 | 6903 | 0.2 | 2.3252e-05 | 19.5434 | 6903 | 0.2 | 2.57968e-05 | 19.5315 | 6903 | 0.2 | 2.457497e-05 | 20.3029 | 6903 | 0.2 | 1.950307e-05 | 19.5292 | 6903 | 0.2 | 2.034913e-05 | 19.5342 | 6903 | 0.2 | 2.517035e-05 | 19.5289 | 6903 | 0.2 | 2.198974e-05 | 19.1591 | 6903 | 0.2 | 2.465143e-05 | 19.5469 | 6903 | 0.2 | 2.228206e-05 | 19.542 | 6903 | 0.2 | 1.762178e-05 | 18.4528 | 6903 | 0.2 | 4.04841e-06 | 9.7002 | 6903 | 0.2 | 1.247871e-05 | 16.8672 | [16 empty] | 6906 | 0.05 | 9.5e-07 | 5.75 | [8 empty] | 6907 | 0.4 | 1.298e-06 | 5.36 | 6907 | 0.7 | 2.9e-06 | 5.81 | 6908 | 0.05 | 5.424796e-05 | 16.86 | 6908 | -0.5 | 9.408466e-05 | 22.2 | 6908 | -1 | 4.46405e-06 | 8.41 | 6909 | 0.2 | 3.884565e-05 | 21.42 |  |  |  |  | 6911 | 0.8 | 1.298e-06 | 4.6306 | 6912 | 0.05 | 0.0006354995 | 36.0401 |  |  |  |  | 6913 | 0.4 | 5.680003e-05 | 16.6445 | 6914 | 0.8 | 4.33055e-06 | 7.2341 | [8 empty] | 6925 | 0.8 | 3.50679e-06 | 6.4181 | [8 empty] | 6932 | 0.05 | 1.484e-06 | 7.1453 |  |  |  |  | 6937 | 0.8 | 2.02474e-06 | 4.9402 |  |  |  |  | 6939 | 0.05 | 0.00011645 | 27.9137 | 6940 | 0.4 | 1.557499e-05 | 11.9148 | 7062 | 0.5 | 7.2241e-07 | 5.263 |  |  |  |  | 7064 | 0 | 2.59e-07 | 5.812 | [12 empty] | 7070 | 0.5 | 1.75e-07 | 3.182 | 7070 | 0 | 1.98e-07 | 4.251 | 7070 | -1 | 1.76e-07 | 8.276 | 7070 | -2 | 2.1281e-07 | 12.371 | 7071 | 0.5 | 1.68e-06 | 5.998 | [32 empty] | 7084 | -0.5 | 0.000169 | 42.251 | 7084 | -0.3 | 0.000298 | 39.903 | 7084 | 0.05 | 1.94e-05 | 15.743 | [8 empty] | 7085 | 0 | 2.5e-06 | 8.949 | 7085 | 0.33 | 3.33e-06 | 8.273 | 7085 | 0.5 | 2.5e-06 | 7.197 | [24 empty] | 7088 | -1 | 4.4641e-06 | 16.82 | 7088 | 0.05 | 5.42e-05 | 16.86 | 7088 | -0.5 | 9.41e-05 | 33.3 | [60 empty] | 7200 | 0.01 | 1.388984e-05 | 12.99 |  |  |  |  | 7200 | 0.3 | 7.14202e-06 | 9.38 | 7200 | 0.5 | 6.77068e-06 | 8.45 | 7200 | 0.6 | 1.459246e-05 | 10 | 7201 | 0.01 | 1.47165e-05 | 12.37 | 7201 | 0.1 | 7.75626e-06 | 10.29 | 7201 | 0.3 | 5.80956e-06 | 7.93 | 7201 | 0.3 | 5.469977e-05 | 16 | 7201 | 0.5 | 8.18056e-06 | 8.76 |  |  |  |  | 7902 | 0.01 | 8.86836e-06 | 10.05 | 7902 | 0.1 | 1.591925e-05 | 11.44 | 7902 | 0.3 | 7.00616e-06 | 8.4 | 7902 | 0.5 | 7.04241e-06 | 7.94 | 7902 | 0.6 | 1.285364e-05 | 9.5 | 7203 | 0.01 | 1.032932e-05 | 10.75 |  |  |  |  | 7203 | 0.3 | 3.23468e-06 | 6.57 | 7203 | 0.5 | 5.03536e-06 | 7.1 | 7203 | 0.6 | 3.29703e-06 | 5.88 | [40 empty] | 7218 | 0.05 | 1.564067e-05 | 13.8716 | [12 empty] | 7278 | 0.1 | 7.9445e-07 | 6.927 | [16 empty] | 7286 | 0.1 | 7.3942e-06 | 12.335 | 7287 | 0.1 | 1.3973e-05 | 11.21 | 7288 | 0.1 | 1.1089e-05 | 15.042 | 7289 | 0.1 | 2.0264e-07 | 5.842 | 7290 | 0.1 | 1.4112e-05 | 12.08 | 7297 | 0.1 | 1.48e-05 | 13.6 | 7298 | 0.1 | 3.7106e-07 | 2.631 | 7299 | 0.1 | 1.2829e-05 | 13.073 |  |  |  |  | 7301 | 0 | 3.04e-06 | 15.34 |  |  |  |  | 7332 | -0.5 | 0.000214 | 47.006 | 7332 | -0.3 | 7.43e-05 | 36.875 | 7332 | 0.05 | 5.97e-05 | 29.787 | 7332 | 0.5 | 3.4608e-05 | 16.292 | 20301 | 0.5 | 1.9746e-07 | 3.88089 | 20301 | 0.5 | 2.1496e-07 | 4.03098 | 20319 | 0.1 | 3.2915e-06 | 8.04736 | 20319 | 0.1 | 3.6658e-06 | 8.20189 | 20319 | 0.1 | 3.6904e-06 | 8.99457 | 20319 | 0.1 | 1.4003e-05 | 12.87986 | 20319 | 0.1 | 4.9627e-06 | 8.65006 | 20320 | 0.1 | 3.2523e-07 | 6.29714 | 20320 | 0.1 | 3.244e-07 | 6.33316 | 20320 | 0.1 | 0.00024353 | 32.93345 | 20320 | 0.1 | 0.00016701 | 34.52231 | 20320 | 0.1 | 2.1953e-05 | 15.3602 | [16 empty] | 20651 | 0.33 | 7.8e-05 | 21.14 | 20652 | 0 | 4.66e-05 | 22.13 |  |  |  |  | 20655 | 0.4 | 1.3e-06 | 5.36 | 20655 | 0.7 | 2.9e-06 | 5.81 | 20656 | 0.05 | 9.5e-07 | 5.75 | [8 empty] | 20657 | 0.01 | 1.03e-05 | 11.17 | 20657 | 0.1 | 7.76e-06 | 10.29 | 20657 | 0.3 | 5.73e-06 | 8.36 | 20657 | 0.5 | 8.18e-06 | 8.76 |  |  |  |  | 20658 | 0.01 | 8.87e-06 | 10.05 | 20658 | 0.1 | 1.59e-05 | 11.44 | 20658 | 0.3 | 7.01e-06 | 8.4 | 20658 | 0.5 | 6.89e-06 | 8.22 | 20658 | 0.6 | 1.29e-05 | 9.5 | 20659 | 0.01 | 9.74e-06 | 12.42 |  |  |  |  | 20659 | 0.3 | 7.87e-06 | 8.57 | 20659 | 0.5 | 5.04e-06 | 7.1 | 20659 | 0.6 | 3.3e-06 | 5.88 |  |  |  |  | 20660 | 0 | 7.73e-05 | 23.52 | 20660 | 0.4 | 0.000262 | 22.48 |  |  |  |  | 20661 | -1 | 9.35e-06 | 20.7 | 20661 | -0.5 | 1.95e-06 | 10.8 | 20661 | 0.01 | 4.5e-05 | 20.8 | 20661 | 0.4 | 2.77e-05 | 12.99 | [8 empty] | 20662 | 0.01 | 1.39e-05 | 12.99 |  |  |  |  | 20662 | 0.3 | 7.14e-06 | 9.38 | 20662 | 0.5 | 6.77e-06 | 8.45 | 20662 | 0.6 | 1.46e-05 | 10 |  |  |  |  | 20664 | 0.05 | 0.000215 | 28.89 | [12 empty] | 20666 | 0.1 | 2.13e-05 | 13.74 | 20666 | 0.5 | 1.49e-05 | 10.08
[20 empty] | 6899 | 0.33 | 0.00266133786 | 29.85 | [32 empty] | 6903 | 0.2 | 2.708785e-05 | 19.9225 | 6903 | 0.2 | 2.553397e-05 | 19.165 | 6903 | 0.2 | 2.570457e-05 | 19.9004 | 6903 | 0.2 | 9.56713e-06 | 13.5434 | 6903 | 0.2 | 3.406482e-05 | 19.9111 | 6903 | 0.2 | 2.425648e-05 | 19.9344 | 6903 | 0.2 | 2.396325e-05 | 19.9188 | 6903 | 0.2 | 3.037861e-05 | 19.9373 | 6903 | 0.2 | 3.147035e-05 | 19.9081 | 6903 | 0.2 | 2.224638e-05 | 19.9146 | 6903 | 0.2 | 3.083394e-05 | 19.923 | 6903 | 0.2 | 2.506793e-05 | 19.899 | 6903 | 0.2 | 2.746533e-05 | 19.9114 | 6903 | 0.2 | 2.977673e-05 | 19.9091 | 6903 | 0.2 | 3.173449e-05 | 19.9117 | 6903 | 0.2 | 2.293827e-05 | 19.9071 | 6903 | 0.2 | 3.043613e-05 | 19.9087 | 6903 | 0.2 | 2.716609e-05 | 19.9173 | 6903 | 0.2 | 2.591384e-05 | 19.9167 | 6903 | 0.2 | 3.79043e-06 | 10.0026 | 6903 | 0.2 | 1.929882e-05 | 19.9145 | 6903 | 0.2 | 2.158791e-05 | 19.9218 | 6903 | 0.2 | 2.307287e-05 | 19.9181 | 6903 | 0.2 | 2.598518e-05 | 19.9279 | 6903 | 0.2 | 1.909484e-05 | 19.893 | 6903 | 0.2 | 2.880081e-05 | 19.9145 | 6903 | 0.2 | 1.967529e-05 | 19.9441 | 6903 | 0.2 | 2.581793e-05 | 19.9146 | 6903 | 0.2 | 2.604897e-05 | 19.9023 | 6903 | 0.2 | 2.428919e-05 | 19.9009 | 6903 | 0.2 | 2.316405e-05 | 19.8866 | 6903 | 0.2 | 2.479251e-05 | 19.9094 | 6903 | 0.2 | 2.499182e-05 | 19.8951 | 6903 | 0.2 | 2.673637e-05 | 19.9115 | 6903 | 0.2 | 2.422888e-05 | 19.5298 | 6903 | 0.2 | 2.136867e-05 | 19.9053 | 6903 | 0.2 | 1.995597e-05 | 19.9126 | 6903 | 0.2 | 2.562008e-05 | 19.9229 | 6903 | 0.2 | 2.524381e-05 | 19.9231 | 6903 | 0.2 | 2.654532e-05 | 19.9139 | 6903 | 0.2 | 2.568686e-05 | 19.9025 | 6903 | 0.2 | 2.845231e-05 | 19.9262 | 6903 | 0.2 | 2.082132e-05 | 19.9154 | 6903 | 0.2 | 1.446203e-05 | 19.9308 | 6903 | 0.2 | 1.987222e-05 | 19.5314 | 6903 | 0.2 | 1.746597e-05 | 19.909 | 6903 | 0.2 | 2.05669e-05 | 19.9127 | 6903 | 0.2 | 2.058156e-05 | 19.5163 | 6903 | 0.2 | 2.232481e-05 | 19.8966 | 6903 | 0.2 | 2.285872e-05 | 19.9342 | 6903 | 0.2 | 8.37726e-06 | 14.0948 | 6903 | 0.2 | 2.628025e-05 | 19.925 | 6903 | 0.2 | 2.468685e-05 | 19.9095 | 6903 | 0.2 | 2.726903e-05 | 19.9148 | 6903 | 0.2 | 2.469084e-05 | 19.9291 | 6903 | 0.2 | 2.14999e-05 | 19.9292 | 6903 | 0.2 | 2.471802e-05 | 19.8986 | 6903 | 0.2 | 2.903235e-05 | 19.9143 | 6903 | 0.2 | 2.463329e-05 | 19.5012 | 6903 | 0.2 | 1.984396e-05 | 19.9038 | 6903 | 0.2 | 2.191785e-05 | 19.906 | 6903 | 0.2 | 2.640695e-05 | 19.9157 | 6903 | 0.2 | 2.266139e-05 | 19.8965 | 6903 | 0.2 | 2.718324e-05 | 19.9023 | 6903 | 0.2 | 2.314271e-05 | 19.9073 | 6903 | 0.2 | 1.830515e-05 | 19.913 | 6903 | 0.2 | 4.47517e-06 | 9.9734 | 6903 | 0.2 | 1.255978e-05 | 16.6645 | [16 empty] | 6906 | 0.05 | 1.1865e-06 | 6.05 | [8 empty] | 6907 | 0.4 | 1.45e-06 | 5.54 | 6907 | 0.7 | 3.1925e-06 | 5.96 | 6908 | 0.05 | 6.284759e-05 | 17.64 | 6908 | -0.5 | 0.00012891134 | 23.16 | 6908 | -1 | 4.73707e-06 | 8.62 | 6909 | 0.2 | 4.092524e-05 | 21.88 |  |  |  |  | 6911 | 0.8 | 1.514e-06 | 4.8269 | 6912 | 0.05 | 0.0007485305 | 37.1601 |  |  |  |  | 6913 | 0.4 | 6.19e-05 | 17.0401 | 6914 | 0.8 | 4.92894e-06 | 7.4852 | [8 empty] | 6925 | 0.8 | 3.69062e-06 | 6.5488 | [8 empty] | 6932 | 0.05 | 1.55e-06 | 7.2665 |  |  |  |  | 6937 | 0.8 | 2.09e-06 | 4.988 |  |  |  |  | 6939 | 0.05 | 0.0001551499 | 29.2152 | 6940 | 0.4 | 1.602499e-05 | 12.3921 | 7062 | 0.5 | 7.2254e-07 | 4.99 |  |  |  |  | 7064 | 0 | 2.91e-07 | 6.009 | [12 empty] | 7070 | 0.5 | 1.81e-07 | 3.289 | 7070 | 0 | 2.03e-07 | 4.665 | 7070 | -1 | 1.85e-07 | 7.927 | 7070 | -2 | 2.3279e-07 | 12.671 | 7071 | 0.5 | 2.39e-06 | 6.525 | [32 empty] | 7084 | -0.5 | 0.000231 | 44.138 | 7084 | -0.3 | 0.000322 | 41.122 | 7084 | 0.05 | 1.97e-05 | 16.441 | [8 empty] | 7085 | 0 | 3.33e-06 | 9.91 | 7085 | 0.33 | 5e-06 | 8.774 | 7085 | 0.5 | 3.33e-06 | 7.75 | [24 empty] | 7088 | -1 | 4.7371e-06 | 17.24 | 7088 | 0.05 | 6.28e-05 | 17.64 | 7088 | -0.5 | 0.000129 | 34.74 | [60 empty] | 7200 | 0.01 | 1.414171e-05 | 12.19 |  |  |  |  | 7200 | 0.3 | 7.27807e-06 | 9.82 | 7200 | 0.5 | 7.07449e-06 | 8.05 | 7200 | 0.6 | 1.591194e-05 | 10.16 | 7201 | 0.01 | 1.527848e-05 | 12.89 | 7201 | 0.1 | 7.75846e-06 | 9.41 | 7201 | 0.3 | 5.99094e-06 | 8.69 | 7201 | 0.3 | 5.721787e-05 | 17.16 | 7201 | 0.5 | 8.51744e-06 | 9.1 |  |  |  |  | 7902 | 0.01 | 9.22363e-06 | 10.33 | 7902 | 0.1 | 1.653941e-05 | 11.58 | 7902 | 0.3 | 7.26738e-06 | 8.6 | 7902 | 0.5 | 7.23474e-06 | 8.38 | 7902 | 0.6 | 1.374502e-05 | 9.7 | 7203 | 0.01 | 1.041312e-05 | 12.56 |  |  |  |  | 7203 | 0.3 | 3.2791e-06 | 6.89 | 7203 | 0.5 | 5.10338e-06 | 7.96 | 7203 | 0.6 | 3.45089e-06 | 5.98 | [40 empty] | 7218 | 0.05 | 1.634682e-05 | 14.245 | [12 empty] | 7278 | 0.1 | 1.0402e-06 | 7.911 | [16 empty] | 7286 | 0.1 | 7.4781e-06 | 13.637 | 7287 | 0.1 | 1.3982e-05 | 11.881 | 7288 | 0.1 | 1.1839e-05 | 14.314 | 7289 | 0.1 | 2.0646e-07 | 5.419 | 7290 | 0.1 | 1.4158e-05 | 13.123 | 7297 | 0.1 | 1.53e-05 | 13.5 | 7298 | 0.1 | 6.2604e-07 | 3.001 | 7299 | 0.1 | 1.3037e-05 | 12.091 |  |  |  |  | 7301 | 0 | 4.11e-06 | 15.92 |  |  |  |  | 7332 | -0.5 | 0.000236 | 49.675 | 7332 | -0.3 | 0.000139 | 38.645 | 7332 | 0.05 | 8.35e-05 | 31.445 | 7332 | 0.5 | 3.8517e-05 | 17.22 | 20301 | 0.5 | 1.9973e-07 | 3.94417 | 20301 | 0.5 | 2.2508e-07 | 4.09652 | 20319 | 0.1 | 3.6098e-06 | 8.12907 | 20319 | 0.1 | 3.9698e-06 | 8.2938 | 20319 | 0.1 | 4.8407e-06 | 9.54005 | 20319 | 0.1 | 1.5605e-05 | 13.55902 | 20319 | 0.1 | 5.4868e-06 | 8.8312 | 20320 | 0.1 | 3.709e-07 | 6.38474 | 20320 | 0.1 | 3.2275e-07 | 6.42287 | 20320 | 0.1 | 0.00035728 | 36.15304 | 20320 | 0.1 | 0.00025851 | 37.80321 | 20320 | 0.1 | 2.6119e-05 | 16.09834 | [16 empty] | 20651 | 0.33 | 0.000112 | 22.75 | 20652 | 0 | 5.47e-05 | 22.75 |  |  |  |  | 20655 | 0.4 | 1.45e-06 | 5.54 | 20655 | 0.7 | 3.19e-06 | 5.96 | 20656 | 0.05 | 1.19e-06 | 6.05 | [8 empty] | 20657 | 0.01 | 1.05e-05 | 11.41 | 20657 | 0.1 | 7.76e-06 | 9.41 | 20657 | 0.3 | 5.99e-06 | 8.69 | 20657 | 0.5 | 8.52e-06 | 9.1 |  |  |  |  | 20658 | 0.01 | 9.22e-06 | 10.33 | 20658 | 0.1 | 1.65e-05 | 11.58 | 20658 | 0.3 | 7.27e-06 | 8.6 | 20658 | 0.5 | 7.23e-06 | 8.38 | 20658 | 0.6 | 1.37e-05 | 9.7 | 20659 | 0.01 | 1.04e-05 | 12.56 |  |  |  |  | 20659 | 0.3 | 8.07e-06 | 9.07 | 20659 | 0.5 | 5.26e-06 | 7.31 | 20659 | 0.6 | 3.45e-06 | 5.98 |  |  |  |  | 20660 | 0 | 9.18e-05 | 24.94 | 20660 | 0.4 | 0.000332 | 23.76 |  |  |  |  | 20661 | -1 | 9.75e-06 | 20.86 | 20661 | -0.5 | 7.5e-06 | 15.39 | 20661 | 0.01 | 0.000165 | 28.43 | 20661 | 0.4 | 3.17e-05 | 13.43 | [8 empty] | 20662 | 0.01 | 1.41e-05 | 12.19 |  |  |  |  | 20662 | 0.3 | 7.28e-06 | 9.82 | 20662 | 0.5 | 7.07e-06 | 8.05 | 20662 | 0.6 | 1.59e-05 | 10.16 |  |  |  |  | 20664 | 0.05 | 0.000257 | 29.93 | [12 empty] | 20666 | 0.1 | 2.21e-05 | 13.91 | 20666 | 0.5 | 1.49e-05 | 10.13
[20 empty] | 6899 | 0.33 | 0.00350212787 | 30.52 | [32 empty] | 6903 | 0.2 | 3.035848e-05 | 20.3105 | 6903 | 0.2 | 2.61234e-05 | 20.316 | 6903 | 0.2 | 2.851034e-05 | 20.3075 | 6903 | 0.2 | 9.59224e-06 | 14.6511 | 6903 | 0.2 | 3.622178e-05 | 20.3046 | 6903 | 0.2 | 2.453541e-05 | 20.2832 | 6903 | 0.2 | 2.559986e-05 | 20.2956 | 6903 | 0.2 | 3.189586e-05 | 20.2849 | 6903 | 0.2 | 3.403692e-05 | 20.296 | 6903 | 0.2 | 2.523394e-05 | 20.2896 | 6903 | 0.2 | 3.357447e-05 | 20.3013 | 6903 | 0.2 | 2.868647e-05 | 20.3079 | 6903 | 0.2 | 3.097707e-05 | 20.2948 | 6903 | 0.2 | 3.193485e-05 | 20.297 | 6903 | 0.2 | 3.45245e-05 | 20.2844 | 6903 | 0.2 | 2.500668e-05 | 20.306 | 6903 | 0.2 | 3.491447e-05 | 20.3162 | 6903 | 0.2 | 2.935126e-05 | 20.2989 | 6903 | 0.2 | 2.944801e-05 | 20.2993 | 6903 | 0.2 | 3.98814e-06 | 10.2435 | 6903 | 0.2 | 2.080079e-05 | 20.3026 | 6903 | 0.2 | 2.3825e-05 | 20.2749 | 6903 | 0.2 | 2.482125e-05 | 20.2902 | 6903 | 0.2 | 2.856184e-05 | 20.3012 | 6903 | 0.2 | 2.180512e-05 | 20.3083 | 6903 | 0.2 | 3.121156e-05 | 20.3029 | 6903 | 0.2 | 2.30217e-05 | 20.2722 | 6903 | 0.2 | 2.723572e-05 | 20.2876 | 6903 | 0.2 | 2.854331e-05 | 20.3162 | 6903 | 0.2 | 2.700243e-05 | 20.3253 | 6903 | 0.2 | 2.573768e-05 | 20.3233 | 6903 | 0.2 | 2.776033e-05 | 20.3142 | 6903 | 0.2 | 2.755279e-05 | 20.3123 | 6903 | 0.2 | 2.981556e-05 | 20.3144 | 6903 | 0.2 | 2.699794e-05 | 19.918 | 6903 | 0.2 | 2.242083e-05 | 20.3064 | 6903 | 0.2 | 2.159056e-05 | 20.299 | 6903 | 0.2 | 2.926289e-05 | 20.2843 | 6903 | 0.2 | 2.849705e-05 | 20.2933 | 6903 | 0.2 | 3.269849e-05 | 20.3069 | 6903 | 0.2 | 2.809978e-05 | 20.314 | 6903 | 0.2 | 3.034912e-05 | 20.2849 | 6903 | 0.2 | 2.338953e-05 | 20.3162 | 6903 | 0.2 | 1.568879e-05 | 20.2949 | 6903 | 0.2 | 2.021411e-05 | 20.2761 | 6903 | 0.2 | 1.778685e-05 | 19.1529 | 6903 | 0.2 | 2.201726e-05 | 20.3017 | 6903 | 0.2 | 2.112322e-05 | 20.2715 | 6903 | 0.2 | 2.782121e-05 | 20.3056 | 6903 | 0.2 | 2.727197e-05 | 20.2793 | 6903 | 0.2 | 8.55102e-06 | 14.637 | 6903 | 0.2 | 2.819179e-05 | 20.292 | 6903 | 0.2 | 2.760297e-05 | 20.3194 | 6903 | 0.2 | 2.73193e-05 | 20.3069 | 6903 | 0.2 | 2.604823e-05 | 20.2834 | 6903 | 0.2 | 2.319609e-05 | 20.2793 | 6903 | 0.2 | 2.779886e-05 | 20.3134 | 6903 | 0.2 | 3.209074e-05 | 20.31 | 6903 | 0.2 | 2.490659e-05 | 19.1958 | 6903 | 0.2 | 2.112068e-05 | 20.3077 | 6903 | 0.2 | 2.513916e-05 | 20.3141 | 6903 | 0.2 | 2.801409e-05 | 20.289 | 6903 | 0.2 | 2.547946e-05 | 20.3274 | 6903 | 0.2 | 2.999549e-05 | 20.3023 | 6903 | 0.2 | 2.47494e-05 | 20.2997 | 6903 | 0.2 | 2.099122e-05 | 20.3038 | 6903 | 0.2 | 4.51797e-06 | 10.5329 | 6903 | 0.2 | 1.268307e-05 | 16.4166 | [16 empty] | 6906 | 0.05 | 1.4465e-06 | 6.42 | [8 empty] | 6907 | 0.4 | 1.621e-06 | 5.73 | 6907 | 0.7 | 3.5925e-06 | 6.12 | 6908 | 0.05 | 7.731019e-05 | 18.39 | 6908 | -0.5 | 0.00018618657 | 24.91 | 6908 | -1 | 5.16692e-06 | 8.73 | 6909 | 0.2 | 4.554402e-05 | 22.32 |  |  |  |  | 6911 | 0.8 | 1.75681e-06 | 5.0557 | 6912 | 0.05 | 0.0009034752 | 38.5043 |  |  |  |  | 6913 | 0.4 | 6.746028e-05 | 17.4621 | 6914 | 0.8 | 5.54124e-06 | 7.7155 | [8 empty] | 6925 | 0.8 | 3.76964e-06 | 6.5944 | [8 empty] | 6932 | 0.05 | 1.656e-06 | 7.3928 |  |  |  |  | 6937 | 0.8 | 2.26e-06 | 5.0372 |  |  |  |  | 6939 | 0.05 | 1.021e-08 | 2.4897 | 6940 | 0.4 | 1.672499e-05 | 12.5633 | 7062 | 0.5 | 7.4141e-07 | 4.608 |  |  |  |  | 7064 | 0 | 3.78e-07 | 6.203 | [12 empty] | 7070 | 0.5 | 1.85e-07 | 3.459 | 7070 | 0 | 2.42e-07 | 4.734 | 7070 | -1 | 1.98e-07 | 7.719 | 7070 | -2 | 2.8855e-07 | 13.287 | 7071 | 0.5 | 2.6e-06 | 6.525 | [32 empty] | 7084 | -0.5 | 0.000222 | 45.94 | 7084 | -0.3 | 0.000388 | 42.593 | 7084 | 0.05 | 2.57e-05 | 17.232 | [8 empty] | 7085 | 0 | 5e-06 | 10.796 | 7085 | 0.33 | 4e-06 | 9.492 | 7085 | 0.5 | 3.33e-06 | 8.273 | [24 empty] | 7088 | -1 | 5.1669e-06 | 17.46 | 7088 | 0.05 | 7.73e-05 | 18.39 | 7088 | -0.5 | 0.000186 | 37.365 | [60 empty] | 7200 | 0.01 | 1.448981e-05 | 13.27 |  |  |  |  | 7200 | 0.3 | 7.88138e-06 | 8.82 | 7200 | 0.5 | 7.30324e-06 | 7.89 | 7200 | 0.6 | 1.669385e-05 | 10.81 | 7201 | 0.01 | 1.536672e-05 | 12.18 | 7201 | 0.1 | 7.78434e-06 | 8.75 | 7201 | 0.3 | 6.11758e-06 | 7.97 | 7201 | 0.3 | 5.820556e-05 | 16.32 | 7201 | 0.5 | 8.68475e-06 | 8.85 |  |  |  |  | 7902 | 0.01 | 9.43569e-06 | 10.94 |  |  |  |  | 7902 | 0.3 | 7.73469e-06 | 8.74 | 7902 | 0.5 | 7.50032e-06 | 8.25 | 7902 | 0.6 | 1.51772e-05 | 9.72 | 7203 | 0.01 | 1.170009e-05 | 13.05 |  |  |  |  | 7203 | 0.3 | 3.41793e-06 | 7.06 | 7203 | 0.5 | 5.26241e-06 | 7.31 | 7203 | 0.6 | 3.4744e-06 | 6.49 | [40 empty] | 7218 | 0.05 | 1.646168e-05 | 14.3983 | [12 empty] | 7278 | 0.1 | 1.1583e-06 | 8.245 | [16 empty] | 7286 | 0.1 | 7.8034e-06 | 12.867 | 7287 | 0.1 | 1.4444e-05 | 12.198 | 7288 | 0.1 | 1.2533e-05 | 14.947 | 7289 | 0.1 | 2.065e-07 | 5.569 | 7290 | 0.1 | 1.4761e-05 | 12.209 | 7297 | 0.1 | 1.55e-05 | 13.9 | 7298 | 0.1 | 7.0007e-07 | 2.985 | 7299 | 0.1 | 1.3427e-05 | 13.763 |  |  |  |  | 7301 | 0 | 5.72e-06 | 16.74 |  |  |  |  | 7332 | -0.5 | 0.00028 | 52.521 | 7332 | -0.3 | 0.000119 | 40.504 | 7332 | 0.05 | 9.46e-05 | 32.985 | 7332 | 0.5 | 3.8924e-05 | 13.431 | 20301 | 0.5 | 2.0039e-07 | 4.01107 | 20301 | 0.5 | 2.3464e-07 | 4.16392 | 20319 | 0.1 | 3.698e-06 | 8.2156 | 20319 | 0.1 | 4.2043e-06 | 8.37837 | 20319 | 0.1 | 6.0705e-06 | 10.13829 | 20319 | 0.1 | 1.8533e-05 | 14.3277 | 20319 | 0.1 | 5.9384e-06 | 9.00677 | 20320 | 0.1 | 4.3956e-07 | 6.47854 | 20320 | 0.1 | 3.4731e-07 | 6.51515 | 20320 | 0.1 | 0.00052437 | 39.85033 | 20320 | 0.1 | 0.00041336 | 41.87679 | 20320 | 0.1 | 3.0426e-05 | 17.06354 | [16 empty] | 20651 | 0.33 | 0.0002 | 25.24 | 20652 | 0 | 6.18e-05 | 23.53 |  |  |  |  | 20655 | 0.4 | 1.62e-06 | 5.73 | 20655 | 0.7 | 3.59e-06 | 6.12 | 20656 | 0.05 | 1.45e-06 | 6.42 | [8 empty] | 20657 | 0.01 | 1.08e-05 | 11.25 | 20657 | 0.1 | 7.78e-06 | 8.75 | 20657 | 0.3 | 6.12e-06 | 7.97 | 20657 | 0.5 | 8.68e-06 | 8.85 |  |  |  |  | 20658 | 0.01 | 9.44e-06 | 10.94 |  |  |  |  | 20658 | 0.3 | 7.73e-06 | 8.74 | 20658 | 0.5 | 7.5e-06 | 8.25 | 20658 | 0.6 | 1.52e-05 | 9.72 | 20659 | 0.01 | 1.17e-05 | 13.05 |  |  |  |  | 20659 | 0.3 | 8.25e-06 | 8.68 | 20659 | 0.5 | 5.1e-06 | 7.96 | 20659 | 0.6 | 3.6e-06 | 6.1 | [8 empty] | 20660 | 0.4 | 0.000427 | 25.33 |  |  |  |  | 20661 | -1 | 9.3e-06 | 21.02 | 20661 | -0.5 | 7.98e-06 | 15.6 | 20661 | 0.01 | 0.000159 | 28.73 | 20661 | 0.4 | 3.75e-05 | 13.95 | [8 empty] | 20662 | 0.01 | 1.45e-05 | 13.27 |  |  |  |  | 20662 | 0.3 | 7.88e-06 | 8.82 | 20662 | 0.5 | 7.3e-06 | 7.89 | 20662 | 0.6 | 1.67e-05 | 10.81 |  |  |  |  | 20664 | 0.05 | 0.00032 | 31.25 | [12 empty] | 20666 | 0.1 | 2.28e-05 | 14.01 | 20666 | 0.5 | 1.41e-05 | 10.18
[20 empty] | 6899 | 0.33 | 0.00607740553 | 31.48 | [32 empty] | 6903 | 0.2 | 3.289991e-05 | 20.6961 | 6903 | 0.2 | 2.822186e-05 | 20.6832 | 6903 | 0.2 | 3.12532e-05 | 20.7041 | 6903 | 0.2 | 1.04903e-05 | 14.9371 | 6903 | 0.2 | 3.836765e-05 | 20.6943 | 6903 | 0.2 | 2.53445e-05 | 20.6997 | 6903 | 0.2 | 2.828897e-05 | 20.705 | 6903 | 0.2 | 3.398577e-05 | 20.7097 | 6903 | 0.2 | 3.5968e-05 | 20.714 | 6903 | 0.2 | 2.79222e-05 | 20.7196 | 6903 | 0.2 | 3.652126e-05 | 20.6941 | 6903 | 0.2 | 3.325681e-05 | 20.7096 | 6903 | 0.2 | 3.43966e-05 | 20.7064 | 6903 | 0.2 | 3.239447e-05 | 20.7149 | 6903 | 0.2 | 3.777139e-05 | 20.7182 | 6903 | 0.2 | 2.7137e-05 | 20.6944 | 6903 | 0.2 | 3.79899e-05 | 20.7026 | 6903 | 0.2 | 3.110902e-05 | 20.7048 | 6903 | 0.2 | 3.204408e-05 | 20.7186 | 6903 | 0.2 | 4.11911e-06 | 10.5453 | 6903 | 0.2 | 2.2981e-05 | 20.6968 | 6903 | 0.2 | 2.693935e-05 | 20.7331 | 6903 | 0.2 | 2.707458e-05 | 20.7135 | 6903 | 0.2 | 3.191609e-05 | 20.6985 | 6903 | 0.2 | 2.466649e-05 | 20.7089 | 6903 | 0.2 | 3.296913e-05 | 20.6989 | 6903 | 0.2 | 2.856453e-05 | 20.7226 | 6903 | 0.2 | 3.008793e-05 | 20.7161 | 6903 | 0.2 | 3.163611e-05 | 20.6788 | 6903 | 0.2 | 2.898033e-05 | 20.6799 | 6903 | 0.2 | 2.79561e-05 | 20.6941 | 6903 | 0.2 | 3.019997e-05 | 21.7292 | 6903 | 0.2 | 2.969599e-05 | 20.6911 | 6903 | 0.2 | 3.283503e-05 | 20.6916 | 6903 | 0.2 | 3.08157e-05 | 20.3054 | 6903 | 0.2 | 2.260929e-05 | 21.3136 | 6903 | 0.2 | 2.336544e-05 | 20.7012 | 6903 | 0.2 | 3.366881e-05 | 20.7248 | 6903 | 0.2 | 3.172396e-05 | 20.7077 | 6903 | 0.2 | 3.858633e-05 | 20.7026 | 6903 | 0.2 | 3.110725e-05 | 20.6904 | 6903 | 0.2 | 3.187082e-05 | 20.7106 | 6903 | 0.2 | 2.49821e-05 | 20.6987 | 6903 | 0.2 | 1.71688e-05 | 23.1497 | 6903 | 0.2 | 2.024597e-05 | 19.9227 | 6903 | 0.2 | 1.79834e-05 | 19.5403 | 6903 | 0.2 | 2.343109e-05 | 20.6919 | 6903 | 0.2 | 2.342421e-05 | 20.7222 | 6903 | 0.2 | 3.38586e-05 | 20.7117 | 6903 | 0.2 | 3.218479e-05 | 20.7347 | 6903 | 0.2 | 9.11908e-06 | 14.9537 | 6903 | 0.2 | 3.07127e-05 | 20.7112 | 6903 | 0.2 | 3.081108e-05 | 20.6812 | 6903 | 0.2 | 2.766695e-05 | 20.6914 | 6903 | 0.2 | 2.840447e-05 | 20.7072 | 6903 | 0.2 | 2.612365e-05 | 20.717 | 6903 | 0.2 | 3.136324e-05 | 20.6946 | 6903 | 0.2 | 3.464991e-05 | 20.694 | 6903 | 0.2 | 2.582657e-05 | 20.7089 | 6903 | 0.2 | 2.30536e-05 | 20.7053 | 6903 | 0.2 | 2.899735e-05 | 20.6926 | 6903 | 0.2 | 2.950234e-05 | 20.7201 | 6903 | 0.2 | 2.877212e-05 | 20.679 | 6903 | 0.2 | 3.305299e-05 | 20.6954 | 6903 | 0.2 | 2.626259e-05 | 20.7054 | 6903 | 0.2 | 2.349415e-05 | 20.7052 | 6903 | 0.2 | 4.57345e-06 | 10.2747 | 6903 | 0.2 | 1.325416e-05 | 17.2173 | [16 empty] | 6906 | 0.05 | 1.815e-06 | 6.83 | [8 empty] | 6907 | 0.4 | 1.876e-06 | 5.94 | 6907 | 0.7 | 3.925e-06 | 6.3 | 6908 | 0.05 | 0.00010382905 | 19.55 |  |  |  |  | 6908 | -1 | 5.25088e-06 | 8.38 | 6909 | 0.2 | 5.095983e-05 | 22.78 |  |  |  |  | 6911 | 0.8 | 2.0473e-06 | 5.312 | 6912 | 0.05 | 0.001101924 | 39.3365 |  |  |  |  | 6913 | 0.4 | 7.337744e-05 | 17.9496 | 6914 | 0.8 | 6.38782e-06 | 7.9878 | [8 empty] | 6925 | 0.8 | 3.91994e-06 | 6.642 | [8 empty] | 6932 | 0.05 | 1.76026e-06 | 7.529 |  |  |  |  | 6937 | 0.8 | 2.295e-06 | 5.0904 |  |  |  |  | 6939 | 0.05 | 5.667e-08 | 2.7078 | 6940 | 0.4 | 1.767499e-05 | 12.7456 | 7062 | 0.5 | 7.8015e-07 | 4.67 |  |  |  |  | 7064 | 0 | 4.28e-07 | 7.112 | [12 empty] | 7070 | 0.5 | 1.7e-07 | 3.463 | 7070 | 0 | 2e-07 | 5.12 | 7070 | -1 | 2.17e-07 | 8.041 | 7070 | -2 | 3.6485e-07 | 14.407 | 7071 | 0.5 | 3.1e-06 | 6.979 | [32 empty] | 7084 | -0.5 | 0.000324 | 47.619 | 7084 | -0.3 | 0.000509 | 44.571 | 7084 | 0.05 | 3.06e-05 | 18.027 | [8 empty] | 7085 | 0 | 5e-06 | 11.625 | 7085 | 0.33 | 2e-05 | 12.163 | 7085 | 0.5 | 5e-06 | 8.774 | [24 empty] | 7088 | -1 | 5.2509e-06 | 16.76 | 7088 | 0.05 | 0.000104 | 19.55 | [64 empty] | 7200 | 0.01 | 1.550353e-05 | 12.47 |  |  |  |  | 7200 | 0.3 | 8.08161e-06 | 9.28 | 7200 | 0.5 | 7.30328e-06 | 8.62 | 7200 | 0.6 | 1.782155e-05 | 10.4 | 7201 | 0.01 | 1.573814e-05 | 12.4 | 7201 | 0.1 | 8.20557e-06 | 8.81 | 7201 | 0.3 | 6.26451e-06 | 8.95 | 7201 | 0.3 | 6.24067e-05 | 17.32 | 7201 | 0.5 | 8.96684e-06 | 8.89 |  |  |  |  | 7902 | 0.01 | 9.92601e-06 | 10.73 |  |  |  |  | 7902 | 0.3 | 8.16565e-06 | 8.48 | 7902 | 0.5 | 8.10444e-06 | 8.69 | 7902 | 0.6 | 1.555713e-05 | 9.9 | 7203 | 0.01 | 1.187248e-05 | 11.07 |  |  |  |  | 7203 | 0.3 | 3.47792e-06 | 6.74 | 7203 | 0.5 | 5.53575e-06 | 8.12 | 7203 | 0.6 | 3.60453e-06 | 6.1 | [40 empty] | 7218 | 0.05 | 1.699998e-05 | 14.5453 | [12 empty] | 7278 | 0.1 | 1.2429e-06 | 8.104 | [16 empty] | 7286 | 0.1 | 7.8845e-06 | 12.012 | 7287 | 0.1 | 1.5098e-05 | 13.773 | 7288 | 0.1 | 1.2553e-05 | 15.785 | 7289 | 0.1 | 2.1043e-07 | 5.272 | 7290 | 0.1 | 1.5495e-05 | 13.553 | 7297 | 0.1 | 1.56e-05 | 13.8 | 7298 | 0.1 | 1.8733e-06 | 3.587 | 7299 | 0.1 | 1.5582e-05 | 13.981 |  |  |  |  | 7301 | 0 | 9.32e-06 | 17.89 |  |  |  |  | 7332 | -0.5 | 0.000282 | 54.041 | 7332 | -0.3 | 0.000271 | 42.959 | 7332 | 0.05 | 0.000112 | 34.445 | 7332 | 0.5 | 4.0543e-05 | 11.986 | 20301 | 0.5 | 2.0883e-07 | 4.07993 | 20301 | 0.5 | 2.4366e-07 | 4.23413 | 20319 | 0.1 | 3.9143e-06 | 8.29955 | 20319 | 0.1 | 4.077e-06 | 8.46598 | 20319 | 0.1 | 8.5549e-06 | 10.78455 | 20319 | 0.1 | 2.4315e-05 | 15.11374 | 20319 | 0.1 | 6.3853e-06 | 9.19393 | 20320 | 0.1 | 5.1147e-07 | 6.56846 | 20320 | 0.1 | 3.9972e-07 | 6.60755 | 20320 | 0.1 | 0.0007396 | 43.48126 | 20320 | 0.1 | 0.00065341 | 45.9303 | 20320 | 0.1 | 0.00015702 | 23.52369 | [16 empty] | 20651 | 0.33 | 0.00037 | 28.15 | 20652 | 0 | 7.04e-05 | 24.46 |  |  |  |  | 20655 | 0.4 | 1.88e-06 | 5.94 | 20655 | 0.7 | 3.93e-06 | 6.3 | 20656 | 0.05 | 1.82e-06 | 6.83 | [8 empty] | 20657 | 0.01 | 1.12e-05 | 11.53 | 20657 | 0.1 | 8.21e-06 | 8.81 | 20657 | 0.3 | 6.48e-06 | 8.26 | 20657 | 0.5 | 8.97e-06 | 8.89 |  |  |  |  | 20658 | 0.01 | 9.93e-06 | 10.73 |  |  |  |  | 20658 | 0.3 | 8.17e-06 | 8.48 | 20658 | 0.5 | 8.1e-06 | 8.69 | 20658 | 0.6 | 1.56e-05 | 9.9 | 20659 | 0.01 | 1.19e-05 | 11.07 |  |  |  |  | 20659 | 0.3 | 8.51e-06 | 9.27 | 20659 | 0.5 | 5.57e-06 | 7.46 | 20659 | 0.6 | 3.47e-06 | 6.49 | [8 empty] | 20660 | 0.4 | 0.000601 | 27.24 |  |  |  |  | 20661 | -1 | 9e-06 | 21.16 | 20661 | -0.5 | 7.83e-06 | 15.84 | 20661 | 0.01 | 0.000166 | 29.02 | 20661 | 0.4 | 4.45e-05 | 14.56 | [8 empty] | 20662 | 0.01 | 1.55e-05 | 12.47 |  |  |  |  | 20662 | 0.3 | 8.08e-06 | 9.28 | 20662 | 0.5 | 7.3e-06 | 8.62 | 20662 | 0.6 | 1.78e-05 | 10.4 |  |  |  |  | 20664 | 0.05 | 0.000427 | 33.07 | [12 empty] | 20666 | 0.1 | 3.01e-05 | 14.3 | 20666 | 0.5 | 1.34e-05 | 10.22
[56 empty] | 6903 | 0.2 | 3.650142e-05 | 21.3139 | 6903 | 0.2 | 3.43818e-05 | 21.3496 | 6903 | 0.2 | 3.606786e-05 | 21.3194 | 6903 | 0.2 | 1.163318e-05 | 15.2394 | 6903 | 0.2 | 4.074605e-05 | 21.3361 | 6903 | 0.2 | 2.804335e-05 | 21.3348 | 6903 | 0.2 | 3.347581e-05 | 21.3279 | 6903 | 0.2 | 3.566112e-05 | 21.3157 | 6903 | 0.2 | 3.726091e-05 | 21.3158 | 6903 | 0.2 | 3.156984e-05 | 21.3065 | 6903 | 0.2 | 4.038387e-05 | 21.3305 | 6903 | 0.2 | 3.812698e-05 | 21.3237 | 6903 | 0.2 | 3.81988e-05 | 21.3291 | 6903 | 0.2 | 3.396e-05 | 21.2973 | 6903 | 0.2 | 4.252938e-05 | 21.3204 | 6903 | 0.2 | 3.178186e-05 | 21.3335 | 6903 | 0.2 | 4.240816e-05 | 21.3079 | 6903 | 0.2 | 3.536637e-05 | 21.3115 | 6903 | 0.2 | 3.579209e-05 | 21.2951 | 6903 | 0.2 | 4.16771e-06 | 10.819 | 6903 | 0.2 | 2.995509e-05 | 21.3346 | 6903 | 0.2 | 3.116961e-05 | 21.3028 | 6903 | 0.2 | 2.971388e-05 | 21.3202 | 6903 | 0.2 | 3.468664e-05 | 21.3333 | 6903 | 0.2 | 2.92747e-05 | 21.317 | 6903 | 0.2 | 3.450657e-05 | 21.3225 | 6903 | 0.2 | 3.73218e-05 | 21.3356 | 6903 | 0.2 | 3.486567e-05 | 21.3226 | 6903 | 0.2 | 3.952199e-05 | 21.3596 | 6903 | 0.2 | 3.269978e-05 | 21.3336 | 6903 | 0.2 | 3.028022e-05 | 21.3301 | 6903 | 0.2 | 3.027619e-05 | 20.6963 | 6903 | 0.2 | 3.435292e-05 | 21.3367 | 6903 | 0.2 | 3.653486e-05 | 21.3315 | 6903 | 0.2 | 3.47051e-05 | 20.6974 | 6903 | 0.2 | 2.28235e-05 | 20.7082 | 6903 | 0.2 | 2.608372e-05 | 21.3302 | 6903 | 0.2 | 3.719854e-05 | 21.3119 | 6903 | 0.2 | 3.584965e-05 | 21.3195 | 6903 | 0.2 | 4.78398e-05 | 21.3251 | 6903 | 0.2 | 3.675148e-05 | 21.3393 | 6903 | 0.2 | 3.311092e-05 | 21.3173 | 6903 | 0.2 | 2.590208e-05 | 21.315 | 6903 | 0.2 | 1.71725e-05 | 22.6614 | 6903 | 0.2 | 2.134525e-05 | 21.324 | 6903 | 0.2 | 1.853572e-05 | 21.3223 | 6903 | 0.2 | 2.72917e-05 | 21.3362 | 6903 | 0.2 | 2.812429e-05 | 21.3237 | 6903 | 0.2 | 4.29427e-05 | 21.3267 | 6903 | 0.2 | 3.784976e-05 | 21.2933 | 6903 | 0.2 | 9.89327e-06 | 15.2245 | 6903 | 0.2 | 3.356722e-05 | 21.3175 | 6903 | 0.2 | 3.669169e-05 | 21.3445 | 6903 | 0.2 | 2.811566e-05 | 21.3319 | 6903 | 0.2 | 3.294014e-05 | 21.3328 | 6903 | 0.2 | 2.934056e-05 | 21.3279 | 6903 | 0.2 | 3.630186e-05 | 21.3388 | 6903 | 0.2 | 3.71149e-05 | 21.327 | 6903 | 0.2 | 2.827716e-05 | 21.305 | 6903 | 0.2 | 2.839557e-05 | 21.3141 | 6903 | 0.2 | 3.470583e-05 | 21.3411 | 6903 | 0.2 | 3.1762e-05 | 21.3051 | 6903 | 0.2 | 3.518328e-05 | 21.3494 | 6903 | 0.2 | 3.810083e-05 | 21.3465 | 6903 | 0.2 | 2.915857e-05 | 21.3212 | 6903 | 0.2 | 2.798751e-05 | 21.3155 | 6903 | 0.2 | 4.91912e-06 | 10.8187 | 6903 | 0.2 | 1.417536e-05 | 17.4469 | [16 empty] | 6906 | 0.05 | 2.2804e-06 | 7.34 | [8 empty] | 6907 | 0.4 | 2.204e-06 | 6.18 | 6907 | 0.7 | 4.34e-06 | 6.48 | [8 empty] | 6908 | -1 | 5.63577e-06 | 8.84 | 6909 | 0.2 | 5.976288e-05 | 23.31 |  |  |  |  | 6911 | 0.8 | 2.28077e-06 | 5.4499 | 6912 | 0.05 | 0.001363001 | 40.3827 |  |  |  |  | 6913 | 0.4 | 7.877965e-05 | 18.2027 | 6914 | 0.8 | 7.70306e-06 | 8.3138 | [8 empty] | 6925 | 0.8 | 4.03077e-06 | 6.7368 | [8 empty] | 6932 | 0.05 | 1.80479e-06 | 7.6713 |  |  |  |  | 6937 | 0.8 | 2.36e-06 | 5.1431 |  |  |  |  | 6939 | 0.05 | 6.556e-08 | 2.684 | 6940 | 0.4 | 1.859999e-05 | 12.9223 | 7062 | 0.5 | 7.9023e-07 | 4.548 |  |  |  |  | 7064 | 0 | 4.61e-07 | 7.701 | [12 empty] | 7070 | 0.5 | 1.98e-07 | 3.177 | 7070 | 0 | 2.04e-07 | 5.34 | 7070 | -1 | 2.02e-07 | 8.187 | 7070 | -2 | 3.9371e-07 | 15.661 | 7071 | 0.5 | 3.33e-06 | 6.921 | [32 empty] | 7084 | -0.5 | 0.000558 | 50.089 |  |  |  |  | 7084 | 0.05 | 2.71e-05 | 18.871 | [8 empty] | 7085 | 0 | 5e-06 | 12.41 |  |  |  |  | 7085 | 0.5 | 6.67e-06 | 9.492 | [24 empty] | 7088 | -1 | 5.6358e-06 | 17.68 | [68 empty] | 7200 | 0.01 | 1.564075e-05 | 13.54 |  |  |  |  | 7200 | 0.3 | 8.2633e-06 | 10.11 | 7200 | 0.5 | 7.88126e-06 | 8.36 | 7200 | 0.6 | 1.899741e-05 | 10.53 | 7201 | 0.01 | 1.683759e-05 | 13.12 | 7201 | 0.1 | 8.44584e-06 | 9.05 | 7201 | 0.3 | 6.45583e-06 | 9.1 | 7201 | 0.3 | 6.380333e-05 | 16.21 | 7201 | 0.5 | 9.45217e-06 | 9.22 |  |  |  |  | 7902 | 0.01 | 1.019638e-05 | 10.9 |  |  |  |  | 7902 | 0.3 | 8.30277e-06 | 9.02 | 7902 | 0.5 | 8.59539e-06 | 8.82 | 7902 | 0.6 | 1.604613e-05 | 9.98 | 7203 | 0.01 | 1.26565e-05 | 11.2 |  |  |  |  | 7203 | 0.3 | 3.6709e-06 | 7.12 | 7203 | 0.5 | 5.56856e-06 | 7.46 | 7203 | 0.6 | 3.61056e-06 | 6.67 | [40 empty] | 7218 | 0.05 | 1.815e-05 | 14.7032 | [12 empty] | 7278 | 0.1 | 1.285e-06 | 7.45 | [16 empty] | 7286 | 0.1 | 8.1401e-06 | 11.454 | 7287 | 0.1 | 1.6596e-05 | 11.627 | 7288 | 0.1 | 1.3018e-05 | 17.505 | 7289 | 0.1 | 2.2297e-07 | 5.569 | 7290 | 0.1 | 1.6472e-05 | 11.734 | 7297 | 0.1 | 1.72e-05 | 14.2 |  |  |  |  | 7299 | 0.1 | 1.5617e-05 | 14.473 |  |  |  |  | 7301 | 0 | 1.56e-05 | 18.93 | [8 empty] | 7332 | -0.3 | 0.000301 | 45.32 | 7332 | 0.05 | 0.000153 | 36.198 | 7332 | 0.5 | 4.078e-05 | 12.684 | 20301 | 0.5 | 2.1817e-07 | 4.15004 | 20301 | 0.5 | 2.4681e-07 | 4.30648 | 20319 | 0.1 | 3.9292e-06 | 8.38665 | 20319 | 0.1 | 4.1204e-06 | 8.55208 | 20319 | 0.1 | 1.0259e-05 | 11.43582 | 20319 | 0.1 | 2.6577e-05 | 15.77987 | 20319 | 0.1 | 6.8341e-06 | 9.3814 | 20320 | 0.1 | 5.2703e-07 | 6.66348 | 20320 | 0.1 | 4.8707e-07 | 6.70494 | 20320 | 0.1 | 0.0012112 | 49.22272 |  |  |  |  | 20320 | 0.1 | 3.9312e-05 | 19.47802 | [16 empty] | 20651 | 0.33 | 1.61e-06 | 6.27 | 20652 | 0 | 8.75e-05 | 25.42 |  |  |  |  | 20655 | 0.4 | 2.2e-06 | 6.18 | 20655 | 0.7 | 4.34e-06 | 6.48 | 20656 | 0.05 | 2.28e-06 | 7.34 | [8 empty] | 20657 | 0.01 | 1.13e-05 | 11.98 | 20657 | 0.1 | 8.45e-06 | 9.05 | 20657 | 0.3 | 6.26e-06 | 8.95 | 20657 | 0.5 | 9.45e-06 | 9.22 |  |  |  |  | 20658 | 0.01 | 1.02e-05 | 10.9 |  |  |  |  | 20658 | 0.3 | 8.3e-06 | 9.02 | 20658 | 0.5 | 8.6e-06 | 8.82 | 20658 | 0.6 | 1.6e-05 | 9.98 | 20659 | 0.01 | 1.27e-05 | 11.2 |  |  |  |  | 20659 | 0.3 | 8.92e-06 | 8.76 | 20659 | 0.5 | 5.54e-06 | 8.12 | 20659 | 0.6 | 3.61e-06 | 6.67 | [8 empty] | 20660 | 0.4 | 0.000949 | 29.75 |  |  |  |  | 20661 | -1 | 8.95e-06 | 21.3 | 20661 | -0.5 | 7.69e-06 | 16.035 | 20661 | 0.01 | 0.000182 | 29.32 | 20661 | 0.4 | 5.43e-05 | 15.24 | [8 empty] | 20662 | 0.01 | 1.56e-05 | 13.54 |  |  |  |  | 20662 | 0.3 | 8.26e-06 | 10.11 | 20662 | 0.5 | 7.88e-06 | 8.36 | 20662 | 0.6 | 1.9e-05 | 10.53 |  |  |  |  | 20664 | 0.05 | 0.000644 | 35.93 | [12 empty] | 20666 | 0.1 | 3.01e-05 | 14.3 | 20666 | 0.5 | 1.4e-05 | 10.26
[56 empty] | 6903 | 0.2 | 4.057399e-05 | 21.7879 | 6903 | 0.2 | 3.755824e-05 | 21.7513 | 6903 | 0.2 | 4.0417e-05 | 21.7613 | 6903 | 0.2 | 1.249242e-05 | 15.5116 | 6903 | 0.2 | 4.355347e-05 | 21.7417 | 6903 | 0.2 | 3.128053e-05 | 21.768 | 6903 | 0.2 | 3.755724e-05 | 21.7582 | 6903 | 0.2 | 3.873947e-05 | 21.7728 | 6903 | 0.2 | 3.921323e-05 | 21.748 | 6903 | 0.2 | 3.428381e-05 | 21.7685 | 6903 | 0.2 | 4.301521e-05 | 21.7627 | 6903 | 0.2 | 4.098242e-05 | 21.7369 | 6903 | 0.2 | 4.194891e-05 | 21.7391 | 6903 | 0.2 | 3.684087e-05 | 21.808 | 6903 | 0.2 | 4.268302e-05 | 22.6716 | 6903 | 0.2 | 3.492807e-05 | 21.7605 | 6903 | 0.2 | 4.611026e-05 | 21.7761 | 6903 | 0.2 | 4.008457e-05 | 21.8021 | 6903 | 0.2 | 3.932293e-05 | 21.7893 | 6903 | 0.2 | 4.74174e-06 | 11.1042 | 6903 | 0.2 | 4.038974e-05 | 21.8037 | 6903 | 0.2 | 3.23524e-05 | 22.1951 | 6903 | 0.2 | 3.03277e-05 | 21.7521 | 6903 | 0.2 | 3.634181e-05 | 21.7386 | 6903 | 0.2 | 3.255123e-05 | 21.7583 | 6903 | 0.2 | 3.716828e-05 | 21.7628 | 6903 | 0.2 | 3.997516e-05 | 21.746 | 6903 | 0.2 | 3.798158e-05 | 21.7478 | 6903 | 0.2 | 4.072771e-05 | 21.7465 | 6903 | 0.2 | 3.56983e-05 | 21.7651 | 6903 | 0.2 | 3.087431e-05 | 21.7389 | 6903 | 0.2 | 3.081832e-05 | 21.3344 | 6903 | 0.2 | 3.629508e-05 | 21.7534 | 6903 | 0.2 | 3.876011e-05 | 21.7487 | 6903 | 0.2 | 4.230067e-05 | 21.3257 | 6903 | 0.2 | 2.342805e-05 | 21.7573 | 6903 | 0.2 | 2.75195e-05 | 21.7508 | 6903 | 0.2 | 4.043941e-05 | 21.7419 | 6903 | 0.2 | 3.796156e-05 | 21.7633 | 6903 | 0.2 | 5.296559e-05 | 21.7615 | 6903 | 0.2 | 4.065397e-05 | 21.746 | 6903 | 0.2 | 3.685604e-05 | 21.7653 | 6903 | 0.2 | 2.625546e-05 | 21.7628 | 6903 | 0.2 | 1.723603e-05 | 20.7084 | 6903 | 0.2 | 2.383913e-05 | 21.7718 | 6903 | 0.2 | 2.059817e-05 | 21.7743 | 6903 | 0.2 | 3.033931e-05 | 21.7709 | 6903 | 0.2 | 3.076485e-05 | 21.7544 | 6903 | 0.2 | 4.604148e-05 | 21.7514 | 6903 | 0.2 | 4.007194e-05 | 21.7763 | 6903 | 0.2 | 1.091384e-05 | 15.5187 | 6903 | 0.2 | 3.461999e-05 | 21.7599 | 6903 | 0.2 | 4.035743e-05 | 21.7495 | 6903 | 0.2 | 3.120494e-05 | 21.7562 | 6903 | 0.2 | 3.447993e-05 | 21.7553 | 6903 | 0.2 | 3.24255e-05 | 21.7332 | 6903 | 0.2 | 3.867096e-05 | 21.7347 | 6903 | 0.2 | 3.973003e-05 | 21.7548 | 6903 | 0.2 | 3.070352e-05 | 21.7912 | 6903 | 0.2 | 3.504079e-05 | 21.7952 | 6903 | 0.2 | 3.620136e-05 | 21.7396 | 6903 | 0.2 | 3.41504e-05 | 21.7706 | 6903 | 0.2 | 3.733891e-05 | 21.7431 | 6903 | 0.2 | 4.146003e-05 | 21.7288 | 6903 | 0.2 | 3.245351e-05 | 21.7602 | 6903 | 0.2 | 3.139558e-05 | 21.7774 | 6903 | 0.2 | 5.96013e-06 | 11.1202 | 6903 | 0.2 | 1.593325e-05 | 17.7682 | [16 empty] | 6906 | 0.05 | 3.20183e-06 | 8 | [8 empty] | 6907 | 0.4 | 2.58e-06 | 6.45 | 6907 | 0.7 | 4.8575e-06 | 6.68 | [8 empty] | 6908 | -1 | 6.05938e-06 | 9.04 | 6909 | 0.2 | 7.034975e-05 | 24.03 |  |  |  |  | 6911 | 0.8 | 2.52e-06 | 5.6084 | 6912 | 0.05 | 0.00178377 | 41.8902 |  |  |  |  | 6913 | 0.4 | 8.470001e-05 | 18.4808 | 6914 | 0.8 | 9.22179e-06 | 8.6079 | [8 empty] | 6925 | 0.8 | 4.3023e-06 | 6.8411 | [8 empty] | 6932 | 0.05 | 1.81075e-06 | 7.7302 |  |  |  |  | 6937 | 0.8 | 2.555e-06 | 5.1969 |  |  |  |  | 6939 | 0.05 | 1.1e-07 | 3.0423 | 6940 | 0.4 | 1.9775e-05 | 13.1205 | 7062 | 0.5 | 8.2068e-07 | 5.127 |  |  |  |  | 7064 | 0 | 3.47e-07 | 7.547 | [12 empty] | 7070 | 0.5 | 2.13e-07 | 3.481 | 7070 | 0 | 2.39e-07 | 5.421 | 7070 | -1 | 2.14e-07 | 8.606 | 7070 | -2 | 4.055e-07 | 14.384 | 7071 | 0.5 | 4.03e-06 | 7.403 | [32 empty] | 7084 | -0.5 | 0.000748 | 53.705 |  |  |  |  | 7084 | 0.05 | 3.67e-05 | 20.091 | [8 empty] | 7085 | 0 | 6e-06 | 13.161 |  |  |  |  | 7085 | 0.5 | 6.67e-06 | 10.407 | [24 empty] | 7088 | -1 | 6.0594e-06 | 18.08 | [68 empty] | 7200 | 0.01 | 1.678468e-05 | 13.02 |  |  |  |  | 7200 | 0.3 | 8.90133e-06 | 8.94 | 7200 | 0.5 | 7.93007e-06 | 9.11 | 7200 | 0.6 | 1.916796e-05 | 10.96 | 7201 | 0.01 | 1.950187e-05 | 13.68 | 7201 | 0.1 | 8.73519e-06 | 10.38 | 7201 | 0.3 | 6.48372e-06 | 8.26 |  |  |  |  | 7201 | 0.5 | 1.000345e-05 | 9.24 |  |  |  |  | 7902 | 0.01 | 1.044166e-05 | 11.18 |  |  |  |  | 7902 | 0.3 | 8.45277e-06 | 8.69 | 7902 | 0.5 | 8.92007e-06 | 8.67 | 7902 | 0.6 | 1.672062e-05 | 10.39 | 7203 | 0.01 | 1.29179e-05 | 13.27 |  |  |  |  | 7203 | 0.3 | 3.8096e-06 | 6.88 | 7203 | 0.5 | 5.8332e-06 | 8.37 | 7203 | 0.6 | 3.77906e-06 | 6.78 | [40 empty] | 7218 | 0.05 | 1.925001e-05 | 14.8812 | [12 empty] | 7278 | 0.1 | 1.3825e-06 | 8.099 | [16 empty] | 7286 | 0.1 | 8.1474e-06 | 13.421 | 7287 | 0.1 | 1.7176e-05 | 14.062 | 7288 | 0.1 | 1.329e-05 | 16.573 | 7289 | 0.1 | 2.4085e-07 | 5.882 | 7290 | 0.1 | 1.7151e-05 | 14.074 | 7297 | 0.1 | 1.76e-05 | 14.6 |  |  |  |  | 7299 | 0.1 | 1.7735e-05 | 14.579 |  |  |  |  | 7301 | 0 | 2.52e-05 | 20.69 | [8 empty] | 7332 | -0.3 | 0.000285 | 47.308 | 7332 | 0.05 | 0.000188 | 38.657 | 7332 | 0.5 | 5.0418e-05 | 14.299 | 20301 | 0.5 | 2.2782e-07 | 4.22289 | 20301 | 0.5 | 2.5975e-07 | 4.38277 | 20319 | 0.1 | 3.9012e-06 | 8.47465 | 20319 | 0.1 | 4.3716e-06 | 8.63996 | 20319 | 0.1 | 1.1304e-05 | 12.2116 | 20319 | 0.1 | 2.6044e-05 | 16.86864 | 20319 | 0.1 | 7.1615e-06 | 9.57018 | 20320 | 0.1 | 5.4696e-07 | 6.7576 | 20320 | 0.1 | 6.6509e-07 | 6.80606 | [28 empty] | 20651 | 0.33 | 2.02e-06 | 6.66 | 20652 | 0 | 0.000134 | 27.01 |  |  |  |  | 20655 | 0.4 | 2.58e-06 | 6.45 | 20655 | 0.7 | 4.86e-06 | 6.68 | 20656 | 0.05 | 3.2e-06 | 8 | [8 empty] | 20657 | 0.01 | 1.17e-05 | 12.14 | 20657 | 0.1 | 8.75e-06 | 9.21 | 20657 | 0.3 | 6.46e-06 | 9.1 | 20657 | 0.5 | 1e-05 | 9.24 |  |  |  |  | 20658 | 0.01 | 1.04e-05 | 11.18 |  |  |  |  | 20658 | 0.3 | 8.45e-06 | 8.69 | 20658 | 0.5 | 8.92e-06 | 8.67 | 20658 | 0.6 | 1.69e-05 | 10.05 | 20659 | 0.01 | 1.29e-05 | 13.27 |  |  |  |  | 20659 | 0.3 | 9.07e-06 | 9.4 | 20659 | 0.5 | 5.83e-06 | 8.37 | 20659 | 0.6 | 3.78e-06 | 6.78 | [8 empty] | 20660 | 0.4 | 0.00158 | 33.8 |  |  |  |  | 20661 | -1 | 9.75e-06 | 21.44 | 20661 | -0.5 | 1.44e-05 | 20.01 | 20661 | 0.01 | 0.000201 | 29.67 | 20661 | 0.4 | 6.85e-05 | 16.01 | [8 empty] | 20662 | 0.01 | 1.68e-05 | 13.02 |  |  |  |  | 20662 | 0.3 | 8.9e-06 | 8.94 | 20662 | 0.5 | 7.93e-06 | 9.11 | 20662 | 0.6 | 1.92e-05 | 10.96 |  |  |  |  | 20664 | 0.05 | 0.00131 | 41.95 | [12 empty] | 20666 | 0.1 | 3.12e-05 | 14.45 | 20666 | 0.5 | 1.46e-05 | 10.3
[56 empty] | 6903 | 0.2 | 4.483427e-05 | 22.1889 | 6903 | 0.2 | 4.089235e-05 | 22.1934 | 6903 | 0.2 | 4.89284e-05 | 22.2096 | 6903 | 0.2 | 1.31726e-05 | 16.1204 | 6903 | 0.2 | 4.670471e-05 | 22.2263 | 6903 | 0.2 | 3.485045e-05 | 22.1878 | 6903 | 0.2 | 4.197481e-05 | 22.2052 | 6903 | 0.2 | 3.924098e-05 | 22.2101 | 6903 | 0.2 | 4.178076e-05 | 22.2326 | 6903 | 0.2 | 3.617657e-05 | 22.2052 | 6903 | 0.2 | 4.679318e-05 | 22.1911 | 6903 | 0.2 | 4.601547e-05 | 22.2225 | 6903 | 0.2 | 4.504316e-05 | 22.237 | 6903 | 0.2 | 3.945196e-05 | 22.1712 | 6903 | 0.2 | 4.287645e-05 | 21.7521 | 6903 | 0.2 | 3.704599e-05 | 22.2003 | 6903 | 0.2 | 5.137491e-05 | 22.2034 | 6903 | 0.2 | 4.507029e-05 | 22.1657 | 6903 | 0.2 | 4.291856e-05 | 22.1942 | 6903 | 0.2 | 5.78401e-06 | 11.3601 | 6903 | 0.2 | 4.72585e-05 | 22.205 | 6903 | 0.2 | 3.243419e-05 | 21.765 | 6903 | 0.2 | 3.114907e-05 | 22.1978 | 6903 | 0.2 | 4.038231e-05 | 22.2147 | 6903 | 0.2 | 3.716754e-05 | 22.2091 | 6903 | 0.2 | 4.315209e-05 | 22.2078 | 6903 | 0.2 | 4.400298e-05 | 22.1894 | 6903 | 0.2 | 4.194244e-05 | 22.2116 | 6903 | 0.2 | 4.463581e-05 | 22.1749 | 6903 | 0.2 | 3.924505e-05 | 22.1977 | 6903 | 0.2 | 3.471971e-05 | 22.2106 | 6903 | 0.2 | 3.096901e-05 | 22.2184 | 6903 | 0.2 | 3.833158e-05 | 22.1963 | 6903 | 0.2 | 4.189109e-05 | 22.2119 | 6903 | 0.2 | 4.832758e-05 | 21.7761 | 6903 | 0.2 | 2.535531e-05 | 22.2363 | 6903 | 0.2 | 2.923712e-05 | 22.2033 | 6903 | 0.2 | 4.219886e-05 | 22.2395 | 6903 | 0.2 | 4.20383e-05 | 22.1886 | 6903 | 0.2 | 5.779143e-05 | 22.1969 | 6903 | 0.2 | 4.541518e-05 | 22.2124 | 6903 | 0.2 | 4.618273e-05 | 22.2165 | 6903 | 0.2 | 2.875845e-05 | 22.2072 | 6903 | 0.2 | 1.74151e-05 | 22.1993 | 6903 | 0.2 | 2.755542e-05 | 22.1888 | 6903 | 0.2 | 2.161194e-05 | 22.2031 | 6903 | 0.2 | 3.247418e-05 | 22.1863 | 6903 | 0.2 | 3.474216e-05 | 22.1952 | 6903 | 0.2 | 4.812428e-05 | 22.1995 | 6903 | 0.2 | 4.094351e-05 | 22.1883 | 6903 | 0.2 | 1.209638e-05 | 15.8165 | 6903 | 0.2 | 3.767853e-05 | 22.1893 | 6903 | 0.2 | 4.330733e-05 | 22.2077 | 6903 | 0.2 | 3.699226e-05 | 22.2277 | 6903 | 0.2 | 3.665683e-05 | 22.1867 | 6903 | 0.2 | 3.835567e-05 | 22.2333 | 6903 | 0.2 | 4.239305e-05 | 22.2156 | 6903 | 0.2 | 4.318142e-05 | 22.2177 | 6903 | 0.2 | 3.275083e-05 | 22.1845 | 6903 | 0.2 | 3.882474e-05 | 22.2032 | 6903 | 0.2 | 3.639347e-05 | 22.6531 | 6903 | 0.2 | 3.775566e-05 | 22.2028 | 6903 | 0.2 | 3.912834e-05 | 22.2027 | 6903 | 0.2 | 4.750016e-05 | 22.2211 | 6903 | 0.2 | 3.856792e-05 | 22.212 | 6903 | 0.2 | 3.533471e-05 | 22.1886 | 6903 | 0.2 | 6.103e-06 | 11.3586 | 6903 | 0.2 | 1.728871e-05 | 18.1183 | [28 empty] | 6907 | 0.4 | 3.033e-06 | 6.75 | 6907 | 0.7 | 5.535e-06 | 6.9 | [8 empty] | 6908 | -1 | 6.32875e-06 | 8.63 | 6909 | 0.2 | 8.196989e-05 | 24.83 |  |  |  |  | 6911 | 0.8 | 2.818e-06 | 5.7848 | 6912 | 0.05 | 0.002739511 | 44.1416 |  |  |  |  | 6913 | 0.4 | 9.200001e-05 | 18.7851 | 6914 | 0.8 | 1.276762e-05 | 9.1388 | [8 empty] | 6925 | 0.8 | 4.45862e-06 | 6.8944 | [8 empty] | 6932 | 0.05 | 1.835e-06 | 7.7849 |  |  |  |  | 6937 | 0.8 | 2.735e-06 | 5.2537 |  |  |  |  | 6939 | 0.05 | 1.1e-07 | 3.2537 | 6940 | 0.4 | 2.085001e-05 | 13.3328 | 7062 | 0.5 | 8.4199e-07 | 4.927 |  |  |  |  | 7064 | 0 | 2.87e-07 | 7.305 | [12 empty] | 7070 | 0.5 | 2.46e-07 | 3.654 | 7070 | 0 | 2.61e-07 | 5.235 | 7070 | -1 | 2.14e-07 | 8.606 | 7070 | -2 | 5.7181e-07 | 16.381 | 7071 | 0.5 | 4.25e-06 | 7.529 | [40 empty] | 7084 | 0.05 | 4.81e-05 | 21.162 | [8 empty] | 7085 | 0 | 6.67e-06 | 14.239 | [32 empty] | 7088 | -1 | 6.3287e-06 | 17.26 | [68 empty] | 7200 | 0.01 | 1.787046e-05 | 13.97 |  |  |  |  | 7200 | 0.3 | 8.91642e-06 | 9.84 | 7200 | 0.5 | 8.35168e-06 | 8.4 | 7200 | 0.6 | 2.062762e-05 | 10.83 | 7201 | 0.01 | 1.988325e-05 | 13.24 | 7201 | 0.1 | 8.74752e-06 | 9.21 | 7201 | 0.3 | 6.68034e-06 | 9.22 |  |  |  |  | 7201 | 0.5 | 1.061968e-05 | 9.28 |  |  |  |  | 7902 | 0.01 | 1.15073e-05 | 11.09 |  |  |  |  | 7902 | 0.3 | 8.87218e-06 | 8.62 | 7902 | 0.5 | 9.27696e-06 | 8.83 | 7902 | 0.6 | 1.693084e-05 | 10.05 | 7203 | 0.01 | 1.381624e-05 | 11.35 |  |  |  |  | 7203 | 0.3 | 3.9062e-06 | 7.26 | 7203 | 0.5 | 5.87433e-06 | 7.62 | 7203 | 0.6 | 3.93204e-06 | 6.21 | [40 empty] | 7218 | 0.05 | 1.984999e-05 | 15.0663 | [12 empty] | 7278 | 0.1 | 1.5394e-06 | 8.441 | [16 empty] | 7286 | 0.1 | 8.4139e-06 | 13.421 | 7287 | 0.1 | 1.8511e-05 | 13.765 | 7288 | 0.1 | 1.4992e-05 | 15.425 | 7289 | 0.1 | 2.8098e-07 | 6.472 | 7290 | 0.1 | 1.852e-05 | 13.68 | 7297 | 0.1 | 1.83e-05 | 14.1 |  |  |  |  | 7299 | 0.1 | 1.8144e-05 | 14.959 |  |  |  |  | 7301 | 0 | 4.74e-05 | 23.97 | [8 empty] | 7332 | -0.3 | 0.000467 | 49.639 | 7332 | 0.05 | 0.000247 | 41.133 | 7332 | 0.5 | 5.7294e-05 | 15.295 | 20301 | 0.5 | 2.3655e-07 | 4.29679 | 20301 | 0.5 | 2.7041e-07 | 4.45723 | 20319 | 0.1 | 4.3004e-06 | 8.56434 | 20319 | 0.1 | 4.8558e-06 | 8.73265 | 20319 | 0.1 | 1.3486e-05 | 12.91881 | 20319 | 0.1 | 3.2134e-05 | 17.6778 | 20319 | 0.1 | 7.6507e-06 | 9.77076 | 20320 | 0.1 | 7.1535e-07 | 6.86002 | 20320 | 0.1 | 8.6604e-07 | 6.90304 | [28 empty] | 20651 | 0.33 | 2.02e-06 | 7.08 | 20652 | 0 | 0.000173 | 28.6 |  |  |  |  | 20655 | 0.4 | 3.03e-06 | 6.75 | 20655 | 0.7 | 5.54e-06 | 6.9 | 20656 | 0.05 | 1.6e-07 | 5.18 | [8 empty] | 20657 | 0.01 | 1.2e-05 | 11.67 | 20657 | 0.1 | 9.02e-06 | 9.68 | 20657 | 0.3 | 6.68e-06 | 9.22 | 20657 | 0.5 | 1.06e-05 | 9.28 |  |  |  |  | 20658 | 0.01 | 1.15e-05 | 11.09 |  |  |  |  | 20658 | 0.3 | 8.87e-06 | 8.62 | 20658 | 0.5 | 9.28e-06 | 8.83 | 20658 | 0.6 | 1.67e-05 | 10.39 | 20659 | 0.01 | 1.38e-05 | 11.35 |  |  |  |  | 20659 | 0.3 | 9.55e-06 | 9.05 | 20659 | 0.5 | 5.87e-06 | 7.62 | 20659 | 0.6 | 3.93e-06 | 6.21 | [16 empty] | 20661 | -1 | 9.86e-06 | 21.6 | 20661 | -0.5 | 1.4e-05 | 20.115 | 20661 | 0.01 | 0.000207 | 30.09 | 20661 | 0.4 | 9.25e-05 | 16.97 | [8 empty] | 20662 | 0.01 | 1.79e-05 | 13.97 |  |  |  |  | 20662 | 0.3 | 8.92e-06 | 9.84 | 20662 | 0.5 | 8.35e-06 | 8.4 | 20662 | 0.6 | 2.06e-05 | 10.83 | [20 empty] | 20666 | 0.1 | 3.32e-05 | 14.6
[56 empty] | 6903 | 0.2 | 4.886165e-05 | 22.6684 | 6903 | 0.2 | 4.301939e-05 | 22.6716 | 6903 | 0.2 | 5.876327e-05 | 22.6809 | 6903 | 0.2 | 1.327533e-05 | 15.8178 | 6903 | 0.2 | 4.919541e-05 | 22.6442 | 6903 | 0.2 | 4.02461e-05 | 22.6709 | 6903 | 0.2 | 4.748931e-05 | 22.6583 | 6903 | 0.2 | 3.979362e-05 | 23.148 | 6903 | 0.2 | 4.588091e-05 | 22.636 | 6903 | 0.2 | 3.92142e-05 | 22.6495 | 6903 | 0.2 | 5.070626e-05 | 22.6765 | 6903 | 0.2 | 5.163129e-05 | 22.6651 | 6903 | 0.2 | 4.616582e-05 | 22.6357 | 6903 | 0.2 | 4.396005e-05 | 22.6718 | 6903 | 0.2 | 4.299151e-05 | 22.1924 | 6903 | 0.2 | 3.76818e-05 | 22.6614 | 6903 | 0.2 | 5.713754e-05 | 22.6616 | 6903 | 0.2 | 4.984193e-05 | 22.6922 | 6903 | 0.2 | 4.806423e-05 | 22.6588 | 6903 | 0.2 | 6.96215e-06 | 11.6553 | 6903 | 0.2 | 5.118522e-05 | 22.6424 | 6903 | 0.2 | 3.248714e-05 | 22.6581 | 6903 | 0.2 | 3.442316e-05 | 22.6651 | 6903 | 0.2 | 4.429817e-05 | 22.6761 | 6903 | 0.2 | 4.141302e-05 | 22.6676 | 6903 | 0.2 | 4.917157e-05 | 22.6758 | 6903 | 0.2 | 4.813963e-05 | 22.6831 | 6903 | 0.2 | 4.740241e-05 | 22.6595 | 6903 | 0.2 | 4.920153e-05 | 22.6934 | 6903 | 0.2 | 4.152424e-05 | 22.6702 | 6903 | 0.2 | 4.139959e-05 | 22.6978 | 6903 | 0.2 | 3.769495e-05 | 22.6729 | 6903 | 0.2 | 3.989061e-05 | 22.6663 | 6903 | 0.2 | 4.532657e-05 | 22.659 | 6903 | 0.2 | 5.333034e-05 | 22.1895 | 6903 | 0.2 | 2.883777e-05 | 22.6269 | 6903 | 0.2 | 3.07317e-05 | 22.6657 | 6903 | 0.2 | 4.570686e-05 | 22.6213 | 6903 | 0.2 | 5.05955e-05 | 22.6844 | 6903 | 0.2 | 6.251084e-05 | 22.6653 | 6903 | 0.2 | 5.010554e-05 | 22.6584 | 6903 | 0.2 | 5.813678e-05 | 22.6831 | 6903 | 0.2 | 3.359087e-05 | 22.6704 | 6903 | 0.2 | 1.794439e-05 | 21.7539 | 6903 | 0.2 | 3.145491e-05 | 22.6864 | 6903 | 0.2 | 2.288643e-05 | 22.6446 | 6903 | 0.2 | 3.453955e-05 | 22.6651 | 6903 | 0.2 | 3.922572e-05 | 22.6832 | 6903 | 0.2 | 5.086953e-05 | 22.6544 | 6903 | 0.2 | 4.427784e-05 | 22.6594 | 6903 | 0.2 | 1.317158e-05 | 16.1227 | 6903 | 0.2 | 3.969014e-05 | 22.7004 | 6903 | 0.2 | 4.6988e-05 | 22.6484 | 6903 | 0.2 | 4.1372e-05 | 22.6523 | 6903 | 0.2 | 4.150131e-05 | 22.6706 | 6903 | 0.2 | 4.51858e-05 | 22.6596 | 6903 | 0.2 | 4.575255e-05 | 22.6651 | 6903 | 0.2 | 4.778334e-05 | 22.6469 | 6903 | 0.2 | 3.654334e-05 | 22.6616 | 6903 | 0.2 | 4.085918e-05 | 22.6473 | 6903 | 0.2 | 3.64287e-05 | 23.1492 | 6903 | 0.2 | 4.003897e-05 | 22.6735 | 6903 | 0.2 | 4.18311e-05 | 22.6495 | 6903 | 0.2 | 5.543639e-05 | 22.6645 | 6903 | 0.2 | 4.595554e-05 | 22.6712 | 6903 | 0.2 | 3.980172e-05 | 22.6748 | 6903 | 0.2 | 6.26267e-06 | 11.9089 | 6903 | 0.2 | 1.860454e-05 | 18.4488 | [28 empty] | 6907 | 0.4 | 3.516e-06 | 7.09 | 6907 | 0.7 | 6.33527e-06 | 7.14 | [8 empty] | 6908 | -1 | 6.90065e-06 | 9.34 | 6909 | 0.2 | 9.809305e-05 | 25.81 |  |  |  |  | 6911 | 0.8 | 3.212e-06 | 5.9753 | 6912 | 0.05 | 0.004282129 | 45.9258 |  |  |  |  | 6913 | 0.4 | 0.0001022 | 19.1262 | 6914 | 0.8 | 1.809423e-05 | 9.7434 | [8 empty] | 6925 | 0.8 | 4.52e-06 | 6.9499 | [8 empty] | 6932 | 0.05 | 1.87e-06 | 7.8442 |  |  |  |  | 6937 | 0.8 | 2.92e-06 | 5.3216 |  |  |  |  | 6939 | 0.05 | 1.5667e-07 | 3.6893 | 6940 | 0.4 | 2.142374e-05 | 13.5518 | 7062 | 0.5 | 8.8627e-07 | 4.55 |  |  |  |  | 7064 | 0 | 2.86e-07 | 6.977 | [12 empty] | 7070 | 0.5 | 2.47e-07 | 3.811 | 7070 | 0 | 2.71e-07 | 5.695 | 7070 | -1 | 1.76e-07 | 8.634 | 7070 | -2 | 6.2409e-07 | 16.221 | 7071 | 0.5 | 5.44e-06 | 7.529 | [40 empty] | 7084 | 0.05 | 6.01e-05 | 21.462 | [8 empty] | 7085 | 0 | 6.67e-06 | 15.611 | [32 empty] | 7088 | -1 | 6.9007e-06 | 18.68 | [68 empty] | 7200 | 0.01 | 1.824923e-05 | 13.33 |  |  |  |  | 7200 | 0.3 | 9.24506e-06 | 10.02 | 7200 | 0.5 | 8.48421e-06 | 9.37 |  |  |  |  | 7201 | 0.01 | 2.030471e-05 | 13.83 | 7201 | 0.1 | 9.02165e-06 | 9.68 | 7201 | 0.3 | 6.94107e-06 | 9.32 |  |  |  |  | 7201 | 0.5 | 1.107829e-05 | 9.34 |  |  |  |  | 7902 | 0.01 | 1.247359e-05 | 11.28 |  |  |  |  | 7902 | 0.3 | 8.87344e-06 | 9.18 | 7902 | 0.5 | 9.48113e-06 | 9.25 | 7902 | 0.6 | 1.758825e-05 | 10.42 | 7203 | 0.01 | 1.441023e-05 | 13.59 |  |  |  |  | 7203 | 0.3 | 4.08848e-06 | 7.44 | 7203 | 0.5 | 6.27487e-06 | 7.68 | 7203 | 0.6 | 4.05052e-06 | 6.88 | [40 empty] | 7218 | 0.05 | 2.0275e-05 | 15.2533 | [12 empty] | 7278 | 0.1 | 1.7096e-06 | 7.954 | [16 empty] | 7286 | 0.1 | 8.5054e-06 | 13.635 | 7287 | 0.1 | 1.8896e-05 | 12.783 | 7288 | 0.1 | 1.5008e-05 | 16.026 | 7289 | 0.1 | 2.8632e-07 | 6.127 | 7290 | 0.1 | 1.8956e-05 | 14.06 | 7297 | 0.1 | 1.96e-05 | 14.4 |  |  |  |  | 7299 | 0.1 | 1.9351e-05 | 15.209 |  |  |  |  | 7301 | 0 | 7.26e-05 | 24.87 | [12 empty] | 7332 | 0.05 | 0.000419 | 43.295 | 7332 | 0.5 | 5.8512e-05 | 19.757 | 20301 | 0.5 | 2.5312e-07 | 4.37616 | 20301 | 0.5 | 2.8006e-07 | 4.53818 | 20319 | 0.1 | 4.425e-06 | 8.64705 | 20319 | 0.1 | 5.2401e-06 | 8.81925 | 20319 | 0.1 | 1.5287e-05 | 13.73036 | 20319 | 0.1 | 3.5004e-05 | 18.75487 | 20319 | 0.1 | 8.5904e-06 | 9.98291 | 20320 | 0.1 | 9.8521e-07 | 6.95635 | 20320 | 0.1 | 1.0124e-06 | 7.00793 | [28 empty] | 20651 | 0.33 | 2.67e-06 | 7.24 | 20652 | 0 | 0.000233 | 30.85 |  |  |  |  | 20655 | 0.4 | 3.52e-06 | 7.09 | 20655 | 0.7 | 6.34e-06 | 7.14 | 20656 | 0.05 | 1.75e-07 | 5.25 | [8 empty] | 20657 | 0.01 | 1.23e-05 | 11.95 | 20657 | 0.1 | 8.74e-06 | 10.38 | 20657 | 0.3 | 6.94e-06 | 9.32 | 20657 | 0.5 | 1.11e-05 | 9.34 |  |  |  |  | 20658 | 0.01 | 1.25e-05 | 11.28 |  |  |  |  | 20658 | 0.3 | 8.87e-06 | 9.18 | 20658 | 0.5 | 9.48e-06 | 9.25 | 20658 | 0.6 | 1.76e-05 | 10.42 | 20659 | 0.01 | 1.44e-05 | 13.59 |  |  |  |  | 20659 | 0.3 | 9.72e-06 | 9.63 | 20659 | 0.5 | 6.27e-06 | 7.68 | 20659 | 0.6 | 4.13e-06 | 6.32 | [16 empty] | 20661 | -1 | 9.02e-06 | 21.76 | 20661 | -0.5 | 1.57e-05 | 20.355 | 20661 | 0.01 | 0.000216 | 30.45 | 20661 | 0.4 | 0.000138 | 18.2 | [8 empty] | 20662 | 0.01 | 1.82e-05 | 13.33 |  |  |  |  | 20662 | 0.3 | 9.25e-06 | 10.02 | 20662 | 0.5 | 8.74e-06 | 8.18 | [24 empty] | 20666 | 0.1 | 3.61e-05 | 14.61
[56 empty] | 6903 | 0.2 | 5.267478e-05 | 23.1287 | 6903 | 0.2 | 4.757432e-05 | 23.1266 | 6903 | 0.2 | 6.701147e-05 | 23.1208 | 6903 | 0.2 | 1.357133e-05 | 16.408 | 6903 | 0.2 | 5.343773e-05 | 23.1428 | 6903 | 0.2 | 4.796474e-05 | 23.1478 | 6903 | 0.2 | 5.445513e-05 | 23.1483 | 6903 | 0.2 | 4.000165e-05 | 22.6391 | 6903 | 0.2 | 4.949614e-05 | 23.1635 | 6903 | 0.2 | 4.323202e-05 | 23.1536 | 6903 | 0.2 | 5.513564e-05 | 23.1275 | 6903 | 0.2 | 5.518026e-05 | 23.1356 | 6903 | 0.2 | 4.852505e-05 | 23.1411 | 6903 | 0.2 | 4.674111e-05 | 23.1437 | 6903 | 0.2 | 4.51322e-05 | 23.1322 | 6903 | 0.2 | 3.835595e-05 | 23.129 | 6903 | 0.2 | 6.218215e-05 | 23.1379 | 6903 | 0.2 | 5.161665e-05 | 23.1173 | 6903 | 0.2 | 5.288608e-05 | 23.1475 | 6903 | 0.2 | 7.33488e-06 | 11.9023 | 6903 | 0.2 | 5.728094e-05 | 23.1316 | 6903 | 0.2 | 3.365363e-05 | 23.1454 | 6903 | 0.2 | 4.332712e-05 | 23.1563 | 6903 | 0.2 | 4.780243e-05 | 23.1185 | 6903 | 0.2 | 4.409362e-05 | 23.1329 | 6903 | 0.2 | 5.395664e-05 | 23.1215 | 6903 | 0.2 | 5.405409e-05 | 23.1273 | 6903 | 0.2 | 5.537972e-05 | 23.1445 | 6903 | 0.2 | 5.438671e-05 | 23.1381 | 6903 | 0.2 | 4.640832e-05 | 23.1158 | 6903 | 0.2 | 4.80046e-05 | 23.1021 | 6903 | 0.2 | 4.729634e-05 | 23.1549 | 6903 | 0.2 | 4.289752e-05 | 23.1361 | 6903 | 0.2 | 5.081687e-05 | 23.1363 | 6903 | 0.2 | 6.120872e-05 | 22.6602 | 6903 | 0.2 | 3.456976e-05 | 23.1705 | 6903 | 0.2 | 3.185076e-05 | 23.1386 | 6903 | 0.2 | 4.966036e-05 | 23.1791 | 6903 | 0.2 | 6.015133e-05 | 23.1446 | 6903 | 0.2 | 7.059275e-05 | 23.1331 | 6903 | 0.2 | 5.573158e-05 | 23.1408 | 6903 | 0.2 | 6.617425e-05 | 23.1251 | 6903 | 0.2 | 3.872149e-05 | 23.1383 | 6903 | 0.2 | 1.818353e-05 | 21.3207 | 6903 | 0.2 | 3.236629e-05 | 23.1291 | 6903 | 0.2 | 2.437794e-05 | 23.1516 | 6903 | 0.2 | 3.930401e-05 | 23.1353 | 6903 | 0.2 | 4.065285e-05 | 23.133 | 6903 | 0.2 | 5.59288e-05 | 23.1606 | 6903 | 0.2 | 5.017748e-05 | 23.1591 | 6903 | 0.2 | 1.419171e-05 | 16.4138 | 6903 | 0.2 | 4.327828e-05 | 23.0882 | 6903 | 0.2 | 5.331338e-05 | 23.1598 | 6903 | 0.2 | 4.365667e-05 | 23.1426 | 6903 | 0.2 | 5.054112e-05 | 23.1665 | 6903 | 0.2 | 4.97079e-05 | 23.1411 | 6903 | 0.2 | 5.151945e-05 | 23.1264 | 6903 | 0.2 | 5.506586e-05 | 23.1505 | 6903 | 0.2 | 3.848688e-05 | 23.159 | 6903 | 0.2 | 4.188992e-05 | 23.1286 | 6903 | 0.2 | 3.700015e-05 | 22.2084 | 6903 | 0.2 | 4.259252e-05 | 23.1134 | 6903 | 0.2 | 4.831899e-05 | 23.1752 | 6903 | 0.2 | 6.22397e-05 | 23.1442 | 6903 | 0.2 | 5.40556e-05 | 23.1298 | 6903 | 0.2 | 4.353959e-05 | 23.1326 | 6903 | 0.2 | 6.43734e-06 | 11.6264 | 6903 | 0.2 | 2.092828e-05 | 18.8067 | [28 empty] | 6907 | 0.4 | 4.092e-06 | 7.47 | 6907 | 0.7 | 7.16096e-06 | 7.41 | [8 empty] | 6908 | -1 | 7.27571e-06 | 9.53 | 6909 | 0.2 | 0.00012075068 | 27.13 |  |  |  |  | 6911 | 0.8 | 3.73901e-06 | 6.1979 | [8 empty] | 6913 | 0.4 | 0.0001086999 | 19.5107 | 6914 | 0.8 | 2.369304e-05 | 10.3374 | [8 empty] | 6925 | 0.8 | 4.75999e-06 | 7.005 | [8 empty] | 6932 | 0.05 | 1.925e-06 | 7.9039 |  |  |  |  | 6937 | 0.8 | 3.115e-06 | 5.388 |  |  |  |  | 6939 | 0.05 | 1.7667e-07 | 3.9327 | 6940 | 0.4 | 2.171242e-05 | 13.7676 | 7062 | 0.5 | 9.5657e-07 | 4.737 |  |  |  |  | 7064 | 0 | 2.54e-07 | 6.985 | [12 empty] | 7070 | 0.5 | 2.56e-07 | 3.841 | 7070 | 0 | 2.91e-07 | 5.69 | 7070 | -1 | 1.8e-07 | 8.853 | 7070 | -2 | 6.6925e-07 | 16.067 | [92 empty] | 7088 | -1 | 7.2757e-06 | 19.06 | [68 empty] | 7200 | 0.01 | 1.868206e-05 | 14.13 |  |  |  |  | 7200 | 0.3 | 9.50002e-06 | 9.16 | 7200 | 0.5 | 8.73768e-06 | 8.18 |  |  |  |  | 7201 | 0.01 | 2.10699e-05 | 13.53 | 7201 | 0.1 | 9.44203e-06 | 9.5 | 7201 | 0.3 | 7.02823e-06 | 8.36 |  |  |  |  | 7201 | 0.5 | 1.179868e-05 | 9.66 |  |  |  |  | 7902 | 0.01 | 1.316242e-05 | 11.54 |  |  |  |  | 7902 | 0.3 | 9.24357e-06 | 8.95 | 7902 | 0.5 | 9.79882e-06 | 9.11 | 7902 | 0.6 | 1.806592e-05 | 10.58 | 7203 | 0.01 | 1.505076e-05 | 11.77 |  |  |  |  | 7203 | 0.3 | 4.10453e-06 | 7.05 | 7203 | 0.5 | 6.32164e-06 | 8.42 | 7203 | 0.6 | 4.12832e-06 | 6.32 | [40 empty] | 7218 | 0.05 | 2.090001e-05 | 15.4425 | [12 empty] | 7278 | 0.1 | 1.7737e-06 | 8.364 | [16 empty] | 7286 | 0.1 | 9.4692e-06 | 13.851 | 7287 | 0.1 | 1.9289e-05 | 11.808 | 7288 | 0.1 | 1.5903e-05 | 17.291 | 7289 | 0.1 | 3.3388e-07 | 6.296 | 7290 | 0.1 | 1.9038e-05 | 11.782 | 7297 | 0.1 | 1.96e-05 | 15 |  |  |  |  | 7299 | 0.1 | 2.0242e-05 | 15.874 |  |  |  |  | 7301 | 0 | 0.000102 | 26.33 | [12 empty] | 7332 | 0.05 | 0.000399 | 45.968 | 7332 | 0.5 | 6.3265e-05 | 16.481 | 20301 | 0.5 | 2.762e-07 | 4.45413 | 20301 | 0.5 | 3.0296e-07 | 4.61723 | 20319 | 0.1 | 4.384e-06 | 8.72938 | 20319 | 0.1 | 5.2819e-06 | 8.91169 | 20319 | 0.1 | 1.9019e-05 | 14.48574 | 20319 | 0.1 | 3.9428e-05 | 19.93767 | 20319 | 0.1 | 9.5065e-06 | 10.19303 | 20320 | 0.1 | 1.2326e-06 | 7.06451 | 20320 | 0.1 | 1.1648e-06 | 7.10716 | [28 empty] | 20651 | 0.33 | 2.65e-06 | 7.36 | [8 empty] | 20655 | 0.4 | 4.09e-06 | 7.47 | 20655 | 0.7 | 7.16e-06 | 7.41 | 20656 | 0.05 | 1.88e-07 | 5.33 | [8 empty] | 20657 | 0.01 | 1.27e-05 | 12.16 | 20657 | 0.1 | 9.44e-06 | 9.5 | 20657 | 0.3 | 7.03e-06 | 8.36 | 20657 | 0.5 | 1.18e-05 | 9.66 |  |  |  |  | 20658 | 0.01 | 1.32e-05 | 11.54 |  |  |  |  | 20658 | 0.3 | 9.24e-06 | 8.95 | 20658 | 0.5 | 9.8e-06 | 9.11 | 20658 | 0.6 | 1.81e-05 | 10.58 | 20659 | 0.01 | 1.51e-05 | 11.77 |  |  |  |  | 20659 | 0.3 | 1.02e-05 | 9.09 | 20659 | 0.5 | 6.32e-06 | 8.42 | 20659 | 0.6 | 4.28e-06 | 6.51 | [16 empty] | 20661 | -1 | 2.13e-05 | 29.02 | 20661 | -0.5 | 1.69e-05 | 20.61 | 20661 | 0.01 | 0.000239 | 30.82 | 20661 | 0.4 | 0.000234 | 19.85 | [8 empty] | 20662 | 0.01 | 1.87e-05 | 14.13 |  |  |  |  | 20662 | 0.3 | 9.5e-06 | 9.16 | 20662 | 0.5 | 8.48e-06 | 9.37 | [24 empty] | 20666 | 0.1 | 3.14e-05 | 15.08
[324 empty] | 6903 | 0.2 | 2.329757e-05 | 19.1753 | [28 empty] | 6907 | 0.4 | 4.83e-06 | 7.89 | 6907 | 0.7 | 7.91256e-06 | 7.63 | [8 empty] | 6908 | -1 | 7.62173e-06 | 9.69 | [8 empty] | 6911 | 0.8 | 4.43132e-06 | 6.4634 | [8 empty] | 6913 | 0.4 | 0.0001172999 | 19.9204 | 6914 | 0.8 | 3.245767e-05 | 11.2732 | [8 empty] | 6925 | 0.8 | 5.06e-06 | 7.0644 | [8 empty] | 6932 | 0.05 | 1.965e-06 | 7.9632 |  |  |  |  | 6937 | 0.8 | 3.185e-06 | 5.4576 |  |  |  |  | 6939 | 0.05 | 1.8438e-07 | 4.1547 | 6940 | 0.4 | 2.315984e-05 | 13.8788 | 7062 | 0.5 | 9.9366e-07 | 4.996 |  |  |  |  | 7064 | 0 | 2.42e-07 | 6.752 | [12 empty] | 7070 | 0.5 | 3.17e-07 | 3.994 | 7070 | 0 | 3.07e-07 | 5.833 | 7070 | -1 | 1.83e-07 | 9.154 | 7070 | -2 | 9.0745e-07 | 17.257 | [92 empty] | 7088 | -1 | 7.6217e-06 | 19.38 | [68 empty] | 7200 | 0.01 | 1.959024e-05 | 14.42 |  |  |  |  | 7200 | 0.3 | 9.86511e-06 | 10 | 7200 | 0.5 | 8.80002e-06 | 8.84 |  |  |  |  | 7201 | 0.01 | 2.173258e-05 | 13.53 | 7201 | 0.1 | 9.57657e-06 | 10.54 | 7201 | 0.3 | 7.54104e-06 | 8.58 |  |  |  |  | 7201 | 0.5 | 1.255235e-05 | 9.87 |  |  |  |  | 7902 | 0.01 | 1.384629e-05 | 11.69 |  |  |  |  | 7902 | 0.3 | 9.74172e-06 | 9.34 | 7902 | 0.5 | 1.010777e-05 | 9.51 | 7902 | 0.6 | 1.852108e-05 | 10.25 | 7203 | 0.01 | 1.701327e-05 | 14.04 |  |  |  |  | 7203 | 0.3 | 4.33163e-06 | 7.17 | 7203 | 0.5 | 6.52427e-06 | 7.87 | 7203 | 0.6 | 4.27693e-06 | 6.51 | [40 empty] | 7218 | 0.05 | 2.165e-05 | 15.6463 | [12 empty] | 7278 | 0.1 | 1.8031e-06 | 7.952 | [16 empty] | 7286 | 0.1 | 9.8867e-06 | 14.448 | 7287 | 0.1 | 1.9306e-05 | 12.782 | 7288 | 0.1 | 1.7366e-05 | 16.633 | 7289 | 0.1 | 3.6052e-07 | 6.296 | 7290 | 0.1 | 2.072e-05 | 14.048 | 7297 | 0.1 | 2.04e-05 | 14.7 |  |  |  |  | 7299 | 0.1 | 2.3026e-05 | 16.411 |  |  |  |  | 7301 | 0 | 0.000132 | 27.37 | [12 empty] | 7332 | 0.05 | 0.000372 | 48.854 | 7332 | 0.5 | 7.3009e-05 | 17.921 | 20301 | 0.5 | 3.061e-07 | 4.53719 | 20301 | 0.5 | 3.2566e-07 | 4.70212 | 20319 | 0.1 | 4.7221e-06 | 8.81192 | 20319 | 0.1 | 5.369e-06 | 8.99798 | 20319 | 0.1 | 2.3948e-05 | 15.27159 | 20319 | 0.1 | 5.1433e-05 | 21.09315 | 20319 | 0.1 | 9.6325e-06 | 10.40287 | 20320 | 0.1 | 1.4435e-06 | 7.16347 | 20320 | 0.1 | 1.3028e-06 | 7.21403 | [28 empty] | 20651 | 0.33 | 3.87e-06 | 7.89 | [8 empty] | 20655 | 0.4 | 4.83e-06 | 7.89 | 20655 | 0.7 | 7.91e-06 | 7.63 | 20656 | 0.05 | 1.97e-07 | 5.42 | [8 empty] | 20657 | 0.01 | 1.41e-05 | 12.99 | 20657 | 0.1 | 9.98e-06 | 9.79 | 20657 | 0.3 | 7.54e-06 | 8.58 | 20657 | 0.5 | 1.26e-05 | 9.87 |  |  |  |  | 20658 | 0.01 | 1.38e-05 | 11.69 |  |  |  |  | 20658 | 0.3 | 9.74e-06 | 9.34 | 20658 | 0.5 | 1.01e-05 | 9.51 | 20658 | 0.6 | 1.85e-05 | 10.25 | 20659 | 0.01 | 1.7e-05 | 12.04 |  |  |  |  | 20659 | 0.3 | 1.05e-05 | 9.8 | 20659 | 0.5 | 6.52e-06 | 7.87 | 20659 | 0.6 | 4.05e-06 | 6.88 | [16 empty] | 20661 | -1 | 2.14e-05 | 29.42 | 20661 | -0.5 | 4.78e-05 | 30.015 | 20661 | 0.01 | 0.000254 | 31.29 | 20661 | 0.4 | 0.000432 | 22.69 | [8 empty] | 20662 | 0.01 | 1.96e-05 | 14.42 |  |  |  |  | 20662 | 0.3 | 1.01e-05 | 9.21 | 20662 | 0.5 | 8.8e-06 | 8.84 | [24 empty] | 20666 | 0.1 | 2.99e-05 | 15.2
[324 empty] | 6903 | 0.2 | 2.51285e-05 | 19.5264 | [28 empty] | 6907 | 0.4 | 5.653e-06 | 8.37 | 6907 | 0.7 | 8.75667e-06 | 7.87 | [8 empty] | 6908 | -1 | 7.86105e-06 | 9.04 | [8 empty] | 6911 | 0.8 | 5.1288e-06 | 6.7142 | [8 empty] | 6913 | 0.4 | 0.0001273999 | 20.3635 | 6914 | 0.8 | 3.8777e-05 | 11.806 | [8 empty] | 6925 | 0.8 | 5.23001e-06 | 7.1289 | [8 empty] | 6932 | 0.05 | 2.035e-06 | 8.0248 |  |  |  |  | 6937 | 0.8 | 3.375e-06 | 5.529 |  |  |  |  | 6939 | 0.05 | 3.35e-07 | 4.3528 | 6940 | 0.4 | 2.430005e-05 | 13.9953 | 7062 | 0.5 | 1.0194e-06 | 4.931 |  |  |  |  | 7064 | 0 | 2.2e-07 | 6.529 | [12 empty] | 7070 | 0.5 | 3.53e-07 | 4.195 | 7070 | 0 | 3.18e-07 | 5.83 | 7070 | -1 | 2e-07 | 9.218 | 7070 | -2 | 1.0853e-06 | 17.952 | [92 empty] | 7088 | -1 | 7.8611e-06 | 18.08 | [68 empty] | 7200 | 0.01 | 2.049998e-05 | 14.72 |  |  |  |  | 7200 | 0.3 | 1.009595e-05 | 9.21 | 7200 | 0.5 | 9.06727e-06 | 9.6 |  |  |  |  | 7201 | 0.01 | 2.228137e-05 | 13.82 | 7201 | 0.1 | 9.98317e-06 | 9.79 | 7201 | 0.3 | 7.72167e-06 | 9.57 |  |  |  |  | 7201 | 0.5 | 1.352005e-05 | 10.04 |  |  |  |  | 7902 | 0.01 | 1.434157e-05 | 11.91 |  |  |  |  | 7902 | 0.3 | 1.051819e-05 | 9.45 | 7902 | 0.5 | 1.031688e-05 | 8.97 | 7902 | 0.6 | 1.906168e-05 | 10.71 | 7203 | 0.01 | 1.701618e-05 | 12.04 |  |  |  |  | 7203 | 0.3 | 4.50156e-06 | 7.56 | 7203 | 0.5 | 6.71033e-06 | 8.57 | 7203 | 0.6 | 4.36351e-06 | 6.88 | [40 empty] | 7218 | 0.05 | 2.2225e-05 | 15.8584 | [12 empty] | 7278 | 0.1 | 2.0051e-06 | 7.881 | [16 empty] | 7286 | 0.1 | 1.043e-05 | 14.07 | 7287 | 0.1 | 1.9328e-05 | 14.132 | 7288 | 0.1 | 1.8619e-05 | 18.34 | 7289 | 0.1 | 4.9041e-07 | 7.022 | 7290 | 0.1 | 2.0738e-05 | 14.362 | 7297 | 0.1 | 2.14e-05 | 15.4 |  |  |  |  | 7299 | 0.1 | 2.4409e-05 | 15.171 |  |  |  |  | 7301 | 0 | 0.000145 | 28.02 | [20 empty] | 20301 | 0.5 | 3.5817e-07 | 4.62188 | 20301 | 0.5 | 3.4197e-07 | 4.7875 | 20319 | 0.1 | 4.9491e-06 | 8.89544 | 20319 | 0.1 | 5.6849e-06 | 9.08379 | 20319 | 0.1 | 2.6335e-05 | 16.1566 | 20319 | 0.1 | 6.8135e-05 | 22.49833 | 20319 | 0.1 | 1.0071e-05 | 10.63171 | 20320 | 0.1 | 1.6072e-06 | 7.27197 | 20320 | 0.1 | 1.4283e-06 | 7.32197 | [28 empty] | 20651 | 0.33 | 4.41e-06 | 8.35 | [8 empty] | 20655 | 0.4 | 5.65e-06 | 8.37 | 20655 | 0.7 | 8.76e-06 | 7.87 | 20656 | 0.05 | 2.02e-07 | 5.5 | [8 empty] | 20657 | 0.01 | 1.46e-05 | 12.98 | 20657 | 0.1 | 9.58e-06 | 10.54 | 20657 | 0.3 | 8.09e-06 | 8.76 | 20657 | 0.5 | 1.35e-05 | 10.04 |  |  |  |  | 20658 | 0.01 | 1.43e-05 | 11.91 |  |  |  |  | 20658 | 0.3 | 1.05e-05 | 9.45 | 20658 | 0.5 | 1.03e-05 | 8.97 | 20658 | 0.6 | 1.91e-05 | 10.71 | 20659 | 0.01 | 1.7e-05 | 14.04 |  |  |  |  | 20659 | 0.3 | 1.08e-05 | 9.29 | 20659 | 0.5 | 6.97e-06 | 7.8 | 20659 | 0.6 | 4.36e-06 | 6.88 | [16 empty] | 20661 | -1 | 2.32e-05 | 30.32 | 20661 | -0.5 | 5.49e-05 | 30.96 | 20661 | 0.01 | 0.000274 | 31.79 | [12 empty] | 20662 | 0.01 | 2.05e-05 | 14.72 |  |  |  |  | 20662 | 0.3 | 1.02e-05 | 9.47 | 20662 | 0.5 | 9.07e-06 | 9.6 | [24 empty] | 20666 | 0.1 | 2.83e-05 | 15.33
[324 empty] | 6903 | 0.2 | 2.680126e-05 | 19.9113 | [28 empty] | 6907 | 0.4 | 6.786e-06 | 8.9 | 6907 | 0.7 | 9.90667e-06 | 8.13 | [8 empty] | 6908 | -1 | 9.56645e-06 | 9.37 | [8 empty] | 6911 | 0.8 | 5.97336e-06 | 7.0066 | [8 empty] | 6913 | 0.4 | 0.0001412933 | 20.853 | 6914 | 0.8 | 4.440987e-05 | 12.1446 | [8 empty] | 6925 | 0.8 | 5.44001e-06 | 7.1961 | [8 empty] | 6932 | 0.05 | 2.145e-06 | 8.0904 |  |  |  |  | 6937 | 0.8 | 3.67e-06 | 5.6068 |  |  |  |  | 6939 | 0.05 | 3.125e-07 | 5.0581 | 6940 | 0.4 | 2.495e-05 | 14.1258 | 7062 | 0.5 | 1.0455e-06 | 5.132 |  |  |  |  | 7064 | 0 | 4.47e-07 | 6.337 | [12 empty] | 7070 | 0.5 | 3.66e-07 | 4.3 | 7070 | 0 | 3.37e-07 | 6.34 | 7070 | -1 | 1.97e-07 | 9.619 | 7070 | -2 | 1.2048e-06 | 17.622 | [92 empty] | 7088 | -1 | 9.5665e-06 | 18.74 | [68 empty] | 7200 | 0.01 | 2.080968e-05 | 13.53 |  |  |  |  | 7200 | 0.3 | 1.023409e-05 | 9.47 | 7200 | 0.5 | 9.39386e-06 | 9.78 |  |  |  |  | 7201 | 0.01 | 2.326985e-05 | 13.92 | 7201 | 0.1 | 1.024147e-05 | 10.77 | 7201 | 0.3 | 8.09098e-06 | 8.76 |  |  |  |  | 7201 | 0.5 | 1.409023e-05 | 10.25 |  |  |  |  | 7902 | 0.01 | 1.533833e-05 | 12.1 |  |  |  |  | 7902 | 0.3 | 1.09327e-05 | 9.66 | 7902 | 0.5 | 1.091963e-05 | 9.21 |  |  |  |  | 7203 | 0.01 | 1.923519e-05 | 14.23 |  |  |  |  | 7203 | 0.3 | 4.58995e-06 | 7.18 | 7203 | 0.5 | 6.97016e-06 | 7.8 | 7203 | 0.6 | 4.50886e-06 | 6.59 | [40 empty] | 7218 | 0.05 | 2.242499e-05 | 16.0758 | [12 empty] | 7278 | 0.1 | 2.1151e-06 | 7.945 | [16 empty] | 7286 | 0.1 | 1.0891e-05 | 15.07 | 7287 | 0.1 | 2.0617e-05 | 14.431 | 7288 | 0.1 | 1.8816e-05 | 17.943 | 7289 | 0.1 | 5.7163e-07 | 6.739 | 7290 | 0.1 | 2.1213e-05 | 14.518 | 7297 | 0.1 | 2.25e-05 | 15.1 |  |  |  |  | 7299 | 0.1 | 2.4586e-05 | 16.977 |  |  |  |  | 7301 | 0 | 0.000163 | 28.77 | [20 empty] | 20301 | 0.5 | 3.8807e-07 | 4.70689 | 20301 | 0.5 | 3.4726e-07 | 4.8757 | 20319 | 0.1 | 5.1196e-06 | 8.98398 | 20319 | 0.1 | 6.3054e-06 | 9.17804 | 20319 | 0.1 | 3.0882e-05 | 17.12208 | 20319 | 0.1 | 7.7106e-05 | 24.03666 | 20319 | 0.1 | 1.1012e-05 | 10.8268 | 20320 | 0.1 | 1.8666e-06 | 7.381 | 20320 | 0.1 | 1.5511e-06 | 7.43371 | [28 empty] | 20651 | 0.33 | 5.07e-06 | 8.8 | [8 empty] | 20655 | 0.4 | 6.79e-06 | 8.9 | 20655 | 0.7 | 9.91e-06 | 8.13 | 20656 | 0.05 | 2.17e-07 | 5.59 | [8 empty] | 20657 | 0.01 | 1.47e-05 | 12.37 | 20657 | 0.1 | 1.02e-05 | 10.77 | 20657 | 0.3 | 7.72e-06 | 9.57 | 20657 | 0.5 | 1.41e-05 | 10.25 |  |  |  |  | 20658 | 0.01 | 1.53e-05 | 12.1 |  |  |  |  | 20658 | 0.3 | 1.09e-05 | 9.66 | 20658 | 0.5 | 1.09e-05 | 9.21 |  |  |  |  | 20659 | 0.01 | 1.92e-05 | 14.23 |  |  |  |  | 20659 | 0.3 | 1.12e-05 | 10.17 | 20659 | 0.5 | 7e-06 | 8.2 | 20659 | 0.6 | 4.51e-06 | 6.59 | [16 empty] | 20661 | -1 | 2.47e-05 | 31.22 | 20661 | -0.5 | 6.42e-05 | 32.025 | 20661 | 0.01 | 0.000282 | 32.26 | [12 empty] | 20662 | 0.01 | 2.08e-05 | 13.53 |  |  |  |  | 20662 | 0.3 | 9.87e-06 | 10 | 20662 | 0.5 | 9.39e-06 | 8.96 | [24 empty] | 20666 | 0.1 | 2.95e-05 | 15.43
[324 empty] | 6903 | 0.2 | 2.832276e-05 | 20.3029 | [28 empty] | 6907 | 0.4 | 8.333e-06 | 9.51 | 6907 | 0.7 | 1.118631e-05 | 8.41 | [8 empty] | 6908 | -1 | 1.003677e-05 | 9.82 | [8 empty] | 6911 | 0.8 | 6.61488e-06 | 7.1748 | [8 empty] | 6913 | 0.4 | 0.0001545373 | 21.4373 | 6914 | 0.8 | 5.652499e-05 | 12.522 | [8 empty] | 6925 | 0.8 | 5.61999e-06 | 7.261 | [8 empty] | 6932 | 0.05 | 2.175e-06 | 8.1586 |  |  |  |  | 6937 | 0.8 | 3.85e-06 | 5.6882 |  |  |  |  | 6939 | 0.05 | 6.6667e-07 | 5.9122 | 6940 | 0.4 | 2.6e-05 | 14.2554 | 7062 | 0.5 | 1.086e-06 | 5.486 |  |  |  |  | 7064 | 0 | 4.91e-07 | 6.405 | [12 empty] | 7070 | 0.5 | 4.53e-07 | 4.396 | 7070 | 0 | 4.09e-07 | 6.326 | 7070 | -1 | 2.12e-07 | 9.689 | 7070 | -2 | 1.2283e-06 | 18.07 | [92 empty] | 7088 | -1 | 1.0037e-05 | 19.64 | [68 empty] | 7200 | 0.01 | 2.182045e-05 | 13.9 |  |  |  |  | 7200 | 0.3 | 1.064689e-05 | 10.01 | 7200 | 0.5 | 9.39393e-06 | 8.96 |  |  |  |  | 7201 | 0.01 | 2.439029e-05 | 15.01 | 7201 | 0.1 | 1.067259e-05 | 11.18 | 7201 | 0.3 | 8.29416e-06 | 8.79 |  |  |  |  | 7201 | 0.5 | 1.454763e-05 | 10.25 |  |  |  |  | 7902 | 0.01 | 1.60519e-05 | 12.89 |  |  |  |  | 7902 | 0.3 | 1.140192e-05 | 10.02 | 7902 | 0.5 | 1.105702e-05 | 9.71 |  |  |  |  | 7203 | 0.01 | 1.967947e-05 | 12.57 |  |  |  |  | 7203 | 0.3 | 4.71614e-06 | 7.61 | 7203 | 0.5 | 7.00308e-06 | 8.2 | 7203 | 0.6 | 4.58133e-06 | 7 | [40 empty] | 7218 | 0.05 | 2.260001e-05 | 16.2923 | [12 empty] | 7278 | 0.1 | 2.1558e-06 | 8.354 | [16 empty] | 7286 | 0.1 | 1.1864e-05 | 14.444 | 7287 | 0.1 | 2.0835e-05 | 14.129 | 7288 | 0.1 | 2.0777e-05 | 17.259 | 7289 | 0.1 | 6.1717e-07 | 6.647 | 7290 | 0.1 | 2.1409e-05 | 13.813 | 7297 | 0.1 | 2.36e-05 | 15.8 |  |  |  |  | 7299 | 0.1 | 2.4737e-05 | 18.672 |  |  |  |  | 7301 | 0 | 0.000186 | 29.25 | [20 empty] | 20301 | 0.5 | 3.9845e-07 | 4.79729 | 20301 | 0.5 | 3.8448e-07 | 4.96782 | 20319 | 0.1 | 5.5474e-06 | 9.06989 | 20319 | 0.1 | 6.1571e-06 | 9.2649 | 20319 | 0.1 | 3.6988e-05 | 18.07158 | 20319 | 0.1 | 7.4504e-05 | 25.56539 | 20319 | 0.1 | 1.1417e-05 | 11.04787 | 20320 | 0.1 | 2.1753e-06 | 7.49562 | 20320 | 0.1 | 1.7401e-06 | 7.5513 | [28 empty] | 20651 | 0.33 | 6e-06 | 9.33 | [8 empty] | 20655 | 0.4 | 8.33e-06 | 9.51 | 20655 | 0.7 | 1.12e-05 | 8.41 | 20656 | 0.05 | 2.34e-07 | 5.68 | [8 empty] | 20657 | 0.01 | 1.54e-05 | 12.18 | 20657 | 0.1 | 1.07e-05 | 11.18 | 20657 | 0.3 | 8.45e-06 | 9.84 | 20657 | 0.5 | 1.45e-05 | 10.25 |  |  |  |  | 20658 | 0.01 | 1.61e-05 | 12.11 |  |  |  |  | 20658 | 0.3 | 1.14e-05 | 10.02 | 20658 | 0.5 | 1.11e-05 | 9.71 |  |  |  |  | 20659 | 0.01 | 1.97e-05 | 12.57 |  |  |  |  | 20659 | 0.3 | 1.17e-05 | 9.47 | 20659 | 0.5 | 6.71e-06 | 8.57 | 20659 | 0.6 | 4.58e-06 | 7 | [16 empty] | 20661 | -1 | 2.62e-05 | 32.16 | 20661 | -0.5 | 7.42e-05 | 33.33 | 20661 | 0.01 | 0.000288 | 32.75 | [12 empty] | 20662 | 0.01 | 2.18e-05 | 13.9 |  |  |  |  | 20662 | 0.3 | 1.06e-05 | 10.01 | 20662 | 0.5 | 9.39e-06 | 9.78 | [24 empty] | 20666 | 0.1 | 3.03e-05 | 15.55
[324 empty] | 6903 | 0.2 | 2.903537e-05 | 20.7147 | [28 empty] | 6907 | 0.4 | 1.0053e-05 | 10.24 | 6907 | 0.7 | 1.278363e-05 | 8.73 | [8 empty] | 6908 | -1 | 1.066967e-05 | 10.26 | [8 empty] | 6911 | 0.8 | 7.25791e-06 | 7.3648 | [8 empty] | 6913 | 0.4 | 0.0001588977 | 21.6872 | 6914 | 0.8 | 8.39604e-05 | 13.0871 | [8 empty] | 6925 | 0.8 | 5.77001e-06 | 7.3317 | [8 empty] | 6932 | 0.05 | 2.27e-06 | 8.2259 |  |  |  |  | 6937 | 0.8 | 4.055e-06 | 5.7786 |  |  |  |  | 6939 | 0.05 | 1.52778e-06 | 6.8144 | 6940 | 0.4 | 2.620001e-05 | 14.3837 | 7062 | 0.5 | 1.1002e-06 | 5.202 |  |  |  |  | 7064 | 0 | 5.4e-07 | 6.473 | [12 empty] | 7070 | 0.5 | 6.04e-07 | 4.844 | 7070 | 0 | 5.24e-07 | 6.469 | 7070 | -1 | 2.24e-07 | 9.929 | 7070 | -2 | 1.4977e-06 | 19.276 | [92 empty] | 7088 | -1 | 1.067e-05 | 20.52 | [68 empty] | 7200 | 0.01 | 2.19448e-05 | 15.15 |  |  |  |  | 7200 | 0.3 | 1.075939e-05 | 10.31 | 7200 | 0.5 | 9.91348e-06 | 9.84 |  |  |  |  | 7201 | 0.01 | 2.491353e-05 | 14.14 | 7201 | 0.1 | 1.11156e-05 | 9.99 | 7201 | 0.3 | 8.44942e-06 | 9.84 |  |  |  |  | 7201 | 0.5 | 1.492936e-05 | 10.59 |  |  |  |  | 7902 | 0.01 | 1.605213e-05 | 12.11 |  |  |  |  | 7902 | 0.3 | 1.157241e-05 | 9.67 | 7902 | 0.5 | 1.16414e-05 | 9.49 |  |  |  |  | 7203 | 0.01 | 2.044494e-05 | 12.69 |  |  |  |  | 7203 | 0.3 | 5.04873e-06 | 7.39 | 7203 | 0.5 | 7.16755e-06 | 8.68 | 7203 | 0.6 | 4.66839e-06 | 7.21 | [40 empty] | 7218 | 0.05 | 2.302499e-05 | 16.5157 | [12 empty] | 7278 | 0.1 | 2.3204e-06 | 9.236 | [16 empty] | 7286 | 0.1 | 1.2255e-05 | 14.909 | 7287 | 0.1 | 2.1744e-05 | 13.905 | 7288 | 0.1 | 2.1775e-05 | 18.725 | 7289 | 0.1 | 6.929e-07 | 7.314 | 7290 | 0.1 | 2.3212e-05 | 14.912 | 7297 | 0.1 | 2.47e-05 | 15.4 |  |  |  |  | 7299 | 0.1 | 2.6252e-05 | 17.563 |  |  |  |  | 7301 | 0 | 0.000198 | 29.42 | [20 empty] | 20301 | 0.5 | 4.5632e-07 | 4.89237 | 20301 | 0.5 | 4.6271e-07 | 5.06073 | 20319 | 0.1 | 5.6557e-06 | 9.15956 | 20319 | 0.1 | 6.0433e-06 | 9.3529 | 20319 | 0.1 | 4.1538e-05 | 19.23677 | 20319 | 0.1 | 9.2228e-05 | 27.84459 | 20319 | 0.1 | 1.205e-05 | 11.26966 | 20320 | 0.1 | 2.5743e-06 | 7.61589 | 20320 | 0.1 | 2.0764e-06 | 7.67193 | [28 empty] | 20651 | 0.33 | 6.8e-06 | 9.87 | [8 empty] | 20655 | 0.4 | 1.01e-05 | 10.24 | 20655 | 0.7 | 1.28e-05 | 8.73 | 20656 | 0.05 | 2.52e-07 | 5.78 | [8 empty] | 20657 | 0.01 | 1.57e-05 | 12.4 | 20657 | 0.1 | 1.11e-05 | 9.99 | 20657 | 0.3 | 8.29e-06 | 8.79 | 20657 | 0.5 | 1.49e-05 | 10.59 |  |  |  |  | 20658 | 0.01 | 1.61e-05 | 12.89 |  |  |  |  | 20658 | 0.3 | 1.16e-05 | 9.67 | 20658 | 0.5 | 1.16e-05 | 9.49 |  |  |  |  | 20659 | 0.01 | 2.04e-05 | 12.69 |  |  |  |  | 20659 | 0.3 | 1.21e-05 | 10.37 | 20659 | 0.5 | 7.17e-06 | 8.68 | 20659 | 0.6 | 4.67e-06 | 7.21 | [16 empty] | 20661 | -1 | 2.82e-05 | 33.16 | 20661 | -0.5 | 7.69e-05 | 34.05 | 20661 | 0.01 | 0.000315 | 33.3 | [12 empty] | 20662 | 0.01 | 2.19e-05 | 15.15 |  |  |  |  | 20662 | 0.3 | 1.08e-05 | 10.31 | 20662 | 0.5 | 9.91e-06 | 9.84 | [24 empty] | 20666 | 0.1 | 3.18e-05 | 15.65
[324 empty] | 6903 | 0.2 | 2.952442e-05 | 21.3007 | [28 empty] | 6907 | 0.4 | 1.216411e-05 | 11.11 | 6907 | 0.7 | 1.374669e-05 | 8.96 | [8 empty] | 6908 | -1 | 1.220404e-05 | 10.59 | [8 empty] | 6911 | 0.8 | 8.08306e-06 | 7.5764 | [8 empty] | 6913 | 0.4 | 0.0001605001 | 21.9483 | [12 empty] | 6925 | 0.8 | 6.08e-06 | 7.4052 | [8 empty] | 6932 | 0.05 | 2.37e-06 | 8.2971 |  |  |  |  | 6937 | 0.8 | 4.225e-06 | 5.8675 |  |  |  |  | 6939 | 0.05 | 2.19231e-06 | 7.6861 | 6940 | 0.4 | 2.709999e-05 | 14.5181 | 7062 | 0.5 | 1.1429e-06 | 5.343 |  |  |  |  | 7064 | 0 | 5.67e-07 | 6.696 | [12 empty] | 7070 | 0.5 | 6.93e-07 | 4.635 | 7070 | 0 | 6.02e-07 | 6.244 | 7070 | -1 | 2.48e-07 | 9.502 | 7070 | -2 | 1.5825e-06 | 19.923 | [92 empty] | 7088 | -1 | 1.2204e-05 | 21.18 | [68 empty] | 7200 | 0.01 | 2.337222e-05 | 15.38 |  |  |  |  | 7200 | 0.3 | 1.166151e-05 | 10.51 | 7200 | 0.5 | 1.011423e-05 | 8.53 |  |  |  |  | 7201 | 0.01 | 2.611142e-05 | 15.13 | 7201 | 0.1 | 1.160338e-05 | 11.61 | 7201 | 0.3 | 8.57351e-06 | 8.88 |  |  |  |  | 7201 | 0.5 | 1.515917e-05 | 10.17 |  |  |  |  | 7902 | 0.01 | 1.678151e-05 | 13.04 |  |  |  |  | 7902 | 0.3 | 1.200141e-05 | 10.34 | 7902 | 0.5 | 1.193492e-05 | 10.1 |  |  |  |  | 7203 | 0.01 | 2.13717e-05 | 13.01 |  |  |  |  | 7203 | 0.3 | 5.38917e-06 | 7.57 | 7203 | 0.5 | 7.60791e-06 | 8.88 | 7203 | 0.6 | 4.7686e-06 | 6.76 | [40 empty] | 7218 | 0.05 | 2.4475e-05 | 16.7412 | [12 empty] | 7278 | 0.1 | 2.5334e-06 | 8.926 | [16 empty] | 7286 | 0.1 | 1.2392e-05 | 16.054 | 7287 | 0.1 | 2.296e-05 | 14.892 | 7288 | 0.1 | 2.304e-05 | 19.235 | 7289 | 0.1 | 8.0761e-07 | 6.971 | 7290 | 0.1 | 2.3217e-05 | 14.994 | 7297 | 0.1 | 2.47e-05 | 16.4 |  |  |  |  | 7299 | 0.1 | 2.8045e-05 | 18.326 | [28 empty] | 20301 | 0.5 | 5.4432e-07 | 4.98494 | 20301 | 0.5 | 5.5691e-07 | 5.15761 | 20319 | 0.1 | 5.5813e-06 | 9.24495 | 20319 | 0.1 | 6.1799e-06 | 9.43846 | 20319 | 0.1 | 5.0903e-05 | 20.37329 | 20319 | 0.1 | 0.00014997 | 30.3745 | 20319 | 0.1 | 1.2676e-05 | 11.49626 | 20320 | 0.1 | 2.893e-06 | 7.73297 | 20320 | 0.1 | 2.3969e-06 | 7.79383 | [28 empty] | 20651 | 0.33 | 8.05e-06 | 10.7 | [8 empty] | 20655 | 0.4 | 1.22e-05 | 11.11 | 20655 | 0.7 | 1.37e-05 | 8.96 | 20656 | 0.05 | 2.75e-07 | 5.89 | [8 empty] | 20657 | 0.01 | 1.53e-05 | 12.89 | 20657 | 0.1 | 1.17e-05 | 10.05 | 20657 | 0.3 | 8.57e-06 | 8.88 | 20657 | 0.5 | 1.52e-05 | 10.17 |  |  |  |  | 20658 | 0.01 | 1.68e-05 | 13.04 |  |  |  |  | 20658 | 0.3 | 1.2e-05 | 10.34 | 20658 | 0.5 | 1.19e-05 | 10.1 |  |  |  |  | 20659 | 0.01 | 2.14e-05 | 13.01 |  |  |  |  | 20659 | 0.3 | 1.27e-05 | 9.71 | 20659 | 0.5 | 7.61e-06 | 8.88 | 20659 | 0.6 | 4.77e-06 | 6.76 | [16 empty] | 20661 | -1 | 3.03e-05 | 34.26 | 20661 | -0.5 | 8.27e-05 | 34.755 | 20661 | 0.01 | 0.000335 | 33.86 | [12 empty] | 20662 | 0.01 | 2.34e-05 | 15.38 |  |  |  |  | 20662 | 0.3 | 1.17e-05 | 10.51 | 20662 | 0.5 | 1.01e-05 | 8.53 | [24 empty] | 20666 | 0.1 | 3.35e-05 | 15.78
[324 empty] | 6903 | 0.2 | 3.004839e-05 | 21.7809 | [32 empty] | 6907 | 0.7 | 1.5395e-05 | 9.2 | [8 empty] | 6908 | -1 | 1.400897e-05 | 11.34 | [8 empty] | 6911 | 0.8 | 8.51414e-06 | 7.6958 | [8 empty] | 6913 | 0.4 | 0.000164 | 22.2034 | [12 empty] | 6925 | 0.8 | 6.29001e-06 | 7.4811 | [8 empty] | 6932 | 0.05 | 2.42e-06 | 8.3726 |  |  |  |  | 6937 | 0.8 | 4.30381e-06 | 5.9604 |  |  |  |  | 6939 | 0.05 | 4.0625e-06 | 8.3843 | 6940 | 0.4 | 2.825e-05 | 14.6616 | 7062 | 0.5 | 1.218e-06 | 5.488 |  |  |  |  | 7064 | 0 | 6.39e-07 | 7.003 | [12 empty] | 7070 | 0.5 | 7.57e-07 | 4.668 | 7070 | 0 | 7.99e-07 | 6.491 | 7070 | -1 | 2.57e-07 | 9.258 | 7070 | -2 | 1.9218e-06 | 20.031 | [92 empty] | 7088 | -1 | 1.4009e-05 | 22.68 | [68 empty] | 7200 | 0.01 | 2.414596e-05 | 14.17 |  |  |  |  | 7200 | 0.3 | 1.206309e-05 | 10.28 | 7200 | 0.5 | 1.053627e-05 | 8.94 |  |  |  |  | 7201 | 0.01 | 2.737291e-05 | 14.54 | 7201 | 0.1 | 1.16688e-05 | 10.05 | 7201 | 0.3 | 8.91751e-06 | 8.98 |  |  |  |  | 7201 | 0.5 | 1.607756e-05 | 10.37 |  |  |  |  | 7902 | 0.01 | 1.734618e-05 | 12.26 |  |  |  |  | 7902 | 0.3 | 1.238248e-05 | 9.92 | 7902 | 0.5 | 1.255252e-05 | 9.8 |  |  |  |  | 7203 | 0.01 | 2.285326e-05 | 13.35 |  |  |  |  | 7203 | 0.3 | 5.57686e-06 | 7.77 | 7203 | 0.5 | 7.66775e-06 | 8.3 | 7203 | 0.6 | 4.85051e-06 | 7.23 | [40 empty] | 7218 | 0.05 | 2.63e-05 | 16.995 | [12 empty] | 7278 | 0.1 | 2.6214e-06 | 8.486 | [16 empty] | 7286 | 0.1 | 1.2804e-05 | 17.655 | 7287 | 0.1 | 2.3711e-05 | 14.891 | 7288 | 0.1 | 2.3099e-05 | 20.989 | 7289 | 0.1 | 1.0176e-06 | 7.937 | 7290 | 0.1 | 2.4834e-05 | 15.235 | 7297 | 0.1 | 2.75e-05 | 15.7 |  |  |  |  | 7299 | 0.1 | 3.1867e-05 | 18.621 | [28 empty] | 20301 | 0.5 | 5.9819e-07 | 5.08925 | 20301 | 0.5 | 6.6155e-07 | 5.25989 | 20319 | 0.1 | 5.9138e-06 | 9.33327 | 20319 | 0.1 | 6.1218e-06 | 9.52824 | 20319 | 0.1 | 5.6124e-05 | 21.49849 | 20319 | 0.1 | 0.0002139 | 33.55941 | 20319 | 0.1 | 1.376e-05 | 11.74627 | 20320 | 0.1 | 3.1211e-06 | 7.85667 | 20320 | 0.1 | 2.5018e-06 | 7.91808 | [28 empty] | 20651 | 0.33 | 9.24e-06 | 11.29 | [12 empty] | 20655 | 0.7 | 1.54e-05 | 9.2 | 20656 | 0.05 | 3.06e-07 | 6 | [8 empty] | 20657 | 0.01 | 1.68e-05 | 13.12 | 20657 | 0.1 | 1.25e-05 | 10.27 | 20657 | 0.3 | 8.92e-06 | 8.98 | 20657 | 0.5 | 1.61e-05 | 10.37 |  |  |  |  | 20658 | 0.01 | 1.77e-05 | 13.31 |  |  |  |  | 20658 | 0.3 | 1.24e-05 | 9.92 | 20658 | 0.5 | 1.26e-05 | 9.8 |  |  |  |  | 20659 | 0.01 | 2.29e-05 | 13.35 |  |  |  |  | 20659 | 0.3 | 1.3e-05 | 10.53 | 20659 | 0.5 | 7.67e-06 | 8.3 | 20659 | 0.6 | 4.85e-06 | 7.23 | [16 empty] | 20661 | -1 | 3.29e-05 | 35.38 | 20661 | -0.5 | 9.11e-05 | 35.52 | 20661 | 0.01 | 0.000353 | 34.45 | [12 empty] | 20662 | 0.01 | 2.41e-05 | 14.17 |  |  |  |  | 20662 | 0.3 | 1.21e-05 | 10.28 | 20662 | 0.5 | 1.05e-05 | 8.94 | [24 empty] | 20666 | 0.1 | 3.41e-05 | 15.92
[324 empty] | 6903 | 0.2 | 3.26136e-05 | 22.1917 | [32 empty] | 6907 | 0.7 | 1.743765e-05 | 9.47 | [8 empty] | 6908 | -1 | 1.602354e-05 | 11.7 | [8 empty] | 6911 | 0.8 | 8.98e-06 | 7.8194 | [8 empty] | 6913 | 0.4 | 0.0001812499 | 22.4724 | [12 empty] | 6925 | 0.8 | 6.63001e-06 | 7.5581 | [8 empty] | 6932 | 0.05 | 2.475e-06 | 8.4503 |  |  |  |  | 6937 | 0.8 | 4.72825e-06 | 6.0561 |  |  |  |  | 6939 | 0.05 | 3.27863e-06 | 8.1139 | 6940 | 0.4 | 2.904997e-05 | 14.8025 | 7062 | 0.5 | 1.4746e-06 | 5.566 |  |  |  |  | 7064 | 0 | 6.58e-07 | 7.853 | [12 empty] | 7070 | 0.5 | 7.89e-07 | 5.118 | 7070 | 0 | 1.08e-06 | 6.98 | 7070 | -1 | 2.75e-07 | 9.247 | 7070 | -2 | 1.993e-06 | 20.362 | [92 empty] | 7088 | -1 | 1.6024e-05 | 23.4 | [68 empty] | 7200 | 0.01 | 2.518817e-05 | 14.54 |  |  |  |  | 7200 | 0.3 | 1.263682e-05 | 10.41 | 7200 | 0.5 | 1.081679e-05 | 10.13 |  |  |  |  | 7201 | 0.01 | 2.853532e-05 | 15.12 | 7201 | 0.1 | 1.197166e-05 | 10.79 | 7201 | 0.3 | 9.15751e-06 | 9.79 |  |  |  |  | 7201 | 0.5 | 1.641514e-05 | 10.77 |  |  |  |  | 7902 | 0.01 | 1.770822e-05 | 13.31 |  |  |  |  | 7902 | 0.3 | 1.308385e-05 | 10.66 | 7902 | 0.5 | 1.320393e-05 | 10.07 |  |  |  |  | 7203 | 0.01 | 2.320733e-05 | 14.59 |  |  |  |  | 7203 | 0.3 | 5.8128e-06 | 7.9 | 7203 | 0.5 | 7.83144e-06 | 7.85 | 7203 | 0.6 | 4.97502e-06 | 6.75 | [40 empty] | 7218 | 0.05 | 2.7775e-05 | 17.2765 | [12 empty] | 7278 | 0.1 | 2.8259e-06 | 9.95 | [16 empty] | 7286 | 0.1 | 1.2938e-05 | 16.658 | 7287 | 0.1 | 2.3979e-05 | 15.615 | 7288 | 0.1 | 2.3767e-05 | 17.719 | 7289 | 0.1 | 1.28e-06 | 6.969 | 7290 | 0.1 | 2.5458e-05 | 16.275 | 7297 | 0.1 | 2.9e-05 | 16.8 |  |  |  |  | 7299 | 0.1 | 3.456e-05 | 17.663 | [28 empty] | 20301 | 0.5 | 6.387e-07 | 5.19192 | 20301 | 0.5 | 7.4509e-07 | 5.36298 | 20319 | 0.1 | 6.6271e-06 | 9.42568 | 20319 | 0.1 | 6.5202e-06 | 9.61444 | 20319 | 0.1 | 6.1317e-05 | 22.95717 |  | 0 |  |  | 20319 | 0.1 | 1.4821e-05 | 11.99413 | 20320 | 0.1 | 3.3306e-06 | 7.97836 | 20320 | 0.1 | 2.7901e-06 | 8.04345 | [28 empty] | 20651 | 0.33 | 1.04e-05 | 11.87 | [12 empty] | 20655 | 0.7 | 1.74e-05 | 9.47 | 20656 | 0.05 | 3.49e-07 | 6.13 | [8 empty] | 20657 | 0.01 | 1.95e-05 | 13.68 | 20657 | 0.1 | 1.2e-05 | 10.79 | 20657 | 0.3 | 9.4e-06 | 9.03 | 20657 | 0.5 | 1.64e-05 | 10.77 |  |  |  |  | 20658 | 0.01 | 1.73e-05 | 12.26 |  |  |  |  | 20658 | 0.3 | 1.33e-05 | 10.08 | 20658 | 0.5 | 1.32e-05 | 10.07 |  |  |  |  | 20659 | 0.01 | 2.32e-05 | 14.59 |  |  |  |  | 20659 | 0.3 | 1.37e-05 | 9.84 | 20659 | 0.5 | 7.83e-06 | 7.85 | 20659 | 0.6 | 4.98e-06 | 6.75 | [16 empty] | 20661 | -1 | 3.58e-05 | 36.62 | 20661 | -0.5 | 9.9e-05 | 36.405 | 20661 | 0.01 | 0.000382 | 35.1 | [12 empty] | 20662 | 0.01 | 2.52e-05 | 14.54 |  |  |  |  | 20662 | 0.3 | 1.26e-05 | 10.41 | 20662 | 0.5 | 1.1e-05 | 8.63 | [24 empty] | 20666 | 0.1 | 3.47e-05 | 16.06
[324 empty] | 6903 | 0.2 | 3.719238e-05 | 22.6787 | [32 empty] | 6907 | 0.7 | 1.977937e-05 | 9.77 | [8 empty] | 6908 | -1 | 1.854735e-05 | 12.12 | [8 empty] | 6911 | 0.8 | 9.57e-06 | 7.9549 | [8 empty] | 6913 | 0.4 | 0.0001917496 | 22.7901 | [12 empty] | 6925 | 0.8 | 7.1e-06 | 7.6446 | [8 empty] | 6932 | 0.05 | 2.475e-06 | 8.5246 |  |  |  |  | 6937 | 0.8 | 4.914e-06 | 6.1087 |  |  |  |  | 6939 | 0.05 | 3.35e-06 | 8.5905 | 6940 | 0.4 | 3.010001e-05 | 14.954 | 7062 | 0.5 | 1.8319e-06 | 5.075 |  |  |  |  | 7064 | 0 | 7.37e-07 | 7.239 | [12 empty] | 7070 | 0.5 | 8.47e-07 | 5.2 | 7070 | 0 | 1.18e-06 | 6.972 | 7070 | -1 | 2.76e-07 | 9.565 | 7070 | -2 | 2.1421e-06 | 20.862 | [92 empty] | 7088 | -1 | 1.8547e-05 | 24.24 | [68 empty] | 7200 | 0.01 | 2.543722e-05 | 15.81 |  |  |  |  | 7200 | 0.3 | 1.303637e-05 | 10.74 | 7200 | 0.5 | 1.10223e-05 | 8.63 |  |  |  |  | 7201 | 0.01 | 2.976037e-05 | 14.56 | 7201 | 0.1 | 1.246085e-05 | 11.74 | 7201 | 0.3 | 9.39999e-06 | 9.03 |  |  |  |  | 7201 | 0.5 | 1.689646e-05 | 10.89 |  |  |  |  | 7902 | 0.01 | 1.843702e-05 | 12.49 |  |  |  |  | 7902 | 0.3 | 1.331559e-05 | 10.08 | 7902 | 0.5 | 1.416359e-05 | 10.23 |  |  |  |  | 7203 | 0.01 | 2.51542e-05 | 13.47 |  |  |  |  | 7203 | 0.3 | 6.39357e-06 | 8.05 | 7203 | 0.5 | 8.13452e-06 | 9.01 | 7203 | 0.6 | 5.14847e-06 | 6.89 | [40 empty] | 7218 | 0.05 | 2.875004e-05 | 17.5773 | [12 empty] | 7278 | 0.1 | 3.3654e-06 | 8.987 | [16 empty] | 7286 | 0.1 | 1.4868e-05 | 15.549 | 7287 | 0.1 | 2.4759e-05 | 15.368 | 7288 | 0.1 | 2.3831e-05 | 19.441 | 7289 | 0.1 | 1.3573e-06 | 8.268 | 7290 | 0.1 | 2.7081e-05 | 14.325 | 7297 | 0.1 | 2.93e-05 | 16.1 |  |  |  |  | 7299 | 0.1 | 3.4714e-05 | 18.928 | [28 empty] | 20301 | 0.5 | 7.5007e-07 | 5.30171 | 20301 | 0.5 | 8.1799e-07 | 5.47282 | 20319 | 0.1 | 6.823e-06 | 9.50743 | 20319 | 0.1 | 6.9408e-06 | 9.70675 | 20319 | 0.1 | 7.8728e-05 | 24.45241 |  | 0 |  |  | 20319 | 0.1 | 1.4786e-05 | 12.23931 | 20320 | 0.1 | 3.6446e-06 | 8.10705 | 20320 | 0.1 | 3.3744e-06 | 8.17484 | [28 empty] | 20651 | 0.33 | 1.19e-05 | 12.63 | [12 empty] | 20655 | 0.7 | 1.98e-05 | 9.77 | 20656 | 0.05 | 4.3e-07 | 6.27 | [8 empty] | 20657 | 0.01 | 1.99e-05 | 13.24 | 20657 | 0.1 | 1.16e-05 | 11.61 | 20657 | 0.3 | 9.79e-06 | 9.19 | 20657 | 0.5 | 1.69e-05 | 10.89 |  |  |  |  | 20658 | 0.01 | 1.84e-05 | 12.49 |  |  |  |  | 20658 | 0.3 | 1.31e-05 | 10.66 | 20658 | 0.5 | 1.42e-05 | 10.23 |  |  |  |  | 20659 | 0.01 | 2.52e-05 | 13.47 |  |  |  |  | 20659 | 0.3 | 1.45e-05 | 10.02 | 20659 | 0.5 | 8.25e-06 | 7.89 | 20659 | 0.6 | 5.15e-06 | 6.89 | [16 empty] | 20661 | -1 | 3.94e-05 | 37.96 | 20661 | -0.5 | 0.000107 | 37.35 | 20661 | 0.01 | 0.000404 | 35.78 | [12 empty] | 20662 | 0.01 | 2.54e-05 | 15.81 |  |  |  |  | 20662 | 0.3 | 1.3e-05 | 10.74 | 20662 | 0.5 | 1.13e-05 | 8.88 | [24 empty] | 20666 | 0.1 | 4.63e-05 | 16.19
[324 empty] | 6903 | 0.2 | 4.142834e-05 | 23.1298 | [32 empty] | 6907 | 0.7 | 2.086517e-05 | 9.94 | [8 empty] | 6908 | -1 | 2.057532e-05 | 12.57 | [8 empty] | 6911 | 0.8 | 1.019e-05 | 8.0997 | [8 empty] | 6913 | 0.4 | 0.0002139998 | 23.1331 | [12 empty] | 6925 | 0.8 | 7.47001e-06 | 7.7347 | [8 empty] | 6932 | 0.05 | 2.5e-06 | 8.6012 |  |  |  |  | 6937 | 0.8 | 5.16e-06 | 6.1617 |  |  |  |  | 6939 | 0.05 | 3.37e-06 | 8.2244 | 6940 | 0.4 | 3.175001e-05 | 15.1083 | 7062 | 0.5 | 1.8786e-06 | 5.498 |  |  |  |  | 7064 | 0 | 8.5e-07 | 7.229 | [12 empty] | 7070 | 0.5 | 9.43e-07 | 5.28 | 7070 | 0 | 1.55e-06 | 7.758 | 7070 | -1 | 2.36e-07 | 9.837 | 7070 | -2 | 2.2997e-06 | 21.016 | [92 empty] | 7088 | -1 | 2.0575e-05 | 25.14 | [68 empty] | 7200 | 0.01 | 2.612547e-05 | 16.34 |  |  |  |  | 7200 | 0.3 | 1.431984e-05 | 10.93 | 7200 | 0.5 | 1.129138e-05 | 8.88 |  |  |  |  | 7201 | 0.01 | 3.063765e-05 | 14.84 | 7201 | 0.1 | 1.253068e-05 | 10.27 | 7201 | 0.3 | 9.48602e-06 | 9.95 |  |  |  |  | 7201 | 0.5 | 1.801094e-05 | 10.87 |  |  |  |  | 7902 | 0.01 | 1.929493e-05 | 12.78 |  |  |  |  | 7902 | 0.3 | 1.412261e-05 | 10.62 | 7902 | 0.5 | 1.488264e-05 | 10.34 |  |  |  |  | 7203 | 0.01 | 2.703696e-05 | 13.87 |  |  |  |  | 7203 | 0.3 | 6.57634e-06 | 8.59 | 7203 | 0.5 | 8.23455e-06 | 8.17 | 7203 | 0.6 | 5.38565e-06 | 7.48 | [40 empty] | 7218 | 0.05 | 3.005004e-05 | 17.8713 | [12 empty] | 7278 | 0.1 | 3.4976e-06 | 10.106 | [16 empty] | 7286 | 0.1 | 1.4871e-05 | 16.135 | 7287 | 0.1 | 2.5041e-05 | 16.202 | 7288 | 0.1 | 2.518e-05 | 19.014 | 7289 | 0.1 | 1.5828e-06 | 8.554 | 7290 | 0.1 | 2.9073e-05 | 15.987 | 7297 | 0.1 | 2.96e-05 | 16.4 |  |  |  |  | 7299 | 0.1 | 3.7044e-05 | 19.413 | [28 empty] | 20301 | 0.5 | 9.1896e-07 | 5.41086 | 20301 | 0.5 | 9.4795e-07 | 5.58544 | 20319 | 0.1 | 6.7532e-06 | 9.59877 | 20319 | 0.1 | 7.1026e-06 | 9.79665 | 20319 | 0.1 | 9.3782e-05 | 26.02438 |  | 0 |  |  | 20319 | 0.1 | 1.5261e-05 | 12.49679 | 20320 | 0.1 | 4.0514e-06 | 8.23988 | 20320 | 0.1 | 3.7355e-06 | 8.30892 | [28 empty] | 20651 | 0.33 | 1.44e-05 | 13.73 | [12 empty] | 20655 | 0.7 | 2.09e-05 | 9.94 | 20656 | 0.05 | 5.81e-07 | 6.43 | [8 empty] | 20657 | 0.01 | 2.03e-05 | 13.83 | 20657 | 0.1 | 1.25e-05 | 11.74 | 20657 | 0.3 | 9.16e-06 | 9.79 | 20657 | 0.5 | 1.8e-05 | 10.87 |  |  |  |  | 20658 | 0.01 | 1.93e-05 | 12.78 |  |  |  |  | 20658 | 0.3 | 1.41e-05 | 10.62 | 20658 | 0.5 | 1.49e-05 | 10.34 |  |  |  |  | 20659 | 0.01 | 2.7e-05 | 13.87 |  |  |  |  | 20659 | 0.3 | 1.43e-05 | 10.67 | 20659 | 0.5 | 8.23e-06 | 8.17 | 20659 | 0.6 | 5.39e-06 | 6.99 | [16 empty] | 20661 | -1 | 4.31e-05 | 39.46 | 20661 | -0.5 | 0.000119 | 38.31 | 20661 | 0.01 | 0.000437 | 36.49 | [12 empty] | 20662 | 0.01 | 2.61e-05 | 16.34 |  |  |  |  | 20662 | 0.3 | 1.43e-05 | 10.93 | 20662 | 0.5 | 1.08e-05 | 10.13 | [24 empty] | 20666 | 0.1 | 4.71e-05 | 16.41
[360 empty] | 6907 | 0.7 | 2.213e-05 | 10.11 | [8 empty] | 6908 | -1 | 2.39616e-05 | 13.29 | [8 empty] | 6911 | 0.8 | 1.091001e-05 | 8.2571 | [8 empty] | 6913 | 0.4 | 0.0002405 | 23.5117 | [12 empty] | 6925 | 0.8 | 7.64e-06 | 7.8324 | [8 empty] | 6932 | 0.05 | 2.68e-06 | 8.6782 |  |  |  |  | 6937 | 0.8 | 5.69e-06 | 6.2217 |  |  |  |  | 6939 | 0.05 | 3.44e-06 | 8.348 | 6940 | 0.4 | 3.285001e-05 | 15.2752 | 7062 | 0.5 | 1.9763e-06 | 6.036 |  |  |  |  | 7064 | 0 | 8.92e-07 | 7.478 | [12 empty] | 7070 | 0.5 | 1.09e-06 | 5.359 | 7070 | 0 | 1.88e-06 | 7.806 | 7070 | -1 | 2.41e-07 | 10.433 | 7070 | -2 | 2.6073e-06 | 21.697 | [92 empty] | 7088 | -1 | 2.3962e-05 | 26.58 | [68 empty] | 7200 | 0.01 | 2.694576e-05 | 16.67 |  |  |  |  | 7200 | 0.3 | 1.472052e-05 | 10.58 | 7200 | 0.5 | 1.147951e-05 | 9.69 |  |  |  |  | 7201 | 0.01 | 3.07744e-05 | 15.49 | 7201 | 0.1 | 1.276424e-05 | 10.74 | 7201 | 0.3 | 9.78778e-06 | 9.19 |  |  |  |  | 7201 | 0.5 | 1.906252e-05 | 11.05 |  |  |  |  | 7902 | 0.01 | 1.935453e-05 | 13.82 |  |  |  |  | 7902 | 0.3 | 1.466534e-05 | 10.32 | 7902 | 0.5 | 1.549345e-05 | 10.37 |  |  |  |  | 7203 | 0.01 | 2.754115e-05 | 15.07 |  |  |  |  | 7203 | 0.3 | 6.81746e-06 | 8.19 | 7203 | 0.5 | 8.25415e-06 | 7.89 | 7203 | 0.6 | 5.38862e-06 | 6.99 | [40 empty] | 7218 | 0.05 | 3.214998e-05 | 18.1975 | [12 empty] | 7278 | 0.1 | 3.7548e-06 | 10.101 | [16 empty] | 7286 | 0.1 | 1.5528e-05 | 17.19 | 7287 | 0.1 | 2.696e-05 | 14.497 | 7288 | 0.1 | 2.7269e-05 | 20.179 | 7289 | 0.1 | 1.8787e-06 | 6.967 | 7290 | 0.1 | 2.9791e-05 | 16.891 | 7297 | 0.1 | 3.14e-05 | 16.9 |  |  |  |  | 7299 | 0.1 | 3.9554e-05 | 20.083 | [28 empty] | 20301 | 0.5 | 1.0752e-06 | 5.52433 | 20301 | 0.5 | 1.1265e-06 | 5.70102 | 20319 | 0.1 | 7.0774e-06 | 9.6807 | 20319 | 0.1 | 7.3579e-06 | 9.88611 | 20319 | 0.1 | 0.00010319 | 27.77914 |  | 0 |  |  | 20319 | 0.1 | 1.5952e-05 | 12.74068 | 20320 | 0.1 | 4.2782e-06 | 8.37496 | 20320 | 0.1 | 3.913e-06 | 8.44981 | [28 empty] | 20651 | 0.33 | 1.82e-05 | 14.74 | [12 empty] | 20655 | 0.7 | 2.21e-05 | 10.11 | 20656 | 0.05 | 8.03e-07 | 6.67 | [8 empty] | 20657 | 0.01 | 2.11e-05 | 13.53 | 20657 | 0.1 | 1.28e-05 | 10.74 | 20657 | 0.3 | 9.49e-06 | 9.95 | 20657 | 0.5 | 1.91e-05 | 11.05 |  |  |  |  | 20658 | 0.01 | 1.94e-05 | 13.82 |  |  |  |  | 20658 | 0.3 | 1.47e-05 | 10.32 | 20658 | 0.5 | 1.55e-05 | 10.37 |  |  |  |  | 20659 | 0.01 | 2.75e-05 | 15.07 |  |  |  |  | 20659 | 0.3 | 1.48e-05 | 10.99 | 20659 | 0.5 | 8.13e-06 | 9.01 | 20659 | 0.6 | 5.39e-06 | 7.48 | [16 empty] | 20661 | -1 | 4.55e-05 | 40.24 | 20661 | -0.5 | 0.000136 | 39.405 | 20661 | 0.01 | 0.00048 | 37.28 | [12 empty] | 20662 | 0.01 | 2.69e-05 | 16.67 |  |  |  |  | 20662 | 0.3 | 1.47e-05 | 10.58 | 20662 | 0.5 | 1.15e-05 | 9.69 | [24 empty] | 20666 | 0.1 | 4.93e-05 | 16.62
[360 empty] | 6907 | 0.7 | 2.38e-05 | 10.29 | [8 empty] | 6908 | -1 | 2.755576e-05 | 13.76 | [8 empty] | 6911 | 0.8 | 1.202001e-05 | 8.4267 | [8 empty] | 6913 | 0.4 | 0.0002652502 | 23.9531 | [12 empty] | 6925 | 0.8 | 7.68999e-06 | 7.928 | [8 empty] | 6932 | 0.05 | 2.745e-06 | 8.7642 |  |  |  |  | 6937 | 0.8 | 5.71001e-06 | 6.2845 |  |  |  |  | 6939 | 0.05 | 3.45e-06 | 8.6895 | 6940 | 0.4 | 3.315001e-05 | 15.446 | 7062 | 0.5 | 2.0796e-06 | 6.037 |  |  |  |  | 7064 | 0 | 8.95e-07 | 8.198 | [12 empty] | 7070 | 0.5 | 1.61e-06 | 5.996 | 7070 | 0 | 1.81e-06 | 7.942 | 7070 | -1 | 2.63e-07 | 10.418 | 7070 | -2 | 2.6148e-06 | 22.633 | [92 empty] | 7088 | -1 | 2.7556e-05 | 27.52 | [68 empty] | 7200 | 0.01 | 2.729713e-05 | 15.25 |  |  |  |  | 7200 | 0.3 | 1.545499e-05 | 10.97 | 7200 | 0.5 | 1.226221e-05 | 9.5 |  |  |  |  | 7201 | 0.01 | 3.237116e-05 | 15.5 | 7201 | 0.1 | 1.312124e-05 | 11.93 | 7201 | 0.3 | 1.011595e-05 | 10.28 |  |  |  |  | 7201 | 0.5 | 2.044587e-05 | 11.02 |  |  |  |  | 7902 | 0.01 | 2.038118e-05 | 14.03 |  |  |  |  | 7902 | 0.3 | 1.493843e-05 | 10.81 | 7902 | 0.5 | 1.601458e-05 | 10.73 |  |  |  |  | 7203 | 0.01 | 2.909047e-05 | 14.37 |  |  |  |  | 7203 | 0.3 | 6.89697e-06 | 8.65 | 7203 | 0.5 | 8.66975e-06 | 9.25 | 7203 | 0.6 | 5.66308e-06 | 7.05 | [40 empty] | 7218 | 0.05 | 3.45e-05 | 18.5651 | [12 empty] | 7278 | 0.1 | 4.6545e-06 | 10.881 | [16 empty] | 7286 | 0.1 | 1.7471e-05 | 16.828 | 7287 | 0.1 | 2.7301e-05 | 17.077 | 7288 | 0.1 | 2.9881e-05 | 21.886 | 7289 | 0.1 | 2.7087e-06 | 8.551 | 7290 | 0.1 | 3.2181e-05 | 16.601 | 7297 | 0.1 | 3.17e-05 | 17.3 |  |  |  |  | 7299 | 0.1 | 4.1374e-05 | 20.961 | [28 empty] | 20301 | 0.5 | 1.2567e-06 | 5.64051 | 20301 | 0.5 | 1.3261e-06 | 5.82275 | 20319 | 0.1 | 6.822e-06 | 9.76908 | 20319 | 0.1 | 7.7099e-06 | 9.9754 | 20319 | 0.1 | 0.00011308 | 29.38201 |  | 0 |  |  | 20319 | 0.1 | 1.7134e-05 | 13.01321 | 20320 | 0.1 | 4.6092e-06 | 8.51742 | 20320 | 0.1 | 4.1185e-06 | 8.59117 | [28 empty] | 20651 | 0.33 | 2.2e-05 | 15.53 | [12 empty] | 20655 | 0.7 | 2.38e-05 | 10.29 | 20656 | 0.05 | 1.09e-06 | 7 | [8 empty] | 20657 | 0.01 | 2.17e-05 | 13.53 | 20657 | 0.1 | 1.31e-05 | 11 | 20657 | 0.3 | 1.01e-05 | 10.28 | 20657 | 0.5 | 2.04e-05 | 11.02 |  |  |  |  | 20658 | 0.01 | 2.04e-05 | 14.03 |  |  |  |  | 20658 | 0.3 | 1.49e-05 | 10.81 | 20658 | 0.5 | 1.6e-05 | 10.73 |  |  |  |  | 20659 | 0.01 | 2.91e-05 | 14.37 |  |  |  |  | 20659 | 0.3 | 1.53e-05 | 11.28 | 20659 | 0.5 | 8.67e-06 | 9.25 | 20659 | 0.6 | 5.66e-06 | 7.05 | [16 empty] | 20661 | -1 | 4.67e-05 | 41.1 | 20661 | -0.5 | 0.000158 | 40.725 | 20661 | 0.01 | 0.000526 | 38.15 | [12 empty] | 20662 | 0.01 | 2.73e-05 | 15.25 |  |  |  |  | 20662 | 0.3 | 1.55e-05 | 10.97 | 20662 | 0.5 | 1.23e-05 | 9.5 | [24 empty] | 20666 | 0.1 | 5.48e-05 | 16.63
[360 empty] | 6907 | 0.7 | 2.598e-05 | 10.49 | [8 empty] | 6908 | -1 | 5.987769e-05 | 19.01 | [20 empty] | 6913 | 0.4 | 0.0003035004 | 24.4826 | [12 empty] | 6925 | 0.8 | 7.73999e-06 | 8.0249 | [8 empty] | 6932 | 0.05 | 2.845e-06 | 8.8506 |  |  |  |  | 6937 | 0.8 | 5.79e-06 | 6.3502 |  |  |  |  | 6939 | 0.05 | 3.49e-06 | 8.4607 | 6940 | 0.4 | 3.479998e-05 | 15.6153 | 7062 | 0.5 | 2.3622e-06 | 6.121 |  |  |  |  | 7064 | 0 | 1.05e-06 | 7.908 | [12 empty] | 7070 | 0.5 | 1.82e-06 | 5.986 | 7070 | 0 | 1.95e-06 | 8.139 | 7070 | -1 | 3.02e-07 | 10.048 | 7070 | -2 | 2.7645e-06 | 23.591 | [92 empty] | 7088 | -1 | 5.9878e-05 | 38.02 | [68 empty] | 7200 | 0.01 | 2.98668e-05 | 15.35 |  |  |  |  | 7200 | 0.3 | 1.680493e-05 | 11.4 | 7200 | 0.5 | 1.247865e-05 | 10.31 |  |  |  |  | 7201 | 0.01 | 3.379762e-05 | 15.03 | 7201 | 0.1 | 1.312456e-05 | 11 | 7201 | 0.3 | 1.03938e-05 | 9.4 |  |  |  |  | 7201 | 0.5 | 2.085502e-05 | 11.62 |  |  |  |  | 7902 | 0.01 | 2.061463e-05 | 13.01 |  |  |  |  | 7902 | 0.3 | 1.587373e-05 | 10.67 | 7902 | 0.5 | 1.622862e-05 | 10.19 |  |  |  |  | 7203 | 0.01 | 3.104157e-05 | 15.37 |  |  |  |  | 7203 | 0.3 | 7.41338e-06 | 8.24 | 7203 | 0.5 | 8.72148e-06 | 8.47 | 7203 | 0.6 | 5.68345e-06 | 7.55 | [40 empty] | 7218 | 0.05 | 3.685e-05 | 18.9685 | [12 empty] | 7278 | 0.1 | 4.9957e-06 | 10.785 | [16 empty] | 7286 | 0.1 | 1.8441e-05 | 18.119 | 7287 | 0.1 | 2.9724e-05 | 15.94 | 7288 | 0.1 | 3.1865e-05 | 20.048 | 7289 | 0.1 | 3.6075e-06 | 7.011 | 7290 | 0.1 | 3.259e-05 | 17.253 | 7297 | 0.1 | 3.32e-05 | 17.2 |  |  |  |  | 7299 | 0.1 | 4.6934e-05 | 20.752 | [28 empty] | 20301 | 0.5 | 1.4264e-06 | 5.76204 | 20301 | 0.5 | 1.513e-06 | 5.9429 | 20319 | 0.1 | 7.3425e-06 | 9.86479 | 20319 | 0.1 | 7.7024e-06 | 10.06553 | 20319 | 0.1 | 0.00017463 | 31.75629 |  | 0 |  |  | 20319 | 0.1 | 1.8708e-05 | 13.28966 | 20320 | 0.1 | 5.0018e-06 | 8.65726 | 20320 | 0.1 | 4.3776e-06 | 8.73574 | [28 empty] | 20651 | 0.33 | 3.28e-05 | 17.19 | [12 empty] | 20655 | 0.7 | 2.6e-05 | 10.49 | 20656 | 0.05 | 1.45e-06 | 7.43 | [8 empty] | 20657 | 0.01 | 2.23e-05 | 13.82 | 20657 | 0.1 | 1.31e-05 | 11.93 | 20657 | 0.3 | 1.04e-05 | 9.4 | 20657 | 0.5 | 2.09e-05 | 11.62 |  |  |  |  | 20658 | 0.01 | 2.06e-05 | 13.01 |  |  |  |  | 20658 | 0.3 | 1.59e-05 | 10.67 | 20658 | 0.5 | 1.62e-05 | 10.19 |  |  |  |  | 20659 | 0.01 | 3.1e-05 | 15.37 |  |  |  |  | 20659 | 0.3 | 1.59e-05 | 11.48 | 20659 | 0.5 | 8.72e-06 | 8.47 | 20659 | 0.6 | 5.68e-06 | 7.55 | [16 empty] | 20661 | -1 | 4.64e-05 | 41.52 |  |  |  |  | 20661 | 0.01 | 0.000582 | 39.11 | [12 empty] | 20662 | 0.01 | 2.99e-05 | 15.35 |  |  |  |  | 20662 | 0.3 | 1.68e-05 | 11.4 | 20662 | 0.5 | 1.25e-05 | 10.31 | [24 empty] | 20666 | 0.1 | 4.71e-05 | 17.46
[360 empty] | 6907 | 0.7 | 2.832e-05 | 10.7 | [8 empty] | 6908 | -1 | 6.824944e-05 | 19.83 | [20 empty] | 6913 | 0.4 | 0.0003377504 | 25.0704 | [12 empty] | 6925 | 0.8 | 7.9e-06 | 8.1208 | [8 empty] | 6932 | 0.05 | 2.875e-06 | 9.0265 |  |  |  |  | 6937 | 0.8 | 5.86e-06 | 6.4114 |  |  |  |  | 6939 | 0.05 | 3.73e-06 | 8.8056 | 6940 | 0.4 | 3.519998e-05 | 15.7933 | 7062 | 0.5 | 2.6158e-06 | 6.042 |  |  |  |  | 7064 | 0 | 1.25e-06 | 8.078 | [12 empty] | 7070 | 0.5 | 1.79e-06 | 6.192 | 7070 | 0 | 2.6e-06 | 8.978 | 7070 | -1 | 3.19e-07 | 10.124 | 7070 | -2 | 3.8717e-06 | 24.276 | [92 empty] | 7088 | -1 | 6.8249e-05 | 39.66 | [68 empty] | 7200 | 0.01 | 3.131512e-05 | 15.96 |  |  |  |  | 7200 | 0.3 | 1.709136e-05 | 12.1 | 7200 | 0.5 | 1.329412e-05 | 10.51 |  |  |  |  | 7201 | 0.01 | 3.51184e-05 | 15.31 | 7201 | 0.1 | 1.353382e-05 | 12.13 | 7201 | 0.3 | 1.099086e-05 | 9.51 |  |  |  |  | 7201 | 0.5 | 2.1533e-05 | 11.75 |  |  |  |  | 7902 | 0.01 | 2.115422e-05 | 13.39 |  |  |  |  | 7902 | 0.3 | 1.647254e-05 | 11.17 | 7902 | 0.5 | 1.707139e-05 | 10.61 |  |  |  |  | 7203 | 0.01 | 3.185401e-05 | 14.75 |  |  |  |  | 7203 | 0.3 | 7.4694e-06 | 8.85 | 7203 | 0.5 | 8.99074e-06 | 8.02 | 7203 | 0.6 | 5.86872e-06 | 7.58 | [40 empty] | 7218 | 0.05 | 3.840003e-05 | 19.3949 | [12 empty] | 7278 | 0.1 | 5.0066e-06 | 11.73 | [16 empty] | 7286 | 0.1 | 1.8444e-05 | 18.604 | 7287 | 0.1 | 3.0064e-05 | 16.893 | 7288 | 0.1 | 3.2712e-05 | 22.974 |  |  |  |  | 7290 | 0.1 | 3.3373e-05 | 17.929 | 7297 | 0.1 | 3.46e-05 | 17.6 |  |  |  |  | 7299 | 0.1 | 5.2275e-05 | 21.458 | [28 empty] | 20301 | 0.5 | 1.5768e-06 | 5.89101 | 20301 | 0.5 | 1.6719e-06 | 6.07356 | 20319 | 0.1 | 7.9387e-06 | 9.94758 | 20319 | 0.1 | 8.0324e-06 | 10.15835 | 20319 | 0.1 | 0.00027162 | 33.93523 |  | 0 |  |  | 20319 | 0.1 | 1.9396e-05 | 13.56458 | 20320 | 0.1 | 5.2586e-06 | 8.80415 | 20320 | 0.1 | 4.8679e-06 | 8.88334 | [44 empty] | 20655 | 0.7 | 2.83e-05 | 10.7 | 20656 | 0.05 | 1.67e-06 | 7.68 | [8 empty] | 20657 | 0.01 | 2.33e-05 | 13.92 | 20657 | 0.1 | 1.35e-05 | 12.13 | 20657 | 0.3 | 1.1e-05 | 9.51 | 20657 | 0.5 | 2.19e-05 | 11.21 |  |  |  |  | 20658 | 0.01 | 2.12e-05 | 13.39 |  |  |  |  | 20658 | 0.3 | 1.65e-05 | 11.17 | 20658 | 0.5 | 1.71e-05 | 10.61 |  |  |  |  | 20659 | 0.01 | 3.19e-05 | 14.75 |  |  |  |  | 20659 | 0.3 | 1.64e-05 | 10.42 | 20659 | 0.5 | 8.99e-06 | 8.02 | 20659 | 0.6 | 5.87e-06 | 7.58 | [16 empty] | 20661 | -1 | 1.35e-05 | 23.66 |  |  |  |  | 20661 | 0.01 | 0.000118 | 23.72 | [12 empty] | 20662 | 0.01 | 3.13e-05 | 15.96 |  |  |  |  | 20662 | 0.3 | 1.71e-05 | 12.1 | 20662 | 0.5 | 1.33e-05 | 10.51
[360 empty] | 6907 | 0.7 | 3.081e-05 | 10.92 | [8 empty] | 6908 | -1 | 7.507281e-05 | 20.35 | [20 empty] | 6913 | 0.4 | 0.0003787874 | 25.7557 | [12 empty] | 6925 | 0.8 | 8.74001e-06 | 8.2213 | [8 empty] | 6932 | 0.05 | 2.88e-06 | 8.9413 |  |  |  |  | 6937 | 0.8 | 5.96e-06 | 6.4732 |  |  |  |  | 6939 | 0.05 | 4.02e-06 | 8.9302 | 6940 | 0.4 | 3.725004e-05 | 15.9784 | 7062 | 0.5 | 2.6829e-06 | 6.373 |  |  |  |  | 7064 | 0 | 1.14e-06 | 8.563 | [12 empty] | 7070 | 0.5 | 2.18e-06 | 6.227 | 7070 | 0 | 2.74e-06 | 9.203 | 7070 | -1 | 3.32e-07 | 10.826 | 7070 | -2 | 4.0864e-06 | 24.669 | [92 empty] | 7088 | -1 | 7.5073e-05 | 40.7 | [68 empty] | 7200 | 0.01 | 3.279169e-05 | 17.28 |  |  |  |  | 7200 | 0.3 | 1.751447e-05 | 11.62 | 7200 | 0.5 | 1.361678e-05 | 9.78 |  |  |  |  | 7201 | 0.01 | 3.582437e-05 | 15.91 | 7201 | 0.1 | 1.40023e-05 | 12.46 | 7201 | 0.3 | 1.120541e-05 | 10.36 |  |  |  |  | 7201 | 0.5 | 2.188637e-05 | 11.21 |  |  |  |  | 7902 | 0.01 | 2.314487e-05 | 13.74 |  |  |  |  | 7902 | 0.3 | 1.791045e-05 | 11.15 | 7902 | 0.5 | 1.780822e-05 | 10.52 |  |  |  |  | 7203 | 0.01 | 3.285254e-05 | 15.87 |  |  |  |  | 7203 | 0.3 | 7.87295e-06 | 8.57 | 7203 | 0.5 | 9.36781e-06 | 8.18 | 7203 | 0.6 | 6.08231e-06 | 7.13 | [40 empty] | 7218 | 0.05 | 4.039998e-05 | 19.8582 | [12 empty] | 7278 | 0.1 | 5.3759e-06 | 11.824 | [16 empty] | 7286 | 0.1 | 2.0524e-05 | 17.366 | 7287 | 0.1 | 3.0374e-05 | 16.193 | 7288 | 0.1 | 3.4498e-05 | 21.045 |  |  |  |  | 7290 | 0.1 | 3.3401e-05 | 18.33 | 7297 | 0.1 | 3.48e-05 | 17.8 |  |  |  |  | 7299 | 0.1 | 5.8255e-05 | 22.381 | [28 empty] | 20301 | 0.5 | 1.7445e-06 | 6.02314 | 20301 | 0.5 | 1.7875e-06 | 6.20297 | 20319 | 0.1 | 7.8985e-06 | 10.03898 | 20319 | 0.1 | 8.3845e-06 | 10.24696 | 20319 | 0.1 | 0.00027343 | 36.38239 |  | 0 |  |  | 20319 | 0.1 | 1.9792e-05 | 13.85317 | 20320 | 0.1 | 5.493e-06 | 8.95645 | 20320 | 0.1 | 5.2533e-06 | 9.03789 | [44 empty] | 20655 | 0.7 | 3.08e-05 | 10.92 | 20656 | 0.05 | 1.97e-06 | 7.97 | [8 empty] | 20657 | 0.01 | 2.49e-05 | 14.14 | 20657 | 0.1 | 1.4e-05 | 12.46 | 20657 | 0.3 | 1.12e-05 | 10.36 | 20657 | 0.5 | 2.15e-05 | 11.75 |  |  |  |  | 20658 | 0.01 | 2.31e-05 | 13.74 |  |  |  |  | 20658 | 0.3 | 1.79e-05 | 11.15 | 20658 | 0.5 | 1.78e-05 | 10.52 |  |  |  |  | 20659 | 0.01 | 3.29e-05 | 15.87 |  |  |  |  | 20659 | 0.3 | 1.78e-05 | 11.75 | 20659 | 0.5 | 9.37e-06 | 8.18 | 20659 | 0.6 | 6.08e-06 | 7.13 | [16 empty] | 20661 | -1 | 1.69e-05 | 25.76 |  |  |  |  | 20661 | 0.01 | 0.000167 | 25.7 | [12 empty] | 20662 | 0.01 | 3.28e-05 | 17.28 |  |  |  |  | 20662 | 0.3 | 1.75e-05 | 11.62 | 20662 | 0.5 | 1.36e-05 | 9.78
[360 empty] | 6907 | 0.7 | 3.422e-05 | 11.17 | [8 empty] | 6908 | -1 | 8.595623e-05 | 21.07 | [20 empty] | 6913 | 0.4 | 0.0004497801 | 26.5848 | [12 empty] | 6925 | 0.8 | 9.68099e-06 | 8.3358 | [8 empty] | 6932 | 0.05 | 3.085e-06 | 9.1173 |  |  |  |  | 6937 | 0.8 | 6.38999e-06 | 6.5414 |  |  |  |  | 6939 | 0.05 | 4.15e-06 | 9.213 | 6940 | 0.4 | 3.960004e-05 | 16.1755 | 7062 | 0.5 | 3.0861e-06 | 6.725 |  |  |  |  | 7064 | 0 | 1.44e-06 | 8.35 | [12 empty] | 7070 | 0.5 | 2.39e-06 | 6.708 | 7070 | 0 | 2.99e-06 | 9.271 | 7070 | -1 | 3.57e-07 | 10.998 | 7070 | -2 | 4.4727e-06 | 25.483 | [92 empty] | 7088 | -1 | 8.5956e-05 | 42.14 | [68 empty] | 7200 | 0.01 | 3.442414e-05 | 17.39 |  |  |  |  | 7200 | 0.3 | 1.824956e-05 | 11.44 | 7200 | 0.5 | 1.43986e-05 | 10.67 |  |  |  |  | 7201 | 0.01 | 3.691731e-05 | 16.16 | 7201 | 0.1 | 1.456852e-05 | 11.12 | 7201 | 0.3 | 1.17672e-05 | 9.63 |  |  |  |  | 7201 | 0.5 | 2.280893e-05 | 11.4 |  |  |  |  | 7902 | 0.01 | 2.452394e-05 | 14.66 |  |  |  |  | 7902 | 0.3 | 1.888424e-05 | 11.29 | 7902 | 0.5 | 1.82004e-05 | 11.08 |  |  |  |  | 7203 | 0.01 | 3.395654e-05 | 15.33 |  |  |  |  | 7203 | 0.3 | 8.07267e-06 | 9.07 | 7203 | 0.5 | 9.40383e-06 | 9.48 | 7203 | 0.6 | 6.13022e-06 | 7.76 | [40 empty] | 7218 | 0.05 | 4.380002e-05 | 20.3542 | [12 empty] | 7278 | 0.1 | 5.553e-06 | 10.51 | [16 empty] | 7286 | 0.1 | 2.1665e-05 | 18.797 | 7287 | 0.1 | 3.2418e-05 | 17.342 | 7288 | 0.1 | 4.2351e-05 | 24.618 |  |  |  |  | 7290 | 0.1 | 3.5759e-05 | 19.04 | 7297 | 0.1 | 3.73e-05 | 18.5 |  |  |  |  | 7299 | 0.1 | 6.0902e-05 | 23.158 | [28 empty] | 20301 | 0.5 | 1.9574e-06 | 6.16101 | 20301 | 0.5 | 1.9178e-06 | 6.33913 | 20319 | 0.1 | 8.3359e-06 | 10.12776 | 20319 | 0.1 | 8.6732e-06 | 10.3445 | 20319 | 0.1 | 0.00025491 | 39.00061 |  | 0 |  |  | 20319 | 0.1 | 2.0758e-05 | 14.14557 | 20320 | 0.1 | 5.751e-06 | 9.11336 | 20320 | 0.1 | 5.5282e-06 | 9.19776 | [44 empty] | 20655 | 0.7 | 3.42e-05 | 11.17 | 20656 | 0.05 | 2.35e-06 | 8.31 | [8 empty] | 20657 | 0.01 | 2.44e-05 | 15.01 | 20657 | 0.1 | 1.46e-05 | 11.12 | 20657 | 0.3 | 1.18e-05 | 9.63 | 20657 | 0.5 | 2.28e-05 | 11.4 |  |  |  |  | 20658 | 0.01 | 2.45e-05 | 14.66 |  |  |  |  | 20658 | 0.3 | 1.89e-05 | 11.29 | 20658 | 0.5 | 1.82e-05 | 11.08 |  |  |  |  | 20659 | 0.01 | 3.4e-05 | 15.33 |  |  |  |  | 20659 | 0.3 | 2e-05 | 10.71 | 20659 | 0.5 | 9.42e-06 | 8.73 | 20659 | 0.6 | 6.3e-06 | 7.07 | [16 empty] | 20661 | -1 | 2.13e-05 | 28.22 |  |  |  |  | 20661 | 0.01 | 0.000227 | 27.77 | [12 empty] | 20662 | 0.01 | 3.44e-05 | 17.39 |  |  |  |  | 20662 | 0.3 | 1.83e-05 | 11.44 | 20662 | 0.5 | 1.44e-05 | 10.67
[360 empty] | 6907 | 0.7 | 3.755e-05 | 11.44 | [8 empty] | 6908 | -1 | 0.00010656522 | 21.79 | [20 empty] | 6913 | 0.4 | 0.0005034928 | 27.0681 | [12 empty] | 6925 | 0.8 | 9.69008e-06 | 8.5256 | [8 empty] | 6932 | 0.05 | 3.175e-06 | 9.214 |  |  |  |  | 6937 | 0.8 | 6.87e-06 | 6.6133 |  |  |  |  | 6939 | 0.05 | 4.29e-06 | 9.3435 | 6940 | 0.4 | 4.125004e-05 | 16.3809 | 7062 | 0.5 | 3.4611e-06 | 6.728 |  |  |  |  | 7064 | 0 | 1.41e-06 | 8.845 | [12 empty] | 7070 | 0.5 | 3.31e-06 | 7.64 | 7070 | 0 | 3.39e-06 | 9.416 | 7070 | -1 | 2.83e-07 | 10.855 | 7070 | -2 | 4.8045e-06 | 25.889 | [92 empty] | 7088 | -1 | 0.00010657 | 43.58 | [68 empty] | 7200 | 0.01 | 3.458004e-05 | 16.34 |  |  |  |  | 7200 | 0.3 | 1.845293e-05 | 12.8 | 7200 | 0.5 | 1.543258e-05 | 10.73 |  |  |  |  | 7201 | 0.01 | 3.806697e-05 | 15.53 | 7201 | 0.1 | 1.492848e-05 | 12.64 | 7201 | 0.3 | 1.195006e-05 | 10.76 |  |  |  |  | 7201 | 0.5 | 2.302754e-05 | 12.09 |  |  |  |  | 7902 | 0.01 | 2.736435e-05 | 14.02 |  |  |  |  | 7902 | 0.3 | 1.91555e-05 | 11.8 | 7902 | 0.5 | 1.880981e-05 | 10.8 |  |  |  |  | 7203 | 0.01 | 3.553124e-05 | 16.17 |  |  |  |  | 7203 | 0.3 | 8.24843e-06 | 8.68 | 7203 | 0.5 | 9.42054e-06 | 8.73 | 7203 | 0.6 | 6.29952e-06 | 7.07 | [40 empty] | 7218 | 0.05 | 4.865741e-05 | 20.9161 | [12 empty] | 7278 | 0.1 | 5.6709e-06 | 11.92 | [16 empty] | 7286 | 0.1 | 2.2618e-05 | 19.299 | 7287 | 0.1 | 3.3494e-05 | 18.089 | 7288 | 0.1 | 4.2778e-05 | 23.694 |  |  |  |  | 7290 | 0.1 | 3.6516e-05 | 18.415 | 7297 | 0.1 | 3.81e-05 | 18 |  |  |  |  | 7299 | 0.1 | 6.7569e-05 | 22.539 | [28 empty] | 20301 | 0.5 | 2.1792e-06 | 6.30484 | 20301 | 0.5 | 2.0988e-06 | 6.48291 | 20319 | 0.1 | 8.2703e-06 | 10.2165 | 20319 | 0.1 | 8.52e-06 | 10.4369 | [8 empty] | 20319 | 0.1 | 2.2322e-05 | 14.43854 | 20320 | 0.1 | 6.1386e-06 | 9.27497 | 20320 | 0.1 | 5.8652e-06 | 9.36599 | [44 empty] | 20655 | 0.7 | 3.76e-05 | 11.44 | 20656 | 0.05 | 2.77e-06 | 8.71 | [8 empty] | 20657 | 0.01 | 2.61e-05 | 15.13 | 20657 | 0.1 | 1.52e-05 | 11.32 | 20657 | 0.3 | 1.24e-05 | 9.68 | 20657 | 0.5 | 2.3e-05 | 12.09 |  |  |  |  | 20658 | 0.01 | 2.74e-05 | 14.02 |  |  |  |  | 20658 | 0.3 | 1.92e-05 | 11.8 | 20658 | 0.5 | 1.88e-05 | 10.8 |  |  |  |  | 20659 | 0.01 | 3.55e-05 | 16.17 |  |  |  |  | 20659 | 0.3 | 2.01e-05 | 11.01 | 20659 | 0.5 | 9.4e-06 | 9.48 | 20659 | 0.6 | 6.13e-06 | 7.76 | [16 empty] | 20661 | -1 | 2.87e-05 | 31 |  |  |  |  | 20661 | 0.01 | 0.000322 | 30.39 | [12 empty] | 20662 | 0.01 | 3.46e-05 | 16.34 |  |  |  |  | 20662 | 0.3 | 1.91e-05 | 11.6 | 20662 | 0.5 | 1.54e-05 | 10.73
[360 empty] | 6907 | 0.7 | 4.161e-05 | 11.74 | [8 empty] | 6908 | -1 | 0.00013488256 | 22.49 | [20 empty] | 6913 | 0.4 | 0.0005584998 | 27.6416 | [12 empty] | 6925 | 0.8 | 9.85e-06 | 8.5725 | [8 empty] | 6932 | 0.05 | 3.25e-06 | 9.3182 |  |  |  |  | 6937 | 0.8 | 7.30001e-06 | 6.6899 |  |  |  |  | 6939 | 0.05 | 4.31e-06 | 9.0826 | 6940 | 0.4 | 4.324999e-05 | 16.6096 | 7062 | 0.5 | 4.6387e-06 | 7.296 |  |  |  |  | 7064 | 0 | 1.58e-06 | 8.634 | [12 empty] | 7070 | 0.5 | 3.48e-06 | 7.507 | 7070 | 0 | 5.48e-06 | 10.628 | 7070 | -1 | 4.04e-07 | 10.975 | 7070 | -2 | 5.0767e-06 | 26.757 | [92 empty] | 7088 | -1 | 0.00013488 | 44.98 | [68 empty] | 7200 | 0.01 | 3.766569e-05 | 17.44 |  |  |  |  | 7200 | 0.3 | 1.905865e-05 | 11.6 | 7200 | 0.5 | 1.657462e-05 | 10.77 |  |  |  |  | 7201 | 0.01 | 4.068816e-05 | 16.64 | 7201 | 0.1 | 1.516704e-05 | 11.32 | 7201 | 0.3 | 1.241671e-05 | 9.68 |  |  |  |  | 7201 | 0.5 | 2.436548e-05 | 11.57 |  |  |  |  | 7902 | 0.01 | 3.028189e-05 | 14.16 |  |  |  |  | 7902 | 0.3 | 1.987373e-05 | 11.55 | 7902 | 0.5 | 1.932447e-05 | 11.64 |  |  |  |  | 7203 | 0.01 | 3.631056e-05 | 15.71 |  |  |  |  | 7203 | 0.3 | 8.51066e-06 | 9.27 | 7203 | 0.5 | 9.64457e-06 | 8.95 | 7203 | 0.6 | 6.35528e-06 | 7.63 | [40 empty] | 7218 | 0.05 | 5.144874e-05 | 21.9652 | [12 empty] | 7278 | 0.1 | 6.8942e-06 | 12.007 | [16 empty] | 7286 | 0.1 | 2.263e-05 | 21.225 | 7287 | 0.1 | 3.574e-05 | 18.967 | 7288 | 0.1 | 4.3168e-05 | 22.07 |  |  |  |  | 7290 | 0.1 | 3.9582e-05 | 19.771 | 7297 | 0.1 | 3.92e-05 | 18.4 |  |  |  |  | 7299 | 0.1 | 7.3808e-05 | 23.925 | [28 empty] | 20301 | 0.5 | 2.3346e-06 | 6.45563 | 20301 | 0.5 | 2.244e-06 | 6.63391 | 20319 | 0.1 | 8.0695e-06 | 10.3025 | 20319 | 0.1 | 8.4444e-06 | 10.53448 | [8 empty] | 20319 | 0.1 | 2.3659e-05 | 14.72962 | 20320 | 0.1 | 6.738e-06 | 9.44253 | 20320 | 0.1 | 6.2603e-06 | 9.539 | [44 empty] | 20655 | 0.7 | 4.16e-05 | 11.74 | 20656 | 0.05 | 3.28e-06 | 9.18 | [8 empty] | 20657 | 0.01 | 2.74e-05 | 14.54 | 20657 | 0.1 | 1.59e-05 | 11.39 | 20657 | 0.3 | 1.34e-05 | 9.95 | 20657 | 0.5 | 2.44e-05 | 11.57 |  |  |  |  | 20658 | 0.01 | 3.03e-05 | 14.16 |  |  |  |  | 20658 | 0.3 | 1.99e-05 | 11.55 | 20658 | 0.5 | 1.93e-05 | 11.64 |  |  |  |  | 20659 | 0.01 | 3.63e-05 | 15.71 |  |  |  |  | 20659 | 0.3 | 1.96e-05 | 12.07 | 20659 | 0.5 | 9.64e-06 | 8.95 | 20659 | 0.6 | 6.36e-06 | 7.63 | [16 empty] | 20661 | -1 | 4.02e-05 | 34.56 |  |  |  |  | 20661 | 0.01 | 0.000434 | 32.99 | [12 empty] | 20662 | 0.01 | 3.77e-05 | 17.44 |  |  |  |  | 20662 | 0.3 | 1.85e-05 | 12.8 | 20662 | 0.5 | 1.66e-05 | 10.77
[372 empty] | 6908 | -1 | 0.00017440972 | 23.68 | [20 empty] | 6913 | 0.4 | 0.0006409998 | 28.3145 | [12 empty] | 6925 | 0.8 | 1.037858e-05 | 8.4681 | [8 empty] | 6932 | 0.05 | 3.345e-06 | 9.418 |  |  |  |  | 6937 | 0.8 | 7.76e-06 | 6.7745 |  |  |  |  | 6939 | 0.05 | 4.51e-06 | 9.476 | 6940 | 0.4 | 4.479994e-05 | 16.8349 | 7062 | 0.5 | 5.7599e-06 | 7.701 |  |  |  |  | 7064 | 0 | 1.7e-06 | 8.728 | [12 empty] | 7070 | 0.5 | 4.43e-06 | 6.877 | 7070 | 0 | 6.1e-06 | 10.796 | 7070 | -1 | 4.4e-07 | 10.867 | 7070 | -2 | 5.2677e-06 | 27.429 | [92 empty] | 7088 | -1 | 0.00017441 | 47.36 | [68 empty] | 7200 | 0.01 | 4.128262e-05 | 18.57 |  |  |  |  | 7200 | 0.3 | 1.99752e-05 | 12.64 | 7200 | 0.5 | 1.709725e-05 | 10.78 |  |  |  |  | 7201 | 0.01 | 3.20926e-06 | 7.87 | 7201 | 0.1 | 1.587255e-05 | 11.39 | 7201 | 0.3 | 1.255781e-05 | 10.82 |  |  |  |  | 7201 | 0.5 | 2.505862e-05 | 12.19 |  |  |  |  | 7902 | 0.01 | 3.208597e-05 | 15.69 |  |  |  |  | 7902 | 0.3 | 2.067673e-05 | 11.76 | 7902 | 0.5 | 2.053324e-05 | 10.88 |  |  |  |  | 7203 | 0.01 | 3.935119e-05 | 16.41 |  |  |  |  | 7203 | 0.3 | 8.92331e-06 | 8.76 | 7203 | 0.5 | 9.97111e-06 | 8.67 | 7203 | 0.6 | 6.66891e-06 | 7.19 | [40 empty] | 7218 | 0.05 | 5.155005e-05 | 22.3238 | [12 empty] | 7278 | 0.1 | 7.0267e-06 | 12.626 | [16 empty] | 7286 | 0.1 | 2.36e-05 | 18.017 | 7287 | 0.1 | 3.6896e-05 | 18.373 | 7288 | 0.1 | 4.8476e-05 | 25.833 |  |  |  |  | 7290 | 0.1 | 4.1312e-05 | 18.909 | 7297 | 0.1 | 4.28e-05 | 18.8 |  |  |  |  | 7299 | 0.1 | 8.41e-05 | 25.383 | [28 empty] | 20301 | 0.5 | 2.577e-06 | 6.61286 | 20301 | 0.5 | 2.4194e-06 | 6.78936 | 20319 | 0.1 | 8.8916e-06 | 10.39658 | 20319 | 0.1 | 8.9986e-06 | 10.63333 | [8 empty] | 20319 | 0.1 | 2.4127e-05 | 15.01617 | 20320 | 0.1 | 7.2998e-06 | 9.61151 | 20320 | 0.1 | 6.6142e-06 | 9.71151 | [48 empty] | 20656 | 0.05 | 1.02e-07 | 2.8 | [8 empty] | 20657 | 0.01 | 2.85e-05 | 15.12 | 20657 | 0.1 | 1.49e-05 | 12.64 | 20657 | 0.3 | 1.2e-05 | 10.76 | 20657 | 0.5 | 2.51e-05 | 12.19 |  |  |  |  | 20658 | 0.01 | 3.21e-05 | 15.69 |  |  |  |  | 20658 | 0.3 | 2.07e-05 | 11.76 | 20658 | 0.5 | 2.05e-05 | 10.88 |  |  |  |  | 20659 | 0.01 | 3.94e-05 | 16.41 |  |  |  |  | 20659 | 0.3 | 2.09e-05 | 11.39 | 20659 | 0.5 | 9.97e-06 | 8.67 | 20659 | 0.6 | 6.67e-06 | 7.19 | [16 empty] | 20661 | -1 | 5.94e-05 | 39.36 |  |  |  |  | 20661 | 0.01 | 0.000561 | 35.15 | [12 empty] | 20662 | 0.01 | 4.13e-05 | 18.57 |  |  |  |  | 20662 | 0.3 | 2e-05 | 12.64 | 20662 | 0.5 | 1.71e-05 | 10.78
[372 empty] | 6908 | -1 | 0.00023506689 | 24.85 | [20 empty] | 6913 | 0.4 | 0.00068694 | 29.1148 | [12 empty] | 6925 | 0.8 | 1.047499e-05 | 8.6242 | [8 empty] | 6932 | 0.05 | 3.45e-06 | 9.5194 |  |  |  |  | 6937 | 0.8 | 8.45e-06 | 6.8612 |  |  |  |  | 6939 | 0.05 | 4.89e-06 | 9.6246 | 6940 | 0.4 | 4.759993e-05 | 17.07 | 7062 | 0.5 | 6.2167e-06 | 8.017 |  |  |  |  | 7064 | 0 | 1.78e-06 | 8.927 | [12 empty] | 7070 | 0.5 | 4.25e-06 | 8.282 | 7070 | 0 | 6.7e-06 | 12.038 | 7070 | -1 | 4.44e-07 | 12.026 | [96 empty] | 7088 | -1 | 0.00023507 | 49.7 | [68 empty] | 7200 | 0.01 | 4.432879e-05 | 19.17 |  |  |  |  | 7200 | 0.3 | 2.119748e-05 | 11.97 | 7200 | 0.5 | 1.819694e-05 | 10.12 |  |  |  |  | 7201 | 0.01 | 3.25533e-06 | 7.67 | 7201 | 0.1 | 1.604812e-05 | 12.82 | 7201 | 0.3 | 1.300736e-05 | 10.91 |  |  |  |  | 7201 | 0.5 | 2.643862e-05 | 12.26 |  |  |  |  | 7902 | 0.01 | 3.378863e-05 | 14.63 |  |  |  |  | 7902 | 0.3 | 2.148699e-05 | 11.89 | 7902 | 0.5 | 2.094337e-05 | 11.73 |  |  |  |  | 7203 | 0.01 | 4.062988e-05 | 16.46 |  |  |  |  | 7203 | 0.3 | 9.07479e-06 | 9.4 | 7203 | 0.5 | 1.017385e-05 | 9.17 | 7203 | 0.6 | 6.81851e-06 | 7.69 | [40 empty] | 7218 | 0.05 | 5.280486e-05 | 21.5866 | [12 empty] | 7278 | 0.1 | 7.9591e-06 | 12.83 | [16 empty] | 7286 | 0.1 | 2.3612e-05 | 19.607 | 7287 | 0.1 | 4.0235e-05 | 19.779 | 7288 | 0.1 | 5.8536e-05 | 25.105 |  |  |  |  | 7290 | 0.1 | 4.3692e-05 | 19.109 | 7297 | 0.1 | 4.58e-05 | 19.2 |  |  |  |  | 7299 | 0.1 | 9.3357e-05 | 24.92 | [28 empty] | 20301 | 0.5 | 2.9709e-06 | 6.7784 | 20301 | 0.5 | 2.6302e-06 | 6.95031 | 20319 | 0.1 | 9.3493e-06 | 10.48048 | 20319 | 0.1 | 9.641e-06 | 10.72959 | [8 empty] | 20319 | 0.1 | 2.4089e-05 | 15.29837 | 20320 | 0.1 | 7.6655e-06 | 9.79033 | 20320 | 0.1 | 7.2583e-06 | 9.89498 | [48 empty] | 20656 | 0.05 | 1.07e-07 | 2.83 | [8 empty] | 20657 | 0.01 | 2.98e-05 | 14.56 | 20657 | 0.1 | 1.6e-05 | 12.82 | 20657 | 0.3 | 1.26e-05 | 10.82 | 20657 | 0.5 | 2.65e-05 | 11.87 |  |  |  |  | 20658 | 0.01 | 3.38e-05 | 14.63 |  |  |  |  | 20658 | 0.3 | 2.15e-05 | 11.89 | 20658 | 0.5 | 2.09e-05 | 11.73 |  |  |  |  | 20659 | 0.01 | 4.06e-05 | 16.46 |  |  |  |  | 20659 | 0.3 | 2.17e-05 | 11.1 | 20659 | 0.5 | 1.02e-05 | 9.17 | 20659 | 0.6 | 6.82e-06 | 7.69 | [16 empty] | 20661 | -1 | 8.46e-05 | 43.3 |  |  |  |  | 20661 | 0.01 | 0.000645 | 36.44 | [12 empty] | 20662 | 0.01 | 4.43e-05 | 19.17 |  |  |  |  | 20662 | 0.3 | 2.12e-05 | 11.97 | 20662 | 0.5 | 1.82e-05 | 10.12
[396 empty] | 6913 | 0.4 | 0.000734719 | 30.0207 | [12 empty] | 6925 | 0.8 | 1.110003e-05 | 8.8712 | [8 empty] | 6932 | 0.05 | 3.555e-06 | 9.6328 |  |  |  |  | 6937 | 0.8 | 9.08327e-06 | 6.9568 |  |  |  |  | 6939 | 0.05 | 5.2e-06 | 9.7813 | 6940 | 0.4 | 5.055003e-05 | 17.3316 | 7062 | 0.5 | 6.6255e-06 | 8.127 |  |  |  |  | 7064 | 0 | 2.06e-06 | 9.333 | [12 empty] | 7070 | 0.5 | 5.07e-06 | 8.472 | 7070 | 0 | 7.33e-06 | 12.439 | 7070 | -1 | 5.95e-07 | 11.09 | [168 empty] | 7200 | 0.01 | 4.457641e-05 | 17.95 |  |  |  |  | 7200 | 0.3 | 2.192064e-05 | 12.99 | 7200 | 0.5 | 1.852642e-05 | 11.4 |  |  |  |  | 7201 | 0.01 | 3.38654e-06 | 7.97 | 7201 | 0.1 | 1.637204e-05 | 11.5 | 7201 | 0.3 | 1.335046e-05 | 9.95 |  |  |  |  | 7201 | 0.5 | 2.646206e-05 | 11.87 |  |  |  |  | 7902 | 0.01 | 3.420978e-05 | 15.92 |  |  |  |  | 7902 | 0.3 | 2.221274e-05 | 11.98 | 7902 | 0.5 | 2.225472e-05 | 11.23 |  |  |  |  | 7203 | 0.01 | 4.407788e-05 | 17.13 |  |  |  |  | 7203 | 0.3 | 9.54505e-06 | 9.05 | 7203 | 0.5 | 1.042246e-05 | 8.75 | 7203 | 0.6 | 6.89177e-06 | 8.07 | [40 empty] | 7218 | 0.05 | 5.665006e-05 | 22.6581 | [12 empty] | 7278 | 0.1 | 8.0944e-06 | 12.405 | [16 empty] | 7286 | 0.1 | 2.491e-05 | 19.195 | 7287 | 0.1 | 4.3354e-05 | 19.057 | 7288 | 0.1 | 6.0938e-05 | 31.734 |  |  |  |  | 7290 | 0.1 | 5.1811e-05 | 20.955 | 7297 | 0.1 | 5.08e-05 | 19.8 |  |  |  |  | 7299 | 0.1 | 0.00010203 | 26.681 | [28 empty] | 20301 | 0.5 | 3.3632e-06 | 6.95061 | 20301 | 0.5 | 2.893e-06 | 7.12062 | 20319 | 0.1 | 9.0141e-06 | 10.5751 | 20319 | 0.1 | 1.001e-05 | 10.82077 | [8 empty] | 20319 | 0.1 | 2.538e-05 | 15.60653 | 20320 | 0.1 | 8.064e-06 | 9.97328 | 20320 | 0.1 | 7.9049e-06 | 10.07425 | [48 empty] | 20656 | 0.05 | 1.13e-07 | 2.85 | [8 empty] | 20657 | 0.01 | 3.06e-05 | 14.84 | 20657 | 0.1 | 1.65e-05 | 13.03 | 20657 | 0.3 | 1.3e-05 | 10.91 | 20657 | 0.5 | 2.64e-05 | 12.26 |  |  |  |  | 20658 | 0.01 | 3.42e-05 | 15.92 |  |  |  |  | 20658 | 0.3 | 2.22e-05 | 11.98 | 20658 | 0.5 | 2.23e-05 | 11.23 |  |  |  |  | 20659 | 0.01 | 4.41e-05 | 17.13 |  |  |  |  | 20659 | 0.3 | 2.2e-05 | 11.76 | 20659 | 0.5 | 1.04e-05 | 8.75 | 20659 | 0.6 | 6.89e-06 | 8.07 | [16 empty] | 20661 | -1 | 9.93e-05 | 44.86 |  |  |  |  | 20661 | 0.01 | 0.000745 | 37.89 | [12 empty] | 20662 | 0.01 | 4.46e-05 | 17.95 |  |  |  |  | 20662 | 0.3 | 2.19e-05 | 12.99 | 20662 | 0.5 | 1.85e-05 | 11.4
[396 empty] | 6913 | 0.4 | 0.0008049617 | 30.5147 | [12 empty] | 6925 | 0.8 | 1.112499e-05 | 9.0546 | [8 empty] | 6932 | 0.05 | 3.66e-06 | 9.7477 |  |  |  |  | 6937 | 0.8 | 9.11634e-06 | 7.1068 |  |  |  |  | 6939 | 0.05 | 5.37699e-06 | 9.9444 | 6940 | 0.4 | 5.345001e-05 | 17.6162 | 7062 | 0.5 | 7.9182e-06 | 8.577 |  |  |  |  | 7064 | 0 | 2.26e-06 | 9.652 | [12 empty] | 7070 | 0.5 | 5.27e-06 | 8.832 | 7070 | 0 | 7.72e-06 | 12.326 | 7070 | -1 | 5.95e-07 | 11.09 | [168 empty] | 7200 | 0.01 | 5.064665e-05 | 19.87 |  |  |  |  | 7200 | 0.3 | 2.257403e-05 | 12.06 | 7200 | 0.5 | 1.871267e-05 | 11.08 |  |  |  |  | 7201 | 0.01 | 3.55685e-06 | 8.56 | 7201 | 0.1 | 1.653565e-05 | 13.03 | 7201 | 0.3 | 1.354357e-05 | 11.08 |  |  |  |  | 7201 | 0.5 | 2.766443e-05 | 12.22 |  |  |  |  | 7902 | 0.01 | 3.587634e-05 | 15.04 |  |  |  |  | 7902 | 0.3 | 2.381772e-05 | 12.31 | 7902 | 0.5 | 2.333685e-05 | 11.44 |  |  |  |  | 7203 | 0.01 | 4.821578e-05 | 17.47 |  |  |  |  | 7203 | 0.3 | 9.71681e-06 | 9.63 | 7203 | 0.5 | 1.102965e-05 | 8.87 | 7203 | 0.6 | 7.12462e-06 | 8.23 | [40 empty] | 7218 | 0.05 | 6.204991e-05 | 23.1076 | [12 empty] | 7278 | 0.1 | 8.8606e-06 | 13.26 | [16 empty] | 7286 | 0.1 | 2.6573e-05 | 20.235 | 7287 | 0.1 | 5.2079e-05 | 20.838 | 7288 | 0.1 | 6.4862e-05 | 27.226 |  |  |  |  | 7290 | 0.1 | 5.2908e-05 | 20.268 | 7297 | 0.1 | 5.14e-05 | 19.2 |  |  |  |  | 7299 | 0.1 | 0.00010864 | 26.433 | [28 empty] | 20301 | 0.5 | 3.6836e-06 | 7.12746 | 20301 | 0.5 | 3.2149e-06 | 7.29558 | 20319 | 0.1 | 9.0715e-06 | 10.67201 | 20319 | 0.1 | 9.1636e-06 | 10.90765 | [8 empty] | 20319 | 0.1 | 2.6645e-05 | 15.94413 | 20320 | 0.1 | 8.4277e-06 | 10.16046 | 20320 | 0.1 | 8.2989e-06 | 10.26889 | [48 empty] | 20656 | 0.05 | 1.11e-07 | 2.88 | [8 empty] | 20657 | 0.01 | 3.08e-05 | 15.49 | 20657 | 0.1 | 1.71e-05 | 13.17 | 20657 | 0.3 | 1.35e-05 | 11.08 | 20657 | 0.5 | 2.77e-05 | 12.22 |  |  |  |  | 20658 | 0.01 | 3.59e-05 | 15.04 |  |  |  |  | 20658 | 0.3 | 2.38e-05 | 12.31 | 20658 | 0.5 | 2.33e-05 | 11.44 |  |  |  |  | 20659 | 0.01 | 4.82e-05 | 17.47 |  |  |  |  | 20659 | 0.3 | 2.21e-05 | 12.27 | 20659 | 0.5 | 1.1e-05 | 8.87 | 20659 | 0.6 | 7.12e-06 | 8.23 | [16 empty] | 20661 | -1 | 0.000119 | 46.84 |  |  |  |  | 20661 | 0.01 | 0.000884 | 39.55 | [12 empty] | 20662 | 0.01 | 5.06e-05 | 19.87 |  |  |  |  | 20662 | 0.3 | 2.26e-05 | 12.06 | 20662 | 0.5 | 1.87e-05 | 11.08
[396 empty] | 6913 | 0.4 | 0.0008799992 | 31.021 | [12 empty] | 6925 | 0.8 | 1.127501e-05 | 8.9249 | [8 empty] | 6932 | 0.05 | 3.66e-06 | 9.8602 |  |  |  |  | 6937 | 0.8 | 9.35001e-06 | 7.1443 |  |  |  |  | 6939 | 0.05 | 5.85965e-06 | 10.1077 | 6940 | 0.4 | 5.550003e-05 | 17.9087 | [8 empty] | 7064 | 0 | 2.67e-06 | 9.974 | [12 empty] | 7070 | 0.5 | 6.86e-06 | 8.873 | 7070 | 0 | 9.76e-06 | 13.837 | 7070 | -1 | 5.58e-07 | 12.185 | [168 empty] | 7200 | 0.01 | 5.726858e-05 | 20.65 |  |  |  |  | 7200 | 0.3 | 2.429277e-05 | 12.43 | 7200 | 0.5 | 1.926711e-05 | 10.35 |  |  |  |  | 7201 | 0.01 | 3.56271e-06 | 8.1 | 7201 | 0.1 | 1.710893e-05 | 13.17 | [8 empty] | 7201 | 0.5 | 2.904255e-05 | 12.73 |  |  |  |  | 7902 | 0.01 | 3.689148e-05 | 15.64 |  |  |  |  | 7902 | 0.3 | 2.484167e-05 | 12.13 | 7902 | 0.5 | 2.336422e-05 | 12.11 |  |  |  |  | 7203 | 0.01 | 5.445638e-05 | 17.74 |  |  |  |  | 7203 | 0.3 | 1.01879e-05 | 9.09 | 7203 | 0.5 | 1.110565e-05 | 9.22 | 7203 | 0.6 | 7.37427e-06 | 7.46 | [40 empty] | 7218 | 0.05 | 7.079997e-05 | 23.6132 | [12 empty] | 7278 | 0.1 | 9.8706e-06 | 14.054 | [16 empty] | 7286 | 0.1 | 2.9916e-05 | 22.133 | 7287 | 0.1 | 5.3192e-05 | 20.293 | 7288 | 0.1 | 7.1667e-05 | 26.766 |  |  |  |  | 7290 | 0.1 | 5.844e-05 | 19.916 | 7297 | 0.1 | 5.5e-05 | 20.2 |  |  |  |  | 7299 | 0.1 | 0.00011371 | 27.828 | [28 empty] | 20301 | 0.5 | 3.915e-06 | 7.31189 | 20301 | 0.5 | 3.5779e-06 | 7.48142 | 20319 | 0.1 | 9.8982e-06 | 10.76797 | 20319 | 0.1 | 9.2649e-06 | 10.996 | [8 empty] | 20319 | 0.1 | 2.8497e-05 | 16.2857 | 20320 | 0.1 | 8.8167e-06 | 10.35782 | 20320 | 0.1 | 8.6637e-06 | 10.46722 | [48 empty] | 20656 | 0.05 | 1.13e-07 | 2.91 | [8 empty] | 20657 | 0.01 | 3.24e-05 | 15.5 | 20657 | 0.1 | 1.64e-05 | 11.5 | 20657 | 0.3 | 1.47e-05 | 10.14 | 20657 | 0.5 | 2.92e-05 | 12.03 |  |  |  |  | 20658 | 0.01 | 3.69e-05 | 15.64 |  |  |  |  | 20658 | 0.3 | 2.48e-05 | 12.13 | 20658 | 0.5 | 2.34e-05 | 12.11 |  |  |  |  | 20659 | 0.01 | 5.45e-05 | 17.74 |  |  |  |  | 20659 | 0.3 | 2.37e-05 | 11.81 | 20659 | 0.5 | 1.11e-05 | 9.22 | 20659 | 0.6 | 7.37e-06 | 7.46 | [16 empty] | 20661 | -1 | 0.000147 | 49.12 |  |  |  |  | 20661 | 0.01 | 0.00108 | 41.45 | [12 empty] | 20662 | 0.01 | 5.73e-05 | 20.65 |  |  |  |  | 20662 | 0.3 | 2.43e-05 | 12.43 | 20662 | 0.5 | 1.93e-05 | 10.35
[396 empty] | 6913 | 0.4 | 0.001070958 | 31.7072 | [12 empty] | 6925 | 0.8 | 1.149998e-05 | 8.6807 | [8 empty] | 6932 | 0.05 | 3.79e-06 | 9.9743 |  |  |  |  | 6937 | 0.8 | 9.46311e-06 | 7.0617 |  |  |  |  | 6939 | 0.05 | 5.87069e-06 | 10.3612 | 6940 | 0.4 | 5.795002e-05 | 18.212 | [8 empty] | 7064 | 0 | 2.94e-06 | 10.433 | [12 empty] | 7070 | 0.5 | 8.41e-06 | 10.382 | 7070 | 0 | 1.15e-05 | 14.408 | 7070 | -1 | 6.68e-07 | 12.781 | [168 empty] | 7200 | 0.01 | 6.245683e-05 | 21.27 |  |  |  |  | 7200 | 0.3 | 2.445581e-05 | 13.37 | 7200 | 0.5 | 2.016732e-05 | 10.5 |  |  |  |  | 7201 | 0.01 | 3.74559e-06 | 8.67 | 7201 | 0.1 | 1.736495e-05 | 11.67 | [8 empty] | 7201 | 0.5 | 2.915502e-05 | 12.03 |  |  |  |  | 7902 | 0.01 | 3.829049e-05 | 15.36 |  |  |  |  | 7902 | 0.3 | 2.562734e-05 | 12.91 | 7902 | 0.5 | 2.432483e-05 | 12.5 |  |  |  |  | 7203 | 0.01 | 5.969103e-05 | 18.27 |  |  |  |  | 7203 | 0.3 | 1.050127e-05 | 9.8 | 7203 | 0.5 | 1.235136e-05 | 9.17 | 7203 | 0.6 | 7.82609e-06 | 8.04 | [40 empty] | 7218 | 0.05 | 7.794995e-05 | 24.2038 | [12 empty] | 7278 | 0.1 | 1.0993e-05 | 14.771 | [16 empty] | 7286 | 0.1 | 3.189e-05 | 20.337 | 7287 | 0.1 | 5.8573e-05 | 19.969 | 7288 | 0.1 | 8.5769e-05 | 28.078 |  |  |  |  | 7290 | 0.1 | 6.4756e-05 | 21.26 | 7297 | 0.1 | 6.54e-05 | 20.8 |  |  |  |  | 7299 | 0.1 | 0.00012629 | 27.557 | [28 empty] | 20301 | 0.5 | 4.2233e-06 | 7.50306 | 20301 | 0.5 | 3.9553e-06 | 7.67488 | 20319 | 0.1 | 9.8413e-06 | 10.85868 | 20319 | 0.1 | 1.0346e-05 | 11.09654 | [8 empty] | 20319 | 0.1 | 3.1533e-05 | 16.64153 | 20320 | 0.1 | 9.3714e-06 | 10.55722 | 20320 | 0.1 | 9.1693e-06 | 10.67486 | [48 empty] | 20656 | 0.05 | 1.13e-07 | 2.94 | [8 empty] | 20657 | 0.01 | 3.38e-05 | 15.03 | 20657 | 0.1 | 1.74e-05 | 11.67 | 20657 | 0.3 | 1.51e-05 | 11.16 | 20657 | 0.5 | 2.9e-05 | 12.73 |  |  |  |  | 20658 | 0.01 | 3.83e-05 | 15.36 |  |  |  |  | 20658 | 0.3 | 2.56e-05 | 12.91 | 20658 | 0.5 | 2.43e-05 | 12.5 |  |  |  |  | 20659 | 0.01 | 5.97e-05 | 18.27 |  |  |  |  | 20659 | 0.3 | 2.48e-05 | 12.67 | 20659 | 0.5 | 1.24e-05 | 9.17 | 20659 | 0.6 | 7.83e-06 | 8.04 | [16 empty] | 20661 | -1 | 0.000206 | 52.02 |  |  |  |  | 20661 | 0.01 | 0.00134 | 43.78 | [12 empty] | 20662 | 0.01 | 6.25e-05 | 21.27 |  |  |  |  | 20662 | 0.3 | 2.45e-05 | 13.37 | 20662 | 0.5 | 2.02e-05 | 10.5
[396 empty] | 6913 | 0.4 | 0.001290936 | 32.5433 | [12 empty] | 6925 | 0.8 | 1.159999e-05 | 8.8099 | [8 empty] | 6932 | 0.05 | 3.99336e-06 | 10.0987 |  |  |  |  | 6937 | 0.8 | 9.975e-06 | 7.5676 |  |  |  |  | 6939 | 0.05 | 5.95e-06 | 10.563 | 6940 | 0.4 | 6.24e-05 | 18.5385 | [8 empty] | 7064 | 0 | 3.32e-06 | 10.911 | [12 empty] | 7070 | 0.5 | 1.02e-05 | 10.441 | 7070 | 0 | 1.24e-05 | 15.799 | 7070 | -1 | 1.05e-06 | 11.955 | [168 empty] | 7200 | 0.01 | 6.755447e-05 | 21.86 |  |  |  |  | 7200 | 0.3 | 2.578079e-05 | 13.77 | 7200 | 0.5 | 2.056406e-05 | 11.31 |  |  |  |  | 7201 | 0.01 | 3.75161e-06 | 8.16 | 7201 | 0.1 | 1.79293e-05 | 11.91 | [8 empty] | 7201 | 0.5 | 3.035765e-05 | 12.68 |  |  |  |  | 7902 | 0.01 | 4.011305e-05 | 16.79 |  |  |  |  | 7902 | 0.3 | 2.716539e-05 | 13.19 | 7902 | 0.5 | 2.55076e-05 | 12.73 |  |  |  |  | 7203 | 0.01 | 6.214057e-05 | 18.52 |  |  |  |  | 7203 | 0.3 | 1.080751e-05 | 9.29 | 7203 | 0.5 | 1.246958e-05 | 10.01 | 7203 | 0.6 | 7.97842e-06 | 7.65 | [40 empty] | 7218 | 0.05 | 8.005009e-05 | 24.8614 | [12 empty] | 7278 | 0.1 | 1.2005e-05 | 14.397 | [16 empty] | 7286 | 0.1 | 3.4384e-05 | 21.213 | 7287 | 0.1 | 6.5951e-05 | 21.157 | 7288 | 0.1 | 0.00012147 | 30.732 |  |  |  |  | 7290 | 0.1 | 6.7817e-05 | 22.21 | 7297 | 0.1 | 7.06e-05 | 21.3 |  |  |  |  | 7299 | 0.1 | 0.00016663 | 28.69 | [28 empty] | 20301 | 0.5 | 4.6476e-06 | 7.70174 | 20301 | 0.5 | 4.535e-06 | 7.87128 | 20319 | 0.1 | 1.0095e-05 | 10.95679 | 20319 | 0.1 | 1.0319e-05 | 11.19316 | [8 empty] | 20319 | 0.1 | 3.4136e-05 | 16.98682 | 20320 | 0.1 | 9.878e-06 | 10.76326 | 20320 | 0.1 | 9.9281e-06 | 10.88287 | [48 empty] | 20656 | 0.05 | 1.21e-07 | 2.96 | [8 empty] | 20657 | 0.01 | 3.51e-05 | 15.31 | 20657 | 0.1 | 1.79e-05 | 11.91 | 20657 | 0.3 | 1.56e-05 | 10.32 | 20657 | 0.5 | 3.05e-05 | 12.23 |  |  |  |  | 20658 | 0.01 | 4.08e-05 | 16.14 |  |  |  |  | 20658 | 0.3 | 2.74e-05 | 12.38 | 20658 | 0.5 | 2.55e-05 | 12.73 |  |  |  |  | 20659 | 0.01 | 6.21e-05 | 18.52 |  |  |  |  | 20659 | 0.3 | 2.57e-05 | 12.36 | 20659 | 0.5 | 1.25e-05 | 10.01 | 20659 | 0.6 | 7.98e-06 | 7.65 | [16 empty] | 20661 | -1 | 0.000251 | 54.06 |  |  |  |  | 20661 | 0.01 | 0.00171 | 46.61 | [12 empty] | 20662 | 0.01 | 6.76e-05 | 21.86 |  |  |  |  | 20662 | 0.3 | 2.58e-05 | 13.77 | 20662 | 0.5 | 2.06e-05 | 11.31
[396 empty] | 6913 | 0.4 | 0.001485405 | 33.0427 | [12 empty] | 6925 | 0.8 | 1.169999e-05 | 8.9894 | [8 empty] | 6932 | 0.05 | 4.29e-06 | 10.5084 |  |  |  |  | 6937 | 0.8 | 9.99999e-06 | 7.1879 |  |  |  |  | 6939 | 0.05 | 5.99797e-06 | 10.2507 | 6940 | 0.4 | 6.769996e-05 | 18.8986 | [8 empty] | 7064 | 0 | 3.74e-06 | 11.151 | [12 empty] | 7070 | 0.5 | 1.12e-05 | 11.06 | 7070 | 0 | 1.48e-05 | 16.171 | 7070 | -1 | 1.21e-06 | 11.826 | [176 empty] | 7200 | 0.3 | 2.624924e-05 | 12.74 | 7200 | 0.5 | 2.132705e-05 | 11.54 |  |  |  |  | 7201 | 0.01 | 3.94681e-06 | 8.31 | 7201 | 0.1 | 1.831664e-05 | 13.25 | [8 empty] | 7201 | 0.5 | 3.04781e-05 | 12.23 |  |  |  |  | 7902 | 0.01 | 4.082459e-05 | 16.14 |  |  |  |  | 7902 | 0.3 | 2.738699e-05 | 12.38 | 7902 | 0.5 | 2.571408e-05 | 11.8 |  |  |  |  | 7203 | 0.01 | 6.889127e-05 | 19.04 |  |  |  |  | 7203 | 0.3 | 1.119839e-05 | 10.17 | 7203 | 0.5 | 1.338335e-05 | 9.39 | 7203 | 0.6 | 8.52482e-06 | 7.73 | [40 empty] | 7218 | 0.05 | 9.080004e-05 | 25.5875 | [12 empty] | 7278 | 0.1 | 1.2953e-05 | 17.456 | [16 empty] | 7286 | 0.1 | 4.1298e-05 | 24.72 | 7287 | 0.1 | 6.814e-05 | 22.069 | 7288 | 0.1 | 0.00013408 | 29.239 |  |  |  |  | 7290 | 0.1 | 6.9283e-05 | 21.721 | 7297 | 0.1 | 7.73e-05 | 22 |  |  |  |  | 7299 | 0.1 | 0.00018611 | 30.978 | [28 empty] | 20301 | 0.5 | 5.0295e-06 | 7.90777 | 20301 | 0.5 | 5.2478e-06 | 8.0741 | 20319 | 0.1 | 1.0215e-05 | 11.04545 | 20319 | 0.1 | 1.058e-05 | 11.30674 | [8 empty] | 20319 | 0.1 | 3.6166e-05 | 17.33063 | 20320 | 0.1 | 1.0422e-05 | 10.98076 | 20320 | 0.1 | 1.0431e-05 | 11.10242 | [48 empty] | 20656 | 0.05 | 1.3e-07 | 2.99 | [8 empty] | 20657 | 0.01 | 3.58e-05 | 15.91 | 20657 | 0.1 | 1.83e-05 | 13.25 | 20657 | 0.3 | 1.65e-05 | 10.69 | 20657 | 0.5 | 3.04e-05 | 12.68 |  |  |  |  | 20658 | 0.01 | 4.01e-05 | 16.79 |  |  |  |  | 20658 | 0.3 | 2.72e-05 | 13.19 | 20658 | 0.5 | 2.57e-05 | 11.8 |  |  |  |  | 20659 | 0.01 | 6.89e-05 | 19.04 |  |  |  |  | 20659 | 0.3 | 2.62e-05 | 12.13 | 20659 | 0.5 | 1.34e-05 | 9.39 | 20659 | 0.6 | 8.52e-06 | 7.73 | [16 empty] | 20661 | -1 | 0.000246 | 55.46 |  |  |  |  | 20661 | 0.01 | 0.00233 | 50.21 | [20 empty] | 20662 | 0.3 | 2.62e-05 | 12.74 | 20662 | 0.5 | 2.13e-05 | 11.54
[396 empty] | 6913 | 0.4 | 0.001752506 | 33.6612 | [12 empty] | 6925 | 0.8 | 1.179998e-05 | 8.7479 | [8 empty] | 6932 | 0.05 | 4.30365e-06 | 10.2275 |  |  |  |  | 6937 | 0.8 | 1.012499e-05 | 7.3286 |  |  |  |  | 6939 | 0.05 | 6.01667e-06 | 10.4661 | 6940 | 0.4 | 7.359996e-05 | 19.2996 | [8 empty] | 7064 | 0 | 4.02e-06 | 11.667 | [12 empty] | 7070 | 0.5 | 1.22e-05 | 11.047 | 7070 | 0 | 1.61e-05 | 16.569 | 7070 | -1 | 1.4e-06 | 12.412 | [176 empty] | 7200 | 0.3 | 2.791354e-05 | 14.04 | 7200 | 0.5 | 2.20304e-05 | 10.92 |  |  |  |  | 7201 | 0.01 | 4.1351e-06 | 8.48 | 7201 | 0.1 | 1.857031e-05 | 11.99 | [8 empty] | 7201 | 0.5 | 3.177049e-05 | 13.12 |  |  |  |  | 7902 | 0.01 | 4.250368e-05 | 16.96 |  |  |  |  | 7902 | 0.3 | 2.884917e-05 | 13.33 | 7902 | 0.5 | 2.685886e-05 | 13.05 | [12 empty] | 7203 | 0.3 | 1.172855e-05 | 9.47 | 7203 | 0.5 | 1.338633e-05 | 10.28 | 7203 | 0.6 | 8.58175e-06 | 8.23 | [40 empty] | 7218 | 0.05 | 9.694996e-05 | 26.4269 | [12 empty] | 7278 | 0.1 | 1.3164e-05 | 16.458 | [16 empty] | 7286 | 0.1 | 4.2641e-05 | 23.948 | 7287 | 0.1 | 6.9605e-05 | 21.72 | 7288 | 0.1 | 0.00019684 | 34.914 |  |  |  |  | 7290 | 0.1 | 7.6004e-05 | 23.837 | 7297 | 0.1 | 0.0001079 | 22.6 |  |  |  |  | 7299 | 0.1 | 0.00023049 | 32.274 | [28 empty] | 20301 | 0.5 | 5.5723e-06 | 8.12722 | 20301 | 0.5 | 5.9981e-06 | 8.29361 | 20319 | 0.1 | 1.0604e-05 | 11.15196 | 20319 | 0.1 | 1.1704e-05 | 11.40647 | [8 empty] | 20319 | 0.1 | 3.5156e-05 | 17.71186 | 20320 | 0.1 | 1.1264e-05 | 11.19977 | 20320 | 0.1 | 1.0988e-05 | 11.32386 | [48 empty] | 20656 | 0.05 | 1.28e-07 | 3.03 | [8 empty] | 20657 | 0.01 | 3.69e-05 | 16.16 | 20657 | 0.1 | 1.86e-05 | 11.99 | 20657 | 0.3 | 1.67e-05 | 11.38 | 20657 | 0.5 | 3.18e-05 | 13.12 |  |  |  |  | 20658 | 0.01 | 4.25e-05 | 16.96 |  |  |  |  | 20658 | 0.3 | 2.88e-05 | 13.33 | 20658 | 0.5 | 2.69e-05 | 12.24 | [12 empty] | 20659 | 0.3 | 2.76e-05 | 13.08 | 20659 | 0.5 | 1.34e-05 | 10.28 | 20659 | 0.6 | 8.58e-06 | 8.23 | [16 empty] | 20661 | -1 | 0.000202 | 55.96 |  |  |  |  | 20661 | 0.01 | 0.00296 | 52.44 | [20 empty] | 20662 | 0.3 | 2.79e-05 | 14.04 | 20662 | 0.5 | 2.2e-05 | 10.92
[396 empty] | 6913 | 0.4 | 0.002069531 | 34.2486 | [12 empty] | 6925 | 0.8 | 1.2275e-05 | 9.1121 | [8 empty] | 6932 | 0.05 | 4.3363e-06 | 10.2979 |  |  |  |  | 6937 | 0.8 | 1.022499e-05 | 7.2361 |  |  |  |  | 6939 | 0.05 | 6.38333e-06 | 10.6728 | 6940 | 0.4 | 8.049999e-05 | 19.7431 | [8 empty] | 7064 | 0 | 4.33e-06 | 12.348 | [12 empty] | 7070 | 0.5 | 1.37e-05 | 12.305 | 7070 | 0 | 1.62e-05 | 16.994 | 7070 | -1 | 1.48e-06 | 12.828 | [176 empty] | 7200 | 0.3 | 2.904149e-05 | 12.91 | 7200 | 0.5 | 2.320436e-05 | 11.12 |  |  |  |  | 7201 | 0.01 | 4.15542e-06 | 8.2 | 7201 | 0.1 | 2.008733e-05 | 12.16 | [8 empty] | 7201 | 0.5 | 3.262555e-05 | 12.45 |  |  |  |  | 7902 | 0.01 | 4.621596e-05 | 17.12 |  |  |  |  | 7902 | 0.3 | 2.93843e-05 | 12.46 | 7902 | 0.5 | 2.693779e-05 | 12.24 | [12 empty] | 7203 | 0.3 | 1.211511e-05 | 10.37 | 7203 | 0.5 | 1.394778e-05 | 10.49 | 7203 | 0.6 | 8.91396e-06 | 7.93 | [40 empty] | 7218 | 0.05 | 0.00011335 | 27.3958 | [12 empty] | 7278 | 0.1 | 1.5429e-05 | 15.9 | [16 empty] | 7286 | 0.1 | 4.3085e-05 | 22.476 | 7287 | 0.1 | 7.6733e-05 | 23.63 | 7288 | 0.1 | 0.00025391 | 33.002 |  |  |  |  | 7290 | 0.1 | 8.1231e-05 | 23.691 | 7297 | 0.1 | 0.0001134 | 23.2 |  |  |  |  | 7299 | 0.1 | 0.00026262 | 34.242 | [28 empty] | 20301 | 0.5 | 6.2392e-06 | 8.35219 | 20301 | 0.5 | 6.321e-06 | 8.50652 | 20319 | 0.1 | 1.1451e-05 | 11.24596 | 20319 | 0.1 | 1.2327e-05 | 11.50845 | [8 empty] | 20319 | 0.1 | 3.6947e-05 | 18.10788 | 20320 | 0.1 | 1.2345e-05 | 11.43385 | 20320 | 0.1 | 1.1756e-05 | 11.55945 | [48 empty] | 20656 | 0.05 | 1.33e-07 | 3.05 | [8 empty] | 20657 | 0.01 | 3.81e-05 | 15.53 | 20657 | 0.1 | 2.01e-05 | 12.16 | 20657 | 0.3 | 1.8e-05 | 11.36 | 20657 | 0.5 | 3.26e-05 | 12.45 |  |  |  |  | 20658 | 0.01 | 4.62e-05 | 17.12 |  |  |  |  | 20658 | 0.3 | 2.94e-05 | 12.46 | 20658 | 0.5 | 2.69e-05 | 13.05 | [12 empty] | 20659 | 0.3 | 2.83e-05 | 12.62 | 20659 | 0.5 | 1.41e-05 | 9.54 | 20659 | 0.6 | 8.91e-06 | 7.93 | [16 empty] | 20661 | -1 | 0.00019 | 56.32 | [28 empty] | 20662 | 0.3 | 2.9e-05 | 12.91 | 20662 | 0.5 | 2.32e-05 | 11.12
[396 empty] | 6913 | 0.4 | 0.00243889 | 35.0109 | [12 empty] | 6925 | 0.8 | 1.234874e-05 | 9.1818 | [8 empty] | 6932 | 0.05 | 4.34999e-06 | 10.4411 |  |  |  |  | 6937 | 0.8 | 1.027501e-05 | 7.5288 |  |  |  |  | 6939 | 0.05 | 6.75e-06 | 10.7889 | 6940 | 0.4 | 8.929996e-05 | 20.2325 | [8 empty] | 7064 | 0 | 4.65e-06 | 12.772 | [12 empty] | 7070 | 0.5 | 1.47e-05 | 12.292 | 7070 | 0 | 2.01e-05 | 18.762 | 7070 | -1 | 1.46e-06 | 13.385 | [176 empty] | 7200 | 0.3 | 3.005183e-05 | 13.27 | 7200 | 0.5 | 2.334493e-05 | 11.98 |  |  |  |  | 7201 | 0.01 | 4.35097e-06 | 8.83 | 7201 | 0.1 | 2.104278e-05 | 12.36 | [8 empty] | 7201 | 0.5 | 3.382645e-05 | 12.68 |  |  |  |  | 7902 | 0.01 | 4.897026e-05 | 17.52 |  |  |  |  | 7902 | 0.3 | 3.105143e-05 | 12.73 | 7902 | 0.5 | 2.806874e-05 | 11.65 | [12 empty] | 7203 | 0.3 | 1.270205e-05 | 9.71 | 7203 | 0.5 | 1.408991e-05 | 9.54 | 7203 | 0.6 | 9.30128e-06 | 8.09 | [40 empty] | 7218 | 0.05 | 0.0001362999 | 28.6972 | [12 empty] | 7278 | 0.1 | 1.6585e-05 | 16.714 | [16 empty] | 7286 | 0.1 | 4.8006e-05 | 26.333 | 7287 | 0.1 | 8.0097e-05 | 23.628 | [8 empty] | 7290 | 0.1 | 8.1999e-05 | 22.665 | 7297 | 0.1 | 0.0001262 | 24 |  |  |  |  | 7299 | 0.1 | 0.00036916 | 35.625 | [28 empty] | 20301 | 0.5 | 6.8369e-06 | 8.59764 | 20301 | 0.5 | 6.4349e-06 | 8.74676 | 20319 | 0.1 | 1.1211e-05 | 11.3453 | 20319 | 0.1 | 1.2997e-05 | 11.60828 | [8 empty] | 20319 | 0.1 | 3.831e-05 | 18.47013 | 20320 | 0.1 | 1.3323e-05 | 11.66883 | 20320 | 0.1 | 1.2865e-05 | 11.80573 | [48 empty] | 20656 | 0.05 | 1.29e-07 | 3.08 | [8 empty] | 20657 | 0.01 | 4.07e-05 | 16.64 | 20657 | 0.1 | 2.1e-05 | 12.36 | 20657 | 0.3 | 1.85e-05 | 11.89 | 20657 | 0.5 | 3.38e-05 | 12.68 |  |  |  |  | 20658 | 0.01 | 4.9e-05 | 17.52 |  |  |  |  | 20658 | 0.3 | 3.11e-05 | 12.73 | 20658 | 0.5 | 2.81e-05 | 11.65 | [12 empty] | 20659 | 0.3 | 2.96e-05 | 12.89 | 20659 | 0.5 | 1.39e-05 | 10.49 | 20659 | 0.6 | 9.3e-06 | 8.09 | [48 empty] | 20662 | 0.3 | 3.01e-05 | 13.27 | 20662 | 0.5 | 2.33e-05 | 11.98
[396 empty] | 6913 | 0.4 | 0.002911507 | 35.4533 | [12 empty] | 6925 | 0.8 | 1.301626e-05 | 9.249 | [8 empty] | 6932 | 0.05 | 4.41e-06 | 10.3683 |  |  |  |  | 6937 | 0.8 | 1.037498e-05 | 7.283 |  |  |  |  | 6939 | 0.05 | 6.86667e-06 | 10.9055 | 6940 | 0.4 | 9.879999e-05 | 20.8036 | [8 empty] | 7064 | 0 | 5.37e-06 | 13.201 | [12 empty] | 7070 | 0.5 | 1.91e-05 | 12.88 | 7070 | 0 | 2.23e-05 | 19.058 | 7070 | -1 | 1.68e-06 | 13.354 | [176 empty] | 7200 | 0.3 | 3.009869e-05 | 14.32 | 7200 | 0.5 | 2.444233e-05 | 11.38 | [8 empty] | 7201 | 0.1 | 2.199968e-05 | 12.29 | [8 empty] | 7201 | 0.5 | 3.4327e-05 | 13.46 |  |  |  |  | 7902 | 0.01 | 5.199615e-05 | 17.62 |  |  |  |  | 7902 | 0.3 | 3.16504e-05 | 13.83 | 7902 | 0.5 | 2.949917e-05 | 12.69 | [12 empty] | 7203 | 0.3 | 1.29852e-05 | 10.53 | 7203 | 0.5 | 1.444402e-05 | 10.62 | 7203 | 0.6 | 9.63974e-06 | 8.79 | [40 empty] | 7218 | 0.05 | 0.0001817499 | 30.2653 | [12 empty] | 7278 | 0.1 | 1.7809e-05 | 16.848 | [16 empty] | 7286 | 0.1 | 5.8218e-05 | 25.37 | 7287 | 0.1 | 8.2672e-05 | 22.528 | [8 empty] | 7290 | 0.1 | 8.4184e-05 | 25.166 | 7297 | 0.1 | 0.0001454 | 24.8 |  |  |  |  | 7299 | 0.1 | 0.00041139 | 37.157 | [28 empty] | 20301 | 0.5 | 7.5186e-06 | 8.85463 | 20301 | 0.5 | 7.222e-06 | 8.98592 | 20319 | 0.1 | 1.0857e-05 | 11.43187 | 20319 | 0.1 | 1.3057e-05 | 11.70963 | [8 empty] | 20319 | 0.1 | 3.9271e-05 | 18.8781 | 20320 | 0.1 | 1.3572e-05 | 11.91474 | 20320 | 0.1 | 1.3483e-05 | 12.05397 | [48 empty] | 20656 | 0.05 | 1.29e-07 | 3.12 | [12 empty] | 20657 | 0.1 | 2.2e-05 | 12.29 | 20657 | 0.3 | 1.91e-05 | 11.29 | 20657 | 0.5 | 3.43e-05 | 13.46 |  |  |  |  | 20658 | 0.01 | 5.2e-05 | 17.62 |  |  |  |  | 20658 | 0.3 | 3.27e-05 | 12.93 | 20658 | 0.5 | 2.95e-05 | 12.69 | [12 empty] | 20659 | 0.3 | 3.13e-05 | 13.56 | 20659 | 0.5 | 1.44e-05 | 10.62 | 20659 | 0.6 | 9.64e-06 | 8.79 | [48 empty] | 20662 | 0.3 | 3.01e-05 | 14.32 | 20662 | 0.5 | 2.44e-05 | 11.38
[396 empty] | 6913 | 0.4 | 0.003644996 | 35.9726 | [12 empty] | 6925 | 0.8 | 2.107226e-05 | 10.3248 | [8 empty] | 6932 | 0.05 | 4.45e-06 | 10.5776 |  |  |  |  | 6937 | 0.8 | 1.060002e-05 | 7.4822 |  |  |  |  | 6939 | 0.05 | 7.05001e-06 | 11.0267 | 6940 | 0.4 | 0.0001088 | 21.4595 | [8 empty] | 7064 | 0 | 5.77e-06 | 13.498 | [12 empty] | 7070 | 0.5 | 2.2e-05 | 12.747 | 7070 | 0 | 2.44e-05 | 19.362 | 7070 | -1 | 1.83e-06 | 13.447 | [176 empty] | 7200 | 0.3 | 3.079522e-05 | 14.75 | 7200 | 0.5 | 2.595709e-05 | 11.52 | [8 empty] | 7201 | 0.1 | 2.399249e-05 | 12.78 | [8 empty] | 7201 | 0.5 | 3.561827e-05 | 12.96 |  |  |  |  | 7902 | 0.01 | 5.452841e-05 | 17.92 |  |  |  |  | 7902 | 0.3 | 3.2674e-05 | 12.93 | 7902 | 0.5 | 3.15152e-05 | 13.28 | [12 empty] | 7203 | 0.3 | 1.374148e-05 | 9.84 | 7203 | 0.5 | 1.498505e-05 | 11.07 | 7203 | 0.6 | 1.007273e-05 | 8.18 | [56 empty] | 7278 | 0.1 | 1.8815e-05 | 18.013 | [16 empty] | 7286 | 0.1 | 6.0036e-05 | 19.685 | 7287 | 0.1 | 8.5477e-05 | 25.037 | [8 empty] | 7290 | 0.1 | 0.00010621 | 24.427 | 7297 | 0.1 | 0.0002016 | 25.6 |  |  |  |  | 7299 | 0.1 | 0.00046824 | 38.747 | [28 empty] | 20301 | 0.5 | 8.1697e-06 | 9.11968 | 20301 | 0.5 | 8.246e-06 | 9.24446 | 20319 | 0.1 | 1.1252e-05 | 11.52853 | 20319 | 0.1 | 1.3579e-05 | 11.81022 | [8 empty] | 20319 | 0.1 | 4.1497e-05 | 19.25377 | 20320 | 0.1 | 1.3992e-05 | 12.1736 | 20320 | 0.1 | 1.4142e-05 | 12.32726 | [48 empty] | 20656 | 0.05 | 1.31e-07 | 3.15 | [12 empty] | 20657 | 0.1 | 2.4e-05 | 12.78 | 20657 | 0.3 | 2e-05 | 12.34 | 20657 | 0.5 | 3.56e-05 | 12.96 |  |  |  |  | 20658 | 0.01 | 5.45e-05 | 17.92 |  |  |  |  | 20658 | 0.3 | 3.17e-05 | 13.83 | 20658 | 0.5 | 3.15e-05 | 13.28 | [12 empty] | 20659 | 0.3 | 3.64e-05 | 12.86 | 20659 | 0.5 | 1.5e-05 | 11.07 | 20659 | 0.6 | 1.01e-05 | 8.18 | [48 empty] | 20662 | 0.3 | 3.08e-05 | 14.75 | 20662 | 0.5 | 2.6e-05 | 11.52
[396 empty] | 6913 | 0.4 | 0.004984945 | 36.7025 | [12 empty] | 6925 | 0.8 | 2.203567e-05 | 10.454 | [8 empty] | 6932 | 0.05 | 4.73001e-06 | 11.1583 |  |  |  |  | 6937 | 0.8 | 1.084998e-05 | 7.9146 |  |  |  |  | 6939 | 0.05 | 7.18334e-06 | 11.1476 | 6940 | 0.4 | 0.00012475 | 22.1835 | [8 empty] | 7064 | 0 | 6.5e-06 | 13.955 | [16 empty] | 7070 | 0 | 2.68e-05 | 21.772 | 7070 | -1 | 2.45e-06 | 14.938 | [176 empty] | 7200 | 0.3 | 3.1945e-05 | 13.84 | 7200 | 0.5 | 2.680615e-05 | 11.65 | [8 empty] | 7201 | 0.1 | 2.480123e-05 | 12.49 | [8 empty] | 7201 | 0.5 | 3.621487e-05 | 13.33 |  |  |  |  | 7902 | 0.01 | 5.742078e-05 | 18.28 |  |  |  |  | 7902 | 0.3 | 3.38866e-05 | 13.87 | 7902 | 0.5 | 3.280645e-05 | 12.96 | [12 empty] | 7203 | 0.3 | 1.429699e-05 | 10.67 | 7203 | 0.5 | 1.520471e-05 | 9.74 | 7203 | 0.6 | 1.024628e-05 | 8.82 | [56 empty] | 7278 | 0.1 | 2.1283e-05 | 17.406 | [20 empty] | 7287 | 0.1 | 0.00010704 | 24.369 | [8 empty] | 7290 | 0.1 | 0.00011219 | 23.881 | 7297 | 0.1 | 0.0002541 | 26.6 |  |  |  |  | 7299 | 0.1 | 0.00057957 | 40.02 | [28 empty] | 20301 | 0.5 | 8.8907e-06 | 9.39691 | 20301 | 0.5 | 9.1235e-06 | 9.51271 | 20319 | 0.1 | 1.2198e-05 | 11.62337 | 20319 | 0.1 | 1.3874e-05 | 11.91364 | [8 empty] | 20319 | 0.1 | 4.2652e-05 | 19.66171 | 20320 | 0.1 | 1.4772e-05 | 12.42908 | 20320 | 0.1 | 1.4971e-05 | 12.58693 | [48 empty] | 20656 | 0.05 | 9.75e-08 | 3.3 | [12 empty] | 20657 | 0.1 | 2.48e-05 | 12.49 | 20657 | 0.3 | 2.08e-05 | 11.55 | 20657 | 0.5 | 3.62e-05 | 13.33 |  |  |  |  | 20658 | 0.01 | 5.74e-05 | 18.28 |  |  |  |  | 20658 | 0.3 | 3.39e-05 | 13.87 | 20658 | 0.5 | 3.28e-05 | 12.96 | [12 empty] | 20659 | 0.3 | 3.89e-05 | 14.15 | 20659 | 0.5 | 1.52e-05 | 9.74 | 20659 | 0.6 | 1.02e-05 | 8.82 | [48 empty] | 20662 | 0.3 | 3.19e-05 | 13.84 | 20662 | 0.5 | 2.68e-05 | 11.65
[412 empty] | 6925 | 0.8 | 2.302499e-05 | 10.6003 | [8 empty] | 6932 | 0.05 | 4.75001e-06 | 10.986 |  |  |  |  | 6937 | 0.8 | 1.120002e-05 | 7.4294 |  |  |  |  | 6939 | 0.05 | 7.4e-06 | 11.269 | 6940 | 0.4 | 0.00015665 | 23.0316 | [8 empty] | 7064 | 0 | 6.51e-06 | 14.611 | [16 empty] | 7070 | 0 | 3.94e-05 | 21.672 | 7070 | -1 | 2.68e-06 | 15.043 | [176 empty] | 7200 | 0.3 | 3.382925e-05 | 15.16 | 7200 | 0.5 | 2.805793e-05 | 11.79 | [8 empty] | 7201 | 0.1 | 2.587114e-05 | 13.11 | [8 empty] | 7201 | 0.5 | 3.762354e-05 | 13.44 |  |  |  |  | 7902 | 0.01 | 6.393764e-05 | 19.19 |  |  |  |  | 7902 | 0.3 | 3.595814e-05 | 14.18 | 7902 | 0.5 | 3.335048e-05 | 12.69 | [12 empty] | 7203 | 0.3 | 1.445693e-05 | 10.02 | 7203 | 0.5 | 1.610589e-05 | 9.95 | 7203 | 0.6 | 1.058932e-05 | 8.64 | [56 empty] | 7278 | 0.1 | 2.4113e-05 | 17.837 | [20 empty] | 7287 | 0.1 | 0.00011412 | 23.73 | [8 empty] | 7290 | 0.1 | 0.00012184 | 26.944 | [40 empty] | 20301 | 0.5 | 9.7447e-06 | 9.68334 | 20301 | 0.5 | 9.8633e-06 | 9.80141 | 20319 | 0.1 | 1.2099e-05 | 11.73018 | 20319 | 0.1 | 1.3647e-05 | 12.01975 | [12 empty] | 20320 | 0.1 | 1.5578e-05 | 12.70678 | 20320 | 0.1 | 1.5077e-05 | 12.87119 | [48 empty] | 20656 | 0.05 | 9.85e-08 | 3.35 | [12 empty] | 20657 | 0.1 | 2.59e-05 | 13.11 | 20657 | 0.3 | 2.16e-05 | 12.49 | 20657 | 0.5 | 3.76e-05 | 13.44 |  |  |  |  | 20658 | 0.01 | 6.39e-05 | 19.19 |  |  |  |  | 20658 | 0.3 | 3.6e-05 | 14.18 | 20658 | 0.5 | 3.34e-05 | 12.69 | [12 empty] | 20659 | 0.3 | 4.15e-05 | 13.36 | 20659 | 0.5 | 1.61e-05 | 9.95 | 20659 | 0.6 | 1.06e-05 | 8.64 | [48 empty] | 20662 | 0.3 | 3.38e-05 | 15.16 | 20662 | 0.5 | 2.81e-05 | 11.79
[412 empty] | 6925 | 0.8 | 2.575004e-05 | 10.7357 | [8 empty] | 6932 | 0.05 | 4.85e-06 | 11.2266 |  |  |  |  | 6937 | 0.8 | 1.122499e-05 | 7.3722 |  |  |  |  | 6939 | 0.05 | 7.91667e-06 | 11.3948 | 6940 | 0.4 | 0.0002194999 | 24.2133 | [8 empty] | 7064 | 0 | 7.17e-06 | 15.284 | [20 empty] | 7070 | -1 | 3.57e-06 | 16.57 | [176 empty] | 7200 | 0.3 | 3.469357e-05 | 14.03 | 7200 | 0.5 | 2.839774e-05 | 12.48 | [8 empty] | 7201 | 0.1 | 2.724231e-05 | 13.3 | [8 empty] | 7201 | 0.5 | 3.900606e-05 | 13.5 | [12 empty] | 7902 | 0.3 | 3.820065e-05 | 13.82 | 7902 | 0.5 | 3.618442e-05 | 13.19 | [12 empty] | 7203 | 0.3 | 1.481047e-05 | 10.99 | 7203 | 0.5 | 1.662522e-05 | 10.23 | 7203 | 0.6 | 1.076161e-05 | 8.17 | [56 empty] | 7278 | 0.1 | 2.4571e-05 | 18.6 | [20 empty] | 7287 | 0.1 | 0.00012057 | 26.651 | [8 empty] | 7290 | 0.1 | 0.00012851 | 25.343 | [40 empty] | 20301 | 0.5 | 1.0742e-05 | 9.98593 | 20301 | 0.5 | 1.0804e-05 | 10.097 | 20319 | 0.1 | 1.2446e-05 | 11.83789 | 20319 | 0.1 | 1.4293e-05 | 12.12302 | [12 empty] | 20320 | 0.1 | 1.6638e-05 | 12.985 | 20320 | 0.1 | 1.5358e-05 | 13.15525 | [48 empty] | 20656 | 0.05 | 1.01e-07 | 3.39 | [12 empty] | 20657 | 0.1 | 2.74e-05 | 12.77 | 20657 | 0.3 | 2.24e-05 | 11.69 | 20657 | 0.5 | 3.9e-05 | 13.5 | [12 empty] | 20658 | 0.3 | 3.82e-05 | 13.82 | 20658 | 0.5 | 3.62e-05 | 13.19 | [12 empty] | 20659 | 0.3 | 4.32e-05 | 14.29 | 20659 | 0.5 | 1.66e-05 | 10.23 | 20659 | 0.6 | 1.08e-05 | 8.17 | [48 empty] | 20662 | 0.3 | 3.47e-05 | 14.03 | 20662 | 0.5 | 2.84e-05 | 12.48
[412 empty] | 6925 | 0.8 | 3.080055e-05 | 10.9116 | [8 empty] | 6932 | 0.05 | 4.88999e-06 | 10.6477 |  |  |  |  | 6937 | 0.8 | 1.137497e-05 | 7.6193 |  |  |  |  | 6939 | 0.05 | 8.00099e-06 | 11.5347 | [12 empty] | 7064 | 0 | 1.27e-06 | 7.453 | [20 empty] | 7070 | -1 | 3.9e-06 | 16.686 | [176 empty] | 7200 | 0.3 | 3.627581e-05 | 14.61 | 7200 | 0.5 | 3.011224e-05 | 12.14 | [8 empty] | 7201 | 0.1 | 2.735864e-05 | 12.77 | [8 empty] | 7201 | 0.5 | 4.019051e-05 | 13.6 | [12 empty] | 7902 | 0.3 | 3.935228e-05 | 14.4 | 7902 | 0.5 | 3.767061e-05 | 13.38 | [12 empty] | 7203 | 0.3 | 1.534214e-05 | 11.28 | 7203 | 0.5 | 1.66673e-05 | 10.9 | 7203 | 0.6 | 1.123545e-05 | 9.01 | [56 empty] | 7278 | 0.1 | 2.5066e-05 | 20.227 | [20 empty] | 7287 | 0.1 | 0.0001285 | 25.275 | [8 empty] | 7290 | 0.1 | 0.00015044 | 26.595 | [40 empty] | 20301 | 0.5 | 1.1827e-05 | 10.30982 | 20301 | 0.5 | 1.1829e-05 | 10.41368 | 20319 | 0.1 | 1.3184e-05 | 11.94218 | 20319 | 0.1 | 1.4615e-05 | 12.2297 | [12 empty] | 20320 | 0.1 | 1.7805e-05 | 13.28003 | 20320 | 0.1 | 1.6154e-05 | 13.45253 | [48 empty] | 20656 | 0.05 | 1.15e-07 | 3.43 | [12 empty] | 20657 | 0.1 | 2.72e-05 | 13.3 | 20657 | 0.3 | 2.25e-05 | 12.67 | 20657 | 0.5 | 4.02e-05 | 13.6 | [12 empty] | 20658 | 0.3 | 3.94e-05 | 14.4 | 20658 | 0.5 | 3.77e-05 | 13.38 | [12 empty] | 20659 | 0.3 | 4.32e-05 | 13.75 | 20659 | 0.5 | 1.67e-05 | 10.9 | 20659 | 0.6 | 1.16e-05 | 8.36 | [48 empty] | 20662 | 0.3 | 3.63e-05 | 14.61 | 20662 | 0.5 | 3.01e-05 | 12.14
[412 empty] | 6925 | 0.8 | 3.598177e-05 | 11.1383 | [8 empty] | 6932 | 0.05 | 4.96e-06 | 11.0641 |  |  |  |  | 6937 | 0.8 | 1.2025e-05 | 7.8793 |  |  |  |  | 6939 | 0.05 | 8.28637e-06 | 11.6711 | [12 empty] | 7064 | 0 | 1.54e-06 | 7.525 | [20 empty] | 7070 | -1 | 3.93e-06 | 18.157 | [176 empty] | 7200 | 0.3 | 3.92922e-05 | 15.76 | 7200 | 0.5 | 3.109609e-05 | 12.24 | [8 empty] | 7201 | 0.1 | 2.880472e-05 | 13.54 | [8 empty] | 7201 | 0.5 | 4.119983e-05 | 13.83 | [12 empty] | 7902 | 0.3 | 4.136744e-05 | 14.65 | 7902 | 0.5 | 3.885681e-05 | 13.76 | [12 empty] | 7203 | 0.3 | 1.592527e-05 | 11.48 | 7203 | 0.5 | 1.739525e-05 | 10.36 | 7203 | 0.6 | 1.158316e-05 | 8.36 | [56 empty] | 7278 | 0.1 | 2.8379e-05 | 20.212 | [20 empty] | 7287 | 0.1 | 0.00020417 | 29.58 | [8 empty] | 7290 | 0.1 | 0.00017005 | 26.711 | [40 empty] | 20301 | 0.5 | 1.3122e-05 | 10.64272 | 20301 | 0.5 | 1.3276e-05 | 10.75433 | 20319 | 0.1 | 1.3142e-05 | 12.04633 | 20319 | 0.1 | 1.4747e-05 | 12.33646 | [12 empty] | 20320 | 0.1 | 1.8658e-05 | 13.58881 | 20320 | 0.1 | 1.7602e-05 | 13.76549 | [48 empty] | 20656 | 0.05 | 1.18e-07 | 3.49 | [12 empty] | 20657 | 0.1 | 2.88e-05 | 13.54 | 20657 | 0.3 | 2.33e-05 | 13.13 | 20657 | 0.5 | 4.12e-05 | 13.83 | [12 empty] | 20658 | 0.3 | 4.14e-05 | 14.65 | 20658 | 0.5 | 3.89e-05 | 13.76 | [12 empty] | 20659 | 0.3 | 4.5e-05 | 13.65 | 20659 | 0.5 | 1.74e-05 | 10.36 | 20659 | 0.6 | 1.12e-05 | 9.01 | [48 empty] | 20662 | 0.3 | 3.93e-05 | 15.76 | 20662 | 0.5 | 3.11e-05 | 12.24
[412 empty] | 6925 | 0.8 | 3.687124e-05 | 11.2705 | [8 empty] | 6932 | 0.05 | 5.01e-06 | 10.9114 |  |  |  |  | 6937 | 0.8 | 1.295001e-05 | 7.8283 |  |  |  |  | 6939 | 0.05 | 8.50869e-06 | 11.763 | [12 empty] | 7064 | 0 | 1.77e-06 | 7.778 | [20 empty] | 7070 | -1 | 5.49e-06 | 18.209 | [176 empty] | 7200 | 0.3 | 3.997122e-05 | 14.91 | 7200 | 0.5 | 3.227776e-05 | 12.31 | [8 empty] | 7201 | 0.1 | 2.947068e-05 | 13.06 | [24 empty] | 7902 | 0.3 | 4.21091e-05 | 14.01 | 7902 | 0.5 | 4.003654e-05 | 13.79 | [12 empty] | 7203 | 0.3 | 1.635294e-05 | 10.42 | 7203 | 0.5 | 1.837119e-05 | 10.46 | 7203 | 0.6 | 1.222939e-05 | 9 | [56 empty] | 7278 | 0.1 | 3.1038e-05 | 20.892 | [20 empty] | 7287 | 0.1 | 0.00023713 | 28.194 | [8 empty] | 7290 | 0.1 | 0.00020178 | 29.781 | [40 empty] | 20301 | 0.5 | 1.4783e-05 | 10.99876 | 20301 | 0.5 | 1.4923e-05 | 11.09273 | 20319 | 0.1 | 1.3652e-05 | 12.14364 | 20319 | 0.1 | 1.556e-05 | 12.44619 | [12 empty] | 20320 | 0.1 | 1.96e-05 | 13.9117 | 20320 | 0.1 | 1.8929e-05 | 14.09091 | [48 empty] | 20656 | 0.05 | 1.48e-07 | 3.54 | [12 empty] | 20657 | 0.1 | 2.95e-05 | 13.06 | 20657 | 0.3 | 2.41e-05 | 12 | [16 empty] | 20658 | 0.3 | 4.21e-05 | 14.01 | 20658 | 0.5 | 4e-05 | 13.79 | [12 empty] | 20659 | 0.3 | 4.61e-05 | 14.24 | 20659 | 0.5 | 1.84e-05 | 10.46 | 20659 | 0.6 | 1.26e-05 | 8.52 | [48 empty] | 20662 | 0.3 | 4e-05 | 14.91 | 20662 | 0.5 | 3.23e-05 | 12.31
[412 empty] | 6925 | 0.8 | 3.854995e-05 | 11.3951 | [8 empty] | 6932 | 0.05 | 5.12e-06 | 10.8297 |  |  |  |  | 6937 | 0.8 | 1.407502e-05 | 7.7586 |  |  |  |  | 6939 | 0.05 | 8.87499e-06 | 11.8527 | [12 empty] | 7064 | 0 | 2.09e-06 | 8.13 | [20 empty] | 7070 | -1 | 7.09e-06 | 20.585 | [176 empty] | 7200 | 0.3 | 4.36415e-05 | 15.46 | 7200 | 0.5 | 3.628394e-05 | 12.46 | [8 empty] | 7201 | 0.1 | 3.071356e-05 | 13.24 | [24 empty] | 7902 | 0.3 | 4.496894e-05 | 14.46 | [16 empty] | 7203 | 0.3 | 1.782741e-05 | 11.75 | 7203 | 0.5 | 1.886742e-05 | 10.66 | 7203 | 0.6 | 1.25576e-05 | 8.52 | [56 empty] | 7278 | 0.1 | 3.1572e-05 | 20.37 | [20 empty] | 7287 | 0.1 | 0.00029415 | 30.663 | [8 empty] | 7290 | 0.1 | 0.00023271 | 28.299 | [40 empty] | 20301 | 0.5 | 1.6606e-05 | 11.37553 | 20301 | 0.5 | 1.6586e-05 | 11.46625 | 20319 | 0.1 | 1.4279e-05 | 12.24595 | 20319 | 0.1 | 1.6062e-05 | 12.55959 | [12 empty] | 20320 | 0.1 | 2.0985e-05 | 14.24696 | 20320 | 0.1 | 1.9803e-05 | 14.43708 | [48 empty] | 20656 | 0.05 | 1.77e-07 | 3.6 | [12 empty] | 20657 | 0.1 | 3.07e-05 | 13.24 | 20657 | 0.3 | 2.55e-05 | 12.24 | [16 empty] | 20658 | 0.3 | 4.5e-05 | 14.46 | [16 empty] | 20659 | 0.3 | 4.64e-05 | 14.72 | 20659 | 0.5 | 1.89e-05 | 10.66 | 20659 | 0.6 | 1.22e-05 | 9 | [48 empty] | 20662 | 0.3 | 4.36e-05 | 15.46 | 20662 | 0.5 | 3.63e-05 | 12.46
[412 empty] | 6925 | 0.8 | 4.144993e-05 | 11.5343 | [8 empty] | 6932 | 0.05 | 5.30001e-06 | 10.7348 |  |  |  |  | 6937 | 0.8 | 1.494999e-05 | 7.988 |  |  |  |  | 6939 | 0.05 | 9.17499e-06 | 12.3718 | [12 empty] | 7064 | 0 | 2.3e-06 | 8.312 | [20 empty] | 7070 | -1 | 7.46e-06 | 20.052 | [176 empty] | 7200 | 0.3 | 4.914655e-05 | 16.11 | 7200 | 0.5 | 3.801712e-05 | 12.59 | [8 empty] | 7201 | 0.1 | 3.167915e-05 | 13.49 | [24 empty] | 7902 | 0.3 | 4.718784e-05 | 14.95 | [16 empty] | 7203 | 0.3 | 1.956864e-05 | 12.07 | 7203 | 0.5 | 1.915325e-05 | 11.2 | 7203 | 0.6 | 1.262144e-05 | 9.71 | [56 empty] | 7278 | 0.1 | 3.4576e-05 | 22.143 | [32 empty] | 7290 | 0.1 | 0.00028844 | 30.85 | [40 empty] | 20301 | 0.5 | 1.8303e-05 | 11.77756 | 20301 | 0.5 | 1.8324e-05 | 11.85132 | 20319 | 0.1 | 1.3874e-05 | 12.34454 | 20319 | 0.1 | 1.6178e-05 | 12.6707 | [12 empty] | 20320 | 0.1 | 2.1864e-05 | 14.59055 | 20320 | 0.1 | 2.1278e-05 | 14.79445 | [48 empty] | 20656 | 0.05 | 1.56e-07 | 3.64 | [12 empty] | 20657 | 0.1 | 3.17e-05 | 13.49 | 20657 | 0.3 | 2.51e-05 | 13.34 | [16 empty] | 20658 | 0.3 | 4.72e-05 | 14.95 | [16 empty] | 20659 | 0.3 | 5.05e-05 | 15.09 | 20659 | 0.5 | 1.92e-05 | 11.2 | 20659 | 0.6 | 1.26e-05 | 9.71 | [48 empty] | 20662 | 0.3 | 4.91e-05 | 16.11 | 20662 | 0.5 | 3.8e-05 | 12.59
[412 empty] | 6925 | 0.8 | 4.545007e-05 | 11.6868 | [8 empty] | 6932 | 0.05 | 5.59e-06 | 11.3046 |  |  |  |  | 6937 | 0.8 | 1.525002e-05 | 7.6691 |  |  |  |  | 6939 | 0.05 | 9.20001e-06 | 12.2699 | [12 empty] | 7064 | 0 | 2.66e-06 | 8.791 | [20 empty] | 7070 | -1 | 8.5e-06 | 21.96 | [176 empty] | 7200 | 0.3 | 5.724871e-05 | 16.29 | [40 empty] | 7902 | 0.3 | 4.945833e-05 | 15.35 | [16 empty] | 7203 | 0.3 | 1.996798e-05 | 10.71 | 7203 | 0.5 | 2.017397e-05 | 10.78 | 7203 | 0.6 | 1.354179e-05 | 9.82 | [56 empty] | 7278 | 0.1 | 3.5148e-05 | 21.052 | [76 empty] | 20301 | 0.5 | 2.0391e-05 | 12.21318 | 20301 | 0.5 | 1.9674e-05 | 12.25095 | 20319 | 0.1 | 1.4663e-05 | 12.45031 | 20319 | 0.1 | 1.6717e-05 | 12.78561 | [12 empty] | 20320 | 0.1 | 2.2595e-05 | 14.93638 | 20320 | 0.1 | 2.2838e-05 | 15.16295 | [48 empty] | 20656 | 0.05 | 1.8e-07 | 3.68 | [16 empty] | 20657 | 0.3 | 2.64e-05 | 12.72 | [16 empty] | 20658 | 0.3 | 4.95e-05 | 15.35 | [16 empty] | 20659 | 0.3 | 5.57e-05 | 15.41 | 20659 | 0.5 | 2.02e-05 | 10.78 | 20659 | 0.6 | 1.35e-05 | 9.82 | [48 empty] | 20662 | 0.3 | 5.72e-05 | 16.29
[412 empty] | 6925 | 0.8 | 4.945002e-05 | 11.8624 | [8 empty] | 6932 | 0.05 | 5.84401e-06 | 12.0087 |  |  |  |  | 6937 | 0.8 | 1.564999e-05 | 8.0615 |  |  |  |  | 6939 | 0.05 | 9.29999e-06 | 12.0647 | [12 empty] | 7064 | 0 | 3.15e-06 | 9.295 | [20 empty] | 7070 | -1 | 8.87e-06 | 24.496 | [220 empty] | 7902 | 0.3 | 5.077563e-05 | 14.87 | [16 empty] | 7203 | 0.3 | 2.005302e-05 | 11.01 | 7203 | 0.5 | 2.25705e-05 | 11.02 | 7203 | 0.6 | 1.366341e-05 | 9.34 | [136 empty] | 20301 | 0.5 | 2.389e-05 | 12.66309 | 20301 | 0.5 | 2.2711e-05 | 12.69226 | 20319 | 0.1 | 1.5536e-05 | 12.55776 | 20319 | 0.1 | 1.7764e-05 | 12.89983 | [12 empty] | 20320 | 0.1 | 2.3889e-05 | 15.31249 | 20320 | 0.1 | 2.4017e-05 | 15.54597 | [48 empty] | 20656 | 0.05 | 1.16e-07 | 3.72 | [16 empty] | 20657 | 0.3 | 2.78e-05 | 12.79 | [16 empty] | 20658 | 0.3 | 5.08e-05 | 14.87 | [16 empty] | 20659 | 0.3 | 6.24e-05 | 15.83 | 20659 | 0.5 | 2.26e-05 | 11.02 | 20659 | 0.6 | 1.37e-05 | 9.34
[412 empty] | 6925 | 0.8 | 5.389996e-05 | 12.0525 | [8 empty] | 6932 | 0.05 | 6.00588e-06 | 12.0871 |  |  |  |  | 6937 | 0.8 | 1.624999e-05 | 8.1396 |  |  |  |  | 6939 | 0.05 | 9.44999e-06 | 11.9621 | [12 empty] | 7064 | 0 | 3.55e-06 | 9.721 | [20 empty] | 7070 | -1 | 9.85e-06 | 24.043 | [220 empty] | 7902 | 0.3 | 5.431951e-05 | 15.1 | [20 empty] | 7203 | 0.5 | 2.382595e-05 | 11.71 | 7203 | 0.6 | 1.420204e-05 | 8.57 | [136 empty] | 20301 | 0.5 | 2.863e-05 | 13.12577 | 20301 | 0.5 | 2.7216e-05 | 13.12112 | 20319 | 0.1 | 1.5509e-05 | 12.6709 | 20319 | 0.1 | 1.8104e-05 | 13.01509 | [12 empty] | 20320 | 0.1 | 2.5176e-05 | 15.69327 | 20320 | 0.1 | 2.5684e-05 | 15.94431 | [48 empty] | 20656 | 0.05 | 1.19e-07 | 3.77 | [16 empty] | 20657 | 0.3 | 2.83e-05 | 13.66 | [16 empty] | 20658 | 0.3 | 5.43e-05 | 15.1 | [20 empty] | 20659 | 0.5 | 2.38e-05 | 11.71 | 20659 | 0.6 | 1.42e-05 | 8.57
[412 empty] | 6925 | 0.8 | 5.824995e-05 | 12.2694 | [8 empty] | 6932 | 0.05 | 6.08999e-06 | 11.4076 |  |  |  |  | 6937 | 0.8 | 1.827497e-05 | 8.2198 |  |  |  |  | 6939 | 0.05 | 9.475e-06 | 12.4677 | [12 empty] | 7064 | 0 | 4.09e-06 | 10.163 | [20 empty] | 7070 | -1 | 1.49e-05 | 26.207 | [220 empty] | 7902 | 0.3 | 5.622731e-05 | 15.44 | [20 empty] | 7203 | 0.5 | 2.785366e-05 | 11.18 | 7203 | 0.6 | 1.464317e-05 | 9.32 | [136 empty] | 20301 | 0.5 | 3.4104e-05 | 13.61574 | 20301 | 0.5 | 3.2713e-05 | 13.60793 | 20319 | 0.1 | 1.5794e-05 | 12.77993 | 20319 | 0.1 | 1.887e-05 | 13.1297 | [12 empty] | 20320 | 0.1 | 2.6352e-05 | 16.10398 | 20320 | 0.1 | 2.6603e-05 | 16.34645 | [48 empty] | 20656 | 0.05 | 1.25e-07 | 3.81 | [16 empty] | 20657 | 0.3 | 2.97e-05 | 13.27 | [16 empty] | 20658 | 0.3 | 5.62e-05 | 15.44 | [20 empty] | 20659 | 0.5 | 2.79e-05 | 11.18 | 20659 | 0.6 | 1.46e-05 | 9.32
[412 empty] | 6925 | 0.8 | 6.25e-05 | 12.5061 | [8 empty] | 6932 | 0.05 | 6.7e-06 | 12.2237 |  |  |  |  | 6937 | 0.8 | 1.859999e-05 | 8.3136 |  |  |  |  | 6939 | 0.05 | 9.5e-06 | 12.1667 | [12 empty] | 7064 | 0 | 4.84e-06 | 10.871 | [20 empty] | 7070 | -1 | 1.52e-05 | 27.1 | [220 empty] | 7902 | 0.3 | 5.990357e-05 | 15.68 | [20 empty] | 7203 | 0.5 | 3.145433e-05 | 11.38 | 7203 | 0.6 | 1.536602e-05 | 8.81 | [136 empty] | 20301 | 0.5 | 4.0606e-05 | 14.14806 | 20301 | 0.5 | 3.6811e-05 | 14.09502 | 20319 | 0.1 | 1.6705e-05 | 12.89883 | 20319 | 0.1 | 2.0374e-05 | 13.25015 | [12 empty] | 20320 | 0.1 | 2.8351e-05 | 16.52741 | 20320 | 0.1 | 2.763e-05 | 16.78421 | [48 empty] | 20656 | 0.05 | 1.28e-07 | 3.87 | [16 empty] | 20657 | 0.3 | 3.14e-05 | 13.26 | [16 empty] | 20658 | 0.3 | 5.99e-05 | 15.68 | [20 empty] | 20659 | 0.5 | 3.15e-05 | 11.38 | 20659 | 0.6 | 1.54e-05 | 8.81
[412 empty] | 6925 | 0.8 | 6.754995e-05 | 13.088 | [8 empty] | 6932 | 0.05 | 6.8378e-06 | 11.811 |  |  |  |  | 6937 | 0.8 | 1.882498e-05 | 8.4127 |  |  |  |  | 6939 | 0.05 | 9.9e-06 | 12.5686 | [12 empty] | 7064 | 0 | 5.47e-06 | 11.632 | [244 empty] | 7902 | 0.3 | 6.026036e-05 | 16.34 | [20 empty] | 7203 | 0.5 | 3.432877e-05 | 11.68 | 7203 | 0.6 | 1.612912e-05 | 10.01 | [136 empty] | 20301 | 0.5 | 5.0034e-05 | 14.70782 | 20301 | 0.5 | 4.1638e-05 | 14.64115 | 20319 | 0.1 | 1.7626e-05 | 13.00315 | 20319 | 0.1 | 2.002e-05 | 13.36515 | [12 empty] | 20320 | 0.1 | 3.1119e-05 | 16.98324 | 20320 | 0.1 | 2.9778e-05 | 17.24477 | [48 empty] | 20656 | 0.05 | 1.31e-07 | 3.91 | [16 empty] | 20657 | 0.3 | 3.16e-05 | 13.96 | [16 empty] | 20658 | 0.3 | 6.03e-05 | 16.34 | [20 empty] | 20659 | 0.5 | 3.43e-05 | 11.68 | 20659 | 0.6 | 1.62e-05 | 9.18
[412 empty] | 6925 | 0.8 | 6.939993e-05 | 12.7685 | [8 empty] | 6932 | 0.05 | 6.84e-06 | 12.335 |  |  |  |  | 6937 | 0.8 | 1.957502e-05 | 8.5054 |  |  |  |  | 6939 | 0.05 | 1.069999e-05 | 12.6842 | [12 empty] | 7064 | 0 | 5.74e-06 | 12.314 | [244 empty] | 7902 | 0.3 | 6.552939e-05 | 16.43 | [20 empty] | 7203 | 0.5 | 3.704876e-05 | 11.8 | 7203 | 0.6 | 1.621946e-05 | 9.18 | [136 empty] | 20301 | 0.5 | 6.649e-05 | 15.30937 | 20301 | 0.5 | 5.5478e-05 | 15.22244 | 20319 | 0.1 | 1.7956e-05 | 13.11699 | 20319 | 0.1 | 1.9734e-05 | 13.48574 | [12 empty] | 20320 | 0.1 | 3.4233e-05 | 17.41351 | 20320 | 0.1 | 3.1496e-05 | 17.68915 | [48 empty] | 20656 | 0.05 | 1.37e-07 | 3.96 | [16 empty] | 20657 | 0.3 | 3.35e-05 | 13.84 | [16 empty] | 20658 | 0.3 | 6.55e-05 | 16.43 | [20 empty] | 20659 | 0.5 | 3.7e-05 | 11.8 | 20659 | 0.6 | 1.61e-05 | 10.01
[412 empty] | 6925 | 0.8 | 8.814998e-05 | 13.3474 | [8 empty] | 6932 | 0.05 | 6.86999e-06 | 12.4621 |  |  |  |  | 6937 | 0.8 | 1.984999e-05 | 8.5975 |  |  |  |  | 6939 | 0.05 | 1.089998e-05 | 13.2899 | [12 empty] | 7064 | 0 | 6.47e-06 | 12.731 | [268 empty] | 7203 | 0.5 | 3.816806e-05 | 12 | 7203 | 0.6 | 1.71686e-05 | 9.2 | [136 empty] | 20301 | 0.5 | 9.963e-05 | 15.98787 | 20301 | 0.5 | 7.2273e-05 | 15.81861 | 20319 | 0.1 | 1.8225e-05 | 13.22582 | 20319 | 0.1 | 2.069e-05 | 13.61202 | [12 empty] | 20320 | 0.1 | 3.869e-05 | 17.91157 | 20320 | 0.1 | 3.3021e-05 | 18.19033 | [48 empty] | 20656 | 0.05 | 1.43e-07 | 4.01 | [16 empty] | 20657 | 0.3 | 3.52e-05 | 14.08 | [40 empty] | 20659 | 0.5 | 3.82e-05 | 12 | 20659 | 0.6 | 1.72e-05 | 9.2
[412 empty] | 6925 | 0.8 | 0.0001189501 | 13.7621 | [8 empty] | 6932 | 0.05 | 7.34439e-06 | 11.6905 |  |  |  |  | 6937 | 0.8 | 2.1575e-05 | 8.7091 |  |  |  |  | 6939 | 0.05 | 1.104999e-05 | 12.8052 | [12 empty] | 7064 | 0 | 7.29e-06 | 13.162 | [268 empty] | 7203 | 0.5 | 3.92388e-05 | 12.26 | 7203 | 0.6 | 1.811839e-05 | 9.31 | [136 empty] | 20301 | 0.5 | 0.00015402 | 16.7212 | 20301 | 0.5 | 9.0208e-05 | 16.4823 | 20319 | 0.1 | 1.7288e-05 | 13.33469 | 20319 | 0.1 | 2.0661e-05 | 13.73557 | [12 empty] | 20320 | 0.1 | 4.0741e-05 | 18.38323 | 20320 | 0.1 | 3.5152e-05 | 18.67125 | [48 empty] | 20656 | 0.05 | 1.45e-07 | 4.07 | [16 empty] | 20657 | 0.3 | 3.5e-05 | 15.16 | [40 empty] | 20659 | 0.5 | 3.92e-05 | 12.26 | 20659 | 0.6 | 1.81e-05 | 9.31
[424 empty] | 6932 | 0.05 | 7.54e-06 | 12.5953 |  |  |  |  | 6937 | 0.8 | 2.312503e-05 | 8.8258 |  |  |  |  | 6939 | 0.05 | 1.120001e-05 | 13.1693 | [12 empty] | 7064 | 0 | 8.03e-06 | 13.611 | [272 empty] | 7203 | 0.6 | 1.812928e-05 | 10.12 | [140 empty] | 20301 | 0.5 | 0.00012777 | 17.19053 | 20319 | 0.1 | 1.801e-05 | 13.45378 | 20319 | 0.1 | 2.0785e-05 | 13.86901 | [12 empty] | 20320 | 0.1 | 4.2528e-05 | 18.91157 | 20320 | 0.1 | 3.8662e-05 | 19.20234 | [48 empty] | 20656 | 0.05 | 1.43e-07 | 4.12 | [16 empty] | 20657 | 0.3 | 3.59e-05 | 14.78 | [44 empty] | 20659 | 0.6 | 1.81e-05 | 10.12
[424 empty] | 6932 | 0.05 | 7.64999e-06 | 12.744 |  |  |  |  | 6937 | 0.8 | 2.490001e-05 | 8.9447 |  |  |  |  | 6939 | 0.05 | 1.127498e-05 | 13.0478 | [12 empty] | 7064 | 0 | 8.84e-06 | 14.401 | [272 empty] | 7203 | 0.6 | 1.940375e-05 | 9.72 | [144 empty] | 20319 | 0.1 | 1.9423e-05 | 13.56193 | 20319 | 0.1 | 2.2371e-05 | 14.00232 | [12 empty] | 20320 | 0.1 | 4.6796e-05 | 19.45454 | 20320 | 0.1 | 4.1354e-05 | 19.75986 | [48 empty] | 20656 | 0.05 | 1.56e-07 | 4.39 | [16 empty] | 20657 | 0.3 | 3.74e-05 | 13.96 | [44 empty] | 20659 | 0.6 | 1.94e-05 | 9.72
[424 empty] | 6932 | 0.05 | 7.68001e-06 | 12.885 |  |  |  |  | 6937 | 0.8 | 2.718062e-05 | 9.085 |  |  |  |  | 6939 | 0.05 | 1.127499e-05 | 12.9229 | [12 empty] | 7064 | 0 | 1.07e-05 | 15.224 | [272 empty] | 7203 | 0.6 | 1.997093e-05 | 9.54 | [144 empty] | 20319 | 0.1 | 1.9116e-05 | 13.68553 | 20319 | 0.1 | 2.3814e-05 | 14.12948 | [12 empty] | 20320 | 0.1 | 5.0644e-05 | 20.03472 | 20320 | 0.1 | 4.4839e-05 | 20.3612 | [48 empty] | 20656 | 0.05 | 1.57e-07 | 4.44 | [16 empty] | 20657 | 0.3 | 3.9e-05 | 14.53 | [44 empty] | 20659 | 0.6 | 2e-05 | 9.54
[424 empty] | 6932 | 0.05 | 8.08999e-06 | 11.5228 |  |  |  |  | 6937 | 0.8 | 2.873471e-05 | 9.2423 |  |  |  |  | 6939 | 0.05 | 1.147501e-05 | 13.3977 | [12 empty] | 7064 | 0 | 1.15e-05 | 16.113 | [420 empty] | 20319 | 0.1 | 1.9669e-05 | 13.80429 | 20319 | 0.1 | 2.3723e-05 | 14.25966 | [12 empty] | 20320 | 0.1 | 5.4832e-05 | 20.63713 | 20320 | 0.1 | 4.9512e-05 | 20.96135 | [48 empty] | 20656 | 0.05 | 1.61e-07 | 4.49 | [16 empty] | 20657 | 0.3 | 3.95e-05 | 15.38
[424 empty] | 6932 | 0.05 | 8.40999e-06 | 13.038 |  |  |  |  | 6937 | 0.8 | 2.875256e-05 | 9.3242 |  |  |  |  | 6939 | 0.05 | 1.227499e-05 | 13.5265 | [12 empty] | 7064 | 0 | 1.21e-05 | 16.67 | [420 empty] | 20319 | 0.1 | 2.1286e-05 | 13.93085 | 20319 | 0.1 | 2.5124e-05 | 14.3896 | [12 empty] | 20320 | 0.1 | 6.1537e-05 | 21.27292 | 20320 | 0.1 | 5.5038e-05 | 21.63129 | [48 empty] | 20656 | 0.05 | 1.61e-07 | 4.55 | [16 empty] | 20657 | 0.3 | 4.12e-05 | 14.86
[424 empty] | 6932 | 0.05 | 8.41001e-06 | 13.202 |  |  |  |  | 6937 | 0.8 | 3.300004e-05 | 9.3971 |  |  |  |  | 6939 | 0.05 | 1.309999e-05 | 13.6641 | [12 empty] | 7064 | 0 | 1.33e-05 | 17.041 | [420 empty] | 20319 | 0.1 | 2.2197e-05 | 14.05788 | 20319 | 0.1 | 2.5478e-05 | 14.50851 | [12 empty] | 20320 | 0.1 | 6.7673e-05 | 21.93555 | 20320 | 0.1 | 6.2157e-05 | 22.30783 | [48 empty] | 20656 | 0.05 | 1.65e-07 | 4.6 | [16 empty] | 20657 | 0.3 | 4.34e-05 | 14.65
[424 empty] | 6932 | 0.05 | 8.64001e-06 | 13.7293 |  |  |  |  | 6937 | 0.8 | 3.37372e-05 | 9.5086 |  |  |  |  | 6939 | 0.05 | 1.375e-05 | 14.4191 | [12 empty] | 7064 | 0 | 1.46e-05 | 17.622 | [420 empty] | 20319 | 0.1 | 2.2204e-05 | 14.18133 | 20319 | 0.1 | 2.6097e-05 | 14.65036 | [12 empty] | 20320 | 0.1 | 7.3345e-05 | 22.63308 | 20320 | 0.1 | 6.7494e-05 | 23.02069 | [48 empty] | 20656 | 0.05 | 1.63e-07 | 4.65 | [16 empty] | 20657 | 0.3 | 4.44e-05 | 15.14
[424 empty] | 6932 | 0.05 | 8.74999e-06 | 13.3818 |  |  |  |  | 6937 | 0.8 | 3.509258e-05 | 9.6012 |  |  |  |  | 6939 | 0.05 | 1.387498e-05 | 13.961 | [12 empty] | 7064 | 0 | 1.57e-05 | 18.227 | [420 empty] | 20319 | 0.1 | 2.2436e-05 | 14.29839 | 20319 | 0.1 | 2.8697e-05 | 14.77699 | [12 empty] | 20320 | 0.1 | 8.1886e-05 | 23.35981 | 20320 | 0.1 | 7.4394e-05 | 23.79735 | [48 empty] | 20656 | 0.05 | 1.68e-07 | 4.71 | [16 empty] | 20657 | 0.3 | 4.41e-05 | 15.85
[424 empty] | 6932 | 0.05 | 8.78002e-06 | 13.5565 |  |  |  |  | 6937 | 0.8 | 3.839951e-05 | 9.8078 |  |  |  |  | 6939 | 0.05 | 1.4e-05 | 13.8131 | [12 empty] | 7064 | 0 | 1.77e-05 | 19.062 | [420 empty] | 20319 | 0.1 | 2.3035e-05 | 14.41803 | 20319 | 0.1 | 2.8114e-05 | 14.91784 | [12 empty] | 20320 | 0.1 | 8.8794e-05 | 24.12171 | 20320 | 0.1 | 8.3111e-05 | 24.55639 | [48 empty] | 20656 | 0.05 | 1.78e-07 | 4.76 | [16 empty] | 20657 | 0.3 | 4.66e-05 | 15.39
[424 empty] | 6932 | 0.05 | 8.96e-06 | 13.9167 |  |  |  |  | 6937 | 0.8 | 4.416613e-05 | 9.915 |  |  |  |  | 6939 | 0.05 | 1.4175e-05 | 14.2683 | [12 empty] | 7064 | 0 | 1.91e-05 | 19.716 | [420 empty] | 20319 | 0.1 | 2.5734e-05 | 14.54434 | 20319 | 0.1 | 2.7554e-05 | 15.0629 | [12 empty] | 20320 | 0.1 | 9.5746e-05 | 24.94798 | 20320 | 0.1 | 9.3695e-05 | 25.38951 | [48 empty] | 20656 | 0.05 | 1.77e-07 | 4.82 | [16 empty] | 20657 | 0.3 | 4.92e-05 | 16.05
[424 empty] | 6932 | 0.05 | 9.32999e-06 | 14.1046 |  |  |  |  | 6937 | 0.8 | 5.115004e-05 | 10.0685 |  |  |  |  | 6939 | 0.05 | 1.432501e-05 | 14.1148 | [12 empty] | 7064 | 0 | 2.09e-05 | 18.599 | [420 empty] | 20319 | 0.1 | 2.6959e-05 | 14.67389 | 20319 | 0.1 | 2.9129e-05 | 15.20427 | [12 empty] | 20320 | 0.1 | 0.00010908 | 25.81062 | 20320 | 0.1 | 0.00010723 | 26.2619 | [48 empty] | 20656 | 0.05 | 1.86e-07 | 4.88 | [16 empty] | 20657 | 0.3 | 5.04e-05 | 15.52
[424 empty] | 6932 | 0.05 | 9.55e-06 | 14.3104 |  |  |  |  | 6937 | 0.8 | 5.555e-05 | 10.2282 |  |  |  |  | 6939 | 0.05 | 1.4425e-05 | 14.563 | [12 empty] | 7064 | 0 | 2.1e-05 | 20.624 | [420 empty] | 20319 | 0.1 | 2.5847e-05 | 14.81407 | 20319 | 0.1 | 3.1576e-05 | 15.35916 | [12 empty] | 20320 | 0.1 | 0.00012645 | 26.71313 | 20320 | 0.1 | 0.00012333 | 27.18571 | [48 empty] | 20656 | 0.05 | 1.86e-07 | 4.93 | [16 empty] | 20657 | 0.3 | 5.18e-05 | 15.26
[424 empty] | 6932 | 0.05 | 1.007e-05 | 14.5275 |  |  |  |  | 6937 | 0.8 | 6.329989e-05 | 10.4188 |  |  |  |  | 6939 | 0.05 | 1.515001e-05 | 14.7155 | [12 empty] | 7064 | 0 | 2.42e-05 | 21.317 | [420 empty] | 20319 | 0.1 | 2.5981e-05 | 14.9493 | 20319 | 0.1 | 3.504e-05 | 15.5096 | [12 empty] | 20320 | 0.1 | 0.00014844 | 27.67505 | 20320 | 0.1 | 0.00014828 | 28.17498 | [48 empty] | 20656 | 0.05 | 1.85e-07 | 4.99 | [16 empty] | 20657 | 0.3 | 5.47e-05 | 16
[424 empty] | 6932 | 0.05 | 1.056998e-05 | 14.7579 |  |  |  |  | 6937 | 0.8 | 8.094998e-05 | 10.618 |  |  |  |  | 6939 | 0.05 | 1.592499e-05 | 14.8893 | [12 empty] | 7064 | 0 | 2.93e-05 | 22.023 | [420 empty] | 20319 | 0.1 | 2.7101e-05 | 15.08206 | 20319 | 0.1 | 3.4368e-05 | 15.6468 | [12 empty] | 20320 | 0.1 | 0.00017933 | 28.74144 | 20320 | 0.1 | 0.00017855 | 29.20418 | [48 empty] | 20656 | 0.05 | 1.9e-07 | 5.05 | [16 empty] | 20657 | 0.3 | 5.42e-05 | 16.85
[424 empty] | 6932 | 0.05 | 1.113e-05 | 15.0032 | [12 empty] | 6939 | 0.05 | 1.694999e-05 | 15.0691 | [12 empty] | 7064 | 0 | 3.08e-05 | 23.583 | [420 empty] | 20319 | 0.1 | 2.9758e-05 | 15.21793 | 20319 | 0.1 | 3.265e-05 | 15.80097 | [12 empty] | 20320 | 0.1 | 0.00020775 | 29.74466 | 20320 | 0.1 | 0.00021506 | 30.30461 | [48 empty] | 20656 | 0.05 | 1.99e-07 | 5.11 | [16 empty] | 20657 | 0.3 | 5.82e-05 | 16.32
[424 empty] | 6932 | 0.05 | 1.191999e-05 | 15.2822 | [12 empty] | 6939 | 0.05 | 1.699998e-05 | 15.25 | [12 empty] | 7064 | 0 | 3.16e-05 | 25.55 | [420 empty] | 20319 | 0.1 | 3.0254e-05 | 15.34529 | 20319 | 0.1 | 3.5909e-05 | 15.95004 | [12 empty] | 20320 | 0.1 | 0.00025088 | 30.94933 | 20320 | 0.1 | 0.00025061 | 31.46453 | [48 empty] | 20656 | 0.05 | 1.95e-07 | 5.17 | [16 empty] | 20657 | 0.3 | 5.72e-05 | 17.16
[424 empty] | 6932 | 0.05 | 1.260001e-05 | 15.5782 | [12 empty] | 6939 | 0.05 | 1.766428e-05 | 15.4369 | [12 empty] | 7064 | 0 | 4.18e-05 | 23.244 | [420 empty] | 20319 | 0.1 | 3.0943e-05 | 15.49429 | 20319 | 0.1 | 3.8907e-05 | 16.11613 | [12 empty] | 20320 | 0.1 | 0.00030939 | 32.08144 | 20320 | 0.1 | 0.00029943 | 32.78927 | [48 empty] | 20656 | 0.05 | 2.08e-07 | 5.22 | [16 empty] | 20657 | 0.3 | 6.24e-05 | 17.32
[424 empty] | 6932 | 0.05 | 1.367001e-05 | 15.9018 | [12 empty] | 6939 | 0.05 | 1.835452e-05 | 15.6361 | [12 empty] | 7064 | 0 | 4.94e-05 | 24.02 | [420 empty] | 20319 | 0.1 | 3.2554e-05 | 15.61792 | 20319 | 0.1 | 4.0312e-05 | 16.27518 | [12 empty] | 20320 | 0.1 | 0.00040595 | 33.38192 | 20320 | 0.1 | 0.00038541 | 34.08111 | [48 empty] | 20656 | 0.05 | 1.88e-07 | 4.37 | [16 empty] | 20657 | 0.3 | 6.38e-05 | 16.21
[424 empty] | 6932 | 0.05 | 1.487999e-05 | 16.2717 | [12 empty] | 6939 | 0.05 | 1.931318e-05 | 15.7328 | [12 empty] | 7064 | 0 | 5.97e-05 | 24.253 | [420 empty] | 20319 | 0.1 | 3.0667e-05 | 15.75979 | 20319 | 0.1 | 4.0681e-05 | 16.44663 | [12 empty] | 20320 | 0.1 | 0.00057487 | 34.83371 | 20320 | 0.1 | 0.0004937 | 35.49923 | [48 empty] | 20656 | 0.05 | 1.96e-07 | 4.59
[424 empty] | 6932 | 0.05 | 1.639e-05 | 16.6963 | [12 empty] | 6939 | 0.05 | 1.954999e-05 | 15.8446 | [12 empty] | 7064 | 0 | 7.06e-05 | 25.352 | [420 empty] | 20319 | 0.1 | 3.4297e-05 | 15.90253 | 20319 | 0.1 | 4.0042e-05 | 16.60279 | [12 empty] | 20320 | 0.1 | 0.00083923 | 36.36993 | 20320 | 0.1 | 0.00063514 | 37.03128 | [48 empty] | 20656 | 0.05 | 2.06e-07 | 4.8
[424 empty] | 6932 | 0.05 | 1.784e-05 | 17.187 | [12 empty] | 6939 | 0.05 | 1.954999e-05 | 15.9512 | [12 empty] | 7064 | 0 | 7.96e-05 | 26.211 | [420 empty] | 20319 | 0.1 | 3.6904e-05 | 16.01733 | 20319 | 0.1 | 4.0736e-05 | 16.7686 | [16 empty] | 20320 | 0.1 | 0.0009498 | 38.74384 | [48 empty] | 20656 | 0.05 | 2.22e-07 | 5.02
[424 empty] | 6932 | 0.05 | 1.966539e-05 | 17.7406 | [12 empty] | 6939 | 0.05 | 1.960003e-05 | 16.0575 | [12 empty] | 7064 | 0 | 0.000119 | 27.335 | [420 empty] | 20319 | 0.1 | 3.6557e-05 | 16.17087 | 20319 | 0.1 | 4.6882e-05 | 16.95562 | [68 empty] | 20656 | 0.05 | 2.4e-07 | 5.25
[424 empty] | 6932 | 0.05 | 2.218848e-05 | 18.4023 | [12 empty] | 6939 | 0.05 | 2.005003e-05 | 16.1629 | [12 empty] | 7064 | 0 | 0.000151 | 28.554 | [420 empty] | 20319 | 0.1 | 3.4845e-05 | 16.31896 | 20319 | 0.1 | 4.7765e-05 | 17.13106 | [68 empty] | 20656 | 0.05 | 2.62e-07 | 5.49
[424 empty] | 6932 | 0.05 | 2.412467e-05 | 18.8643 | [12 empty] | 6939 | 0.05 | 2.020001e-05 | 16.2805 | [436 empty] | 20319 | 0.1 | 3.578e-05 | 16.48562 | 20319 | 0.1 | 4.8009e-05 | 17.32391 | [68 empty] | 20656 | 0.05 | 3.11e-07 | 5.73
[424 empty] | 6932 | 0.05 | 2.523466e-05 | 19.4225 | [452 empty] | 20319 | 0.1 | 3.9981e-05 | 16.65018 | 20319 | 0.1 | 4.794e-05 | 17.49619 | [68 empty] | 20656 | 0.05 | 4.41e-07 | 6
[424 empty] | 6932 | 0.05 | 2.937169e-05 | 19.9611 | [452 empty] | 20319 | 0.1 | 3.9223e-05 | 16.81969 | 20319 | 0.1 | 5.085e-05 | 17.67454 | [68 empty] | 20656 | 0.05 | 7.38e-07 | 6.37
[424 empty] | 6932 | 0.05 | 4.094516e-05 | 21.0033 | [452 empty] | 20319 | 0.1 | 3.9566e-05 | 16.98466 | 20319 | 0.1 | 5.5771e-05 | 17.84937 | [68 empty] | 20656 | 0.05 | 1.29e-06 | 7
[424 empty] | 6932 | 0.05 | 4.909737e-05 | 21.7556 | [452 empty] | 20319 | 0.1 | 4.0872e-05 | 17.14306 | 20319 | 0.1 | 5.4653e-05 | 18.04507 | [68 empty] | 20656 | 0.05 | 2.27e-06 | 8.01
[424 empty] | 6932 | 0.05 | 5.28977e-05 | 22.8946 | [452 empty] | 20319 | 0.1 | 4.0103e-05 | 17.30723 | 20319 | 0.1 | 6.1019e-05 | 18.24143 | [68 empty] | 20656 | 0.05 | 3.92e-06 | 9.56
[424 empty] | 6932 | 0.05 | 5.74246e-05 | 23.4259 | [452 empty] | 20319 | 0.1 | 4.1835e-05 | 17.48705 | 20319 | 0.1 | 6.1211e-05 | 18.445
[424 empty] | 6932 | 0.05 | 8.284998e-05 | 23.9973 | [452 empty] | 20319 | 0.1 | 5.0114e-05 | 17.64008 | 20319 | 0.1 | 6.2949e-05 | 18.66622
[880 empty] | 20319 | 0.1 | 4.9116e-05 | 17.80322 | 20319 | 0.1 | 7.2999e-05 | 18.87984
[880 empty] | 20319 | 0.1 | 4.759e-05 | 17.98989 | 20319 | 0.1 | 6.4356e-05 | 19.0819
[880 empty] | 20319 | 0.1 | 5.273e-05 | 18.14714 | 20319 | 0.1 | 6.1279e-05 | 19.30931
[880 empty] | 20319 | 0.1 | 5.4511e-05 | 18.35145 | 20319 | 0.1 | 6.9957e-05 | 19.52227
[880 empty] | 20319 | 0.1 | 5.5351e-05 | 18.51837 | 20319 | 0.1 | 7.7298e-05 | 19.77382
[880 empty] | 20319 | 0.1 | 5.8178e-05 | 18.72819 | 20319 | 0.1 | 8.6883e-05 | 19.9952
[880 empty] | 20319 | 0.1 | 6.3556e-05 | 18.89499 | 20319 | 0.1 | 7.3754e-05 | 20.25549
[880 empty] | 20319 | 0.1 | 6.2243e-05 | 19.08009 | 20319 | 0.1 | 7.7641e-05 | 20.49678
[880 empty] | 20319 | 0.1 | 6.0343e-05 | 19.28337 | 20319 | 0.1 | 8.8214e-05 | 20.73065
[880 empty] | 20319 | 0.1 | 6.2351e-05 | 19.50008 | 20319 | 0.1 | 8.9976e-05 | 21.03309
[880 empty] | 20319 | 0.1 | 6.2334e-05 | 19.70001 | 20319 | 0.1 | 9.2397e-05 | 21.28843
[880 empty] | 20319 | 0.1 | 6.8463e-05 | 19.93123 | 20319 | 0.1 | 9.0513e-05 | 21.56112
[880 empty] | 20319 | 0.1 | 9.2788e-05 | 20.15428 | 20319 | 0.1 | 9.9188e-05 | 21.82007
[880 empty] | 20319 | 0.1 | 8.2644e-05 | 20.35115 | 20319 | 0.1 | 9.815e-05 | 22.0553
[880 empty] | 20319 | 0.1 | 6.9711e-05 | 20.59623 | 20319 | 0.1 | 0.00010058 | 22.36059
[880 empty] | 20319 | 0.1 | 7.3806e-05 | 20.80197 | 20319 | 0.1 | 0.00011566 | 22.66516
[880 empty] | 20319 | 0.1 | 7.6e-05 | 21.0483 | 20319 | 0.1 | 0.00012282 | 23.05153
[880 empty] | 20319 | 0.1 | 8.0315e-05 | 21.2861 | 20319 | 0.1 | 0.00011539 | 23.40013
[880 empty] | 20319 | 0.1 | 7.521e-05 | 21.51421 | 20319 | 0.1 | 0.00012067 | 23.81927
[880 empty] | 20319 | 0.1 | 8.2476e-05 | 21.80025 | 20319 | 0.1 | 0.00014627 | 24.15526
[880 empty] | 20319 | 0.1 | 9.5392e-05 | 22.01602 | 20319 | 0.1 | 0.00019345 | 24.60057
[880 empty] | 20319 | 0.1 | 0.00010022 | 22.2785 | 20319 | 0.1 | 0.00011624 | 24.80054
[880 empty] | 20319 | 0.1 | 8.8247e-05 | 22.5503 | 20319 | 0.1 | 9.1671e-05 | 25.33275
[880 empty] | 20319 | 0.1 | 8.8826e-05 | 22.8194 | 20319 | 0.1 | 0.00014456 | 25.55901
[880 empty] | 20319 | 0.1 | 9.6082e-05 | 23.07691 | 20319 | 0.1 | 0.00013822 | 26.03397
[880 empty] | 20319 | 0.1 | 9.5218e-05 | 23.41815 | 20319 | 0.1 | 0.00026442 | 26.67446
[880 empty] | 20319 | 0.1 | 0.0001156 | 23.759
[880 empty] | 20319 | 0.1 | 0.00011345 | 24.06176
[880 empty] | 20319 | 0.1 | 0.00011335 | 24.52356
[880 empty] | 20319 | 0.1 | 0.00014636 | 24.82627
[880 empty] | 20319 | 0.1 | 0.00013147 | 25.14118
[880 empty] | 20319 | 0.1 | 0.00011576 | 25.5155
[880 empty] | 20319 | 0.1 | 0.00017429 | 25.91746
[880 empty] | 20319 | 0.1 | 0.00014805 | 26.23552
[880 empty] | 20319 | 0.1 | 0.0001208 | 26.81929
[880 empty] | 20319 | 0.1 | 0.00013181 | 27.08999
[880 empty] | 20319 | 0.1 | 0.00014206 | 27.61803
[880 empty] | 20319 | 0.1 | 0.00017902 | 28.01263
[880 empty] | 20319 | 0.1 | 0.00018615 | 28.57955
[880 empty] | 20319 | 0.1 | 0.00017587 | 29.13923
[880 empty] | 20319 | 0.1 | 0.00018578 | 29.82718
[880 empty] | 20319 | 0.1 | 0.00015111 | 30.19393
[880 empty] | 20319 | 0.1 | 0.00017613 | 31.03458
[880 empty] | 20319 | 0.1 | 0.00024143 | 31.29989
[880 empty] | 20319 | 0.1 | 0.00015405 | 32.00624
[880 empty] | 20319 | 0.1 | 0.00017538 | 32.77401
[880 empty] | 20319 | 0.1 | 0.00017937 | 33.34581
[880 empty] | 20319 | 0.1 | 0.00030121 | 34.65761
[880 empty] | 20319 | 0.1 | 0.00029071 | 34.9897
[880 empty] | 20319 | 0.1 | 0.00013087 | 36.23118
[880 empty] | 20319 | 0.1 | 0.00017519 | 36.49361
[880 empty] | 20319 | 0.1 | 0.00020504 | 37.50278

## Duplicate Records
Material | R | Duplicate | Original | Notes
2024-T3 | -1 |  |  | No dupes
2024-T3 | -0.5 |  |  | No dupes
2024-T3 | -0.3 |  |  | No dupes
2024-T3 | 0 |  |  | No dupes
2024-T3 | 0.01 | 20662 | 7200
2024-T3 | 0.01 | 20659 | 7203
2024-T3 | 0.01 | 20657 | 7201
2024-T3 | 0.05 | 7088 | 6908
2024-T3 | 0.1 | 20659 | 7203
2024-T3 | 0.1 | 20662 | 7200 | 7298 has wrong R?
2024-T3 | 0.1 | 20658 | 7902
2024-T3 | 0.1 | 20657 | 7201
2024-T3 | 0.2 |  |  | No dupes
2024-T3 | 0.3 | 20659 | 7203
2024-T3 | 0.3 | 20658 | 7902
2024-T3 | 0.33 | 20663 | 7195
2024-T3 | 0.4 | 20656 | 6905
2024-T3 | 0.4 | 20655 | 6907
2024-T3 | 0.5 | 20657 | 7201
2024-T3 | 0.5 | 20658 | 7902
2024-T3 | 0.5 | 20659 | 7203
2024-T3 | 0.6 | 20656 | 6904
2024-T3 | 0.6 | 20657 | 7201
2024-T3 | 0.6 | 20658 | 7902
2024-T3 | 0.6 | 20659 | 7203
2024-T3 | 0.7 | 20655 | 6907
2024-T3 | 0.75 |  |  | No dupes
2024-T3 | 0.8 |  |  | No dupes

## R0pt0
3 |  |  |  | 4 |  |  |  | 5 |  |  |  | 6 |  |  |  | 6 |  |  |  | 6 |  |  |  | 8 |  |  |  | 9 |  |  |  | 12 |  |  |  | 12 |  |  |  | 14 |  |  |  | 23 |  |  |  | 29 |  |  |  | 29 |  |  |  | 29 |  |  |  | 37 |  |  |  | 41 |  |  |  | 47 |  |  |  | 47 |  |  |  | 53 |  |  |  | 81 |  |  |  | 119
ID | R | da/dN | DK | ID | R | da/dN | DK | ID | R | da/dN | DK | ID | R | da/dN | DK | ID | R | da/dN | DK | ID | R | da/dN | DK | ID | R | da/dN | DK | ID | R | da/dN | DK | ID | R | da/dN | DK | ID | R | da/dN | DK | ID | R | da/dN | DK | ID | R | da/dN | DK | ID | R | da/dN | DK | ID | R | da/dN | DK | ID | R | da/dN | DK | ID | R | da/dN | DK | ID | R | da/dN | DK | ID | R | da/dN | DK | ID | R | da/dN | DK | ID | R | da/dN | DK | ID | R | da/dN | DK | ID | R | da/dN | DK
6902 | 0 | 7.777778e-05 | 26.19 | 6902 | 0 | 1.500316e-05 | 16.98 | 6902 | 0 | 2.341729e-05 | 18.35 | 6901 | 0 | 1.544101e-05 | 17.86 | 6902 | 0 | 4.5e-05 | 21.46 | 6902 | 0 | 1.940299e-05 | 17.41 | 6902 | 0 | 1.710661e-05 | 16.84 | 6901 | 0 | 4.147413e-05 | 21.65 | 7185 | 0 | 5.065e-06 | 9.51 | 7302 | 0 | 0.00017589 | 27.49 | 7193 | 0 | 0.00011786077 | 23.72 | 20651 | 0 | 2.12e-05 | 20.21 | 7065 | 0 | 4.05e-09 | 3.719 | 7072 | 0 | 2.58e-10 | 2.606 | 7191 | 0 | 1.075e-07 | 4.49 | 20653 | 0 | 1.05e-07 | 3.1002 | 20660 | 0 | 1.08e-07 | 4.49 | 7085 | 0 | 1.64e-07 | 5.151 | 20652 | 0 | 1.71e-05 | 16.84 | 7301 | 0 | 3.95e-07 | 9.84 | 7070 | 0 | 1.38e-09 | 2.785 | 7064 | 0 | 4.42e-09 | 1.489
6902 | 0 | 0.00017142857 | 28.81 | 6902 | 0 | 1.986288e-05 | 18.67 | 6902 | 0 | 3.02238e-05 | 20.26 | 6901 | 0 | 2.179625e-05 | 19.22 | 6902 | 0 | 5.416667e-05 | 23.43 | 6902 | 0 | 2e-05 | 18.96 | 6902 | 0 | 2.188408e-05 | 17.97 | 6901 | 0 | 4.664634e-05 | 22.13 | 7185 | 0 | 5.96626e-06 | 9.92 | 7302 | 0 | 0.00030284 | 31.1 | 7193 | 0 | 0.00016717457 | 25.7 | 20651 | 0 | 3.01e-05 | 21.91 | 7065 | 0 | 7.63e-09 | 3.838 | 7072 | 0 | 1.08e-09 | 2.621 | 7191 | 0 | 1.0875e-07 | 4.71 | 20653 | 0 | 1.21e-07 | 3.2003 | 20660 | 0 | 1.31e-07 | 4.54 | 7085 | 0 | 5.88e-07 | 6.654 | 20652 | 0 | 1.5e-05 | 16.98 | 7301 | 0 | 2.7e-07 | 9.88 | 7070 | 0 | 3.4e-09 | 3.024 | 7064 | 0 | 7.27e-09 | 1.57
6902 | 0 | 0.00045714286 | 35.27 | 6902 | 0 | 2.884504e-05 | 20.5 | 6902 | 0 | 4.580213e-05 | 23.27 | 6901 | 0 | 3.122597e-05 | 21.23 | 6902 | 0 | 7.916667e-05 | 25.46 | 6902 | 0 | 2.884615e-05 | 20.13 | 6902 | 0 | 2.691669e-05 | 19.51 | 6901 | 0 | 5.472369e-05 | 22.75 | 7185 | 0 | 8.22918e-06 | 10.89 | 7302 | 0 | 0.00042698 | 33.57 | 7193 | 0 | 0.00022732207 | 27.77 | 20651 | 0 | 4.53e-05 | 24.33 | 7065 | 0 | 1.03e-08 | 3.968 | 7072 | 0 | 1.53e-08 | 2.688 | 7191 | 0 | 1.1214e-07 | 4.75 | 20653 | 0 | 1.35e-07 | 3.3023 | 20660 | 0 | 1.21e-07 | 4.58 | 7085 | 0 | 7.04e-07 | 6.867 | 20652 | 0 | 1.94e-05 | 17.41 | 7301 | 0 | 2.5e-07 | 9.89 | 7070 | 0 | 4.93e-09 | 3.088 | 7064 | 0 | 1.01e-08 | 1.676
|  |  |  | 6902 | 0 | 5.30182e-05 | 23.44 | 6902 | 0 | 8.051096e-05 | 25.95 | 6901 | 0 | 5.070113e-05 | 23.06 | 6902 | 0 | 0.000135 | 28.43 | 6902 | 0 | 2.5e-05 | 21.24 | 6902 | 0 | 3.301051e-05 | 20.69 | 6901 | 0 | 6.178236e-05 | 23.53 | 7185 | 0 | 1.1225e-05 | 12.12 | 7302 | 0 | 0.00064776 | 37.04 | 7193 | 0 | 0.00032215239 | 30.39 | 20651 | 0 | 6.37e-05 | 25.97 | 7065 | 0 | 8.99e-09 | 3.97 | 7072 | 0 | 4.27e-09 | 2.72 | 7191 | 0 | 1.1503e-07 | 4.78 | 20653 | 0 | 1.49e-07 | 3.4032 | 20660 | 0 | 1.16e-07 | 4.62 | 7085 | 0 | 1.67e-06 | 7.881 | 20652 | 0 | 1.54e-05 | 17.86 | 7301 | 0 | 2.7e-07 | 9.9 | 7070 | 0 | 5.77e-09 | 3.082 | 7064 | 0 | 1.41e-08 | 1.71
[8 empty] | 6902 | 0 | 0.00014946997 | 28.75 | 6901 | 0 | 7.704187e-05 | 24.67 | 6902 | 0 | 0.000175 | 31.7 | 6902 | 0 | 5.238095e-05 | 22.79 | 6902 | 0 | 4.570697e-05 | 22.42 | 6901 | 0 | 7.041074e-05 | 24.46 | 7185 | 0 | 1.5385e-05 | 13.57 | 7302 | 0 | 0.00082927 | 38.86 | 7193 | 0 | 0.00043414918 | 32.99 | 20651 | 0 | 9.74e-05 | 28.22 | 7065 | 0 | 1.28e-08 | 4.056 | 7072 | 0 | 4.92e-10 | 2.795 | 7191 | 0 | 1.1625e-07 | 4.62 | 20653 | 0 | 1.56e-07 | 3.5032 | 20660 | 0 | 1.29e-07 | 4.67 | 7085 | 0 | 2.78e-06 | 8.872 | 20652 | 0 | 2.19e-05 | 17.97 | 7301 | 0 | 4.4e-07 | 9.94 | 7070 | 0 | 6.18e-09 | 2.977 | 7064 | 0 | 1.97e-08 | 1.805
[12 empty] | 6901 | 0 | 0.00016648 | 28.31 | 6902 | 0 | 0.00035 | 35.36 | 6902 | 0 | 0.00027727273 | 27.91 | 6902 | 0 | 5.993537e-05 | 23.62 | 6901 | 0 | 8.747491e-05 | 25.42 | 7185 | 0 | 2.109215e-05 | 15.4 | 7302 | 0 | 0.000934 | 41.26 | 7193 | 0 | 0.00056146853 | 35.15 | 20651 | 0 | 0.000157 | 30.54 | 7065 | 0 | 2.41e-08 | 4.09 | 7072 | 0 | 2.56e-08 | 2.89 | 7191 | 0 | 1.2125e-07 | 4.58 | 20653 | 0 | 1.67e-07 | 3.6055 | 20660 | 0 | 1.09e-07 | 4.71 | 7085 | 0 | 2.5e-06 | 8.949 | 20652 | 0 | 2.34e-05 | 18.35 | 7301 | 0 | 5e-07 | 10 | 7070 | 0 | 8.66e-09 | 3.173 | 7064 | 0 | 1.8e-08 | 2.05
[24 empty] | 6902 | 0 | 8.093296e-05 | 25.3 | 6901 | 0 | 0.00013371734 | 27.01 | 7185 | 0 | 3.092799e-05 | 17.72 | 7302 | 0 | 0.0011485 | 43.68 | 7193 | 0 | 0.00064456554 | 36.44 | 20651 | 0 | 1.37e-06 | 8.49 | 7065 | 0 | 1.51e-08 | 4.1 | 7072 | 0 | 3.57e-08 | 2.902 | 7191 | 0 | 1.2875e-07 | 4.67 | 20653 | 0 | 1.77e-07 | 3.7103 | 20660 | 0 | 1.12e-07 | 4.75 | 7085 | 0 | 3.33e-06 | 9.91 | 20652 | 0 | 1.99e-05 | 18.67 | 7301 | 0 | 4.3e-07 | 10.05 | 7070 | 0 | 1.15e-08 | 3.006 | 7064 | 0 | 1.26e-08 | 1.965
[24 empty] | 6902 | 0 | 0.00011919447 | 27.9 | 6901 | 0 | 0.00017328266 | 28.6 | 7185 | 0 | 3.891634e-05 | 19.19 | 7302 | 0 | 0.0014768 | 46.58 | 7193 | 0 | 0.000745 | 37.89 | 20651 | 0 | 1.79e-06 | 8.99 | 7065 | 0 | 2.19e-08 | 4.188 | 7072 | 0 | 6.49e-08 | 2.961 | 7191 | 0 | 1.3125e-07 | 4.54 | 20653 | 0 | 2e-07 | 3.8107 | 20660 | 0 | 1.15e-07 | 4.78 | 7085 | 0 | 4.17e-06 | 10.301 | 20652 | 0 | 2e-05 | 18.96 | 7301 | 0 | 3.3e-07 | 10.08 | 7070 | 0 | 1.85e-08 | 3.198 | 7064 | 0 | 9.08e-09 | 2.017
[28 empty] | 6901 | 0 | 0.00023323886 | 30.85 | 7185 | 0 | 5.128197e-05 | 21.01 | 7302 | 0 | 0.0023773 | 50.3 | 7193 | 0 | 0.0008835 | 39.55 | 20651 | 0 | 2.83e-06 | 9.68 | 7065 | 0 | 4.32e-08 | 4.222 | 7072 | 0 | 1.73e-07 | 3.356 | 7191 | 0 | 1.4053e-07 | 4.85 | 20653 | 0 | 1.92e-07 | 3.9072 | 20660 | 0 | 1.41e-07 | 4.85 | 7085 | 0 | 4.55e-06 | 10.508 | 20652 | 0 | 2.18e-05 | 19.22 | 7301 | 0 | 2.61e-07 | 10.1 | 7070 | 0 | 3.31e-08 | 3.313 | 7064 | 0 | 5.14e-09 | 1.937
[32 empty] | 7185 | 0 | 6.492483e-05 | 22.41 | 7302 | 0 | 0.0028276 | 53.17 | 7193 | 0 | 0.00108 | 41.45 | 20651 | 0 | 4.72e-06 | 10.41 | 7065 | 0 | 3.67e-08 | 4.226 | 7072 | 0 | 3.17e-07 | 3.676 | 7191 | 0 | 1.65e-07 | 4.93 | 20653 | 0 | 2.18e-07 | 4.0097 | 20660 | 0 | 1.65e-07 | 4.93 | 7085 | 0 | 5e-06 | 10.796 | 20652 | 0 | 2.69e-05 | 19.51 | 7301 | 0 | 2.98e-07 | 10.13 | 7070 | 0 | 4.22e-08 | 3.14 | 7064 | 0 | 3.2e-09 | 1.795
[32 empty] | 7185 | 0 | 7.728514e-05 | 23.52 | 7302 | 0 | 0.003324 | 56.65 | 7193 | 0 | 0.001342 | 43.78 | 20651 | 0 | 5.07e-06 | 10.89 | 7065 | 0 | 5.86e-08 | 4.314 | 7072 | 0 | 2.49e-07 | 3.729 | 7191 | 0 | 1.7167e-07 | 5.02 | 20653 | 0 | 2.51e-07 | 4.1207 | 20660 | 0 | 1.72e-07 | 5.02 | 7085 | 0 | 5e-06 | 11.625 | 20652 | 0 | 2.88e-05 | 20.13 | 7301 | 0 | 3.77e-07 | 10.2 | 7070 | 0 | 5.21e-08 | 3.079 | 7064 | 0 | 3.02e-08 | 1.948
[32 empty] | 7185 | 0 | 9.182191e-05 | 24.94 | 7302 | 0 | 0.004365 | 60.32 | 7193 | 0 | 0.0017050912 | 46.61 | 20651 | 0 | 5.66e-06 | 11.37 | 7065 | 0 | 7.95e-08 | 4.358 | 7072 | 0 | 4.55e-07 | 4.168 | 7191 | 0 | 1.725e-07 | 5.11 | 20653 | 0 | 2.66e-07 | 4.2323 | 20660 | 0 | 1.73e-07 | 5.11 | 7085 | 0 | 6.25e-06 | 11.931 | 20652 | 0 | 3.02e-05 | 20.26 | 7301 | 0 | 4.05e-07 | 10.28 | 7070 | 0 | 4.96e-08 | 3.353 | 7064 | 0 | 2.89e-08 | 2.04
[40 empty] | 7193 | 0 | 0.00233007996 | 50.21 | 20651 | 0 | 6.57e-06 | 12.12 | 7065 | 0 | 9.59e-08 | 4.404 | 7072 | 0 | 7.43e-07 | 4.392 | 7191 | 0 | 1.8667e-07 | 5.19 | 20653 | 0 | 2.76e-07 | 4.342 | 20660 | 0 | 1.87e-07 | 5.19 | 7085 | 0 | 5e-06 | 12.41 | 20652 | 0 | 2.88e-05 | 20.5 | 7301 | 0 | 3.65e-07 | 10.36 | 7070 | 0 | 5.14e-08 | 3.324 | 7064 | 0 | 3.26e-08 | 2.134
[40 empty] | 7193 | 0 | 0.00296197349 | 52.44 | 20651 | 0 | 7.74e-06 | 12.88 | 7065 | 0 | 1.1e-07 | 4.504 | 7072 | 0 | 1.17e-06 | 5.126 | 7191 | 0 | 1.9333e-07 | 5.57 | 20653 | 0 | 3.15e-07 | 4.4533 | 20660 | 0 | 1.95e-07 | 5.29 | 7085 | 0 | 6e-06 | 13.161 | 20652 | 0 | 3.3e-05 | 20.69 | 7301 | 0 | 2.9e-07 | 10.42 | 7070 | 0 | 5.91e-08 | 3.318 | 7064 | 0 | 4.02e-08 | 2.081
[44 empty] | 20651 | 0 | 8.82e-06 | 13.64 | 7065 | 0 | 1.21e-07 | 4.607 | 7072 | 0 | 1.91e-06 | 5.294 | 7191 | 0 | 1.95e-07 | 5.29 | 20653 | 0 | 3.15e-07 | 4.5692 | 20660 | 0 | 1.99e-07 | 5.39 | 7085 | 0 | 8.33e-06 | 13.213 | 20652 | 0 | 3.12e-05 | 21.23 | 7301 | 0 | 2.8e-07 | 10.46 | 7070 | 0 | 6.92e-08 | 3.256 | 7064 | 0 | 4.87e-08 | 2.126
[44 empty] | 20651 | 0 | 9.99e-06 | 14.61 | 7065 | 0 | 1.36e-07 | 4.712 | 7072 | 0 | 2.67e-06 | 5.825 | 7191 | 0 | 1.9667e-07 | 5.49 | 20653 | 0 | 5.38e-07 | 4.7204 | 20660 | 0 | 1.97e-07 | 5.49 | 7085 | 0 | 7.41e-06 | 13.308 | 20652 | 0 | 2.5e-05 | 21.24 | 7301 | 0 | 3.3e-07 | 10.5 | 7070 | 0 | 7.58e-08 | 3.48 | 7064 | 0 | 5.23e-08 | 2.199
[44 empty] | 20651 | 0 | 1.07e-05 | 15.53 | 7065 | 0 | 1.46e-07 | 4.933 | 7072 | 0 | 4.38e-06 | 6.457 | 7191 | 0 | 1.9917e-07 | 5.39 | 20653 | 0 | 1.08e-06 | 4.9001 | 20660 | 0 | 1.93e-07 | 5.57 | 7085 | 0 | 1.11e-05 | 13.735 | 20652 | 0 | 4.5e-05 | 21.46 | 7301 | 0 | 3.65e-07 | 10.58 | 7070 | 0 | 8.13e-08 | 3.448 | 7064 | 0 | 6.63e-08 | 2.297
[44 empty] | 20651 | 0 | 1.15e-05 | 16.47 | 7065 | 0 | 1.61e-07 | 5.104 | 7072 | 0 | 7.84e-06 | 7.148 | 7191 | 0 | 2.0167e-07 | 5.66 | 20653 | 0 | 1.62e-06 | 5.071 | 20660 | 0 | 2.02e-07 | 5.66 | 7085 | 0 | 6.67e-06 | 14.239 | 20652 | 0 | 4.15e-05 | 21.65 | 7301 | 0 | 3.15e-07 | 10.66 | 7070 | 0 | 8e-08 | 3.568 | 7064 | 0 | 8.47e-08 | 2.785
[44 empty] | 20651 | 0 | 1.25e-05 | 17.51 | 7065 | 0 | 1.73e-07 | 5.344 | 7072 | 0 | 9.82e-06 | 7.491 | 7191 | 0 | 2.025e-07 | 5.86 | 20653 | 0 | 1.71e-06 | 5.2293 | 20660 | 0 | 2.06e-07 | 5.76 | 7085 | 0 | 9.09e-06 | 14.394 | 20652 | 0 | 4.66e-05 | 22.13 | 7301 | 0 | 4.04e-07 | 10.68 | 7070 | 0 | 8.29e-08 | 3.536 | 7064 | 0 | 7.9e-08 | 2.885
[44 empty] | 20651 | 0 | 1.52e-05 | 18.5 | 7065 | 0 | 2.24e-07 | 5.525 | 7072 | 0 | 1.26e-05 | 8.089 | 7191 | 0 | 2.0583e-07 | 5.76 | 20653 | 0 | 1.89e-06 | 5.3875 | 20660 | 0 | 2.03e-07 | 5.86 | 7085 | 0 | 1.11e-05 | 15.5 | 20652 | 0 | 4.57e-05 | 22.42 | 7301 | 0 | 4.61e-07 | 10.76 | 7070 | 0 | 9.04e-08 | 3.473 | 7064 | 0 | 6.7e-08 | 2.956
[44 empty] | 20651 | 0 | 2.17e-05 | 19.97 | 7065 | 0 | 1.9e-07 | 5.529 | 7072 | 0 | 1.88e-05 | 8.537 | 7191 | 0 | 2.0667e-07 | 5.95 | 20653 | 0 | 2.18e-06 | 5.5483 | 20660 | 0 | 2.07e-07 | 5.95 | 7085 | 0 | 6.67e-06 | 15.611 | 20652 | 0 | 5.47e-05 | 22.75 | 7301 | 0 | 7.06e-07 | 10.93 | 7070 | 0 | 1.01e-07 | 3.528 | 7064 | 0 | 5.3e-08 | 3.032
[44 empty] | 20651 | 0 | 3.13e-05 | 21.31 | 7065 | 0 | 2.7e-07 | 5.78 | 7072 | 0 | 2.81e-05 | 9.102 | 7191 | 0 | 2.275e-07 | 6.04 | 20653 | 0 | 2.34e-06 | 5.709 | 20660 | 0 | 2.28e-07 | 6.04 | 7085 | 0 | 1.11e-05 | 15.762 | 20652 | 0 | 5.24e-05 | 22.79 | 7301 | 0 | 7.4e-07 | 11.17 | 7070 | 0 | 8.78e-08 | 3.878 | 7064 | 0 | 5.19e-08 | 3.249
[44 empty] | 20651 | 0 | 4.67e-05 | 22.54 | 7065 | 0 | 2.4e-07 | 5.784 | 7072 | 0 | 3.59e-05 | 9.25 | 7191 | 0 | 2.45e-07 | 6.16 | 20653 | 0 | 2.89e-06 | 5.9031 | 20660 | 0 | 2.45e-07 | 6.16 | 7085 | 0 | 1.25e-05 | 16.547 | 20652 | 0 | 5.07e-05 | 23.06 | 7301 | 0 | 5.8e-07 | 11.35 | 7070 | 0 | 8.64e-08 | 4.047 | 7064 | 0 | 4.19e-08 | 3.109
[48 empty] | 7065 | 0 | 2.97e-07 | 5.845 | 7072 | 0 | 4.13e-05 | 10.008 | 7191 | 0 | 2.7417e-07 | 6.27 | 20653 | 0 | 3.54e-06 | 6.108 | 20660 | 0 | 2.74e-07 | 6.27 | 7085 | 0 | 1.67e-05 | 17.548 | 20652 | 0 | 4.58e-05 | 23.27 | 7301 | 0 | 4.17e-07 | 11.48 | 7070 | 0 | 1.01e-07 | 3.872 | 7064 | 0 | 3.72e-08 | 3.149
[48 empty] | 7065 | 0 | 3.34e-07 | 6.047 | 7072 | 0 | 6.61e-05 | 10.987 | 7191 | 0 | 2.9333e-07 | 6.4 | 20653 | 0 | 3.82e-06 | 6.3094 | 20660 | 0 | 2.93e-07 | 6.4 | 7085 | 0 | 1.59e-05 | 17.744 | 20652 | 0 | 5.42e-05 | 23.43 | 7301 | 0 | 2.3e-07 | 11.54 | 7070 | 0 | 1.08e-07 | 3.677 | 7064 | 0 | 8.15e-08 | 3.426
[48 empty] | 7065 | 0 | 3.76e-07 | 6.257 | 7072 | 0 | 0.000121 | 12.659 | 7191 | 0 | 3.425e-07 | 6.53 | 20653 | 0 | 4.16e-06 | 6.5269 | 20660 | 0 | 3.43e-07 | 6.53 | 7085 | 0 | 1.54e-05 | 17.897 | 20652 | 0 | 5.3e-05 | 23.44 | 7301 | 0 | 2.51e-07 | 11.58 | 7070 | 0 | 1.18e-07 | 3.673 | 7064 | 0 | 1.16e-07 | 3.575
[48 empty] | 7065 | 0 | 3.85e-07 | 6.704 | 7072 | 0 | 0.000178 | 14.204 | 7191 | 0 | 5.375e-07 | 6.67 | 20653 | 0 | 5.74e-06 | 6.7626 | 20660 | 0 | 5.38e-07 | 6.67 | 7085 | 0 | 1.67e-05 | 18.985 | 20652 | 0 | 6.18e-05 | 23.53 | 7301 | 0 | 3.5e-07 | 11.63 | 7070 | 0 | 1.29e-07 | 3.669 | 7064 | 0 | 9.66e-08 | 3.881
[48 empty] | 7065 | 0 | 2.3e-07 | 6.8 | 7072 | 0 | 0.000291 | 14.968 | 7191 | 0 | 8.9319e-07 | 6.93 | 20653 | 0 | 6.37e-06 | 7.0148 | 20660 | 0 | 8.93e-07 | 6.93 | 7085 | 0 | 1.82e-05 | 19.82 | 20652 | 0 | 5.99e-05 | 23.62 | 7301 | 0 | 3.88e-07 | 11.7 | 7070 | 0 | 1.25e-07 | 3.895 | 7064 | 0 | 1.09e-07 | 3.966
[48 empty] | 7065 | 0 | 2.31e-07 | 7.992 | 7072 | 0 | 0.000366 | 16.839 | 7191 | 0 | 1.51139e-06 | 7.41 | 20653 | 0 | 6.17e-06 | 7.2716 | 20660 | 0 | 1.51e-06 | 7.41 | 7085 | 0 | 3.57e-05 | 20.602 | 20652 | 0 | 7.04e-05 | 24.46 | 7301 | 0 | 4.65e-07 | 11.78 | 7070 | 0 | 1.23e-07 | 4.098 | 7064 | 0 | 1.2e-07 | 4.149
[60 empty] | 20653 | 0 | 6.61e-06 | 7.5254 | 20660 | 0 | 5.07e-06 | 9.51 | 7085 | 0 | 2.5e-05 | 20.815 | 20652 | 0 | 7.7e-05 | 24.67 | 7301 | 0 | 4.63e-07 | 11.88 | 7070 | 0 | 1.21e-07 | 4.205 | 7064 | 0 | 1.35e-07 | 4.339
[60 empty] | 20653 | 0 | 6.22e-06 | 7.7709 | 20660 | 0 | 5.97e-06 | 9.92 | 7085 | 0 | 2.38e-05 | 21.016 | 20652 | 0 | 8.09e-05 | 25.3 | 7301 | 0 | 5.73e-07 | 12 | 7070 | 0 | 1.34e-07 | 4.094 | 7064 | 0 | 1.49e-07 | 4.591
[60 empty] | 20653 | 0 | 6.14e-06 | 8.0204 | 20660 | 0 | 8.23e-06 | 10.89 | 7085 | 0 | 2.5e-05 | 21.592 | 20652 | 0 | 8.75e-05 | 25.42 | 7301 | 0 | 7e-07 | 12.15 | 7070 | 0 | 1.49e-07 | 4.089 | 7064 | 0 | 1.6e-07 | 4.641
[60 empty] | 20653 | 0 | 5.67e-06 | 8.2717 | 20660 | 0 | 1.12e-05 | 12.12 | 7085 | 0 | 3.33e-05 | 22.585 | 20652 | 0 | 7.92e-05 | 25.46 | 7301 | 0 | 7.58e-07 | 12.34 | 7070 | 0 | 1.47e-07 | 4.266 | 7064 | 0 | 1.68e-07 | 4.801
[60 empty] | 20653 | 0 | 8.58e-06 | 8.5933 | 20660 | 0 | 1.54e-05 | 13.57 | 7085 | 0 | 3.33e-05 | 23.249 | 20652 | 0 | 8.05e-05 | 25.95 | 7301 | 0 | 8.32e-07 | 12.52 | 7070 | 0 | 1.45e-07 | 4.377 | 7064 | 0 | 1.76e-07 | 4.91
[60 empty] | 20653 | 0 | 1.55e-05 | 9.0279 | 20660 | 0 | 2.11e-05 | 15.4 | 7085 | 0 | 4e-05 | 23.863 | 20652 | 0 | 7.78e-05 | 26.19 | 7301 | 0 | 1.11e-06 | 12.94 | 7070 | 0 | 1.35e-07 | 4.648 | 7064 | 0 | 1.85e-07 | 5.022
[60 empty] | 20653 | 0 | 4.51e-05 | 9.7692 | 20660 | 0 | 3.09e-05 | 17.72 | 7085 | 0 | 5e-05 | 24.82 | 20652 | 0 | 0.000134 | 27.01 | 7301 | 0 | 1.33e-06 | 13.2 | 7070 | 0 | 1.56e-07 | 4.64 | 7064 | 0 | 1.94e-07 | 5.196
[60 empty] | 20653 | 0 | 9.84e-05 | 10.8406 | 20660 | 0 | 3.89e-05 | 19.19 | 7085 | 0 | 6.67e-05 | 26.322 | 20652 | 0 | 0.000119 | 27.9 | 7301 | 0 | 1.61e-06 | 13.52 | 7070 | 0 | 1.7e-07 | 4.835 | 7064 | 0 | 2.08e-07 | 5.252
[64 empty] | 20660 | 0 | 5.13e-05 | 21.01 | 7085 | 0 | 6.67e-05 | 26.427 | 20652 | 0 | 0.000277 | 27.91 | 7301 | 0 | 2.21e-06 | 14.35 | 7070 | 0 | 1.51e-07 | 5.181 | 7064 | 0 | 2.29e-07 | 5.431
[64 empty] | 20660 | 0 | 6.49e-05 | 22.41 | 7085 | 0 | 9.09e-05 | 26.615 | 20652 | 0 | 0.000166 | 28.31 | 7301 | 0 | 2.5e-06 | 14.83 | 7070 | 0 | 1.62e-07 | 5.265 | 7064 | 0 | 2.46e-07 | 5.683
[64 empty] | 20660 | 0 | 7.73e-05 | 23.52 | 7085 | 0 | 8e-05 | 28.477 | 20652 | 0 | 0.000135 | 28.43 | 7301 | 0 | 3.04e-06 | 15.34 | 7070 | 0 | 1.98e-07 | 4.251 | 7064 | 0 | 2.59e-07 | 5.812
[64 empty] | 20660 | 0 | 9.18e-05 | 24.94 | 7085 | 0 | 0.000125 | 28.789 | 20652 | 0 | 0.000173 | 28.6 | 7301 | 0 | 4.11e-06 | 15.92 | 7070 | 0 | 2.03e-07 | 4.665 | 7064 | 0 | 2.91e-07 | 6.009
[68 empty] | 7085 | 0 | 0.000143 | 30.999 | 20652 | 0 | 0.000149 | 28.75 | 7301 | 0 | 5.72e-06 | 16.74 | 7070 | 0 | 2.42e-07 | 4.734 | 7064 | 0 | 3.78e-07 | 6.203
[68 empty] | 7085 | 0 | 0.0002 | 31.524 | 20652 | 0 | 0.000171 | 28.81 | 7301 | 0 | 9.32e-06 | 17.89 | 7070 | 0 | 2e-07 | 5.12 | 7064 | 0 | 4.28e-07 | 7.112
[68 empty] | 7085 | 0 | 0.000333 | 33.093 | 20652 | 0 | 0.000233 | 30.85 | 7301 | 0 | 1.56e-05 | 18.93 | 7070 | 0 | 2.04e-07 | 5.34 | 7064 | 0 | 4.61e-07 | 7.701
[68 empty] | 7085 | 0 | 0.000333 | 35.794 | 20652 | 0 | 0.000175 | 31.7 | 7301 | 0 | 2.52e-05 | 20.69 | 7070 | 0 | 2.39e-07 | 5.421 | 7064 | 0 | 3.47e-07 | 7.547
[68 empty] | 7085 | 0 | 0.000667 | 39.64 | 20652 | 0 | 0.000457 | 35.27 | 7301 | 0 | 4.74e-05 | 23.97 | 7070 | 0 | 2.61e-07 | 5.235 | 7064 | 0 | 2.87e-07 | 7.305
[68 empty] | 7085 | 0 | 0.000667 | 43.183 | 20652 | 0 | 0.00035 | 35.36 | 7301 | 0 | 7.26e-05 | 24.87 | 7070 | 0 | 2.71e-07 | 5.695 | 7064 | 0 | 2.86e-07 | 6.977
[76 empty] | 7301 | 0 | 0.000102 | 26.33 | 7070 | 0 | 2.91e-07 | 5.69 | 7064 | 0 | 2.54e-07 | 6.985
[76 empty] | 7301 | 0 | 0.000132 | 27.37 | 7070 | 0 | 3.07e-07 | 5.833 | 7064 | 0 | 2.42e-07 | 6.752
[76 empty] | 7301 | 0 | 0.000145 | 28.02 | 7070 | 0 | 3.18e-07 | 5.83 | 7064 | 0 | 2.2e-07 | 6.529
[76 empty] | 7301 | 0 | 0.000163 | 28.77 | 7070 | 0 | 3.37e-07 | 6.34 | 7064 | 0 | 4.47e-07 | 6.337
[76 empty] | 7301 | 0 | 0.000186 | 29.25 | 7070 | 0 | 4.09e-07 | 6.326 | 7064 | 0 | 4.91e-07 | 6.405
[76 empty] | 7301 | 0 | 0.000198 | 29.42 | 7070 | 0 | 5.24e-07 | 6.469 | 7064 | 0 | 5.4e-07 | 6.473
[80 empty] | 7070 | 0 | 6.02e-07 | 6.244 | 7064 | 0 | 5.67e-07 | 6.696
[80 empty] | 7070 | 0 | 7.99e-07 | 6.491 | 7064 | 0 | 6.39e-07 | 7.003
[80 empty] | 7070 | 0 | 1.08e-06 | 6.98 | 7064 | 0 | 6.58e-07 | 7.853
[80 empty] | 7070 | 0 | 1.18e-06 | 6.972 | 7064 | 0 | 7.37e-07 | 7.239
[80 empty] | 7070 | 0 | 1.55e-06 | 7.758 | 7064 | 0 | 8.5e-07 | 7.229
[80 empty] | 7070 | 0 | 1.88e-06 | 7.806 | 7064 | 0 | 8.92e-07 | 7.478
[80 empty] | 7070 | 0 | 1.81e-06 | 7.942 | 7064 | 0 | 8.95e-07 | 8.198
[80 empty] | 7070 | 0 | 1.95e-06 | 8.139 | 7064 | 0 | 1.05e-06 | 7.908
[80 empty] | 7070 | 0 | 2.6e-06 | 8.978 | 7064 | 0 | 1.25e-06 | 8.078
[80 empty] | 7070 | 0 | 2.74e-06 | 9.203 | 7064 | 0 | 1.14e-06 | 8.563
[80 empty] | 7070 | 0 | 2.99e-06 | 9.271 | 7064 | 0 | 1.44e-06 | 8.35
[80 empty] | 7070 | 0 | 3.39e-06 | 9.416 | 7064 | 0 | 1.41e-06 | 8.845
[80 empty] | 7070 | 0 | 5.48e-06 | 10.628 | 7064 | 0 | 1.58e-06 | 8.634
[80 empty] | 7070 | 0 | 6.1e-06 | 10.796 | 7064 | 0 | 1.7e-06 | 8.728
[80 empty] | 7070 | 0 | 6.7e-06 | 12.038 | 7064 | 0 | 1.78e-06 | 8.927
[80 empty] | 7070 | 0 | 7.33e-06 | 12.439 | 7064 | 0 | 2.06e-06 | 9.333
[80 empty] | 7070 | 0 | 7.72e-06 | 12.326 | 7064 | 0 | 2.26e-06 | 9.652
[80 empty] | 7070 | 0 | 9.76e-06 | 13.837 | 7064 | 0 | 2.67e-06 | 9.974
[80 empty] | 7070 | 0 | 1.15e-05 | 14.408 | 7064 | 0 | 2.94e-06 | 10.433
[80 empty] | 7070 | 0 | 1.24e-05 | 15.799 | 7064 | 0 | 3.32e-06 | 10.911
[80 empty] | 7070 | 0 | 1.48e-05 | 16.171 | 7064 | 0 | 3.74e-06 | 11.151
[80 empty] | 7070 | 0 | 1.61e-05 | 16.569 | 7064 | 0 | 4.02e-06 | 11.667
[80 empty] | 7070 | 0 | 1.62e-05 | 16.994 | 7064 | 0 | 4.33e-06 | 12.348
[80 empty] | 7070 | 0 | 2.01e-05 | 18.762 | 7064 | 0 | 4.65e-06 | 12.772
[80 empty] | 7070 | 0 | 2.23e-05 | 19.058 | 7064 | 0 | 5.37e-06 | 13.201
[80 empty] | 7070 | 0 | 2.44e-05 | 19.362 | 7064 | 0 | 5.77e-06 | 13.498
[80 empty] | 7070 | 0 | 2.68e-05 | 21.772 | 7064 | 0 | 6.5e-06 | 13.955
[80 empty] | 7070 | 0 | 3.94e-05 | 21.672 | 7064 | 0 | 6.51e-06 | 14.611
[84 empty] | 7064 | 0 | 7.17e-06 | 15.284
[84 empty] | 7064 | 0 | 1.27e-06 | 7.453
[84 empty] | 7064 | 0 | 1.54e-06 | 7.525
[84 empty] | 7064 | 0 | 1.77e-06 | 7.778
[84 empty] | 7064 | 0 | 2.09e-06 | 8.13
[84 empty] | 7064 | 0 | 2.3e-06 | 8.312
[84 empty] | 7064 | 0 | 2.66e-06 | 8.791
[84 empty] | 7064 | 0 | 3.15e-06 | 9.295
[84 empty] | 7064 | 0 | 3.55e-06 | 9.721
[84 empty] | 7064 | 0 | 4.09e-06 | 10.163
[84 empty] | 7064 | 0 | 4.84e-06 | 10.871
[84 empty] | 7064 | 0 | 5.47e-06 | 11.632
[84 empty] | 7064 | 0 | 5.74e-06 | 12.314
[84 empty] | 7064 | 0 | 6.47e-06 | 12.731
[84 empty] | 7064 | 0 | 7.29e-06 | 13.162
[84 empty] | 7064 | 0 | 8.03e-06 | 13.611
[84 empty] | 7064 | 0 | 8.84e-06 | 14.401
[84 empty] | 7064 | 0 | 1.07e-05 | 15.224
[84 empty] | 7064 | 0 | 1.15e-05 | 16.113
[84 empty] | 7064 | 0 | 1.21e-05 | 16.67
[84 empty] | 7064 | 0 | 1.33e-05 | 17.041
[84 empty] | 7064 | 0 | 1.46e-05 | 17.622
[84 empty] | 7064 | 0 | 1.57e-05 | 18.227
[84 empty] | 7064 | 0 | 1.77e-05 | 19.062
[84 empty] | 7064 | 0 | 1.91e-05 | 19.716
[84 empty] | 7064 | 0 | 2.09e-05 | 18.599
[84 empty] | 7064 | 0 | 2.1e-05 | 20.624
[84 empty] | 7064 | 0 | 2.42e-05 | 21.317
[84 empty] | 7064 | 0 | 2.93e-05 | 22.023
[84 empty] | 7064 | 0 | 3.08e-05 | 23.583
[84 empty] | 7064 | 0 | 3.16e-05 | 25.55
[84 empty] | 7064 | 0 | 4.18e-05 | 23.244
[84 empty] | 7064 | 0 | 4.94e-05 | 24.02
[84 empty] | 7064 | 0 | 5.97e-05 | 24.253
[84 empty] | 7064 | 0 | 7.06e-05 | 25.352
[84 empty] | 7064 | 0 | 7.96e-05 | 26.211
[84 empty] | 7064 | 0 | 0.000119 | 27.335
[84 empty] | 7064 | 0 | 0.000151 | 28.554

## R0pt01
73 |  |  |  | 74 |  |  |  | 75 |  |  |  | 77 |  |  |  | 81
ID | R | da/dN | DK | ID | R | da/dN | DK | ID | R | da/dN | DK | ID | R | da/dN | DK | ID | R | da/dN | DK
7200 | 0.01 | 2.55835e-06 | 8.19 | 7203 | 0.01 | 2.04603e-06 | 6.52 | 20661 | 0.01 | 2.05e-07 | 4.49 | 7201 | 0.01 | 3.25533e-06 | 7.67 | 20658 | 0.01 | 2.1e-06 | 6.72
7200 | 0.01 | 3.10398e-06 | 8.38 | 7203 | 0.01 | 2.11465e-06 | 6.65 | 20661 | 0.01 | 2.33e-07 | 4.52 | 7201 | 0.01 | 3.20926e-06 | 7.87 | 20658 | 0.01 | 2.17e-06 | 6.86
7200 | 0.01 | 3.41728e-06 | 8.45 | 7203 | 0.01 | 2.19916e-06 | 6.76 | 20661 | 0.01 | 2.43e-07 | 4.57 | 7201 | 0.01 | 3.38654e-06 | 7.97 | 20658 | 0.01 | 2.38e-06 | 6.88
7200 | 0.01 | 3.64725e-06 | 8.52 | 7203 | 0.01 | 2.27997e-06 | 6.87 | 20661 | 0.01 | 2.75e-07 | 4.61 | 7201 | 0.01 | 4.602e-06 | 8.07 | 20658 | 0.01 | 1.9e-06 | 7.01
7200 | 0.01 | 4.29836e-06 | 8.85 | 7203 | 0.01 | 2.34193e-06 | 6.93 | 20661 | 0.01 | 2.73e-07 | 4.66 | 7201 | 0.01 | 3.56271e-06 | 8.1 | 20658 | 0.01 | 2.72e-06 | 7.01
7200 | 0.01 | 4.03962e-06 | 8.87 | 7203 | 0.01 | 2.40799e-06 | 7.17 | 20661 | 0.01 | 2.35e-07 | 4.7 | 7201 | 0.01 | 3.75161e-06 | 8.16 | 20658 | 0.01 | 2.59e-06 | 7.02
7200 | 0.01 | 4.57772e-06 | 9.06 | 7203 | 0.01 | 2.5617e-06 | 7.29 | 20661 | 0.01 | 2.18e-07 | 4.74 | 7201 | 0.01 | 4.15542e-06 | 8.2 | 20658 | 0.01 | 2.12e-06 | 7.13
7200 | 0.01 | 4.89072e-06 | 9.17 | 7203 | 0.01 | 2.73369e-06 | 7.35 | 20661 | 0.01 | 2.2e-07 | 4.77 | 7201 | 0.01 | 4.80669e-06 | 8.25 | 20658 | 0.01 | 2.68e-06 | 7.21
7200 | 0.01 | 3.24994e-06 | 9.25 | 7203 | 0.01 | 3.04324e-06 | 7.47 | 20661 | 0.01 | 2.4e-07 | 4.81 | 7201 | 0.01 | 3.94681e-06 | 8.31 | 20658 | 0.01 | 2.83e-06 | 7.27
7200 | 0.01 | 5.36159e-06 | 9.4 | 7203 | 0.01 | 3.36695e-06 | 7.58 | 20661 | 0.01 | 2.53e-07 | 4.85 | 7201 | 0.01 | 4.45388e-06 | 8.42 | 20658 | 0.01 | 2.99e-06 | 7.34
7200 | 0.01 | 3.69815e-06 | 9.44 | 7203 | 0.01 | 4.11253e-06 | 8.31 | 20661 | 0.01 | 2.28e-07 | 4.9 | 7201 | 0.01 | 4.1351e-06 | 8.48 | 20658 | 0.01 | 2.47e-06 | 7.35
7200 | 0.01 | 5.71023e-06 | 9.58 | 7203 | 0.01 | 3.38749e-06 | 8.34 | 20661 | 0.01 | 2.05e-07 | 4.92 | 7201 | 0.01 | 3.55685e-06 | 8.56 | 20658 | 0.01 | 3.16e-06 | 7.67
7200 | 0.01 | 6.09443e-06 | 9.67 | 7203 | 0.01 | 3.70931e-06 | 8.53 | 20661 | 0.01 | 1.68e-07 | 4.96 | 7201 | 0.01 | 3.74559e-06 | 8.67 | 20658 | 0.01 | 2.99e-06 | 7.72
7200 | 0.01 | 4.56636e-06 | 9.7 | 7203 | 0.01 | 4.30776e-06 | 8.63 | 20661 | 0.01 | 2.18e-07 | 4.98 | 7201 | 0.01 | 5.01156e-06 | 8.75 | 20658 | 0.01 | 3.51e-06 | 7.75
7200 | 0.01 | 4.68062e-06 | 9.89 | 7203 | 0.01 | 3.93389e-06 | 8.68 | 20661 | 0.01 | 2.63e-07 | 5.02 | 7201 | 0.01 | 4.59078e-06 | 8.8 | 20658 | 0.01 | 3.9e-06 | 7.88
7200 | 0.01 | 6.60538e-06 | 9.97 | 7203 | 0.01 | 4.46608e-06 | 8.75 | 20661 | 0.01 | 2.93e-07 | 5.06 | 7201 | 0.01 | 4.35097e-06 | 8.83 | 20658 | 0.01 | 4.17e-06 | 8.13
7200 | 0.01 | 4.9595e-06 | 9.98 | 7203 | 0.01 | 4.66378e-06 | 8.85 | 20661 | 0.01 | 3.35e-07 | 5.12 | 7201 | 0.01 | 4.668e-06 | 8.99 | 20658 | 0.01 | 4.56e-06 | 8.55
7200 | 0.01 | 5.07809e-06 | 10.26 | 7203 | 0.01 | 5.18653e-06 | 8.98 | 20661 | 0.01 | 2.77e-07 | 5.17 | 7201 | 0.01 | 5.22393e-06 | 8.99 | 20658 | 0.01 | 4.06e-06 | 8.65
7200 | 0.01 | 7.40789e-06 | 10.26 | 7203 | 0.01 | 4.97167e-06 | 9.1 | 20661 | 0.01 | 2.85e-07 | 5.29 | 7201 | 0.01 | 4.91052e-06 | 9.07 | 20658 | 0.01 | 4.44e-06 | 8.75
7200 | 0.01 | 5.3864e-06 | 10.31 | 7203 | 0.01 | 4.6732e-06 | 9.22 | 20661 | 0.01 | 2.69e-07 | 5.39 | 7201 | 0.01 | 5.50738e-06 | 9.22 | 20658 | 0.01 | 5.03e-06 | 8.8
7200 | 0.01 | 7.88192e-06 | 10.34 | 7203 | 0.01 | 5.95525e-06 | 9.22 | 20661 | 0.01 | 2.47e-07 | 5.46 | 7201 | 0.01 | 5.76959e-06 | 9.3 | 20658 | 0.01 | 4.29e-06 | 8.81
7200 | 0.01 | 6.10409e-06 | 10.48 | 7203 | 0.01 | 5.37695e-06 | 9.39 | 20661 | 0.01 | 2.1e-07 | 5.51 | 7201 | 0.01 | 6.1834e-06 | 9.43 | 20658 | 0.01 | 4.6e-06 | 8.93
7200 | 0.01 | 8.5519e-06 | 10.6 | 7203 | 0.01 | 5.74386e-06 | 9.52 | 20661 | 0.01 | 2.68e-07 | 5.56 | 7201 | 0.01 | 6.68152e-06 | 9.5 | 20658 | 0.01 | 4.8e-06 | 8.98
7200 | 0.01 | 6.67782e-06 | 10.78 | 7203 | 0.01 | 6.51418e-06 | 9.58 | 20661 | 0.01 | 1.8e-06 | 7.27 | 7201 | 0.01 | 5.17261e-06 | 9.54 | 20658 | 0.01 | 5.41e-06 | 9.01
7200 | 0.01 | 7.157e-06 | 10.81 | 7203 | 0.01 | 7.19216e-06 | 9.8 | 20661 | 0.01 | 2.42e-06 | 7.33 | 7201 | 0.01 | 6.92765e-06 | 9.56 | 20658 | 0.01 | 4.97e-06 | 9.14
7200 | 0.01 | 9.02346e-06 | 10.81 | 7203 | 0.01 | 5.99179e-06 | 9.84 | 20661 | 0.01 | 2.29e-06 | 7.44 | 7201 | 0.01 | 5.37445e-06 | 9.65 | 20658 | 0.01 | 5.71e-06 | 9.23
7200 | 0.01 | 8.09389e-06 | 10.97 | 7203 | 0.01 | 6.72554e-06 | 10.02 | 20661 | 0.01 | 2.56e-06 | 7.5 | 7201 | 0.01 | 7.4014e-06 | 9.66 | 20658 | 0.01 | 6.47e-06 | 9.36
7200 | 0.01 | 9.51137e-06 | 11 | 7203 | 0.01 | 7.22905e-06 | 10.17 | 20661 | 0.01 | 2.74e-06 | 7.56 | 7201 | 0.01 | 6.00262e-06 | 9.76 | 20658 | 0.01 | 6.91e-06 | 9.46
7200 | 0.01 | 8.40859e-06 | 11.22 | 7203 | 0.01 | 8.5704e-06 | 10.28 | 20661 | 0.01 | 2.89e-06 | 7.62 | 7201 | 0.01 | 6.41988e-06 | 9.9 | 20658 | 0.01 | 5.26e-06 | 9.54
7200 | 0.01 | 1.035193e-05 | 11.27 | 7203 | 0.01 | 9.6299e-06 | 10.41 | 20661 | 0.01 | 2.15e-06 | 7.66 | 7201 | 0.01 | 7.90904e-06 | 10.02 | 20658 | 0.01 | 7.55e-06 | 9.76
7200 | 0.01 | 1.13372e-05 | 11.5 | 7203 | 0.01 | 7.54109e-06 | 10.53 | 20661 | 0.01 | 2.67e-06 | 7.66 | 7201 | 0.01 | 7.00959e-06 | 10.08 | 20658 | 0.01 | 5.87e-06 | 9.77
7200 | 0.01 | 8.98257e-06 | 11.56 | 7203 | 0.01 | 9.87106e-06 | 10.64 | 20661 | 0.01 | 2.9e-06 | 7.68 | 7201 | 0.01 | 7.5596e-06 | 10.33 | 20658 | 0.01 | 6.05e-06 | 9.9
7200 | 0.01 | 9.22653e-06 | 11.75 | 7203 | 0.01 | 1.032932e-05 | 10.75 | 20661 | 0.01 | 6.9e-06 | 10.25 | 7201 | 0.01 | 8.50413e-06 | 10.4 | 20658 | 0.01 | 8.16e-06 | 9.91
7200 | 0.01 | 1.201181e-05 | 11.76 | 7203 | 0.01 | 7.46344e-06 | 10.85 | 20661 | 0.01 | 7.65e-06 | 10.33 | 7201 | 0.01 | 8.89051e-06 | 10.46 | 20658 | 0.01 | 6.27e-06 | 10.04
7200 | 0.01 | 9.75595e-06 | 11.89 | 7203 | 0.01 | 1.187248e-05 | 11.07 | 20661 | 0.01 | 7.43e-06 | 10.41 | 7201 | 0.01 | 9.43954e-06 | 10.54 | 20658 | 0.01 | 8.87e-06 | 10.05
7200 | 0.01 | 1.31829e-05 | 11.91 | 7203 | 0.01 | 7.31835e-06 | 11.16 | 20661 | 0.01 | 8.33e-06 | 10.48 | 7201 | 0.01 | 1.015764e-05 | 10.57 | 20658 | 0.01 | 6.61e-06 | 10.13
7200 | 0.01 | 1.098729e-05 | 12.11 | 7203 | 0.01 | 1.26565e-05 | 11.2 | 20661 | 0.01 | 3.9e-05 | 19.97 | 7201 | 0.01 | 8.10284e-06 | 10.65 | 20658 | 0.01 | 6.84e-06 | 10.25
7200 | 0.01 | 1.414171e-05 | 12.19 | 7203 | 0.01 | 1.381624e-05 | 11.35 | 20661 | 0.01 | 5.5e-05 | 20.33 | 7201 | 0.01 | 9.64024e-06 | 11.09 | 20658 | 0.01 | 9.22e-06 | 10.33
7200 | 0.01 | 1.550353e-05 | 12.47 | 7203 | 0.01 | 7.61852e-06 | 11.52 | 20661 | 0.01 | 4.33e-05 | 20.64 | 7201 | 0.01 | 9.02405e-06 | 11.11 | 20658 | 0.01 | 7.01e-06 | 10.34
7200 | 0.01 | 1.201954e-05 | 12.54 | 7203 | 0.01 | 7.9887e-06 | 11.62 | 20661 | 0.01 | 4.5e-05 | 20.8 | 7201 | 0.01 | 1.032045e-05 | 11.17 | 20658 | 0.01 | 7.38e-06 | 10.52
7200 | 0.01 | 1.331411e-05 | 12.81 | 7203 | 0.01 | 1.505076e-05 | 11.77 | 20661 | 0.01 | 0.000118 | 23.72 | 7201 | 0.01 | 1.078943e-05 | 11.25 | 20658 | 0.01 | 7.85e-06 | 10.59
7200 | 0.01 | 1.388984e-05 | 12.99 | 7203 | 0.01 | 8.79285e-06 | 11.92 | 20661 | 0.01 | 0.000167 | 25.7 | 7201 | 0.01 | 1.048322e-05 | 11.41 | 20658 | 0.01 | 9.93e-06 | 10.73
7200 | 0.01 | 1.678468e-05 | 13.02 | 7203 | 0.01 | 1.701618e-05 | 12.04 | 20661 | 0.01 | 0.000227 | 27.77 | 7201 | 0.01 | 1.122317e-05 | 11.53 | 20658 | 0.01 | 1.02e-05 | 10.9
7200 | 0.01 | 1.448981e-05 | 13.27 | 7203 | 0.01 | 9.19148e-06 | 12.15 | 20661 | 0.01 | 0.000165 | 28.43 | 7201 | 0.01 | 1.196603e-05 | 11.67 | 20658 | 0.01 | 9.44e-06 | 10.94
7200 | 0.01 | 1.824923e-05 | 13.33 | 7203 | 0.01 | 9.73787e-06 | 12.42 | 20661 | 0.01 | 0.000159 | 28.73 | 7201 | 0.01 | 1.226838e-05 | 11.95 | 20658 | 0.01 | 1.15e-05 | 11.09
7200 | 0.01 | 2.080968e-05 | 13.53 | 7203 | 0.01 | 1.041312e-05 | 12.56 | 20661 | 0.01 | 0.000166 | 29.02 | 7201 | 0.01 | 1.131955e-05 | 11.98 | 20658 | 0.01 | 1.04e-05 | 11.18
7200 | 0.01 | 1.564075e-05 | 13.54 | 7203 | 0.01 | 1.967947e-05 | 12.57 | 20661 | 0.01 | 0.000182 | 29.32 | 7201 | 0.01 | 1.173717e-05 | 12.14 | 20658 | 0.01 | 1.25e-05 | 11.28
7200 | 0.01 | 2.182045e-05 | 13.9 | 7203 | 0.01 | 2.044494e-05 | 12.69 | 20661 | 0.01 | 0.000201 | 29.67 | 7201 | 0.01 | 1.268209e-05 | 12.16 | 20658 | 0.01 | 1.32e-05 | 11.54
7200 | 0.01 | 1.787046e-05 | 13.97 | 7203 | 0.01 | 2.13717e-05 | 13.01 | 20661 | 0.01 | 0.000207 | 30.09 | 7201 | 0.01 | 1.536672e-05 | 12.18 | 20658 | 0.01 | 1.38e-05 | 11.69
7200 | 0.01 | 1.868206e-05 | 14.13 | 7203 | 0.01 | 1.170009e-05 | 13.05 | 20661 | 0.01 | 0.000322 | 30.39 | 7201 | 0.01 | 1.47165e-05 | 12.37 | 20658 | 0.01 | 1.43e-05 | 11.91
7200 | 0.01 | 2.414596e-05 | 14.17 | 7203 | 0.01 | 1.29179e-05 | 13.27 | 20661 | 0.01 | 0.000216 | 30.45 | 7201 | 0.01 | 1.573814e-05 | 12.4 | 20658 | 0.01 | 1.53e-05 | 12.1
7200 | 0.01 | 1.959024e-05 | 14.42 | 7203 | 0.01 | 2.285326e-05 | 13.35 | 20661 | 0.01 | 0.000239 | 30.82 | 7201 | 0.01 | 1.527848e-05 | 12.89 | 20658 | 0.01 | 1.61e-05 | 12.11
7200 | 0.01 | 2.518817e-05 | 14.54 | 7203 | 0.01 | 2.51542e-05 | 13.47 | 20661 | 0.01 | 0.000254 | 31.29 | 7201 | 0.01 | 1.460081e-05 | 12.98 | 20658 | 0.01 | 1.73e-05 | 12.26
7200 | 0.01 | 2.049998e-05 | 14.72 | 7203 | 0.01 | 1.441023e-05 | 13.59 | 20661 | 0.01 | 0.000274 | 31.79 | 7201 | 0.01 | 1.40538e-05 | 12.99 | 20658 | 0.01 | 1.84e-05 | 12.49
7200 | 0.01 | 2.19448e-05 | 15.15 | 7203 | 0.01 | 2.703696e-05 | 13.87 | 20661 | 0.01 | 0.000282 | 32.26 | 7201 | 0.01 | 1.683759e-05 | 13.12 | 20658 | 0.01 | 1.93e-05 | 12.78
7200 | 0.01 | 2.729713e-05 | 15.25 | 7203 | 0.01 | 1.701327e-05 | 14.04 | 20661 | 0.01 | 0.000288 | 32.75 | 7201 | 0.01 | 1.988325e-05 | 13.24 | 20658 | 0.01 | 1.61e-05 | 12.89
7200 | 0.01 | 2.98668e-05 | 15.35 | 7203 | 0.01 | 1.923519e-05 | 14.23 | 20661 | 0.01 | 0.000434 | 32.99 | 7201 | 0.01 | 2.10699e-05 | 13.53 | 20658 | 0.01 | 2.06e-05 | 13.01
7200 | 0.01 | 2.337222e-05 | 15.38 | 7203 | 0.01 | 2.909047e-05 | 14.37 | 20661 | 0.01 | 0.000315 | 33.3 | 7201 | 0.01 | 2.173258e-05 | 13.53 | 20658 | 0.01 | 1.68e-05 | 13.04
7200 | 0.01 | 2.543722e-05 | 15.81 | 7203 | 0.01 | 2.320733e-05 | 14.59 | 20661 | 0.01 | 0.000335 | 33.86 | 7201 | 0.01 | 1.950187e-05 | 13.68 | 20658 | 0.01 | 1.77e-05 | 13.31
7200 | 0.01 | 3.131512e-05 | 15.96 | 7203 | 0.01 | 3.185401e-05 | 14.75 | 20661 | 0.01 | 0.000353 | 34.45 | 7201 | 0.01 | 2.228137e-05 | 13.82 | 20658 | 0.01 | 2.12e-05 | 13.39
7200 | 0.01 | 2.612547e-05 | 16.34 | 7203 | 0.01 | 2.754115e-05 | 15.07 | 20661 | 0.01 | 0.000382 | 35.1 | 7201 | 0.01 | 2.030471e-05 | 13.83 | 20658 | 0.01 | 2.31e-05 | 13.74
7200 | 0.01 | 3.458004e-05 | 16.34 | 7203 | 0.01 | 3.395654e-05 | 15.33 | 20661 | 0.01 | 0.000561 | 35.15 | 7201 | 0.01 | 2.326985e-05 | 13.92 | 20658 | 0.01 | 1.94e-05 | 13.82
7200 | 0.01 | 2.694576e-05 | 16.67 | 7203 | 0.01 | 3.104157e-05 | 15.37 | 20661 | 0.01 | 0.000404 | 35.78 | 7201 | 0.01 | 2.491353e-05 | 14.14 | 20658 | 0.01 | 2.74e-05 | 14.02
7200 | 0.01 | 3.279169e-05 | 17.28 | 7203 | 0.01 | 3.631056e-05 | 15.71 | 20661 | 0.01 | 0.000645 | 36.44 | 7201 | 0.01 | 2.737291e-05 | 14.54 | 20658 | 0.01 | 2.04e-05 | 14.03
7200 | 0.01 | 3.442414e-05 | 17.39 | 7203 | 0.01 | 3.285254e-05 | 15.87 | 20661 | 0.01 | 0.000437 | 36.49 | 7201 | 0.01 | 2.976037e-05 | 14.56 | 20658 | 0.01 | 3.03e-05 | 14.16
7200 | 0.01 | 3.766569e-05 | 17.44 | 7203 | 0.01 | 3.553124e-05 | 16.17 | 20661 | 0.01 | 0.00048 | 37.28 | 7201 | 0.01 | 3.063765e-05 | 14.84 | 20658 | 0.01 | 3.38e-05 | 14.63
7200 | 0.01 | 4.457641e-05 | 17.95 | 7203 | 0.01 | 3.935119e-05 | 16.41 | 20661 | 0.01 | 0.000745 | 37.89 | 7201 | 0.01 | 2.439029e-05 | 15.01 | 20658 | 0.01 | 2.45e-05 | 14.66
7200 | 0.01 | 4.128262e-05 | 18.57 | 7203 | 0.01 | 4.062988e-05 | 16.46 | 20661 | 0.01 | 0.000526 | 38.15 | 7201 | 0.01 | 3.379762e-05 | 15.03 | 20658 | 0.01 | 3.59e-05 | 15.04
7200 | 0.01 | 4.432879e-05 | 19.17 | 7203 | 0.01 | 4.407788e-05 | 17.13 | 20661 | 0.01 | 0.000582 | 39.11 | 7201 | 0.01 | 2.853532e-05 | 15.12 | 20658 | 0.01 | 3.83e-05 | 15.36
7200 | 0.01 | 5.064665e-05 | 19.87 | 7203 | 0.01 | 4.821578e-05 | 17.47 | 20661 | 0.01 | 0.000884 | 39.55 | 7201 | 0.01 | 2.611142e-05 | 15.13 | 20658 | 0.01 | 3.69e-05 | 15.64
7200 | 0.01 | 5.726858e-05 | 20.65 | 7203 | 0.01 | 5.445638e-05 | 17.74 | 20661 | 0.01 | 0.00108 | 41.45 | 7201 | 0.01 | 3.51184e-05 | 15.31 | 20658 | 0.01 | 3.21e-05 | 15.69
7200 | 0.01 | 6.245683e-05 | 21.27 | 7203 | 0.01 | 5.969103e-05 | 18.27 | 20661 | 0.01 | 0.00134 | 43.78 | 7201 | 0.01 | 3.07744e-05 | 15.49 | 20658 | 0.01 | 3.42e-05 | 15.92
7200 | 0.01 | 6.755447e-05 | 21.86 | 7203 | 0.01 | 6.214057e-05 | 18.52 | 20661 | 0.01 | 0.00171 | 46.61 | 7201 | 0.01 | 3.237116e-05 | 15.5 | 20658 | 0.01 | 4.08e-05 | 16.14
|  |  |  | 7203 | 0.01 | 6.889127e-05 | 19.04 | 20661 | 0.01 | 0.00233 | 50.21 | 7201 | 0.01 | 3.806697e-05 | 15.53 | 20658 | 0.01 | 4.01e-05 | 16.79
[8 empty] | 20661 | 0.01 | 0.00296 | 52.44 | 7201 | 0.01 | 3.582437e-05 | 15.91 | 20658 | 0.01 | 4.25e-05 | 16.96
[12 empty] | 7201 | 0.01 | 3.691731e-05 | 16.16 | 20658 | 0.01 | 4.62e-05 | 17.12
[12 empty] | 7201 | 0.01 | 4.068816e-05 | 16.64 | 20658 | 0.01 | 4.9e-05 | 17.52
[16 empty] | 20658 | 0.01 | 5.2e-05 | 17.62
[16 empty] | 20658 | 0.01 | 5.45e-05 | 17.92
[16 empty] | 20658 | 0.01 | 5.74e-05 | 18.28
[16 empty] | 20658 | 0.01 | 6.39e-05 | 19.19

## R0pt05
1 |  |  |  | 4 |  |  |  | 11 |  |  |  | 12 |  |  |  | 13 |  |  |  | 18 |  |  |  | 21 |  |  |  | 21 |  |  |  | 23 |  |  |  | 26 |  |  |  | 30 |  |  |  | 31 |  |  |  | 31 |  |  |  | 34 |  |  |  | 43 |  |  |  | 45 |  |  |  | 45 |  |  |  | 47 |  |  |  | 47 |  |  |  | 49 |  |  |  | 78 |  |  |  | 120 |  |  |  | 125 |  |  |  | 127
ID | R | da/dN | DK | ID | R | da/dN | DK | ID | R | da/dN | DK | ID | R | da/dN | DK | ID | R | da/dN | DK | ID | R | da/dN | DK | ID | R | da/dN | DK | ID | R | da/dN | DK | ID | R | da/dN | DK | ID | R | da/dN | DK | ID | R | da/dN | DK | ID | R | da/dN | DK | ID | R | da/dN | DK | ID | R | da/dN | DK | ID | R | da/dN | DK | ID | R | da/dN | DK | ID | R | da/dN | DK | ID | R | da/dN | DK | ID | R | da/dN | DK | ID | R | da/dN | DK | ID | R | da/dN | DK | ID | R | da/dN | DK | ID | R | da/dN | DK | ID | R | da/dN | DK
6934 | 0.05 | 2.584e-08 | 4.4732 | 7219 | 0.05 | 4.3e-09 | 3.7531 | 6912 | 0.05 | 2.812e-08 | 2.6621 | 6906 | 0.05 | 1.88e-07 | 4.37 | 6906 | 0.05 | 1.02e-07 | 2.8 | 7205 | 0.05 | 0.0001771769 | 25.3341 | 6905 | 0.05 | 1.595e-07 | 5.18 | 7210 | 0.05 | 5.299247e-05 | 18.5724 | 6916 | 0.05 | 5.778e-08 | 3.1728 | 7283 | 0.05 | 5.75e-06 | 7.74 | 7209 | 0.05 | 9.167e-08 | 4.0917 | 7284 | 0.05 | 6.89e-08 | 2.798 | 20650 | 0.06 | 5.01e-06 | 13.6473 | 6905 | 0.05 | 9.75e-08 | 3.3 | 6908 | 0.05 | 3.2572e-07 | 5.78 | 6906 | 0.05 | 8.75e-08 | 2.63 | 20664 | 0.05 | 9.1e-08 | 4.09 | 6912 | 0.05 | 9.34509e-06 | 12.0175 | 7084 | 0.05 | 9.63e-07 | 7.142 | 7332 | 0.05 | 2.37e-06 | 7.954 | 7218 | 0.05 | 6.889e-08 | 2.7973 | 6939 | 0.05 | 2.064996e-05 | 16.3898 | 20656 | 0.05 | 8.75e-08 | 2.63 | 6932 | 0.05 | 4.758e-08 | 2.9719
|  |  |  | 7219 | 0.05 | 3.96e-08 | 3.8984 | 6912 | 0.05 | 6.222e-08 | 2.8811 | 6906 | 0.05 | 1.96e-07 | 4.59 | 6906 | 0.05 | 1.065e-07 | 2.83 | 7205 | 0.05 | 0.0003170103 | 30.0944 | 6905 | 0.05 | 1.75e-07 | 5.25 | 7210 | 0.05 | 8.619722e-05 | 22.136 | 6916 | 0.05 | 9.2e-08 | 3.5649 | 7283 | 0.05 | 3.88e-06 | 6.71 | 7209 | 0.05 | 8.125e-08 | 4.7511 | 7284 | 0.05 | 8.67e-08 | 3.011 | 20650 | 0.06 | 4.37e-06 | 13.9899 | 6905 | 0.05 | 9.85e-08 | 3.35 | 6908 | 0.05 | 3.6327e-07 | 6.03 | 6906 | 0.05 | 9.45e-08 | 2.68 | 20664 | 0.05 | 1.7e-07 | 4.87 | 6912 | 0.05 | 1.037014e-05 | 12.6269 | 7084 | 0.05 | 2.42e-06 | 7.826 | 7332 | 0.05 | 3.8e-06 | 8.482 | 7218 | 0.05 | 8.5e-08 | 3.0098 | 6939 | 0.05 | 2.084994e-05 | 16.6231 | 20656 | 0.05 | 9.45e-08 | 2.68 | 6932 | 0.05 | 7e-08 | 3.1616
|  |  |  | 7219 | 0.05 | 8.482e-08 | 4.0279 | 6912 | 0.05 | 8.871e-08 | 3.0997 | 6906 | 0.05 | 2.055e-07 | 4.8 | 6906 | 0.05 | 1.11e-07 | 2.88 | 7205 | 0.05 | 0.0004482711 | 33.0153 | 6905 | 0.05 | 1.88e-07 | 5.33 | 7210 | 0.05 | 0.0001422492 | 24.2042 | 6916 | 0.05 | 1.1111e-07 | 3.8317 | 7283 | 0.05 | 1.2e-07 | 1.94 | 7209 | 0.05 | 2.1875e-07 | 4.8493 | 7284 | 0.05 | 1.01e-07 | 3.232 | 20650 | 0.06 | 5.17e-06 | 14.3439 | 6905 | 0.05 | 1.01e-07 | 3.39 | 6908 | 0.05 | 4.1378e-07 | 6.17 | 6906 | 0.05 | 9.55e-08 | 2.74 | 20664 | 0.05 | 3.04e-07 | 5.86 | 6912 | 0.05 | 1.153701e-05 | 13.2046 | 7084 | 0.05 | 3.41e-06 | 8.398 | 7332 | 0.05 | 4.91e-06 | 8.998 | 7218 | 0.05 | 1e-07 | 3.231 | 6939 | 0.05 | 2.094994e-05 | 16.5055 | 20656 | 0.05 | 9.55e-08 | 2.74 | 6932 | 0.05 | 9.8e-08 | 3.5666
|  |  |  | 7219 | 0.05 | 1.2637e-07 | 4.3296 | 6912 | 0.05 | 1.0909e-07 | 3.3368 | 6906 | 0.05 | 2.22e-07 | 5.02 | 6906 | 0.05 | 1.125e-07 | 2.85 | 7205 | 0.05 | 0.0006122243 | 36.152 | 6905 | 0.05 | 1.97e-07 | 5.42 | 7210 | 0.05 | 0.0001898613 | 26.0618 | 6916 | 0.05 | 1.5278e-07 | 4.5119 | 7283 | 0.05 | 5.36e-08 | 1.83 | 7209 | 0.05 | 3.0714e-07 | 5.8649 | 7284 | 0.05 | 1.05e-07 | 3.439 | 20650 | 0.06 | 4.9e-06 | 14.6708 | 6905 | 0.05 | 1.145e-07 | 3.43 | 6908 | 0.05 | 4.5626e-07 | 6.26 | 6906 | 0.05 | 9.25e-08 | 2.79 | 20664 | 0.05 | 1.06e-06 | 6.94 | 6912 | 0.05 | 1.245675e-05 | 13.6114 | 7084 | 0.05 | 3.88e-06 | 8.846 | 7332 | 0.05 | 5.78e-06 | 9.511 | 7218 | 0.05 | 1.0625e-07 | 3.4376 | 6939 | 0.05 | 2.260008e-05 | 16.8703 | 20656 | 0.05 | 9.25e-08 | 2.79 | 6932 | 0.05 | 1.3133e-07 | 4.0203
[8 empty] | 6912 | 0.05 | 1.2778e-07 | 3.5997 | 6906 | 0.05 | 2.4e-07 | 5.25 | 6906 | 0.05 | 1.125e-07 | 2.94 | 7205 | 0.05 | 0.0009407636 | 40.2316 | 6905 | 0.05 | 2.02e-07 | 5.5 | 7210 | 0.05 | 0.0003763349 | 31.6308 | 6916 | 0.05 | 2.3529e-07 | 5.3856 | 7283 | 0.05 | 4.12e-05 | 19.04 | 7209 | 0.05 | 1.05e-06 | 6.937 | 7284 | 0.05 | 1.32e-07 | 3.631 | 20650 | 0.06 | 5.4e-06 | 15.102 | 6905 | 0.05 | 1.158e-07 | 3.72 | 6908 | 0.05 | 5.5307e-07 | 6.35 | 6906 | 0.05 | 9.4e-08 | 2.84 | 20664 | 0.05 | 2.27e-06 | 8.19 | 6912 | 0.05 | 1.36375e-05 | 14.0456 | 7084 | 0.05 | 4.88e-06 | 9.301 | 7332 | 0.05 | 7.04e-06 | 9.988 | 7218 | 0.05 | 1.3261e-07 | 3.6294 | 6939 | 0.05 | 2.264995e-05 | 17.2587 | 20656 | 0.05 | 9.4e-08 | 2.84 | 6932 | 0.05 | 1.425e-07 | 4.4685
[8 empty] | 6912 | 0.05 | 1.3611e-07 | 3.8545 | 6906 | 0.05 | 2.615e-07 | 5.49 | 6906 | 0.05 | 1.13e-07 | 2.91 | 7205 | 0.05 | 0.001424309 | 45.16 | 6905 | 0.05 | 2.165e-07 | 5.59 | 7210 | 0.05 | 0.0005569641 | 33.0822 | 6916 | 0.05 | 5.75e-07 | 6.4459 | 7283 | 0.05 | 6.28e-05 | 21.22 | 7209 | 0.05 | 2.29167e-06 | 8.196 | 7284 | 0.05 | 1.19e-07 | 3.931 | 20650 | 0.06 | 4.92e-06 | 15.5037 | 6905 | 0.05 | 1.175e-07 | 3.49 | 6908 | 0.05 | 7.1082e-07 | 6.55 | 6906 | 0.05 | 1.025e-07 | 2.89 | 20664 | 0.05 | 6.18e-06 | 10.71 | 6912 | 0.05 | 1.494008e-05 | 14.5115 | 7084 | 0.05 | 5.29e-06 | 9.854 | 7332 | 0.05 | 7.2e-06 | 10.461 | 7218 | 0.05 | 1.18e-07 | 3.8292 | 6939 | 0.05 | 2.274999e-05 | 16.741 | 20656 | 0.05 | 1.03e-07 | 2.89 | 6932 | 0.05 | 2e-07 | 5.2249
[8 empty] | 6912 | 0.05 | 1.9375e-07 | 4.6214 | 6906 | 0.05 | 3.11e-07 | 5.73 | 6906 | 0.05 | 1.205e-07 | 2.96 | 7205 | 0.05 | 0.00202109 | 49.962 | 6905 | 0.05 | 2.335e-07 | 5.68 | 7210 | 0.05 | 0.0006018289 | 34.5964 | 6916 | 0.05 | 1.53572e-06 | 7.6588 | 7283 | 0.05 | 0.000143 | 24.95 | 7209 | 0.05 | 1.108664e-05 | 11.8377 | 7284 | 0.05 | 1.23e-07 | 3.983 | 20650 | 0.06 | 5.85e-06 | 15.7897 | 6905 | 0.05 | 1.185e-07 | 3.77 | 6908 | 0.05 | 9.2149e-07 | 6.77 | 6906 | 0.05 | 1.11e-07 | 2.95 | 20664 | 0.05 | 1.34e-05 | 12.65 | 6912 | 0.05 | 1.652578e-05 | 15.0261 | 7084 | 0.05 | 6.49e-06 | 10.399 | 7332 | 0.05 | 8.13e-06 | 10.998 | 7218 | 0.05 | 1.48e-07 | 3.9803 | 6939 | 0.05 | 2.280006e-05 | 17.0047 | 20656 | 0.05 | 1.11e-07 | 2.95 | 6932 | 0.05 | 3.6667e-07 | 6.0955
[8 empty] | 6912 | 0.05 | 9.7917e-07 | 6.5094 | 6906 | 0.05 | 4.41e-07 | 6 | 6906 | 0.05 | 1.28e-07 | 3.03 | 7205 | 0.05 | 0.002703152 | 53.1365 | 6905 | 0.05 | 2.52e-07 | 5.78 | 7210 | 0.05 | 0.0006829015 | 36.1061 | 6916 | 0.05 | 2.90909e-06 | 9.022 | 7283 | 0.05 | 0.000291 | 29.76 | 7209 | 0.05 | 1.364998e-05 | 12.6839 | 7284 | 0.05 | 2.13e-07 | 4.595 | 20650 | 0.06 | 7.08e-06 | 16.1404 | 6905 | 0.05 | 1.245e-07 | 3.81 | 6908 | 0.05 | 1.33001e-06 | 6.79 | 6906 | 0.05 | 1.165e-07 | 3.01 | 20664 | 0.05 | 8.76e-06 | 13.31 | 6912 | 0.05 | 1.788075e-05 | 15.367 | 7084 | 0.05 | 7.58e-06 | 10.85 | 7332 | 0.05 | 1e-05 | 11.573 | 7218 | 0.05 | 2.1071e-07 | 4.5941 | 6939 | 0.05 | 2.340002e-05 | 17.1336 | 20656 | 0.05 | 1.17e-07 | 3.01 | 6932 | 0.05 | 8.0769e-07 | 6.9494
[8 empty] | 6912 | 0.05 | 2.35e-06 | 7.692 | 6906 | 0.05 | 7.38e-07 | 6.37 | 6906 | 0.05 | 1.29e-07 | 3.08 | 7205 | 0.05 | 0.003925882 | 57.3414 | 6905 | 0.05 | 2.745e-07 | 5.89 | 7210 | 0.05 | 0.0008071732 | 37.4377 | 6916 | 0.05 | 6.125e-06 | 10.5322 | 7283 | 0.05 | 0.00011 | 32.82 | 7209 | 0.05 | 1.63603e-05 | 13.5517 | 7284 | 0.05 | 3.25e-07 | 5.324 | 20650 | 0.06 | 6.04e-06 | 16.518 | 6905 | 0.05 | 1.28e-07 | 3.87 | 6908 | 0.05 | 1.20357e-06 | 7.04 | 6906 | 0.05 | 1.205e-07 | 3.07 | 20664 | 0.05 | 1.92e-05 | 14.44 | 6912 | 0.05 | 1.964312e-05 | 15.8079 | 7084 | 0.05 | 9.33e-06 | 11.4 | 7332 | 0.05 | 1.17e-05 | 12.123 | 7218 | 0.05 | 3.2353e-07 | 5.3221 | 6939 | 0.05 | 2.429996e-05 | 17.3949 | 20656 | 0.05 | 1.21e-07 | 3.07 | 6932 | 0.05 | 2e-06 | 7.8303
[8 empty] | 6912 | 0.05 | 2.9375e-06 | 9.0058 | 6906 | 0.05 | 1.2915e-06 | 7 | 6906 | 0.05 | 1.29e-07 | 3.12 | 7205 | 0.05 | 0.005461434 | 60.8081 | 6905 | 0.05 | 3.055e-07 | 6 | 7210 | 0.05 | 0.0009679947 | 39.0275 | 6916 | 0.05 | 1.066666e-05 | 12.1814 | 7283 | 0.05 | 0.000564 | 36.08 | 7209 | 0.05 | 1.886341e-05 | 14.4674 | 7284 | 0.05 | 1.38e-06 | 6.179 | 20650 | 0.06 | 6.36e-06 | 16.8376 | 6905 | 0.05 | 1.305e-07 | 3.91 | 6908 | 0.05 | 1.56238e-06 | 7.2 | 6906 | 0.05 | 1.24e-07 | 3.13 | 20664 | 0.05 | 2.06e-05 | 14.95 | 6912 | 0.05 | 2.172422e-05 | 16.3011 | 7084 | 0.05 | 7.86e-06 | 11.494 | 7332 | 0.05 | 1.28e-05 | 12.668 | 7218 | 0.05 | 1.36364e-06 | 6.1725 | 6939 | 0.05 | 2.539997e-05 | 17.5373 | 20656 | 0.05 | 1.24e-07 | 3.13 | 6932 | 0.05 | 3.91667e-06 | 8.7515
[8 empty] | 6912 | 0.05 | 4.22222e-06 | 10.3555 | 6906 | 0.05 | 2.267e-06 | 8.01 | 6906 | 0.05 | 1.3e-07 | 2.99 | 7205 | 0.05 | 0.006197539 | 63.2603 | 6905 | 0.05 | 3.49e-07 | 6.13 | 7210 | 0.05 | 0.001212104 | 41.072 | 6916 | 0.05 | 0.000737512 | 38.4235 | 7283 | 0.05 | 0.000911 | 39.76 | 7209 | 0.05 | 2.129529e-05 | 15.23 | 7284 | 0.05 | 2.55e-06 | 6.972 | 20650 | 0.06 | 7.8e-06 | 17.1681 | 6905 | 0.05 | 1.365e-07 | 3.96 | 6908 | 0.05 | 1.96263e-06 | 7.41 | 6906 | 0.05 | 1.28e-07 | 3.2 | 20664 | 0.05 | 2.52e-05 | 16.12 | 6912 | 0.05 | 2.313712e-05 | 16.6576 | 7084 | 0.05 | 9.7e-06 | 11.941 | 7332 | 0.05 | 1.4e-05 | 13.216 | 7218 | 0.05 | 2.25e-06 | 6.966 | 6939 | 0.05 | 2.554998e-05 | 17.6854 | 20656 | 0.05 | 1.28e-07 | 3.2 | 6932 | 0.05 | 1.5167e-07 | 4.2297
[12 empty] | 6906 | 0.05 | 3.9245e-06 | 9.56 | 6906 | 0.05 | 1.305e-07 | 3.15 | 7205 | 0.05 | 0.006872413 | 64.5883 | 6905 | 0.05 | 4.3e-07 | 6.27 | 7210 | 0.05 | 0.001531074 | 43.0913 | 6916 | 0.05 | 0.001271428 | 40.8435 | 7283 | 0.05 | 0.0014 | 45.07 | 7209 | 0.05 | 2.464748e-05 | 16.0692 | 7284 | 0.05 | 2.3e-06 | 7.35 | 20650 | 0.06 | 6.91e-06 | 17.5248 | 6905 | 0.05 | 1.425e-07 | 4.01 | 6908 | 0.05 | 2.49528e-06 | 7.61 | 6906 | 0.05 | 1.24e-07 | 3.26 | 20664 | 0.05 | 4.55e-05 | 18.11 | 6912 | 0.05 | 2.544924e-05 | 17.2213 | 7084 | 0.05 | 1.06e-05 | 12.211 | 7332 | 0.05 | 1.51e-05 | 13.798 | 7218 | 0.05 | 3.11759e-06 | 7.6847 | 6939 | 0.05 | 2.725e-05 | 17.839 | 20656 | 0.05 | 1.24e-07 | 3.26 | 6932 | 0.05 | 1.59e-07 | 4.3374
[16 empty] | 6906 | 0.05 | 1.33e-07 | 3.05 | 7205 | 0.05 | 0.007554998 | 66.0643 | 6905 | 0.05 | 5.805e-07 | 6.43 | 7210 | 0.05 | 0.001911985 | 45.2398 | 6916 | 0.05 | 0.001942357 | 45.0393 | 7283 | 0.05 | 0.00198 | 50.16 | 7209 | 0.05 | 2.899249e-05 | 16.8172 | 7284 | 0.05 | 3.71e-06 | 8.34 | 20650 | 0.06 | 7.99e-06 | 17.9221 | 6905 | 0.05 | 1.43e-07 | 4.12 | 6908 | 0.05 | 3.12669e-06 | 7.96 | 6906 | 0.05 | 1.29e-07 | 3.32 | 20664 | 0.05 | 3.49e-05 | 18.26 | 6912 | 0.05 | 2.744055e-05 | 17.6301 | 7084 | 0.05 | 1.1e-05 | 12.487 | 7332 | 0.05 | 1.7e-05 | 14.417 | 7218 | 0.05 | 3.17374e-06 | 7.9695 | 6939 | 0.05 | 2.739997e-05 | 17.9993 | 20656 | 0.05 | 1.29e-07 | 3.32 | 6932 | 0.05 | 1.6833e-07 | 4.4498
[20 empty] | 7205 | 0.05 | 0.00908 | 67.7206 | 6905 | 0.05 | 8.03e-07 | 6.67 | 7210 | 0.05 | 0.002519599 | 48.1688 | 6916 | 0.05 | 0.002900236 | 49.0497 | 7283 | 0.05 | 0.00249 | 53.44 | 7209 | 0.05 | 3.259312e-05 | 17.4807 | 7284 | 0.05 | 5.7e-06 | 9.53 | 20650 | 0.06 | 7.91e-06 | 18.3115 | 6905 | 0.05 | 1.45e-07 | 4.07 | 6908 | 0.05 | 4.56053e-06 | 8.13 | 6906 | 0.05 | 1.36e-07 | 3.38 | 20664 | 0.05 | 5.03e-05 | 20.6 | 6912 | 0.05 | 2.974999e-05 | 18.0724 | 7084 | 0.05 | 1.25e-05 | 13.053 | 7332 | 0.05 | 1.81e-05 | 15.075 | 7218 | 0.05 | 3.66993e-06 | 8.3431 | 6939 | 0.05 | 2.764997e-05 | 18.1641 | 20656 | 0.05 | 1.36e-07 | 3.38 | 6932 | 0.05 | 1.8151e-07 | 4.5673
[20 empty] | 7205 | 0.05 | 0.011365 | 69.7729 | 6905 | 0.05 | 1.09289e-06 | 7 | 7210 | 0.05 | 0.003272926 | 51.4656 | 6916 | 0.05 | 0.004275802 | 52.9175 | 7283 | 0.05 | 0.00345 | 57.68 | 7209 | 0.05 | 3.709167e-05 | 18.2169 | 7284 | 0.05 | 6.7e-06 | 10.57 | 20650 | 0.06 | 9.11e-06 | 18.6631 | 6905 | 0.05 | 1.4815e-07 | 3.54 | 6908 | 0.05 | 3.60026e-06 | 8.17 | 6906 | 0.05 | 1.425e-07 | 3.44 | 20664 | 0.05 | 8.69e-05 | 21.77 | 6912 | 0.05 | 3.247773e-05 | 18.5575 | 7084 | 0.05 | 1.32e-05 | 13.126 | 7332 | 0.05 | 2.08e-05 | 15.802 | 7218 | 0.05 | 4.07176e-06 | 8.5431 | 6939 | 0.05 | 2.844996e-05 | 18.3311 | 20656 | 0.05 | 1.43e-07 | 3.44 | 6932 | 0.05 | 1.9386e-07 | 4.7799
[20 empty] | 7205 | 0.05 | 0.01491596 | 72.4629 | 6905 | 0.05 | 1.44936e-06 | 7.43 | 7210 | 0.05 | 0.003761932 | 53.583 | 6916 | 0.05 | 0.006055643 | 56.9226 | 7283 | 0.05 | 0.00456 | 60.96 | 7209 | 0.05 | 4.218768e-05 | 19.0469 | 7284 | 0.05 | 9.13e-06 | 11.47 | 20650 | 0.06 | 9.17e-06 | 19.2165 | 6905 | 0.05 | 1.555e-07 | 4.39 | 6908 | 0.05 | 5.11526e-06 | 8.37 | 6906 | 0.05 | 1.485e-07 | 3.51 | 20664 | 0.05 | 6.58e-05 | 22.23 | 6912 | 0.05 | 3.550429e-05 | 19.0859 | 7084 | 0.05 | 1.13e-05 | 13.71 | 7332 | 0.05 | 2.2e-05 | 16.593 | 7218 | 0.05 | 4.415e-06 | 8.7624 | 6939 | 0.05 | 2.919998e-05 | 18.4938 | 20656 | 0.05 | 1.49e-07 | 3.51 | 6932 | 0.05 | 1.9597e-07 | 4.6928
[20 empty] | 7205 | 0.05 | 0.01935 | 76.2878 | 6905 | 0.05 | 1.66757e-06 | 7.68 | 7210 | 0.05 | 0.004518584 | 55.5219 | 6916 | 0.05 | 0.008600943 | 60.7776 | 7283 | 0.05 | 0.00554 | 63.05 | 7209 | 0.05 | 4.825182e-05 | 19.9859 | 7284 | 0.05 | 1.14e-05 | 12.39 | 20650 | 0.06 | 1.06e-05 | 19.799 | 6905 | 0.05 | 1.56e-07 | 3.64 | 6908 | 0.05 | 3.96415e-06 | 8.41 | 6906 | 0.05 | 1.425e-07 | 3.57 | 20664 | 0.05 | 0.000126 | 24.15 | 6912 | 0.05 | 3.864926e-05 | 19.5178 | 7084 | 0.05 | 1.69e-05 | 13.99 | 7332 | 0.05 | 2.27e-05 | 17.41 | 7218 | 0.05 | 4.89e-06 | 9.0018 | 6939 | 0.05 | 3.035002e-05 | 18.6797 | 20656 | 0.05 | 1.43e-07 | 3.57 | 6932 | 0.05 | 2.063e-07 | 4.1886
[20 empty] | 7205 | 0.05 | 0.03679707 | 78.4579 | 6905 | 0.05 | 1.968e-06 | 7.97 | 7210 | 0.05 | 0.005875081 | 57.8363 | 6916 | 0.05 | 0.01088117 | 63.368 | 7283 | 0.05 | 0.00624 | 64.29 | 7209 | 0.05 | 5.297286e-05 | 20.7006 | 7284 | 0.05 | 1.44e-05 | 13.54 | 20650 | 0.06 | 1.11e-05 | 20.3246 | 6905 | 0.05 | 1.565e-07 | 4.44 | 6908 | 0.05 | 5.60261e-06 | 8.56 | 6906 | 0.05 | 1.475e-07 | 3.63 | 20664 | 0.05 | 0.000106 | 24.96 | 6912 | 0.05 | 4.259692e-05 | 19.9923 | 7084 | 0.05 | 2.08e-05 | 14.516 | 7332 | 0.05 | 2.47e-05 | 18.16 | 7218 | 0.05 | 5.26731e-06 | 9.2601 | 6939 | 0.05 | 3.150005e-05 | 18.8691 | 20656 | 0.05 | 1.48e-07 | 3.63 | 6932 | 0.05 | 2.1e-07 | 4.8622
[24 empty] | 6905 | 0.05 | 2.35e-06 | 8.31 | 7210 | 0.05 | 0.008522621 | 61.4561 | 6916 | 0.05 | 0.01439113 | 66.6778 | 7283 | 0.05 | 0.00718 | 65.7 | 7209 | 0.05 | 5.721434e-05 | 21.4802 | 7284 | 0.05 | 1.75e-05 | 14.55 | 20650 | 0.06 | 1.33e-05 | 20.7973 | 6905 | 0.05 | 1.605e-07 | 4.49 | 6908 | 0.05 | 4.64476e-06 | 8.63 | 6906 | 0.05 | 1.54e-07 | 3.7 | 20664 | 0.05 | 0.000171 | 26.24 | 6912 | 0.05 | 4.660242e-05 | 20.3397 | 7084 | 0.05 | 1.77e-05 | 15.017 | 7332 | 0.05 | 3.81e-05 | 18.825 | 7218 | 0.05 | 5.45068e-06 | 9.5285 | 6939 | 0.05 | 3.250003e-05 | 19.0619 | 20656 | 0.05 | 1.54e-07 | 3.7 | 6932 | 0.05 | 2.155e-07 | 4.9521
[24 empty] | 6905 | 0.05 | 2.772e-06 | 8.71 | 7210 | 0.05 | 0.0132163 | 65.515 | 6916 | 0.05 | 0.01862091 | 69.1986 | 7283 | 0.05 | 0.00851 | 67.36 | 7209 | 0.05 | 6.487919e-05 | 22.3232 | 7284 | 0.05 | 2.1e-05 | 15.44 | 20650 | 0.06 | 1.33e-05 | 21.6228 | 6905 | 0.05 | 1.605e-07 | 4.55 | 6908 | 0.05 | 6.02345e-06 | 8.78 | 6906 | 0.05 | 1.61e-07 | 3.76 | 20664 | 0.05 | 0.000152 | 26.94 | 6912 | 0.05 | 4.985001e-05 | 20.7327 | 7084 | 0.05 | 1.75e-05 | 15.191 | 7332 | 0.05 | 2.71e-05 | 19.426 | 7218 | 0.05 | 5.79e-06 | 10.4654 | 6939 | 0.05 | 3.280001e-05 | 19.2659 | 20656 | 0.05 | 1.61e-07 | 3.76 | 6932 | 0.05 | 2.235e-07 | 5.0439
[24 empty] | 6905 | 0.05 | 3.283e-06 | 9.18 | 7210 | 0.05 | 0.01553354 | 66.7819 | 6916 | 0.05 | 0.02339985 | 71.1535 | 7283 | 0.05 | 0.0105 | 69.39 | 7209 | 0.05 | 7.423138e-05 | 23.0391 | 7284 | 0.05 | 2.41e-05 | 16.49 | 20650 | 0.06 | 1.75e-05 | 23.5991 | 6905 | 0.05 | 1.63e-07 | 4.65 | 6908 | 0.05 | 5.18146e-06 | 8.9 | 6906 | 0.05 | 1.67e-07 | 3.83 | 20664 | 0.05 | 0.000215 | 28.89 | 6912 | 0.05 | 5.244999e-05 | 21.1518 | 7084 | 0.05 | 1.94e-05 | 15.743 | 7332 | 0.05 | 1.23e-05 | 11.69 | 7218 | 0.05 | 5.82114e-06 | 9.6666 | 6939 | 0.05 | 3.364992e-05 | 19.4787 | 20656 | 0.05 | 1.67e-07 | 3.83 | 6932 | 0.05 | 2.395e-07 | 5.1393
[32 empty] | 6916 | 0.05 | 0.0297481 | 73.8802 | 7283 | 0.05 | 0.014 | 72.03 | 7209 | 0.05 | 8.542361e-05 | 23.892 | 7284 | 0.05 | 2.92e-05 | 17.57 | 20650 | 0.06 | 2.21e-05 | 25.2771 | 6905 | 0.05 | 1.645e-07 | 4.6 | 6908 | 0.05 | 6.48325e-06 | 8.99 | 6906 | 0.05 | 1.67e-07 | 3.9 | 20664 | 0.05 | 0.000257 | 29.93 | 6912 | 0.05 | 5.675001e-05 | 21.5858 | 7084 | 0.05 | 2.08e-05 | 15.91 | 7332 | 0.05 | 1.53e-05 | 12.672 | 7218 | 0.05 | 5.85e-06 | 10.5866 | 6939 | 0.05 | 3.400002e-05 | 19.6882 | 20656 | 0.05 | 1.67e-07 | 3.9 | 6932 | 0.05 | 2.435e-07 | 5.2312
[32 empty] | 6916 | 0.05 | 0.0480024 | 77.5109 | 7283 | 0.05 | 0.0213 | 75.88 | 7209 | 0.05 | 0.0001044102 | 24.9332 | 7284 | 0.05 | 3.41e-05 | 18.58 | 20650 | 0.06 | 2.49e-05 | 25.9997 | 6905 | 0.05 | 1.675e-07 | 4.71 | 6908 | 0.05 | 6.79867e-06 | 9.16 | 6906 | 0.05 | 1.745e-07 | 3.97 | 20664 | 0.05 | 0.00032 | 31.25 | 6912 | 0.05 | 6.214998e-05 | 22.0579 | 7084 | 0.05 | 1.97e-05 | 16.441 | 7332 | 0.05 | 2.38e-05 | 12.17 | 7218 | 0.05 | 6.35e-06 | 9.8009 | 6939 | 0.05 | 3.585e-05 | 19.901 | 20656 | 0.05 | 1.75e-07 | 3.97 | 6932 | 0.05 | 2.68e-07 | 5.3327
[36 empty] | 7283 | 0.05 | 0.0289 | 78.75 | 7209 | 0.05 | 0.0001269647 | 25.7529 | 7284 | 0.05 | 4.34e-05 | 20.37 | 20650 | 0.06 | 3.16e-05 | 26.8444 | 6905 | 0.05 | 1.765e-07 | 4.82 | 6908 | 0.05 | 6.0701e-06 | 9.2 | 6906 | 0.05 | 1.805e-07 | 4.04 | 20664 | 0.05 | 0.000367 | 31.79 | 6912 | 0.05 | 6.238326e-05 | 22.6447 | 7084 | 0.05 | 2.44e-05 | 16.776 | 7332 | 0.05 | 1.55e-05 | 13.59 | 7218 | 0.05 | 6.47e-06 | 10.7108 | 6939 | 0.05 | 3.740001e-05 | 20.1467 | 20656 | 0.05 | 1.81e-07 | 4.04 | 6932 | 0.05 | 2.95e-07 | 5.4396
[36 empty] | 7283 | 0.05 | 0.0456 | 83.11 | 7209 | 0.05 | 0.0001597703 | 26.8018 | 7284 | 0.05 | 5.59e-05 | 22.3 | 20650 | 0.06 | 4.3e-05 | 28.1569 | 6905 | 0.05 | 1.7678e-07 | 3.6 | 6908 | 0.05 | 6.6065e-06 | 9.31 | 6906 | 0.05 | 1.885e-07 | 4.11 | 20664 | 0.05 | 0.000427 | 33.07 | 6912 | 0.05 | 6.245222e-05 | 23.1931 | 7084 | 0.05 | 2.57e-05 | 17.232 | 7332 | 0.05 | 1.75e-05 | 14.426 | 7218 | 0.05 | 6.82e-06 | 9.9677 | 6939 | 0.05 | 3.785e-05 | 20.401 | 20656 | 0.05 | 1.89e-07 | 4.11 | 6932 | 0.05 | 3.2305e-07 | 5.5557
[36 empty] | 7283 | 0.05 | 0.108 | 92.06 | 7209 | 0.05 | 0.0002007671 | 27.95 | 7284 | 0.05 | 7.21e-05 | 24.2 | 20650 | 0.06 | 4.45e-05 | 29.4554 | 6905 | 0.05 | 1.775e-07 | 4.76 | 6908 | 0.05 | 7.37397e-06 | 9.36 | 6906 | 0.05 | 2.005e-07 | 4.18 | 20664 | 0.05 | 0.00045 | 33.33 | 6912 | 0.05 | 6.89482e-05 | 23.9665 | 7084 | 0.05 | 2.87e-05 | 17.667 | 7332 | 0.05 | 1.22e-05 | 15.262 | 7218 | 0.05 | 6.84e-06 | 10.3032 | 6939 | 0.05 | 3.794999e-05 | 20.6529 | 20656 | 0.05 | 2.01e-07 | 4.18 | 6932 | 0.05 | 3.7569e-07 | 5.6853
[40 empty] | 7209 | 0.05 | 0.0002343329 | 28.8429 | 7284 | 0.05 | 9.68e-05 | 26.37 | 20650 | 0.06 | 6e-05 | 30.536 | 6905 | 0.05 | 1.7972e-07 | 3.68 | 6908 | 0.05 | 8.25389e-06 | 9.59 | 6906 | 0.05 | 2.055e-07 | 4.26 | 20664 | 0.05 | 0.000528 | 34.56 | 6912 | 0.05 | 0.0001185902 | 24.2421 | 7084 | 0.05 | 3.06e-05 | 18.027 | 7332 | 0.05 | 2.63e-05 | 16.102 | 7218 | 0.05 | 6.90999e-06 | 10.1469 | 6939 | 0.05 | 3.950005e-05 | 20.8941 | 20656 | 0.05 | 2.06e-07 | 4.26 | 6932 | 0.05 | 4.3425e-07 | 5.7554
[40 empty] | 7209 | 0.05 | 0.0002825 | 29.9143 | 7284 | 0.05 | 0.000132 | 28.65 | 20650 | 0.06 | 7.42e-05 | 31.795 | 6905 | 0.05 | 1.845e-07 | 4.99 | 6908 | 0.05 | 7.41663e-06 | 9.69 | 6906 | 0.05 | 2.07e-07 | 4.34 | 20664 | 0.05 | 0.000644 | 35.93 | 6912 | 0.05 | 0.0001336 | 24.8188 | 7084 | 0.05 | 3.05e-05 | 18.535 | 7332 | 0.05 | 2.74e-05 | 16.978 | 7218 | 0.05 | 7.11e-06 | 10.8623 | 6939 | 0.05 | 4.240002e-05 | 21.1761 | 20656 | 0.05 | 2.07e-07 | 4.34 | 6932 | 0.05 | 4.86e-07 | 5.8371
[40 empty] | 7209 | 0.05 | 0.0003566 | 31.3082 | 7284 | 0.05 | 0.000165 | 30.38 | 20650 | 0.06 | 8.63e-05 | 33.0555 | 6905 | 0.05 | 1.855e-07 | 4.88 | 6908 | 0.05 | 9.09866e-06 | 9.86 | 6906 | 0.05 | 2.205e-07 | 4.41 | 20664 | 0.05 | 0.000635 | 36.01 | 6912 | 0.05 | 0.0001445999 | 25.5545 | 7084 | 0.05 | 2.71e-05 | 18.871 | 7332 | 0.05 | 3.33e-05 | 17.864 | 7218 | 0.05 | 8.64e-06 | 11.0629 | 6939 | 0.05 | 4.635e-05 | 21.4831 | 20656 | 0.05 | 2.21e-07 | 4.41 | 6932 | 0.05 | 5.81e-07 | 5.9325
[40 empty] | 7209 | 0.05 | 0.0005023002 | 33.1278 | 7284 | 0.05 | 0.000228 | 33.01 | 20650 | 0.06 | 0.000101 | 34.0892 | 6905 | 0.05 | 1.855e-07 | 4.93 | 6908 | 0.05 | 8.70876e-06 | 9.96 | 6906 | 0.05 | 2.365e-07 | 4.49 | 20664 | 0.05 | 0.000746 | 37.31 | 6912 | 0.05 | 0.0001423 | 26.2885 | 7084 | 0.05 | 3.36e-05 | 19.559 | 7332 | 0.05 | 3.08e-05 | 18.639 | 7218 | 0.05 | 8.7e-06 | 11.2615 | 6939 | 0.05 | 4.974995e-05 | 21.8282 | 20656 | 0.05 | 2.37e-07 | 4.49 | 6932 | 0.05 | 7.03e-07 | 6.0403
[44 empty] | 7284 | 0.05 | 0.000383 | 38.12 | 20650 | 0.06 | 0.000143 | 35.8159 | 6905 | 0.05 | 1.9e-07 | 5.05 | 6908 | 0.05 | 1.016154e-05 | 10.13 | 6906 | 0.05 | 2.54e-07 | 4.58 | 20664 | 0.05 | 0.000902 | 38.86 | 6912 | 0.05 | 0.0001332 | 26.8393 | 7084 | 0.05 | 3.67e-05 | 20.091 | 7332 | 0.05 | 3.26e-05 | 19.557 | 7218 | 0.05 | 9.30001e-06 | 11.4586 | 6939 | 0.05 | 5.289998e-05 | 22.1934 | 20656 | 0.05 | 2.54e-07 | 4.58 | 6932 | 0.05 | 8.4373e-07 | 6.1742
[52 empty] | 6905 | 0.05 | 1.95e-07 | 5.17 | 6908 | 0.05 | 1.124052e-05 | 10.31 | 6906 | 0.05 | 2.69e-07 | 4.67 | 20664 | 0.05 | 0.00113 | 40.8 | 6912 | 0.05 | 0.0001541 | 27.5446 | 7084 | 0.05 | 3.35e-05 | 20.418 | 7332 | 0.05 | 3.48e-05 | 20.496 | 7218 | 0.05 | 1.001e-05 | 11.6803 | 6939 | 0.05 | 5.605001e-05 | 22.6077 | 20656 | 0.05 | 2.69e-07 | 4.67 | 6932 | 0.05 | 9.4557e-07 | 6.3375
[52 empty] | 6905 | 0.05 | 1.985e-07 | 5.11 | 6908 | 0.05 | 1.225397e-05 | 10.7 | 6906 | 0.05 | 2.745e-07 | 4.76 | 20664 | 0.05 | 0.00131 | 41.95 | 6912 | 0.05 | 0.0001789 | 28.3812 | 7084 | 0.05 | 4.81e-05 | 21.162 | 7332 | 0.05 | 3.71e-05 | 21.329 | 7218 | 0.05 | 1.025e-05 | 11.91 | 6939 | 0.05 | 5.85001e-05 | 23.0385 | 20656 | 0.05 | 2.75e-07 | 4.76 | 6932 | 0.05 | 1.01558e-06 | 6.4229
[52 empty] | 6905 | 0.05 | 2.08e-07 | 5.22 | 6908 | 0.05 | 1.350908e-05 | 10.96 | 6906 | 0.05 | 2.885e-07 | 4.86 | 20664 | 0.05 | 0.00142 | 42.78 | 6912 | 0.05 | 0.0002149059 | 29.4356 | 7084 | 0.05 | 7.99e-05 | 21.232 | 7332 | 0.05 | 4.91e-05 | 22.264 | 7218 | 0.05 | 1.103999e-05 | 12.1511 | 6939 | 0.05 | 6.265001e-05 | 23.5044 | 20656 | 0.05 | 2.89e-07 | 4.86 | 6932 | 0.05 | 1.06e-06 | 6.5082
[56 empty] | 6908 | 0.05 | 1.51674e-05 | 11.35 | 6906 | 0.05 | 3.175e-07 | 4.95 | 20664 | 0.05 | 0.00179 | 44.91 | 6912 | 0.05 | 0.0002637551 | 30.76 | 7084 | 0.05 | 6.01e-05 | 21.462 | 7332 | 0.05 | 4.48e-05 | 23.363 | 7218 | 0.05 | 1.149001e-05 | 12.3956 | 6939 | 0.05 | 6.735001e-05 | 24.0178 | 20656 | 0.05 | 3.18e-07 | 4.95 | 6932 | 0.05 | 1.142e-06 | 6.6022
[56 empty] | 6908 | 0.05 | 1.552247e-05 | 11.78 | 6906 | 0.05 | 3.595e-07 | 5.06 | 20664 | 0.05 | 0.00241 | 47.8 | 6912 | 0.05 | 0.0003350354 | 32.2284 | 7084 | 0.05 | 5.8e-05 | 22.282 | 7332 | 0.05 | 4.07e-05 | 24.474 | 7218 | 0.05 | 1.22e-05 | 12.6627 | 6939 | 0.05 | 7.355003e-05 | 24.6081 | 20656 | 0.05 | 3.6e-07 | 5.06 | 6932 | 0.05 | 1.218e-06 | 6.703
[56 empty] | 6908 | 0.05 | 1.726363e-05 | 12.01 | 6906 | 0.05 | 4.405e-07 | 5.17 | 20664 | 0.05 | 0.00331 | 51.11 | 6912 | 0.05 | 0.0004081399 | 33.5411 | 7084 | 0.05 | 9.85e-05 | 23.273 | 7332 | 0.05 | 4.47e-05 | 25.489 | 7218 | 0.05 | 1.278999e-05 | 12.9514 | 6939 | 0.05 | 7.985e-05 | 25.2729 | 20656 | 0.05 | 4.41e-07 | 5.17 | 6932 | 0.05 | 1.276e-06 | 6.8042
[56 empty] | 6908 | 0.05 | 1.902699e-05 | 12.45 | 6906 | 0.05 | 5.71e-07 | 5.32 | 20664 | 0.05 | 0.00406 | 53.4 | 6912 | 0.05 | 0.0004884442 | 34.4395 | 7084 | 0.05 | 0.00012 | 24.34 | 7332 | 0.05 | 4.55e-05 | 26.795 | 7218 | 0.05 | 1.332e-05 | 13.2354 | 6939 | 0.05 | 8.704996e-05 | 26.0208 | 20656 | 0.05 | 5.71e-07 | 5.32 | 6932 | 0.05 | 1.356e-06 | 6.914
[56 empty] | 6908 | 0.05 | 4.77018e-05 | 16.09 | 6906 | 0.05 | 7.335e-07 | 5.51 | 20664 | 0.05 | 0.00487 | 55.59 | 6912 | 0.05 | 0.0005539471 | 35.1741 | 7084 | 0.05 | 0.000145 | 25.432 | 7332 | 0.05 | 4.88e-05 | 28.299 | 7218 | 0.05 | 1.435e-05 | 13.5377 | 6939 | 0.05 | 9.84499e-05 | 26.8765 | 20656 | 0.05 | 7.34e-07 | 5.51 | 6932 | 0.05 | 1.414e-06 | 7.0281
[56 empty] | 6908 | 0.05 | 5.424796e-05 | 16.86 | 6906 | 0.05 | 9.5e-07 | 5.75 | 20664 | 0.05 | 0.00609 | 58.43 | 6912 | 0.05 | 0.0006354995 | 36.0401 | 7084 | 0.05 | 0.000127 | 26.57 | 7332 | 0.05 | 5.97e-05 | 29.787 | 7218 | 0.05 | 1.564067e-05 | 13.8716 | 6939 | 0.05 | 0.00011645 | 27.9137 | 20656 | 0.05 | 9.5e-07 | 5.75 | 6932 | 0.05 | 1.484e-06 | 7.1453
[56 empty] | 6908 | 0.05 | 6.284759e-05 | 17.64 | 6906 | 0.05 | 1.1865e-06 | 6.05 | 20664 | 0.05 | 0.00808 | 62.39 | 6912 | 0.05 | 0.0007485305 | 37.1601 | 7084 | 0.05 | 0.000146 | 27.884 | 7332 | 0.05 | 8.35e-05 | 31.445 | 7218 | 0.05 | 1.634682e-05 | 14.245 | 6939 | 0.05 | 0.0001551499 | 29.2152 | 20656 | 0.05 | 1.19e-06 | 6.05 | 6932 | 0.05 | 1.55e-06 | 7.2665
[56 empty] | 6908 | 0.05 | 7.731019e-05 | 18.39 | 6906 | 0.05 | 1.4465e-06 | 6.42 | 20664 | 0.05 | 0.0103 | 66.18 | 6912 | 0.05 | 0.0009034752 | 38.5043 | 7084 | 0.05 | 0.000232 | 29.054 | 7332 | 0.05 | 9.46e-05 | 32.985 | 7218 | 0.05 | 1.646168e-05 | 14.3983 | 6939 | 0.05 | 1.021e-08 | 2.4897 | 20656 | 0.05 | 1.45e-06 | 6.42 | 6932 | 0.05 | 1.656e-06 | 7.3928
[56 empty] | 6908 | 0.05 | 0.00010382905 | 19.55 | 6906 | 0.05 | 1.815e-06 | 6.83 | 20664 | 0.05 | 0.011 | 67.37 | 6912 | 0.05 | 0.001101924 | 39.3365 | 7084 | 0.05 | 0.000284 | 30.437 | 7332 | 0.05 | 0.000112 | 34.445 | 7218 | 0.05 | 1.699998e-05 | 14.5453 | 6939 | 0.05 | 5.667e-08 | 2.7078 | 20656 | 0.05 | 1.82e-06 | 6.83 | 6932 | 0.05 | 1.76026e-06 | 7.529
[60 empty] | 6906 | 0.05 | 2.2804e-06 | 7.34 | 20664 | 0.05 | 0.0129 | 70.16 | 6912 | 0.05 | 0.001363001 | 40.3827 | 7084 | 0.05 | 0.000304 | 31.913 | 7332 | 0.05 | 0.000153 | 36.198 | 7218 | 0.05 | 1.815e-05 | 14.7032 | 6939 | 0.05 | 6.556e-08 | 2.684 | 20656 | 0.05 | 2.28e-06 | 7.34 | 6932 | 0.05 | 1.80479e-06 | 7.6713
[60 empty] | 6906 | 0.05 | 3.20183e-06 | 8 | 20664 | 0.05 | 0.0139 | 71.48 | 6912 | 0.05 | 0.00178377 | 41.8902 | 7084 | 0.05 | 0.000313 | 32.961 | 7332 | 0.05 | 0.000188 | 38.657 | 7218 | 0.05 | 1.925001e-05 | 14.8812 | 6939 | 0.05 | 1.1e-07 | 3.0423 | 20656 | 0.05 | 3.2e-06 | 8 | 6932 | 0.05 | 1.81075e-06 | 7.7302
[68 empty] | 6912 | 0.05 | 0.002739511 | 44.1416 | 7084 | 0.05 | 0.000362 | 33.653 | 7332 | 0.05 | 0.000247 | 41.133 | 7218 | 0.05 | 1.984999e-05 | 15.0663 | 6939 | 0.05 | 1.1e-07 | 3.2537 | 20656 | 0.05 | 1.6e-07 | 5.18 | 6932 | 0.05 | 1.835e-06 | 7.7849
[68 empty] | 6912 | 0.05 | 0.004282129 | 45.9258 | 7084 | 0.05 | 0.000483 | 34.431 | 7332 | 0.05 | 0.000419 | 43.295 | 7218 | 0.05 | 2.0275e-05 | 15.2533 | 6939 | 0.05 | 1.5667e-07 | 3.6893 | 20656 | 0.05 | 1.75e-07 | 5.25 | 6932 | 0.05 | 1.87e-06 | 7.8442
[76 empty] | 7332 | 0.05 | 0.000399 | 45.968 | 7218 | 0.05 | 2.090001e-05 | 15.4425 | 6939 | 0.05 | 1.7667e-07 | 3.9327 | 20656 | 0.05 | 1.88e-07 | 5.33 | 6932 | 0.05 | 1.925e-06 | 7.9039
[76 empty] | 7332 | 0.05 | 0.000372 | 48.854 | 7218 | 0.05 | 2.165e-05 | 15.6463 | 6939 | 0.05 | 1.8438e-07 | 4.1547 | 20656 | 0.05 | 1.97e-07 | 5.42 | 6932 | 0.05 | 1.965e-06 | 7.9632
[80 empty] | 7218 | 0.05 | 2.2225e-05 | 15.8584 | 6939 | 0.05 | 3.35e-07 | 4.3528 | 20656 | 0.05 | 2.02e-07 | 5.5 | 6932 | 0.05 | 2.035e-06 | 8.0248
[80 empty] | 7218 | 0.05 | 2.242499e-05 | 16.0758 | 6939 | 0.05 | 3.125e-07 | 5.0581 | 20656 | 0.05 | 2.17e-07 | 5.59 | 6932 | 0.05 | 2.145e-06 | 8.0904
[80 empty] | 7218 | 0.05 | 2.260001e-05 | 16.2923 | 6939 | 0.05 | 6.6667e-07 | 5.9122 | 20656 | 0.05 | 2.34e-07 | 5.68 | 6932 | 0.05 | 2.175e-06 | 8.1586
[80 empty] | 7218 | 0.05 | 2.302499e-05 | 16.5157 | 6939 | 0.05 | 1.52778e-06 | 6.8144 | 20656 | 0.05 | 2.52e-07 | 5.78 | 6932 | 0.05 | 2.27e-06 | 8.2259
[80 empty] | 7218 | 0.05 | 2.4475e-05 | 16.7412 | 6939 | 0.05 | 2.19231e-06 | 7.6861 | 20656 | 0.05 | 2.75e-07 | 5.89 | 6932 | 0.05 | 2.37e-06 | 8.2971
[80 empty] | 7218 | 0.05 | 2.63e-05 | 16.995 | 6939 | 0.05 | 4.0625e-06 | 8.3843 | 20656 | 0.05 | 3.06e-07 | 6 | 6932 | 0.05 | 2.42e-06 | 8.3726
[80 empty] | 7218 | 0.05 | 2.7775e-05 | 17.2765 | 6939 | 0.05 | 3.27863e-06 | 8.1139 | 20656 | 0.05 | 3.49e-07 | 6.13 | 6932 | 0.05 | 2.475e-06 | 8.4503
[80 empty] | 7218 | 0.05 | 2.875004e-05 | 17.5773 | 6939 | 0.05 | 3.35e-06 | 8.5905 | 20656 | 0.05 | 4.3e-07 | 6.27 | 6932 | 0.05 | 2.475e-06 | 8.5246
[80 empty] | 7218 | 0.05 | 3.005004e-05 | 17.8713 | 6939 | 0.05 | 3.37e-06 | 8.2244 | 20656 | 0.05 | 5.81e-07 | 6.43 | 6932 | 0.05 | 2.5e-06 | 8.6012
[80 empty] | 7218 | 0.05 | 3.214998e-05 | 18.1975 | 6939 | 0.05 | 3.44e-06 | 8.348 | 20656 | 0.05 | 8.03e-07 | 6.67 | 6932 | 0.05 | 2.68e-06 | 8.6782
[80 empty] | 7218 | 0.05 | 3.45e-05 | 18.5651 | 6939 | 0.05 | 3.45e-06 | 8.6895 | 20656 | 0.05 | 1.09e-06 | 7 | 6932 | 0.05 | 2.745e-06 | 8.7642
[80 empty] | 7218 | 0.05 | 3.685e-05 | 18.9685 | 6939 | 0.05 | 3.49e-06 | 8.4607 | 20656 | 0.05 | 1.45e-06 | 7.43 | 6932 | 0.05 | 2.845e-06 | 8.8506
[80 empty] | 7218 | 0.05 | 3.840003e-05 | 19.3949 | 6939 | 0.05 | 3.73e-06 | 8.8056 | 20656 | 0.05 | 1.67e-06 | 7.68 | 6932 | 0.05 | 2.875e-06 | 9.0265
[80 empty] | 7218 | 0.05 | 4.039998e-05 | 19.8582 | 6939 | 0.05 | 4.02e-06 | 8.9302 | 20656 | 0.05 | 1.97e-06 | 7.97 | 6932 | 0.05 | 2.88e-06 | 8.9413
[80 empty] | 7218 | 0.05 | 4.380002e-05 | 20.3542 | 6939 | 0.05 | 4.15e-06 | 9.213 | 20656 | 0.05 | 2.35e-06 | 8.31 | 6932 | 0.05 | 3.085e-06 | 9.1173
[80 empty] | 7218 | 0.05 | 4.865741e-05 | 20.9161 | 6939 | 0.05 | 4.29e-06 | 9.3435 | 20656 | 0.05 | 2.77e-06 | 8.71 | 6932 | 0.05 | 3.175e-06 | 9.214
[80 empty] | 7218 | 0.05 | 5.144874e-05 | 21.9652 | 6939 | 0.05 | 4.31e-06 | 9.0826 | 20656 | 0.05 | 3.28e-06 | 9.18 | 6932 | 0.05 | 3.25e-06 | 9.3182
[80 empty] | 7218 | 0.05 | 5.155005e-05 | 22.3238 | 6939 | 0.05 | 4.51e-06 | 9.476 | 20656 | 0.05 | 1.02e-07 | 2.8 | 6932 | 0.05 | 3.345e-06 | 9.418
[80 empty] | 7218 | 0.05 | 5.280486e-05 | 21.5866 | 6939 | 0.05 | 4.89e-06 | 9.6246 | 20656 | 0.05 | 1.07e-07 | 2.83 | 6932 | 0.05 | 3.45e-06 | 9.5194
[80 empty] | 7218 | 0.05 | 5.665006e-05 | 22.6581 | 6939 | 0.05 | 5.2e-06 | 9.7813 | 20656 | 0.05 | 1.13e-07 | 2.85 | 6932 | 0.05 | 3.555e-06 | 9.6328
[80 empty] | 7218 | 0.05 | 6.204991e-05 | 23.1076 | 6939 | 0.05 | 5.37699e-06 | 9.9444 | 20656 | 0.05 | 1.11e-07 | 2.88 | 6932 | 0.05 | 3.66e-06 | 9.7477
[80 empty] | 7218 | 0.05 | 7.079997e-05 | 23.6132 | 6939 | 0.05 | 5.85965e-06 | 10.1077 | 20656 | 0.05 | 1.13e-07 | 2.91 | 6932 | 0.05 | 3.66e-06 | 9.8602
[80 empty] | 7218 | 0.05 | 7.794995e-05 | 24.2038 | 6939 | 0.05 | 5.87069e-06 | 10.3612 | 20656 | 0.05 | 1.13e-07 | 2.94 | 6932 | 0.05 | 3.79e-06 | 9.9743
[80 empty] | 7218 | 0.05 | 8.005009e-05 | 24.8614 | 6939 | 0.05 | 5.95e-06 | 10.563 | 20656 | 0.05 | 1.21e-07 | 2.96 | 6932 | 0.05 | 3.99336e-06 | 10.0987
[80 empty] | 7218 | 0.05 | 9.080004e-05 | 25.5875 | 6939 | 0.05 | 5.99797e-06 | 10.2507 | 20656 | 0.05 | 1.3e-07 | 2.99 | 6932 | 0.05 | 4.29e-06 | 10.5084
[80 empty] | 7218 | 0.05 | 9.694996e-05 | 26.4269 | 6939 | 0.05 | 6.01667e-06 | 10.4661 | 20656 | 0.05 | 1.28e-07 | 3.03 | 6932 | 0.05 | 4.30365e-06 | 10.2275
[80 empty] | 7218 | 0.05 | 0.00011335 | 27.3958 | 6939 | 0.05 | 6.38333e-06 | 10.6728 | 20656 | 0.05 | 1.33e-07 | 3.05 | 6932 | 0.05 | 4.3363e-06 | 10.2979
[80 empty] | 7218 | 0.05 | 0.0001362999 | 28.6972 | 6939 | 0.05 | 6.75e-06 | 10.7889 | 20656 | 0.05 | 1.29e-07 | 3.08 | 6932 | 0.05 | 4.34999e-06 | 10.4411
[80 empty] | 7218 | 0.05 | 0.0001817499 | 30.2653 | 6939 | 0.05 | 6.86667e-06 | 10.9055 | 20656 | 0.05 | 1.29e-07 | 3.12 | 6932 | 0.05 | 4.41e-06 | 10.3683
[84 empty] | 6939 | 0.05 | 7.05001e-06 | 11.0267 | 20656 | 0.05 | 1.31e-07 | 3.15 | 6932 | 0.05 | 4.45e-06 | 10.5776
[84 empty] | 6939 | 0.05 | 7.18334e-06 | 11.1476 | 20656 | 0.05 | 9.75e-08 | 3.3 | 6932 | 0.05 | 4.73001e-06 | 11.1583
[84 empty] | 6939 | 0.05 | 7.4e-06 | 11.269 | 20656 | 0.05 | 9.85e-08 | 3.35 | 6932 | 0.05 | 4.75001e-06 | 10.986
[84 empty] | 6939 | 0.05 | 7.91667e-06 | 11.3948 | 20656 | 0.05 | 1.01e-07 | 3.39 | 6932 | 0.05 | 4.85e-06 | 11.2266
[84 empty] | 6939 | 0.05 | 8.00099e-06 | 11.5347 | 20656 | 0.05 | 1.15e-07 | 3.43 | 6932 | 0.05 | 4.88999e-06 | 10.6477
[84 empty] | 6939 | 0.05 | 8.28637e-06 | 11.6711 | 20656 | 0.05 | 1.18e-07 | 3.49 | 6932 | 0.05 | 4.96e-06 | 11.0641
[84 empty] | 6939 | 0.05 | 8.50869e-06 | 11.763 | 20656 | 0.05 | 1.48e-07 | 3.54 | 6932 | 0.05 | 5.01e-06 | 10.9114
[84 empty] | 6939 | 0.05 | 8.87499e-06 | 11.8527 | 20656 | 0.05 | 1.77e-07 | 3.6 | 6932 | 0.05 | 5.12e-06 | 10.8297
[84 empty] | 6939 | 0.05 | 9.17499e-06 | 12.3718 | 20656 | 0.05 | 1.56e-07 | 3.64 | 6932 | 0.05 | 5.30001e-06 | 10.7348
[84 empty] | 6939 | 0.05 | 9.20001e-06 | 12.2699 | 20656 | 0.05 | 1.8e-07 | 3.68 | 6932 | 0.05 | 5.59e-06 | 11.3046
[84 empty] | 6939 | 0.05 | 9.29999e-06 | 12.0647 | 20656 | 0.05 | 1.16e-07 | 3.72 | 6932 | 0.05 | 5.84401e-06 | 12.0087
[84 empty] | 6939 | 0.05 | 9.44999e-06 | 11.9621 | 20656 | 0.05 | 1.19e-07 | 3.77 | 6932 | 0.05 | 6.00588e-06 | 12.0871
[84 empty] | 6939 | 0.05 | 9.475e-06 | 12.4677 | 20656 | 0.05 | 1.25e-07 | 3.81 | 6932 | 0.05 | 6.08999e-06 | 11.4076
[84 empty] | 6939 | 0.05 | 9.5e-06 | 12.1667 | 20656 | 0.05 | 1.28e-07 | 3.87 | 6932 | 0.05 | 6.7e-06 | 12.2237
[84 empty] | 6939 | 0.05 | 9.9e-06 | 12.5686 | 20656 | 0.05 | 1.31e-07 | 3.91 | 6932 | 0.05 | 6.8378e-06 | 11.811
[84 empty] | 6939 | 0.05 | 1.069999e-05 | 12.6842 | 20656 | 0.05 | 1.37e-07 | 3.96 | 6932 | 0.05 | 6.84e-06 | 12.335
[84 empty] | 6939 | 0.05 | 1.089998e-05 | 13.2899 | 20656 | 0.05 | 1.43e-07 | 4.01 | 6932 | 0.05 | 6.86999e-06 | 12.4621
[84 empty] | 6939 | 0.05 | 1.104999e-05 | 12.8052 | 20656 | 0.05 | 1.45e-07 | 4.07 | 6932 | 0.05 | 7.34439e-06 | 11.6905
[84 empty] | 6939 | 0.05 | 1.120001e-05 | 13.1693 | 20656 | 0.05 | 1.43e-07 | 4.12 | 6932 | 0.05 | 7.54e-06 | 12.5953
[84 empty] | 6939 | 0.05 | 1.127498e-05 | 13.0478 | 20656 | 0.05 | 1.56e-07 | 4.39 | 6932 | 0.05 | 7.64999e-06 | 12.744
[84 empty] | 6939 | 0.05 | 1.127499e-05 | 12.9229 | 20656 | 0.05 | 1.57e-07 | 4.44 | 6932 | 0.05 | 7.68001e-06 | 12.885
[84 empty] | 6939 | 0.05 | 1.147501e-05 | 13.3977 | 20656 | 0.05 | 1.61e-07 | 4.49 | 6932 | 0.05 | 8.08999e-06 | 11.5228
[84 empty] | 6939 | 0.05 | 1.227499e-05 | 13.5265 | 20656 | 0.05 | 1.61e-07 | 4.55 | 6932 | 0.05 | 8.40999e-06 | 13.038
[84 empty] | 6939 | 0.05 | 1.309999e-05 | 13.6641 | 20656 | 0.05 | 1.65e-07 | 4.6 | 6932 | 0.05 | 8.41001e-06 | 13.202
[84 empty] | 6939 | 0.05 | 1.375e-05 | 14.4191 | 20656 | 0.05 | 1.63e-07 | 4.65 | 6932 | 0.05 | 8.64001e-06 | 13.7293
[84 empty] | 6939 | 0.05 | 1.387498e-05 | 13.961 | 20656 | 0.05 | 1.68e-07 | 4.71 | 6932 | 0.05 | 8.74999e-06 | 13.3818
[84 empty] | 6939 | 0.05 | 1.4e-05 | 13.8131 | 20656 | 0.05 | 1.78e-07 | 4.76 | 6932 | 0.05 | 8.78002e-06 | 13.5565
[84 empty] | 6939 | 0.05 | 1.4175e-05 | 14.2683 | 20656 | 0.05 | 1.77e-07 | 4.82 | 6932 | 0.05 | 8.96e-06 | 13.9167
[84 empty] | 6939 | 0.05 | 1.432501e-05 | 14.1148 | 20656 | 0.05 | 1.86e-07 | 4.88 | 6932 | 0.05 | 9.32999e-06 | 14.1046
[84 empty] | 6939 | 0.05 | 1.4425e-05 | 14.563 | 20656 | 0.05 | 1.86e-07 | 4.93 | 6932 | 0.05 | 9.55e-06 | 14.3104
[84 empty] | 6939 | 0.05 | 1.515001e-05 | 14.7155 | 20656 | 0.05 | 1.85e-07 | 4.99 | 6932 | 0.05 | 1.007e-05 | 14.5275
[84 empty] | 6939 | 0.05 | 1.592499e-05 | 14.8893 | 20656 | 0.05 | 1.9e-07 | 5.05 | 6932 | 0.05 | 1.056998e-05 | 14.7579
[84 empty] | 6939 | 0.05 | 1.694999e-05 | 15.0691 | 20656 | 0.05 | 1.99e-07 | 5.11 | 6932 | 0.05 | 1.113e-05 | 15.0032
[84 empty] | 6939 | 0.05 | 1.699998e-05 | 15.25 | 20656 | 0.05 | 1.95e-07 | 5.17 | 6932 | 0.05 | 1.191999e-05 | 15.2822
[84 empty] | 6939 | 0.05 | 1.766428e-05 | 15.4369 | 20656 | 0.05 | 2.08e-07 | 5.22 | 6932 | 0.05 | 1.260001e-05 | 15.5782
[84 empty] | 6939 | 0.05 | 1.835452e-05 | 15.6361 | 20656 | 0.05 | 1.88e-07 | 4.37 | 6932 | 0.05 | 1.367001e-05 | 15.9018
[84 empty] | 6939 | 0.05 | 1.931318e-05 | 15.7328 | 20656 | 0.05 | 1.96e-07 | 4.59 | 6932 | 0.05 | 1.487999e-05 | 16.2717
[84 empty] | 6939 | 0.05 | 1.954999e-05 | 15.8446 | 20656 | 0.05 | 2.06e-07 | 4.8 | 6932 | 0.05 | 1.639e-05 | 16.6963
[84 empty] | 6939 | 0.05 | 1.954999e-05 | 15.9512 | 20656 | 0.05 | 2.22e-07 | 5.02 | 6932 | 0.05 | 1.784e-05 | 17.187
[84 empty] | 6939 | 0.05 | 1.960003e-05 | 16.0575 | 20656 | 0.05 | 2.4e-07 | 5.25 | 6932 | 0.05 | 1.966539e-05 | 17.7406
[84 empty] | 6939 | 0.05 | 2.005003e-05 | 16.1629 | 20656 | 0.05 | 2.62e-07 | 5.49 | 6932 | 0.05 | 2.218848e-05 | 18.4023
[84 empty] | 6939 | 0.05 | 2.020001e-05 | 16.2805 | 20656 | 0.05 | 3.11e-07 | 5.73 | 6932 | 0.05 | 2.412467e-05 | 18.8643
[88 empty] | 20656 | 0.05 | 4.41e-07 | 6 | 6932 | 0.05 | 2.523466e-05 | 19.4225
[88 empty] | 20656 | 0.05 | 7.38e-07 | 6.37 | 6932 | 0.05 | 2.937169e-05 | 19.9611
[88 empty] | 20656 | 0.05 | 1.29e-06 | 7 | 6932 | 0.05 | 4.094516e-05 | 21.0033
[88 empty] | 20656 | 0.05 | 2.27e-06 | 8.01 | 6932 | 0.05 | 4.909737e-05 | 21.7556
[88 empty] | 20656 | 0.05 | 3.92e-06 | 9.56 | 6932 | 0.05 | 5.28977e-05 | 22.8946
[92 empty] | 6932 | 0.05 | 5.74246e-05 | 23.4259
[92 empty] | 6932 | 0.05 | 8.284998e-05 | 23.9973

## R0pt1
13 |  |  |  | 14 |  |  |  | 15 |  |  |  | 26 |  |  |  | 30 |  |  |  | 34 |  |  |  | 35 |  |  |  | 39 |  |  |  | 41 |  |  |  | 43 |  |  |  | 43 |  |  |  | 44 |  |  |  | 44 |  |  |  | 55 |  |  |  | 61 |  |  |  | 61 |  |  |  | 64 |  |  |  | 76 |  |  |  | 79 |  |  |  | 80 |  |  |  | 80 |  |  |  | 80 |  |  |  | 86 |  |  |  | 87 |  |  |  | 87 |  |  |  | 88 |  |  |  | 116 |  |  |  | 117 |  |  |  | 153 |  |  |  | 179
ID | R | da/dN | DK | ID | R | da/dN | DK | ID | R | da/dN | DK | ID | R | da/dN | DK | ID | R | da/dN | DK | ID | R | da/dN | DK | ID | R | da/dN | DK | ID | R | da/dN | DK | ID | R | da/dN | DK | ID | R | da/dN | DK | ID | R | da/dN | DK | ID | R | da/dN | DK | ID | R | da/dN | DK | ID | R | da/dN | DK | ID | R | da/dN | DK | ID | R | da/dN | DK | ID | R | da/dN | DK | ID | R | da/dN | DK | ID | R | da/dN | DK | ID | R | da/dN | DK | ID | R | da/dN | DK | ID | R | da/dN | DK | ID | R | da/dN | DK | ID | R | da/dN | DK | ID | R | da/dN | DK | ID | R | da/dN | DK | ID | R | da/dN | DK | ID | R | da/dN | DK | ID | R | da/dN | DK | ID | R | da/dN | DK
7196 | 0.1 | 1.652005e-05 | 12.58 | 7198 | 0.1 | 1.275168e-05 | 12.37 | 7197 | 0.1 | 1.565915e-05 | 12.4 | 7203 | 0.1 | 2.50299e-06 | 6.68 | 7086 | 0.1 | 2.5e-06 | 7.889 | 7087 | 0.1 | 3.29e-06 | 6.356 | 7071 | 0.1 | 3.2087e-09 | 2.912 | 7200 | 0.1 | 3.98482e-06 | 7.96 | 7902 | 0.1 | 2.56456e-06 | 6.93 | 7298 | 0.1 | 2.0965e-08 | 1.543 | 20320 | 0.1 | 3.9529e-09 | 3.44846 | 20320 | 0.1 | 3.5293e-09 | 3.44483 | 20320 | 0.1 | 1.6462e-09 | 3.18793 | 20319 | 0.1 | 1.9942e-07 | 3.94187 | 7289 | 0.1 | 5.9023e-09 | 2.475 | 20666 | 0.1 | 8.94e-06 | 9.98 | 20319 | 0.1 | 6.6988e-08 | 3.44006 | 7288 | 0.1 | 6.2721e-07 | 7.427 | 7286 | 0.1 | 6.255e-07 | 7.413 | 7297 | 0.1 | 2.6e-07 | 6.2 | 7299 | 0.1 | 1.8785e-07 | 4.927 | 20319 | 0.1 | 8.435e-08 | 3.96083 | 7287 | 0.1 | 2.499e-06 | 7.188 | 7201 | 0.1 | 2.79952e-06 | 6.84 | 7290 | 0.1 | 2.466e-06 | 7.149 | 7278 | 0.1 | 5.7823e-09 | 2.475 | 20320 | 0.1 | 1.2746e-07 | 3.75471 | 20320 | 0.1 | 8.7802e-08 | 3.75377 | 20319 | 0.1 | 1.7659e-07 | 4.40293 | 20319 | 0.1 | 1.1185e-07 | 4.24869
7196 | 0.1 | 1.963613e-05 | 13.17 | 7198 | 0.1 | 1.653818e-05 | 13.28 | 7197 | 0.1 | 1.744897e-05 | 13.03 | 7203 | 0.1 | 2.7163e-06 | 6.83 | 7086 | 0.1 | 4.25e-06 | 8.276 | 7087 | 0.1 | 4.41e-06 | 6.962 | 7071 | 0.1 | 3.5661e-09 | 2.935 | 7200 | 0.1 | 4.3599e-06 | 8.19 | 7902 | 0.1 | 2.68667e-06 | 7.09 | 7298 | 0.1 | 4.4233e-08 | 1.741 | 20320 | 0.1 | 2.1494e-08 | 3.52057 | 20320 | 0.1 | 4.4267e-08 | 3.52341 | 20320 | 0.1 | 3.8761e-09 | 3.23661 | 20319 | 0.1 | 1.1424e-07 | 3.95345 | 7289 | 0.1 | 4.6015e-08 | 2.682 | 20666 | 0.1 | 8.8e-06 | 10.05 | 20319 | 0.1 | 1.156e-08 | 3.48662 | 7288 | 0.1 | 1.28e-06 | 7.512 | 7286 | 0.1 | 1.2561e-06 | 7.485 | 7297 | 0.1 | 2.6e-07 | 6.4 | 7299 | 0.1 | 2.0497e-07 | 5.14 | 20319 | 0.1 | 9.0012e-08 | 4.01839 | 7287 | 0.1 | 2.2693e-06 | 7.266 | 7201 | 0.1 | 3.05648e-06 | 6.95 | 7290 | 0.1 | 2.2325e-06 | 7.276 | 7278 | 0.1 | 4.2981e-08 | 2.616 | 20320 | 0.1 | 1.2162e-07 | 3.79457 | 20320 | 0.1 | 1.1108e-07 | 3.7891 | 20319 | 0.1 | 1.3473e-07 | 4.50742 | 20319 | 0.1 | 1.3934e-07 | 4.33401
7196 | 0.1 | 2.154773e-05 | 13.76 | 7198 | 0.1 | 1.884928e-05 | 13.79 | 7197 | 0.1 | 1.844272e-05 | 13.45 | 7203 | 0.1 | 3.02483e-06 | 6.97 | 7086 | 0.1 | 5.29e-06 | 8.977 | 7087 | 0.1 | 5.3e-06 | 7.554 | 7071 | 0.1 | 3.3263e-08 | 3.055 | 7200 | 0.1 | 4.80452e-06 | 8.34 | 7902 | 0.1 | 2.9148e-06 | 7.12 | 7298 | 0.1 | 4.4184e-08 | 1.822 | 20320 | 0.1 | 7.1228e-08 | 3.63574 | 20320 | 0.1 | 8.0935e-08 | 3.61919 | 20320 | 0.1 | 6.013e-08 | 3.32245 | 20319 | 0.1 | 1.2688e-07 | 4.02209 | 7289 | 0.1 | 7.4344e-09 | 2.686 | 20666 | 0.1 | 8.66e-06 | 10.11 | 20319 | 0.1 | 8.1993e-08 | 3.50944 | 7288 | 0.1 | 2.2095e-06 | 7.525 | 7286 | 0.1 | 2.2179e-06 | 7.518 | 7297 | 0.1 | 2.6e-07 | 6.5 | 7299 | 0.1 | 1.9682e-07 | 5.277 | 20319 | 0.1 | 1.0479e-07 | 4.0934 | 7287 | 0.1 | 1.4779e-06 | 7.391 | 7201 | 0.1 | 3.34379e-06 | 7.18 | 7290 | 0.1 | 1.4635e-06 | 7.345 | 7278 | 0.1 | 8.8641e-09 | 2.618 | 20320 | 0.1 | 1.2046e-07 | 3.84909 | 20320 | 0.1 | 1.1052e-07 | 3.84233 | 20319 | 0.1 | 1.4431e-07 | 4.61295 | 20319 | 0.1 | 1.511e-07 | 4.46297
7196 | 0.1 | 2.424835e-05 | 14.43 | 7198 | 0.1 | 2.137452e-05 | 14.5 | 7197 | 0.1 | 2.067073e-05 | 13.95 | 7203 | 0.1 | 3.37519e-06 | 7.08 | 7086 | 0.1 | 5.69e-06 | 9.437 | 7087 | 0.1 | 7.24e-06 | 8.162 | 7071 | 0.1 | 4.812e-08 | 3.075 | 7200 | 0.1 | 4.59142e-06 | 8.38 | 7902 | 0.1 | 2.79992e-06 | 7.14 | 7298 | 0.1 | 1.0775e-07 | 1.944 | 20320 | 0.1 | 9.4787e-08 | 3.74947 | 20320 | 0.1 | 8.9731e-08 | 3.73186 | 20320 | 0.1 | 6.495e-08 | 3.42931 | 20319 | 0.1 | 1.3977e-07 | 4.09399 | 7289 | 0.1 | 9.5419e-09 | 2.741 | 20666 | 0.1 | 8.94e-06 | 10.17 | 20319 | 0.1 | 8.7784e-08 | 3.58022 | 7288 | 0.1 | 1.6563e-06 | 7.919 | 7286 | 0.1 | 1.643e-06 | 7.888 | 7297 | 0.1 | 2.6e-07 | 6.7 | 7299 | 0.1 | 2.288e-07 | 5.502 | 20319 | 0.1 | 1.1555e-07 | 4.17657 | 7287 | 0.1 | 1.8123e-06 | 7.505 | 7201 | 0.1 | 3.52107e-06 | 7.24 | 7290 | 0.1 | 1.8097e-06 | 7.536 | 7278 | 0.1 | 6.0003e-09 | 2.624 | 20320 | 0.1 | 1.2489e-07 | 3.90314 | 20320 | 0.1 | 1.0498e-07 | 3.90302 | 20319 | 0.1 | 1.5502e-07 | 4.73632 | 20319 | 0.1 | 1.6283e-07 | 4.58987
7196 | 0.1 | 2.674114e-05 | 14.8 | 7198 | 0.1 | 2.333229e-05 | 15.19 | 7197 | 0.1 | 2.277081e-05 | 14.61 | 7203 | 0.1 | 3.76272e-06 | 7.28 | 7086 | 0.1 | 6.58e-06 | 10.132 | 7087 | 0.1 | 8.38e-06 | 8.75 | 7071 | 0.1 | 7.0846e-08 | 3.095 | 7200 | 0.1 | 5.26207e-06 | 8.55 | 7902 | 0.1 | 2.95764e-06 | 7.36 | 7298 | 0.1 | 2.035e-07 | 2.12 | 20320 | 0.1 | 1.0782e-07 | 3.85921 | 20320 | 0.1 | 1.0138e-07 | 3.8425 | 20320 | 0.1 | 3.0038e-09 | 3.51421 | 20319 | 0.1 | 2.1073e-07 | 4.10995 | 7289 | 0.1 | 3.7269e-08 | 2.795 | 20666 | 0.1 | 9e-06 | 10.23 | 20319 | 0.1 | 1.8387e-08 | 3.60041 | 7288 | 0.1 | 1.9365e-06 | 7.998 | 7286 | 0.1 | 1.9299e-06 | 7.97 | 7297 | 0.1 | 2.6e-07 | 6.8 | 7299 | 0.1 | 2.5483e-07 | 5.689 | 20319 | 0.1 | 1.2487e-07 | 4.26263 | 7287 | 0.1 | 4.3216e-06 | 7.647 | 7201 | 0.1 | 3.71903e-06 | 7.46 | 7290 | 0.1 | 4.359e-06 | 7.598 | 7278 | 0.1 | 3.5402e-08 | 2.731 | 20320 | 0.1 | 1.1717e-07 | 3.95671 | 20320 | 0.1 | 1.0725e-07 | 3.95857 | 20319 | 0.1 | 1.6782e-07 | 4.85461 | 20319 | 0.1 | 1.7497e-07 | 4.70746
7196 | 0.1 | 3.090133e-05 | 16.66 | 7198 | 0.1 | 2.677171e-05 | 15.66 | 7197 | 0.1 | 2.789866e-05 | 15.21 | 7203 | 0.1 | 3.88562e-06 | 7.38 | 7086 | 0.1 | 7.9e-06 | 10.829 | 7087 | 0.1 | 9.53e-06 | 9.222 | 7071 | 0.1 | 1.12e-07 | 3.249 | 7200 | 0.1 | 5.47294e-06 | 8.66 | 7902 | 0.1 | 3.10146e-06 | 7.42 | 7298 | 0.1 | 3.2207e-07 | 2.43 | 20320 | 0.1 | 1.1882e-07 | 3.97727 | 20320 | 0.1 | 3.4193e-08 | 3.88752 | 20320 | 0.1 | 7.7231e-08 | 3.52919 | 20319 | 0.1 | 1.5459e-07 | 4.16655 | 7289 | 0.1 | 5.4705e-08 | 2.813 | 20666 | 0.1 | 9.34e-06 | 10.29 | 20319 | 0.1 | 9.0833e-08 | 3.6526 | 7288 | 0.1 | 1.7523e-06 | 8.091 | 7286 | 0.1 | 1.7337e-06 | 8.056 | 7297 | 0.1 | 2.6e-07 | 7 | 7299 | 0.1 | 2.502e-07 | 5.942 | 20319 | 0.1 | 1.3477e-07 | 4.3477 | 7287 | 0.1 | 2.5826e-06 | 7.658 | 7201 | 0.1 | 3.89595e-06 | 7.57 | 7290 | 0.1 | 2.5284e-06 | 7.68 | 7278 | 0.1 | 5.231e-08 | 2.748 | 20320 | 0.1 | 1.2186e-07 | 4.01289 | 20320 | 0.1 | 1.1439e-07 | 4.01599 | 20319 | 0.1 | 1.8066e-07 | 4.96769 | 20319 | 0.1 | 1.8475e-07 | 4.82856
7196 | 0.1 | 3.538874e-05 | 18.17 | 7198 | 0.1 | 3.145259e-05 | 16.19 | 7197 | 0.1 | 3.226779e-05 | 15.97 | 7203 | 0.1 | 4.03755e-06 | 7.49 | 7086 | 0.1 | 8.97e-06 | 11.635 | 7087 | 0.1 | 1.23e-05 | 9.595 | 7071 | 0.1 | 7.3457e-08 | 3.256 | 7200 | 0.1 | 5.66876e-06 | 8.76 | 7902 | 0.1 | 3.05088e-06 | 7.51 | 7298 | 0.1 | 3.7106e-07 | 2.631 | 20320 | 0.1 | 1.3123e-07 | 4.08819 | 20320 | 0.1 | 1.1224e-07 | 3.96075 | 20320 | 0.1 | 1.0435e-07 | 3.64225 | 20319 | 0.1 | 1.5548e-07 | 4.23971 | 7289 | 0.1 | 4.516e-08 | 2.872 | 20666 | 0.1 | 9.79e-06 | 10.36 | 20319 | 0.1 | 9.3657e-08 | 3.72707 | 7288 | 0.1 | 2.2148e-06 | 8.166 | 7286 | 0.1 | 2.1718e-06 | 8.139 | 7297 | 0.1 | 2.6e-07 | 7.1 | 7299 | 0.1 | 2.6157e-07 | 6.148 | 20319 | 0.1 | 1.4688e-07 | 4.43623 | 7287 | 0.1 | 2.7257e-06 | 7.861 | 7201 | 0.1 | 4.17948e-06 | 7.68 | 7290 | 0.1 | 2.7057e-06 | 7.89 | 7278 | 0.1 | 4.23e-08 | 2.798 | 20320 | 0.1 | 1.4718e-07 | 4.06628 | 20320 | 0.1 | 1.2591e-07 | 4.07106 | 20319 | 0.1 | 1.9168e-07 | 5.08315 | 20319 | 0.1 | 1.9201e-07 | 4.9383
7196 | 0.1 | 3.982344e-05 | 19.04 | 7198 | 0.1 | 3.583479e-05 | 17.14 | 7197 | 0.1 | 3.657068e-05 | 16.97 | 7203 | 0.1 | 4.26085e-06 | 7.59 | 7086 | 0.1 | 1.06e-05 | 12.331 | 7087 | 0.1 | 1.19e-05 | 10.046 | 7071 | 0.1 | 1.0632e-07 | 3.362 | 7200 | 0.1 | 5.50807e-06 | 8.93 | 7902 | 0.1 | 4.29766e-06 | 7.91 | 7298 | 0.1 | 7.0007e-07 | 2.985 | 20320 | 0.1 | 1.2675e-07 | 4.17639 | 20320 | 0.1 | 1.2708e-07 | 4.07823 | 20320 | 0.1 | 1.2325e-07 | 3.74944 | 20319 | 0.1 | 1.4943e-07 | 4.31677 | 7289 | 0.1 | 4.1034e-08 | 2.932 | 20666 | 0.1 | 1.01e-05 | 10.43 | 20319 | 0.1 | 4.4163e-08 | 3.79514 | 7288 | 0.1 | 1.2976e-06 | 8.197 | 7286 | 0.1 | 1.2703e-06 | 8.188 | 7297 | 0.1 | 2.6e-07 | 7.3 | 7299 | 0.1 | 3.0389e-07 | 6.354 | 20319 | 0.1 | 1.5877e-07 | 4.52483 | 7287 | 0.1 | 3.1675e-06 | 7.9 | 7201 | 0.1 | 2.99287e-06 | 7.79 | 7290 | 0.1 | 3.1272e-06 | 7.922 | 7278 | 0.1 | 4.877e-08 | 2.843 | 20320 | 0.1 | 1.553e-07 | 4.12191 | 20320 | 0.1 | 1.4547e-07 | 4.12883 | 20319 | 0.1 | 1.9188e-07 | 5.19304 | 20319 | 0.1 | 1.9795e-07 | 5.04852
7196 | 0.1 | 5.17422e-05 | 19.97 | 7198 | 0.1 | 4.211757e-05 | 18.09 | 7197 | 0.1 | 4.667537e-05 | 18.86 | 7203 | 0.1 | 4.17033e-06 | 7.75 | 7086 | 0.1 | 1.14e-05 | 13.019 | 7087 | 0.1 | 1.3e-05 | 10.627 | 7071 | 0.1 | 1.3368e-07 | 3.444 | 7200 | 0.1 | 6.17651e-06 | 8.94 | 7902 | 0.1 | 4.16686e-06 | 7.96 | 7298 | 0.1 | 6.2604e-07 | 3.001 | 20320 | 0.1 | 1.6118e-07 | 4.19483 | 20320 | 0.1 | 1.4373e-07 | 4.20416 | 20320 | 0.1 | 1.1645e-07 | 3.86501 | 20319 | 0.1 | 2.7767e-07 | 4.32798 | 7289 | 0.1 | 5.3682e-08 | 2.951 | 20666 | 0.1 | 1.03e-05 | 10.5 | 20319 | 0.1 | 9.8281e-08 | 3.80274 | 7288 | 0.1 | 1.0988e-06 | 8.433 | 7286 | 0.1 | 1.0933e-06 | 8.32 | 7297 | 0.1 | 2.6e-07 | 7.4 | 7299 | 0.1 | 4.2717e-07 | 6.611 | 20319 | 0.1 | 1.67e-07 | 4.6172 | 7287 | 0.1 | 3.0022e-06 | 7.943 | 7201 | 0.1 | 4.4513e-06 | 7.81 | 7290 | 0.1 | 2.6203e-06 | 8.158 | 7278 | 0.1 | 4.8802e-08 | 2.915 | 20320 | 0.1 | 1.4765e-07 | 4.17797 | 20320 | 0.1 | 1.5837e-07 | 4.18466 | 20319 | 0.1 | 1.9672e-07 | 5.30359 | 20319 | 0.1 | 2.0161e-07 | 5.15558
7196 | 0.1 | 6.372944e-05 | 20.73 | 7198 | 0.1 | 4.999663e-05 | 19.14 | 7197 | 0.1 | 5.349567e-05 | 19.84 | 7203 | 0.1 | 4.36421e-06 | 7.76 | 7086 | 0.1 | 1.34e-05 | 13.374 | 7087 | 0.1 | 1.4e-05 | 11.206 | 7071 | 0.1 | 1.2465e-07 | 3.504 | 7200 | 0.1 | 6.59936e-06 | 9.19 | 7902 | 0.1 | 4.56769e-06 | 8.05 | 7298 | 0.1 | 1.8733e-06 | 3.587 | 20320 | 0.1 | 1.3708e-07 | 4.21613 | 20320 | 0.1 | 3.922e-08 | 4.29064 | 20320 | 0.1 | 1.0908e-07 | 3.97277 | 20319 | 0.1 | 1.4649e-07 | 4.38987 | 7289 | 0.1 | 3.874e-08 | 2.952 | 20666 | 0.1 | 1.04e-05 | 10.57 | 20319 | 0.1 | 1.0049e-07 | 3.87853 | 7288 | 0.1 | 2.2179e-06 | 8.577 | 7286 | 0.1 | 2.2196e-06 | 8.58 | 7297 | 0.1 | 2.6e-07 | 7.6 | 7299 | 0.1 | 5.6299e-07 | 6.765 | 20319 | 0.1 | 1.754e-07 | 4.71156 | 7287 | 0.1 | 2.6401e-06 | 8.073 | 7201 | 0.1 | 4.70183e-06 | 7.89 | 7290 | 0.1 | 5.3409e-06 | 8.193 | 7278 | 0.1 | 3.7402e-08 | 2.92 | 20320 | 0.1 | 1.4418e-07 | 4.2342 | 20320 | 0.1 | 1.5091e-07 | 4.24288 | 20319 | 0.1 | 2.0899e-07 | 5.4079 | 20319 | 0.1 | 2.1283e-07 | 5.26634
7196 | 0.1 | 8.264209e-05 | 22.12 | 7198 | 0.1 | 5.976251e-05 | 20.34 | 7197 | 0.1 | 5.971619e-05 | 20.32 | 7203 | 0.1 | 4.5068e-06 | 7.87 | 7086 | 0.1 | 1.44e-05 | 14.516 | 7087 | 0.1 | 1.62e-05 | 11.224 | 7071 | 0.1 | 1.0641e-07 | 3.506 | 7200 | 0.1 | 6.19094e-06 | 9.31 | 7902 | 0.1 | 4.97107e-06 | 8.16 | 7298 | 0.1 | 3.4243e-06 | 4.023 | 20320 | 0.1 | 1.4295e-07 | 4.33702 | 20320 | 0.1 | 1.5313e-07 | 4.32671 | 20320 | 0.1 | 7.6969e-08 | 3.98965 | 20319 | 0.1 | 1.7466e-07 | 4.47553 | 7289 | 0.1 | 8.6743e-08 | 3.032 | 20666 | 0.1 | 1.07e-05 | 10.65 | 20319 | 0.1 | 1.0878e-07 | 3.95716 | 7288 | 0.1 | 1.7559e-06 | 8.686 | 7286 | 0.1 | 1.7344e-06 | 8.674 | 7297 | 0.1 | 2.6e-07 | 7.8 | 7299 | 0.1 | 1.207e-06 | 7.006 | 20319 | 0.1 | 1.8039e-07 | 4.80768 | 7287 | 0.1 | 5.4179e-06 | 8.229 | 7201 | 0.1 | 3.13522e-06 | 7.92 | 7290 | 0.1 | 3.1326e-06 | 8.28 | 7278 | 0.1 | 7.8883e-08 | 3.057 | 20320 | 0.1 | 1.595e-07 | 4.29231 | 20320 | 0.1 | 1.4344e-07 | 4.30046 | 20319 | 0.1 | 2.1981e-07 | 5.51495 | 20319 | 0.1 | 2.288e-07 | 5.37041
7196 | 0.1 | 0.00012241439 | 23.51 | 7198 | 0.1 | 7.311503e-05 | 21.25 | 7197 | 0.1 | 6.254403e-05 | 20.98 | 7203 | 0.1 | 4.90575e-06 | 8 | 7086 | 0.1 | 1.31e-05 | 14.849 | 7087 | 0.1 | 1.61e-05 | 11.907 | 7071 | 0.1 | 1.4109e-07 | 3.653 | 7200 | 0.1 | 7.81757e-06 | 9.45 | 7902 | 0.1 | 4.50727e-06 | 8.21 | 7298 | 0.1 | 5.0769e-06 | 4.907 | 20320 | 0.1 | 1.5661e-07 | 4.4713 | 20320 | 0.1 | 1.584e-07 | 4.45778 | 20320 | 0.1 | 1.2377e-07 | 4.09459 | 20319 | 0.1 | 1.8828e-07 | 4.5507 | 7289 | 0.1 | 5.167e-08 | 3.033 | 20666 | 0.1 | 1.11e-05 | 10.72 | 20319 | 0.1 | 1.1912e-07 | 4.03615 | 7288 | 0.1 | 3.6636e-06 | 8.736 | 7286 | 0.1 | 3.6358e-06 | 8.758 | 7297 | 0.1 | 4e-07 | 8 | 7299 | 0.1 | 9.3695e-07 | 7.025 | 20319 | 0.1 | 1.806e-07 | 4.9067 | 7287 | 0.1 | 3.2032e-06 | 8.241 | 7201 | 0.1 | 3.39835e-06 | 8.03 | 7290 | 0.1 | 3.917e-06 | 8.494 | 7278 | 0.1 | 6.376e-08 | 3.061 | 20320 | 0.1 | 1.7449e-07 | 4.349 | 20320 | 0.1 | 1.4437e-07 | 4.35837 | 20319 | 0.1 | 2.2959e-07 | 5.6166 | 20319 | 0.1 | 2.351e-07 | 5.47684
7196 | 0.1 | 0.00020478024 | 24.93 | 7198 | 0.1 | 0.00010276307 | 22.56 | 7197 | 0.1 | 8.126399e-05 | 22.02 | 7203 | 0.1 | 5.23692e-06 | 8.22 | 7086 | 0.1 | 1.57e-05 | 15.66 | 7087 | 0.1 | 1.8e-05 | 12.376 | 7071 | 0.1 | 1.2476e-07 | 3.655 | 7200 | 0.1 | 7.08037e-06 | 9.46 | 7902 | 0.1 | 5.28888e-06 | 8.32 | 7298 | 0.1 | 6.8536e-06 | 5.53 | 20320 | 0.1 | 1.7036e-07 | 4.60419 | 20320 | 0.1 | 1.6906e-07 | 4.59144 | 20320 | 0.1 | 1.4114e-07 | 4.20858 | 20319 | 0.1 | 3.4378e-07 | 4.59368 | 7289 | 0.1 | 8.1909e-08 | 3.138 | 20666 | 0.1 | 1.13e-05 | 10.8 | 20319 | 0.1 | 1.8283e-07 | 4.05099 | 7288 | 0.1 | 3.3555e-06 | 9.131 | 7286 | 0.1 | 1.1418e-06 | 9.054 | 7297 | 0.1 | 8.1e-07 | 8.2 | 7299 | 0.1 | 1.494e-06 | 7.236 | 20319 | 0.1 | 1.8268e-07 | 5.00633 | 7287 | 0.1 | 3.971e-06 | 8.501 | 7201 | 0.1 | 5.67476e-06 | 8.08 | 7290 | 0.1 | 2.9341e-06 | 8.564 | 7278 | 0.1 | 1.0688e-07 | 3.319 | 20320 | 0.1 | 1.6885e-07 | 4.40668 | 20320 | 0.1 | 1.4793e-07 | 4.41779 | 20319 | 0.1 | 2.3482e-07 | 5.71929 | 20319 | 0.1 | 2.5158e-07 | 5.57943
|  |  |  | 7198 | 0.1 | 0.00017386219 | 23.81 | 7197 | 0.1 | 0.00010896466 | 23.47 | 7203 | 0.1 | 5.52689e-06 | 8.38 | 7086 | 0.1 | 1.75e-05 | 15.783 | 7087 | 0.1 | 2.01e-05 | 12.959 | 7071 | 0.1 | 1.4119e-07 | 3.778 | 7200 | 0.1 | 8.5533e-06 | 9.7 | 7902 | 0.1 | 4.82535e-06 | 8.43 | 7298 | 0.1 | 1.0346e-05 | 6.198 | 20320 | 0.1 | 1.808e-07 | 4.74234 | 20320 | 0.1 | 1.7974e-07 | 4.72898 | 20320 | 0.1 | 1.1501e-07 | 4.33381 | 20319 | 0.1 | 1.6834e-07 | 4.63793 | 7289 | 0.1 | 6.6326e-08 | 3.16 | 20666 | 0.1 | 1.19e-05 | 10.88 | 20319 | 0.1 | 1.1984e-07 | 4.12012 | 7288 | 0.1 | 1.1516e-06 | 9.15 | 7286 | 0.1 | 2.5253e-06 | 9.092 | 7297 | 0.1 | 1.11e-06 | 8.4 | 7299 | 0.1 | 1.8096e-06 | 7.411 | 20319 | 0.1 | 1.9524e-07 | 5.10888 | 7287 | 0.1 | 2.9412e-06 | 8.599 | 7201 | 0.1 | 5.88371e-06 | 8.14 | 7290 | 0.1 | 4.7371e-06 | 8.716 | 7278 | 0.1 | 8.6425e-08 | 3.38 | 20320 | 0.1 | 1.6438e-07 | 4.46516 | 20320 | 0.1 | 1.4653e-07 | 4.47701 | 20319 | 0.1 | 2.4525e-07 | 5.82262 | 20319 | 0.1 | 2.7978e-07 | 5.67885
[8 empty] | 7197 | 0.1 | 0.0001975686 | 24.8 | 7203 | 0.1 | 5.77893e-06 | 8.55 | 7086 | 0.1 | 1.88e-05 | 16.811 | 7087 | 0.1 | 2.28e-05 | 13.545 | 7071 | 0.1 | 1.1438e-07 | 3.846 | 7200 | 0.1 | 8.87765e-06 | 9.81 | 7902 | 0.1 | 5.10175e-06 | 8.45 | 7298 | 0.1 | 1.1178e-05 | 6.824 | 20320 | 0.1 | 1.1274e-07 | 4.79366 | 20320 | 0.1 | 1.6829e-07 | 4.73966 | 20320 | 0.1 | 1.4014e-07 | 4.3367 | 20319 | 0.1 | 1.7314e-07 | 4.72107 | 7289 | 0.1 | 8.8458e-08 | 3.224 | 20666 | 0.1 | 1.2e-05 | 10.96 | 20319 | 0.1 | 1.1978e-07 | 4.20324 | 7288 | 0.1 | 2.5118e-06 | 9.15 | 7286 | 0.1 | 3.3021e-06 | 9.185 | 7297 | 0.1 | 1.38e-06 | 8.8 | 7299 | 0.1 | 1.7767e-06 | 7.741 | 20319 | 0.1 | 2.095e-07 | 5.21238 | 7287 | 0.1 | 4.8701e-06 | 8.724 | 7201 | 0.1 | 4.8796e-06 | 8.16 | 7290 | 0.1 | 5.6631e-06 | 8.846 | 7278 | 0.1 | 9.4481e-08 | 3.435 | 20320 | 0.1 | 1.6515e-07 | 4.52351 | 20320 | 0.1 | 1.472e-07 | 4.53617 | 20319 | 0.1 | 2.6176e-07 | 5.92228 | 20319 | 0.1 | 2.8448e-07 | 5.77886
[12 empty] | 7203 | 0.1 | 5.9987e-06 | 8.68 | 7086 | 0.1 | 2.61e-05 | 18.089 | 7087 | 0.1 | 2.5e-05 | 14.353 | 7071 | 0.1 | 1.9393e-07 | 3.968 | 7200 | 0.1 | 7.73209e-06 | 9.96 | 7902 | 0.1 | 5.50072e-06 | 8.46 | 7298 | 0.1 | 1.3106e-05 | 6.944 | 20320 | 0.1 | 1.891e-07 | 4.88306 | 20320 | 0.1 | 1.8911e-07 | 4.87303 | 20320 | 0.1 | 1.5388e-07 | 4.46761 | 20319 | 0.1 | 1.7342e-07 | 4.80674 | 7289 | 0.1 | 9.3712e-08 | 3.291 | 20666 | 0.1 | 1.24e-05 | 11.05 | 20319 | 0.1 | 1.2291e-07 | 4.28634 | 7288 | 0.1 | 5.0258e-06 | 10.1 | 7286 | 0.1 | 5.0187e-06 | 9.678 | 7297 | 0.1 | 2.17e-06 | 9 | 7299 | 0.1 | 2.02e-06 | 7.933 | 20319 | 0.1 | 2.2047e-07 | 5.31897 | 7287 | 0.1 | 5.6602e-06 | 8.86 | 7201 | 0.1 | 3.69876e-06 | 8.19 | 7290 | 0.1 | 7.7367e-06 | 8.967 | 7278 | 0.1 | 1.0149e-07 | 3.521 | 20320 | 0.1 | 1.7037e-07 | 4.58332 | 20320 | 0.1 | 1.6247e-07 | 4.59691 | 20319 | 0.1 | 2.9109e-07 | 6.02321 | 20319 | 0.1 | 2.8213e-07 | 5.8788
[12 empty] | 7203 | 0.1 | 6.27846e-06 | 8.81 | 7086 | 0.1 | 2.91e-05 | 19.121 | 7087 | 0.1 | 3.23e-05 | 14.955 | 7071 | 0.1 | 1.207e-07 | 4.045 | 7200 | 0.1 | 9.49474e-06 | 10.01 | 7902 | 0.1 | 5.66791e-06 | 8.52 | 7298 | 0.1 | 1.6096e-05 | 7.477 | 20320 | 0.1 | 1.9984e-07 | 5.02975 | 20320 | 0.1 | 2.0049e-07 | 5.02076 | 20320 | 0.1 | 1.8063e-07 | 4.60111 | 20319 | 0.1 | 3.6423e-07 | 4.88577 | 7289 | 0.1 | 8.8482e-08 | 3.359 | 20666 | 0.1 | 1.24e-05 | 11.14 | 20319 | 0.1 | 3.1216e-07 | 4.31866 | 7288 | 0.1 | 2.7546e-06 | 10.198 | 7286 | 0.1 | 4.9135e-06 | 10.15 | 7297 | 0.1 | 2.68e-06 | 9.2 | 7299 | 0.1 | 2.6066e-06 | 8.12 | 20319 | 0.1 | 2.3984e-07 | 5.43294 | 7287 | 0.1 | 7.8943e-06 | 8.993 | 7201 | 0.1 | 6.19554e-06 | 8.26 | 7290 | 0.1 | 6.6242e-06 | 9.08 | 7278 | 0.1 | 1.1494e-07 | 3.548 | 20320 | 0.1 | 1.7558e-07 | 4.6445 | 20320 | 0.1 | 1.7011e-07 | 4.65694 | 20319 | 0.1 | 3.2538e-07 | 6.11948 | 20319 | 0.1 | 3.1047e-07 | 5.97826
[12 empty] | 7203 | 0.1 | 6.61842e-06 | 8.88 | 7086 | 0.1 | 3.76e-05 | 20.166 | 7087 | 0.1 | 3.79e-05 | 16.456 | 7071 | 0.1 | 1.7473e-07 | 4.212 | 7200 | 0.1 | 8.18531e-06 | 10.29 | 7902 | 0.1 | 5.98055e-06 | 8.64 | 7298 | 0.1 | 1.3932e-05 | 7.731 | 20320 | 0.1 | 2.19e-07 | 5.1796 | 20320 | 0.1 | 2.0698e-07 | 5.17028 | 20320 | 0.1 | 1.8912e-07 | 4.73849 | 20319 | 0.1 | 1.6826e-07 | 4.89502 | 7289 | 0.1 | 1.1355e-07 | 3.359 | 20666 | 0.1 | 1.24e-05 | 11.23 | 20319 | 0.1 | 1.4022e-07 | 4.37746 | 7288 | 0.1 | 5.5592e-06 | 10.316 | 7286 | 0.1 | 2.7239e-06 | 10.158 | 7297 | 0.1 | 3.57e-06 | 9.4 | 7299 | 0.1 | 2.6652e-06 | 8.26 | 20319 | 0.1 | 2.4964e-07 | 5.54114 | 7287 | 0.1 | 6.5796e-06 | 9.141 | 7201 | 0.1 | 6.2469e-06 | 8.29 | 7290 | 0.1 | 6.1307e-06 | 9.188 | 7278 | 0.1 | 9.9819e-08 | 3.673 | 20320 | 0.1 | 1.723e-07 | 4.70393 | 20320 | 0.1 | 1.6475e-07 | 4.71955 | 20319 | 0.1 | 3.6345e-07 | 6.21632 | 20319 | 0.1 | 3.4668e-07 | 6.07574
[12 empty] | 7203 | 0.1 | 7.2271e-06 | 9.08 | 7086 | 0.1 | 4.34e-05 | 21.541 | 7087 | 0.1 | 4.55e-05 | 17.162 | 7071 | 0.1 | 1.6301e-07 | 4.395 | 7200 | 0.1 | 1.08156e-05 | 10.38 | 7902 | 0.1 | 5.34493e-06 | 8.73 | 7298 | 0.1 | 2.0411e-05 | 8.007 | 20320 | 0.1 | 1.6293e-07 | 5.28677 | 20320 | 0.1 | 1.9506e-07 | 5.17089 | 20320 | 0.1 | 1.9198e-07 | 4.88627 | 20319 | 0.1 | 1.7904e-07 | 4.98648 | 7289 | 0.1 | 1.0721e-07 | 3.405 | 20666 | 0.1 | 1.25e-05 | 11.32 | 20319 | 0.1 | 1.4307e-07 | 4.46153 | 7288 | 0.1 | 3.5217e-06 | 10.405 | 7286 | 0.1 | 5.4704e-06 | 10.311 | 7297 | 0.1 | 4.33e-06 | 9.8 | 7299 | 0.1 | 3.0284e-06 | 8.392 | 20319 | 0.1 | 2.4922e-07 | 5.65838 | 7287 | 0.1 | 6.4407e-06 | 9.239 | 7201 | 0.1 | 6.59875e-06 | 8.29 | 7290 | 0.1 | 6.4109e-06 | 9.235 | 7278 | 0.1 | 1.0915e-07 | 3.764 | 20320 | 0.1 | 1.8153e-07 | 4.76833 | 20320 | 0.1 | 1.7808e-07 | 4.78286 | 20319 | 0.1 | 4.2502e-07 | 6.31024 | 20319 | 0.1 | 3.9187e-07 | 6.17153
[12 empty] | 7203 | 0.1 | 1.306255e-05 | 10.37 | 7086 | 0.1 | 4.93e-05 | 22.234 | 7087 | 0.1 | 5.67e-05 | 18.1 | 7071 | 0.1 | 2.1992e-07 | 4.539 | 7200 | 0.1 | 8.85378e-06 | 10.42 | 7902 | 0.1 | 6.14376e-06 | 8.84 | 7298 | 0.1 | 2.1725e-05 | 8.473 | 20320 | 0.1 | 2.3196e-07 | 5.29187 | 20320 | 0.1 | 2.126e-07 | 5.28956 | 20320 | 0.1 | 1.7396e-07 | 4.92333 | 20319 | 0.1 | 1.9314e-07 | 5.0773 | 7289 | 0.1 | 9.1971e-08 | 3.524 | 20666 | 0.1 | 1.27e-05 | 11.4 | 20319 | 0.1 | 1.3079e-07 | 4.55663 | 7288 | 0.1 | 5.0909e-06 | 10.724 | 7286 | 0.1 | 3.524e-06 | 10.371 | 7297 | 0.1 | 4.8e-06 | 9.8 | 7299 | 0.1 | 3.0964e-06 | 8.537 | 20319 | 0.1 | 2.6222e-07 | 5.77129 | 7287 | 0.1 | 6.1703e-06 | 9.24 | 7201 | 0.1 | 3.85473e-06 | 8.31 | 7290 | 0.1 | 5.9372e-06 | 9.5 | 7278 | 0.1 | 1.2595e-07 | 3.956 | 20320 | 0.1 | 1.8562e-07 | 4.82828 | 20320 | 0.1 | 1.928e-07 | 4.84538 | 20319 | 0.1 | 4.9653e-07 | 6.40622 | 20319 | 0.1 | 4.4392e-07 | 6.2648
[12 empty] | 7203 | 0.1 | 1.306689e-05 | 10.7 | 7086 | 0.1 | 5.39e-05 | 23.378 | 7087 | 0.1 | 4.62e-05 | 18.531 | 7071 | 0.1 | 2.2012e-07 | 4.735 | 7200 | 0.1 | 9.27512e-06 | 10.51 | 7902 | 0.1 | 5.75734e-06 | 8.86 | 7298 | 0.1 | 2.4658e-05 | 8.818 | 20320 | 0.1 | 1.986e-07 | 5.85073 | 20320 | 0.1 | 2.3481e-07 | 5.68417 | 20320 | 0.1 | 2.0512e-07 | 5.03201 | 20319 | 0.1 | 1.9538e-07 | 5.16886 | 7289 | 0.1 | 9.5574e-08 | 3.548 | 20666 | 0.1 | 1.32e-05 | 11.5 | 20319 | 0.1 | 3.6694e-07 | 4.60924 | 7288 | 0.1 | 5.5064e-06 | 10.895 | 7286 | 0.1 | 5.1306e-06 | 10.757 | 7297 | 0.1 | 5.62e-06 | 10.1 | 7299 | 0.1 | 3.5915e-06 | 8.597 | 20319 | 0.1 | 3.0073e-07 | 5.88955 | 7287 | 0.1 | 5.977e-06 | 9.538 | 7201 | 0.1 | 5.09577e-06 | 8.35 | 7290 | 0.1 | 5.6789e-06 | 9.504 | 7278 | 0.1 | 1.2162e-07 | 4.023 | 20320 | 0.1 | 1.8468e-07 | 4.89507 | 20320 | 0.1 | 1.9084e-07 | 4.91159 | 20319 | 0.1 | 5.7342e-07 | 6.49976 | 20319 | 0.1 | 4.891e-07 | 6.35844
[12 empty] | 7203 | 0.1 | 1.38041e-05 | 10.88 | 7086 | 0.1 | 6.35e-05 | 24.301 | 7087 | 0.1 | 6.29e-05 | 20.164 | 7071 | 0.1 | 2.2027e-07 | 4.897 | 7200 | 0.1 | 9.59723e-06 | 10.65 | 7902 | 0.1 | 6.77006e-06 | 9.09 | 7298 | 0.1 | 2.2047e-05 | 8.915 | 20320 | 0.1 | 2.1701e-07 | 6.41782 | 20320 | 0.1 | 3.5582e-07 | 6.22501 | 20320 | 0.1 | 1.8908e-07 | 5.17382 | 20319 | 0.1 | 3.6482e-07 | 5.18761 | 7289 | 0.1 | 1.158e-07 | 3.621 | 20666 | 0.1 | 1.37e-05 | 11.59 | 20319 | 0.1 | 1.3792e-07 | 4.65038 | 7288 | 0.1 | 4.7641e-06 | 10.906 | 7286 | 0.1 | 5.472e-06 | 10.87 | 7297 | 0.1 | 6.04e-06 | 10.3 | 7299 | 0.1 | 4.264e-06 | 8.961 | 20319 | 0.1 | 3.3649e-07 | 6.00693 | 7287 | 0.1 | 5.6652e-06 | 9.59 | 7201 | 0.1 | 3.94732e-06 | 8.43 | 7290 | 0.1 | 7.4286e-06 | 9.908 | 7278 | 0.1 | 1.3304e-07 | 4.194 | 20320 | 0.1 | 1.8871e-07 | 4.95525 | 20320 | 0.1 | 1.792e-07 | 4.97453 | 20319 | 0.1 | 6.7022e-07 | 6.59433 | 20319 | 0.1 | 5.6303e-07 | 6.44865
[12 empty] | 7203 | 0.1 | 1.479518e-05 | 11.05 | 7086 | 0.1 | 8.19e-05 | 25.118 | 7087 | 0.1 | 9.23e-05 | 21.806 | 7071 | 0.1 | 2.1281e-07 | 5.066 | 7200 | 0.1 | 1.015794e-05 | 10.7 | 7902 | 0.1 | 7.04093e-06 | 9.16 | 7298 | 0.1 | 2.9349e-05 | 9.283 | 20320 | 0.1 | 3.1535e-07 | 7.07524 | 20320 | 0.1 | 5.9635e-07 | 6.83041 | 20320 | 0.1 | 2.1443e-07 | 5.41477 | 20319 | 0.1 | 2.0061e-07 | 5.26218 | 7289 | 0.1 | 1.1583e-07 | 3.722 | 20666 | 0.1 | 1.53e-05 | 11.8 | 20319 | 0.1 | 1.4893e-07 | 4.7443 | 7288 | 0.1 | 4.2626e-06 | 10.974 | 7286 | 0.1 | 4.6591e-06 | 10.988 | 7297 | 0.1 | 2.5e-06 | 10.4 | 7299 | 0.1 | 3.8369e-06 | 8.971 | 20319 | 0.1 | 3.7192e-07 | 6.13293 | 7287 | 0.1 | 7.9028e-06 | 9.89 | 7201 | 0.1 | 5.65628e-06 | 8.5 | 7290 | 0.1 | 6.5761e-06 | 10.03 | 7278 | 0.1 | 1.4056e-07 | 4.484 | 20320 | 0.1 | 1.9622e-07 | 5.02117 | 20320 | 0.1 | 1.7446e-07 | 5.04041 | 20319 | 0.1 | 7.7474e-07 | 6.68969 | 20319 | 0.1 | 6.8129e-07 | 6.54183
[12 empty] | 7203 | 0.1 | 1.567868e-05 | 11.25 | 7086 | 0.1 | 8.64e-05 | 25.804 | 7087 | 0.1 | 0.000117 | 23.544 | 7071 | 0.1 | 3.3637e-07 | 5.273 | 7200 | 0.1 | 1.204428e-05 | 10.85 | 7902 | 0.1 | 7.44435e-06 | 9.21 | 7298 | 0.1 | 3.0262e-05 | 9.767 | 20320 | 0.1 | 6.1121e-07 | 7.76624 | 20320 | 0.1 | 1.0816e-06 | 7.52006 | 20320 | 0.1 | 2.7216e-07 | 5.91504 | 20319 | 0.1 | 2.1271e-07 | 5.35625 | 7289 | 0.1 | 1.0324e-07 | 3.799 | 20666 | 0.1 | 1.57e-05 | 11.91 | 20319 | 0.1 | 1.5945e-07 | 4.84429 | 7288 | 0.1 | 8.2343e-06 | 11.412 | 7286 | 0.1 | 4.2761e-06 | 11.048 | 7297 | 0.1 | 3.5e-06 | 10.6 | 7299 | 0.1 | 5.6197e-06 | 9.169 | 20319 | 0.1 | 4.3408e-07 | 6.2546 | 7287 | 0.1 | 6.5867e-06 | 10.053 | 7201 | 0.1 | 7.4695e-06 | 8.57 | 7290 | 0.1 | 6.8796e-06 | 10.193 | 7278 | 0.1 | 1.5665e-07 | 4.833 | 20320 | 0.1 | 2.1725e-07 | 5.08687 | 20320 | 0.1 | 1.9354e-07 | 5.10763 | 20319 | 0.1 | 9.4762e-07 | 6.77975 | 20319 | 0.1 | 8.2538e-07 | 6.6327
[12 empty] | 7203 | 0.1 | 1.673635e-05 | 11.52 | 7086 | 0.1 | 0.000107 | 27.413 | 7087 | 0.1 | 0.000156 | 25.175 | 7071 | 0.1 | 3.0823e-07 | 5.411 | 7200 | 0.1 | 1.145163e-05 | 11.01 | 7902 | 0.1 | 7.62382e-06 | 9.41 | 7298 | 0.1 | 3.4366e-05 | 9.938 | 20320 | 0.1 | 1.2179e-06 | 8.56667 | 20320 | 0.1 | 2.2965e-06 | 8.32931 | 20320 | 0.1 | 3.8573e-07 | 6.48452 | 20319 | 0.1 | 2.2214e-07 | 5.43019 | 7289 | 0.1 | 1.1367e-07 | 3.985 | 20666 | 0.1 | 1.51e-05 | 12.03 | 20319 | 0.1 | 3.7019e-07 | 4.88389 | 7288 | 0.1 | 5.1047e-06 | 11.766 | 7286 | 0.1 | 8.1401e-06 | 11.454 | 7297 | 0.1 | 6.86e-06 | 10.6 | 7299 | 0.1 | 5.0596e-06 | 9.259 | 20319 | 0.1 | 5.0995e-07 | 6.38434 | 7287 | 0.1 | 1.0907e-05 | 10.254 | 7201 | 0.1 | 4.06301e-06 | 8.59 | 7290 | 0.1 | 1.0977e-05 | 10.204 | 7278 | 0.1 | 1.8084e-07 | 5.164 | 20320 | 0.1 | 2.0978e-07 | 5.15002 | 20320 | 0.1 | 2.0736e-07 | 5.17371 | 20319 | 0.1 | 1.1641e-06 | 6.8737 | 20319 | 0.1 | 9.8863e-07 | 6.72682
[12 empty] | 7203 | 0.1 | 1.781072e-05 | 11.82 | 7086 | 0.1 | 0.000133 | 29.136 | 7087 | 0.1 | 0.000213 | 26.694 | 7071 | 0.1 | 6.2364e-07 | 5.867 | 7200 | 0.1 | 1.27245e-05 | 11.27 | 7902 | 0.1 | 8.32314e-06 | 9.61 | 7298 | 0.1 | 3.7764e-05 | 10.518 | 20320 | 0.1 | 2.6308e-06 | 9.47327 | 20320 | 0.1 | 3.9836e-06 | 9.13504 | 20320 | 0.1 | 6.7119e-07 | 6.99498 | 20319 | 0.1 | 3.4986e-07 | 5.50815 | 7289 | 0.1 | 1.3254e-07 | 4.04 | 20666 | 0.1 | 1.49e-05 | 12.08 | 20319 | 0.1 | 1.7014e-07 | 4.94439 | 7288 | 0.1 | 4.5666e-06 | 11.775 | 7286 | 0.1 | 7.0051e-06 | 11.456 | 7297 | 0.1 | 4.6e-06 | 10.8 | 7299 | 0.1 | 4.2782e-06 | 9.438 | 20319 | 0.1 | 6.1176e-07 | 6.51305 | 7287 | 0.1 | 6.9517e-06 | 10.321 | 7201 | 0.1 | 6.46941e-06 | 8.7 | 7290 | 0.1 | 9.1997e-06 | 10.565 | 7278 | 0.1 | 2.012e-07 | 5.205 | 20320 | 0.1 | 2.1715e-07 | 5.22322 | 20320 | 0.1 | 2.0272e-07 | 5.24406 | 20319 | 0.1 | 1.2764e-06 | 6.96467 | 20319 | 0.1 | 1.205e-06 | 6.82079
[16 empty] | 7086 | 0.1 | 0.000244 | 30.892 | 7087 | 0.1 | 0.000324 | 27.544 | 7071 | 0.1 | 5.142e-07 | 5.973 | 7200 | 0.1 | 1.359434e-05 | 11.41 | 7902 | 0.1 | 7.96249e-06 | 9.71 | 7298 | 0.1 | 4.4286e-05 | 10.583 | 20320 | 0.1 | 4.6571e-06 | 10.42929 | 20320 | 0.1 | 6.5723e-06 | 10.16621 | 20320 | 0.1 | 1.1422e-06 | 7.45144 | 20319 | 0.1 | 3.4862e-07 | 5.85057 | 7289 | 0.1 | 1.3512e-07 | 4.095 | 20666 | 0.1 | 1.49e-05 | 12.13 | 20319 | 0.1 | 1.7546e-07 | 5.04789 | 7288 | 0.1 | 6.7448e-06 | 11.808 | 7286 | 0.1 | 5.1332e-06 | 11.768 | 7297 | 0.1 | 7.4e-06 | 11 | 7299 | 0.1 | 6.529e-06 | 9.477 | 20319 | 0.1 | 7.5311e-07 | 6.64577 | 7287 | 0.1 | 6.5203e-06 | 10.599 | 7201 | 0.1 | 7.17399e-06 | 8.7 | 7290 | 0.1 | 6.3739e-06 | 10.602 | 7278 | 0.1 | 1.9796e-07 | 5.52 | 20320 | 0.1 | 2.3451e-07 | 5.28822 | 20320 | 0.1 | 2.0633e-07 | 5.31348 | 20319 | 0.1 | 1.432e-06 | 7.05524 | 20319 | 0.1 | 1.3635e-06 | 6.90943
[16 empty] | 7086 | 0.1 | 0.000332 | 32.85 | 7087 | 0.1 | 0.000295 | 28.899 | 7071 | 0.1 | 1.5846e-06 | 6.145 | 7200 | 0.1 | 1.443346e-05 | 11.5 | 7902 | 0.1 | 8.54147e-06 | 9.84 | 7298 | 0.1 | 5.3544e-05 | 11.267 | 20320 | 0.1 | 6.2909e-06 | 11.47014 | 20320 | 0.1 | 9.1794e-06 | 11.14099 | 20320 | 0.1 | 1.7245e-06 | 7.89675 | 20319 | 0.1 | 3.9044e-07 | 6.19306 | 7289 | 0.1 | 1.2045e-07 | 4.18 | 20666 | 0.1 | 1.49e-05 | 12.25 | 20319 | 0.1 | 1.7554e-07 | 5.15036 | 7288 | 0.1 | 7.975e-06 | 11.989 | 7286 | 0.1 | 6.6407e-06 | 11.889 | 7297 | 0.1 | 6e-06 | 11.1 | 7299 | 0.1 | 5.5207e-06 | 9.66 | 20319 | 0.1 | 9.0807e-07 | 6.78013 | 7287 | 0.1 | 9.1909e-06 | 10.645 | 7201 | 0.1 | 7.78434e-06 | 8.75 | 7290 | 0.1 | 1.2709e-05 | 10.709 | 7278 | 0.1 | 1.9809e-07 | 5.661 | 20320 | 0.1 | 2.2221e-07 | 5.3611 | 20320 | 0.1 | 2.093e-07 | 5.38218 | 20319 | 0.1 | 1.5764e-06 | 7.14594 | 20319 | 0.1 | 1.4971e-06 | 6.99678
[16 empty] | 7086 | 0.1 | 0.00046 | 34.696 | 7087 | 0.1 | 0.000353 | 30.288 | 7071 | 0.1 | 1.4011e-06 | 6.148 | 7200 | 0.1 | 1.504317e-05 | 11.68 | 7902 | 0.1 | 9.22904e-06 | 9.99 | 7298 | 0.1 | 4.3507e-05 | 11.388 | 20320 | 0.1 | 8.0702e-06 | 12.59801 | 20320 | 0.1 | 1.1648e-05 | 12.17277 | 20320 | 0.1 | 2.4406e-06 | 8.30886 | 20319 | 0.1 | 5.2832e-07 | 6.57365 | 7289 | 0.1 | 1.2517e-07 | 4.238 | 20666 | 0.1 | 1.94e-05 | 12.36 | 20319 | 0.1 | 3.3306e-07 | 5.18466 | 7288 | 0.1 | 5.4626e-06 | 12.152 | 7286 | 0.1 | 7.8845e-06 | 12.012 | 7297 | 0.1 | 6.7e-06 | 11.4 | 7299 | 0.1 | 5.8947e-06 | 9.993 | 20319 | 0.1 | 1.0563e-06 | 6.91725 | 7287 | 0.1 | 1.2819e-05 | 10.806 | 7201 | 0.1 | 4.38569e-06 | 8.8 | 7290 | 0.1 | 1.231e-05 | 11.134 | 7278 | 0.1 | 2.2834e-07 | 5.704 | 20320 | 0.1 | 2.2079e-07 | 5.43016 | 20320 | 0.1 | 2.1092e-07 | 5.45558 | 20319 | 0.1 | 1.6964e-06 | 7.23563 | 20319 | 0.1 | 1.7023e-06 | 7.08271
[16 empty] | 7086 | 0.1 | 0.000725 | 36.439 | 7087 | 0.1 | 0.000415 | 31.561 | 7071 | 0.1 | 1.6435e-06 | 6.573 | 7200 | 0.1 | 1.674874e-05 | 11.84 | 7902 | 0.1 | 9.57873e-06 | 10.13 | 7298 | 0.1 | 6.7892e-05 | 12.134 | 20320 | 0.1 | 1.1046e-05 | 13.76915 | 20320 | 0.1 | 1.5393e-05 | 13.51715 | 20320 | 0.1 | 3.1081e-06 | 8.7793 | 20319 | 0.1 | 7.8637e-07 | 6.96573 | 7289 | 0.1 | 1.4318e-07 | 4.325 | 20666 | 0.1 | 2.4e-05 | 12.43 | 20319 | 0.1 | 1.7728e-07 | 5.25094 | 7288 | 0.1 | 7.3021e-06 | 12.395 | 7286 | 0.1 | 5.3591e-06 | 12.082 | 7297 | 0.1 | 8.72e-06 | 11.4 | 7299 | 0.1 | 6.1591e-06 | 10.251 | 20319 | 0.1 | 1.2665e-06 | 7.05728 | 7287 | 0.1 | 1.0685e-05 | 11.042 | 7201 | 0.1 | 6.83348e-06 | 8.81 | 7290 | 0.1 | 1.0535e-05 | 11.151 | 7278 | 0.1 | 2.4529e-07 | 5.847 | 20320 | 0.1 | 2.3897e-07 | 5.50421 | 20320 | 0.1 | 2.1347e-07 | 5.52676 | 20319 | 0.1 | 1.8199e-06 | 7.32384 | 20319 | 0.1 | 1.6748e-06 | 7.16523
[20 empty] | 7087 | 0.1 | 0.000497 | 32.837 | 7071 | 0.1 | 1.4793e-06 | 6.632 | 7200 | 0.1 | 1.613816e-05 | 11.86 | 7902 | 0.1 | 9.99272e-06 | 10.19 | 7298 | 0.1 | 6.0695e-05 | 12.337 | 20320 | 0.1 | 1.512e-05 | 15.03406 | 20320 | 0.1 | 1.8708e-05 | 14.65868 | 20320 | 0.1 | 3.8774e-06 | 9.29626 | 20319 | 0.1 | 1.0858e-06 | 7.40403 | 7289 | 0.1 | 1.4048e-07 | 4.445 | 20666 | 0.1 | 2.38e-05 | 12.53 | 20319 | 0.1 | 1.8807e-07 | 5.32684 | 7288 | 0.1 | 4.7822e-06 | 12.432 | 7286 | 0.1 | 7.3942e-06 | 12.335 | 7297 | 0.1 | 7.3e-06 | 11.6 | 7299 | 0.1 | 7.4601e-06 | 10.499 | 20319 | 0.1 | 1.5848e-06 | 7.20597 | 7287 | 0.1 | 1.255e-05 | 11.096 | 7201 | 0.1 | 8.20557e-06 | 8.81 | 7290 | 0.1 | 1.4073e-05 | 11.243 | 7278 | 0.1 | 2.7784e-07 | 5.942 | 20320 | 0.1 | 2.3417e-07 | 5.57376 | 20320 | 0.1 | 2.1741e-07 | 5.60274 | 20319 | 0.1 | 1.9267e-06 | 7.41608 | 20319 | 0.1 | 1.7811e-06 | 7.25532
[20 empty] | 7087 | 0.1 | 0.000607 | 34.115 | 7071 | 0.1 | 1.893e-06 | 6.794 | 7200 | 0.1 | 1.73311e-05 | 12.08 | 7902 | 0.1 | 1.037105e-05 | 10.26 | 7298 | 0.1 | 6.8868e-05 | 12.984 | 20320 | 0.1 | 1.835e-05 | 16.50586 | 20320 | 0.1 | 2.39e-05 | 16.29709 | 20320 | 0.1 | 5.0452e-06 | 9.85634 | 20319 | 0.1 | 1.5295e-06 | 7.86457 | 7289 | 0.1 | 1.5169e-07 | 4.445 | 20666 | 0.1 | 2.46e-05 | 12.54 | 20319 | 0.1 | 3.0612e-07 | 5.50072 | 7288 | 0.1 | 6.688e-06 | 12.956 | 7286 | 0.1 | 4.6624e-06 | 12.474 | 7297 | 0.1 | 8.1e-06 | 11.8 | 7299 | 0.1 | 8.8472e-06 | 10.756 | 20319 | 0.1 | 1.8978e-06 | 7.35335 | 7287 | 0.1 | 1.3973e-05 | 11.21 | 7201 | 0.1 | 4.63241e-06 | 8.97 | 7290 | 0.1 | 9.4327e-06 | 11.349 | 7278 | 0.1 | 3.5654e-07 | 6.188 | 20320 | 0.1 | 2.2952e-07 | 5.65294 | 20320 | 0.1 | 2.3779e-07 | 5.68034 | 20319 | 0.1 | 2.0621e-06 | 7.50563 | 20319 | 0.1 | 2.0506e-06 | 7.34048
[20 empty] | 7087 | 0.1 | 0.000726 | 35.732 | 7071 | 0.1 | 2.1802e-06 | 7.023 | 7200 | 0.1 | 1.828837e-05 | 12.27 | 7902 | 0.1 | 1.10799e-05 | 10.5 | 7298 | 0.1 | 7.8195e-05 | 13.286 | 20320 | 0.1 | 2.2537e-05 | 17.9912 | 20320 | 0.1 | 3.0528e-05 | 18.03724 | 20320 | 0.1 | 6.5433e-06 | 10.46045 | 20319 | 0.1 | 2.38e-06 | 8.37096 | 7289 | 0.1 | 1.4323e-07 | 4.568 | 20666 | 0.1 | 2.47e-05 | 12.63 | 20319 | 0.1 | 3.3237e-07 | 5.84433 | 7288 | 0.1 | 5.4756e-06 | 13.188 | 7286 | 0.1 | 7.8034e-06 | 12.867 | 7297 | 0.1 | 9.01e-06 | 11.8 | 7299 | 0.1 | 7.9699e-06 | 10.956 | 20319 | 0.1 | 2.1774e-06 | 7.50727 | 7287 | 0.1 | 9.3975e-06 | 11.402 | 7201 | 0.1 | 8.44584e-06 | 9.05 | 7290 | 0.1 | 1.4082e-05 | 11.431 | 7278 | 0.1 | 3.3219e-07 | 6.242 | 20320 | 0.1 | 2.2367e-07 | 5.72469 | 20320 | 0.1 | 2.3233e-07 | 5.75351 | 20319 | 0.1 | 2.3411e-06 | 7.59873 | 20319 | 0.1 | 2.1795e-06 | 7.43229
[20 empty] | 7087 | 0.1 | 0.00097 | 37.818 | 7071 | 0.1 | 2.5098e-06 | 7.077 | 7200 | 0.1 | 1.90423e-05 | 12.56 | 7902 | 0.1 | 1.132276e-05 | 10.56 | 7298 | 0.1 | 8.4685e-05 | 13.289 | 20320 | 0.1 | 2.9377e-05 | 19.746 | 20320 | 0.1 | 3.8709e-05 | 19.80304 | 20320 | 0.1 | 7.8575e-06 | 11.02553 | 20319 | 0.1 | 3.5094e-06 | 8.92832 | 7289 | 0.1 | 1.5174e-07 | 4.663 | 20666 | 0.1 | 2.08e-05 | 12.71 | 20319 | 0.1 | 4.0605e-07 | 6.19529 | 7288 | 0.1 | 8.4572e-06 | 13.293 | 7286 | 0.1 | 6.573e-06 | 12.938 | 7297 | 0.1 | 1.07e-05 | 12 | 7299 | 0.1 | 1.0279e-05 | 11.117 | 20319 | 0.1 | 2.5205e-06 | 7.65988 | 7287 | 0.1 | 1.6596e-05 | 11.627 | 7201 | 0.1 | 7.47586e-06 | 9.08 | 7290 | 0.1 | 1.6472e-05 | 11.734 | 7278 | 0.1 | 2.8324e-07 | 6.301 | 20320 | 0.1 | 2.1451e-07 | 5.80459 | 20320 | 0.1 | 2.1742e-07 | 5.83405 | 20319 | 0.1 | 2.5973e-06 | 7.68507 | 20319 | 0.1 | 2.287e-06 | 7.52096
[24 empty] | 7071 | 0.1 | 3.1007e-06 | 7.252 | 7200 | 0.1 | 1.988562e-05 | 12.56 | 7902 | 0.1 | 1.177611e-05 | 10.71 | 7298 | 0.1 | 0.00010738 | 14.311 | 20320 | 0.1 | 3.8834e-05 | 21.62088 | 20320 | 0.1 | 5.4363e-05 | 22.03798 | 20320 | 0.1 | 9.429e-06 | 11.63734 | 20319 | 0.1 | 4.8628e-06 | 9.46097 | 7289 | 0.1 | 1.5772e-07 | 4.858 | 20666 | 0.1 | 1.75e-05 | 12.85 | 20319 | 0.1 | 5.6057e-07 | 6.59718 | 7288 | 0.1 | 8.1793e-06 | 13.296 | 7286 | 0.1 | 5.4781e-06 | 13.217 | 7297 | 0.1 | 8.7e-06 | 12.1 | 7299 | 0.1 | 8.1626e-06 | 11.438 | 20319 | 0.1 | 2.84e-06 | 7.8155 | 7287 | 0.1 | 1.9289e-05 | 11.808 | 7201 | 0.1 | 5.06279e-06 | 9.15 | 7290 | 0.1 | 1.9038e-05 | 11.782 | 7278 | 0.1 | 5.6618e-07 | 6.49 | 20320 | 0.1 | 2.386e-07 | 5.8801 | 20320 | 0.1 | 2.3767e-07 | 5.90825 | 20319 | 0.1 | 2.756e-06 | 7.77182 | 20319 | 0.1 | 2.4033e-06 | 7.60919
[28 empty] | 7200 | 0.1 | 2.087659e-05 | 12.82 | 7902 | 0.1 | 1.2567e-05 | 10.77 | 7298 | 0.1 | 0.00011809 | 14.642 | 20320 | 0.1 | 5.1667e-05 | 23.67796 | 20320 | 0.1 | 5.5814e-05 | 23.50047 | 20320 | 0.1 | 1.1237e-05 | 12.28652 | 20319 | 0.1 | 7.2823e-06 | 10.12899 | 7289 | 0.1 | 1.6708e-07 | 4.959 | 20666 | 0.1 | 1.92e-05 | 12.99 | 20319 | 0.1 | 8.7779e-07 | 7.00087 | 7288 | 0.1 | 7.4879e-06 | 13.672 | 7286 | 0.1 | 8.1474e-06 | 13.421 | 7297 | 0.1 | 9.4e-06 | 12.4 | 7299 | 0.1 | 9.6857e-06 | 11.819 | 20319 | 0.1 | 3.2162e-06 | 7.97464 | 7287 | 0.1 | 1.3982e-05 | 11.881 | 7201 | 0.1 | 8.74752e-06 | 9.21 | 7290 | 0.1 | 1.1169e-05 | 11.974 | 7278 | 0.1 | 5.8701e-07 | 6.654 | 20320 | 0.1 | 2.5377e-07 | 5.95864 | 20320 | 0.1 | 2.7721e-07 | 5.99093 | 20319 | 0.1 | 2.8613e-06 | 7.85916 | 20319 | 0.1 | 2.6267e-06 | 7.69869
[28 empty] | 7200 | 0.1 | 2.164574e-05 | 12.95 | 7902 | 0.1 | 1.311098e-05 | 10.98 | 7298 | 0.1 | 0.00012993 | 14.73 | 20320 | 0.1 | 7.1001e-05 | 25.99616 | 20320 | 0.1 | 6.8515e-05 | 25.65637 | 20320 | 0.1 | 1.3232e-05 | 12.98408 | 20319 | 0.1 | 8.4394e-06 | 10.73682 | 7289 | 0.1 | 1.7363e-07 | 5.027 | 20666 | 0.1 | 2.01e-05 | 13.15 | 20319 | 0.1 | 1.384e-06 | 7.44939 | 7288 | 0.1 | 9.7872e-06 | 13.872 | 7286 | 0.1 | 8.4139e-06 | 13.421 | 7297 | 0.1 | 1.28e-05 | 13 | 7299 | 0.1 | 1.3037e-05 | 12.091 | 20319 | 0.1 | 3.7195e-06 | 8.13586 | 7287 | 0.1 | 1.1163e-05 | 11.951 | 7201 | 0.1 | 5.31448e-06 | 9.36 | 7290 | 0.1 | 1.4112e-05 | 12.08 | 7278 | 0.1 | 6.1936e-07 | 6.765 | 20320 | 0.1 | 2.6507e-07 | 6.04211 | 20320 | 0.1 | 2.957e-07 | 6.0732 | 20319 | 0.1 | 2.9835e-06 | 7.94534 | 20319 | 0.1 | 2.9105e-06 | 7.784
[28 empty] | 7200 | 0.1 | 2.198747e-05 | 13.31 | 7902 | 0.1 | 1.384844e-05 | 11.13 | 7298 | 0.1 | 0.00014751 | 15.157 | 20320 | 0.1 | 8.8721e-05 | 28.45676 | 20320 | 0.1 | 0.00011614 | 27.40966 | 20320 | 0.1 | 1.6033e-05 | 13.7329 | 20319 | 0.1 | 9.7577e-06 | 11.42017 | 7289 | 0.1 | 1.9486e-07 | 5.166 | 20666 | 0.1 | 2.1e-05 | 13.3 | 20319 | 0.1 | 1.974e-06 | 7.92875 | 7288 | 0.1 | 1.0349e-05 | 13.942 | 7286 | 0.1 | 8.5054e-06 | 13.635 | 7297 | 0.1 | 1.35e-05 | 13.2 | 7299 | 0.1 | 1.0568e-05 | 12.33 | 20319 | 0.1 | 4.1778e-06 | 8.30659 | 7287 | 0.1 | 1.4444e-05 | 12.198 | 7201 | 0.1 | 7.75846e-06 | 9.41 | 7290 | 0.1 | 1.1812e-05 | 12.1 | 7278 | 0.1 | 4.8317e-07 | 6.774 | 20320 | 0.1 | 2.7839e-07 | 6.12318 | 20320 | 0.1 | 2.9132e-07 | 6.15784 | 20319 | 0.1 | 3.1809e-06 | 8.03073 | 20319 | 0.1 | 3.0473e-06 | 7.87067
[28 empty] | 7200 | 0.1 | 2.332208e-05 | 13.55 | 7902 | 0.1 | 1.505584e-05 | 11.26 | 7298 | 0.1 | 0.0001757 | 15.511 | 20320 | 0.1 | 0.00011287 | 31.22595 | 20320 | 0.1 | 0.00016199 | 30.00136 | 20320 | 0.1 | 1.8405e-05 | 14.4949 | 20319 | 0.1 | 1.2968e-05 | 12.1677 | 7289 | 0.1 | 2.1043e-07 | 5.272 | 20666 | 0.1 | 2.11e-05 | 13.57 | 20319 | 0.1 | 2.6058e-06 | 8.43361 | 7288 | 0.1 | 1.1839e-05 | 14.314 | 7286 | 0.1 | 7.4781e-06 | 13.637 | 7297 | 0.1 | 1.4e-05 | 13.2 | 7299 | 0.1 | 9.515e-06 | 12.451 | 20319 | 0.1 | 4.5485e-06 | 8.47381 | 7287 | 0.1 | 1.2036e-05 | 12.204 | 7201 | 0.1 | 5.54432e-06 | 9.5 | 7290 | 0.1 | 1.4761e-05 | 12.209 | 7278 | 0.1 | 7.9445e-07 | 6.927 | 20320 | 0.1 | 2.9091e-07 | 6.21038 | 20320 | 0.1 | 3.1007e-07 | 6.24672 | 20319 | 0.1 | 3.4487e-06 | 8.12021 | 20319 | 0.1 | 3.028e-06 | 7.95993
[32 empty] | 7902 | 0.1 | 1.591925e-05 | 11.44 | 7298 | 0.1 | 0.00020581 | 16.327 | 20320 | 0.1 | 0.00016701 | 34.52231 | 20320 | 0.1 | 0.00024353 | 32.93345 | 20320 | 0.1 | 2.1953e-05 | 15.3602 | 20319 | 0.1 | 1.4003e-05 | 12.87986 | 7289 | 0.1 | 1.8754e-07 | 5.273 | 20666 | 0.1 | 2.13e-05 | 13.74 | 20319 | 0.1 | 3.6904e-06 | 8.99457 | 7288 | 0.1 | 9.9094e-06 | 14.489 | 7286 | 0.1 | 9.4692e-06 | 13.851 | 7297 | 0.1 | 1.53e-05 | 13.5 | 7299 | 0.1 | 1.1764e-05 | 12.64 | 20319 | 0.1 | 4.9627e-06 | 8.65006 | 7287 | 0.1 | 8.1812e-06 | 12.282 | 7201 | 0.1 | 9.44203e-06 | 9.5 | 7290 | 0.1 | 8.1875e-06 | 12.278 | 7278 | 0.1 | 6.7798e-07 | 7.231 | 20320 | 0.1 | 3.2523e-07 | 6.29714 | 20320 | 0.1 | 3.244e-07 | 6.33316 | 20319 | 0.1 | 3.6658e-06 | 8.20189 | 20319 | 0.1 | 3.2915e-06 | 8.04736
[32 empty] | 7902 | 0.1 | 1.653941e-05 | 11.58 | 7298 | 0.1 | 0.00023731 | 17.089 | 20320 | 0.1 | 0.00025851 | 37.80321 | 20320 | 0.1 | 0.00035728 | 36.15304 | 20320 | 0.1 | 2.6119e-05 | 16.09834 | 20319 | 0.1 | 1.5605e-05 | 13.55902 | 7289 | 0.1 | 2.0646e-07 | 5.419 | 20666 | 0.1 | 2.21e-05 | 13.91 | 20319 | 0.1 | 4.8407e-06 | 9.54005 | 7288 | 0.1 | 1.2533e-05 | 14.947 | 7286 | 0.1 | 1.043e-05 | 14.07 | 7297 | 0.1 | 1.48e-05 | 13.6 | 7299 | 0.1 | 1.2829e-05 | 13.073 | 20319 | 0.1 | 5.4868e-06 | 8.8312 | 7287 | 0.1 | 9.8189e-06 | 12.406 | 7201 | 0.1 | 5.99731e-06 | 9.59 | 7290 | 0.1 | 1.0008e-05 | 12.459 | 7278 | 0.1 | 1.285e-06 | 7.45 | 20320 | 0.1 | 3.709e-07 | 6.38474 | 20320 | 0.1 | 3.2275e-07 | 6.42287 | 20319 | 0.1 | 3.9698e-06 | 8.2938 | 20319 | 0.1 | 3.6098e-06 | 8.12907
[36 empty] | 7298 | 0.1 | 0.00028696 | 18.092 | 20320 | 0.1 | 0.00041336 | 41.87679 | 20320 | 0.1 | 0.00052437 | 39.85033 | 20320 | 0.1 | 3.0426e-05 | 17.06354 | 20319 | 0.1 | 1.8533e-05 | 14.3277 | 7289 | 0.1 | 2.065e-07 | 5.569 | 20666 | 0.1 | 2.28e-05 | 14.01 | 20319 | 0.1 | 6.0705e-06 | 10.13829 | 7288 | 0.1 | 1.1089e-05 | 15.042 | 7286 | 0.1 | 1.1864e-05 | 14.444 | 7297 | 0.1 | 1.56e-05 | 13.8 | 7299 | 0.1 | 1.3427e-05 | 13.763 | 20319 | 0.1 | 5.9384e-06 | 9.00677 | 7287 | 0.1 | 1.9306e-05 | 12.782 | 7201 | 0.1 | 9.02165e-06 | 9.68 | 7290 | 0.1 | 1.4158e-05 | 13.123 | 7278 | 0.1 | 2.0051e-06 | 7.881 | 20320 | 0.1 | 4.3956e-07 | 6.47854 | 20320 | 0.1 | 3.4731e-07 | 6.51515 | 20319 | 0.1 | 4.2043e-06 | 8.37837 | 20319 | 0.1 | 3.698e-06 | 8.2156
[36 empty] | 7298 | 0.1 | 0.00036996 | 18.942 | 20320 | 0.1 | 0.00065341 | 45.9303 | 20320 | 0.1 | 0.0007396 | 43.48126 | 20320 | 0.1 | 3.9312e-05 | 19.47802 | 20319 | 0.1 | 2.4315e-05 | 15.11374 | 7289 | 0.1 | 2.2297e-07 | 5.569 | 20666 | 0.1 | 3.01e-05 | 14.3 | 20319 | 0.1 | 8.5549e-06 | 10.78455 | 7288 | 0.1 | 1.4992e-05 | 15.425 | 7286 | 0.1 | 9.8867e-06 | 14.448 | 7297 | 0.1 | 1.55e-05 | 13.9 | 7299 | 0.1 | 1.5582e-05 | 13.981 | 20319 | 0.1 | 6.3853e-06 | 9.19393 | 7287 | 0.1 | 1.8896e-05 | 12.783 | 7201 | 0.1 | 6.26961e-06 | 9.75 | 7290 | 0.1 | 1.2394e-05 | 13.285 | 7278 | 0.1 | 1.0402e-06 | 7.911 | 20320 | 0.1 | 5.1147e-07 | 6.56846 | 20320 | 0.1 | 3.9972e-07 | 6.60755 | 20319 | 0.1 | 4.077e-06 | 8.46598 | 20319 | 0.1 | 3.9143e-06 | 8.29955
[44 empty] | 20320 | 0.1 | 0.0012112 | 49.22272 | 20320 | 0.1 | 0.00015702 | 23.52369 | 20319 | 0.1 | 2.6577e-05 | 15.77987 | 7289 | 0.1 | 2.0264e-07 | 5.842 | 20666 | 0.1 | 3.01e-05 | 14.3 | 20319 | 0.1 | 1.0259e-05 | 11.43582 | 7288 | 0.1 | 1.2553e-05 | 15.785 | 7286 | 0.1 | 1.2255e-05 | 14.909 | 7297 | 0.1 | 1.83e-05 | 14.1 | 7299 | 0.1 | 1.5617e-05 | 14.473 | 20319 | 0.1 | 6.8341e-06 | 9.3814 | 7287 | 0.1 | 1.3847e-05 | 12.998 | 7201 | 0.1 | 9.98317e-06 | 9.79 | 7290 | 0.1 | 1.5495e-05 | 13.553 | 7278 | 0.1 | 2.1151e-06 | 7.945 | 20320 | 0.1 | 5.2703e-07 | 6.66348 | 20320 | 0.1 | 4.8707e-07 | 6.70494 | 20319 | 0.1 | 4.1204e-06 | 8.55208 | 20319 | 0.1 | 3.9292e-06 | 8.38665
[52 empty] | 20319 | 0.1 | 2.6044e-05 | 16.86864 | 7289 | 0.1 | 2.4085e-07 | 5.882 | 20666 | 0.1 | 3.12e-05 | 14.45 | 20319 | 0.1 | 1.1304e-05 | 12.2116 | 7288 | 0.1 | 1.5008e-05 | 16.026 | 7286 | 0.1 | 1.0891e-05 | 15.07 | 7297 | 0.1 | 1.72e-05 | 14.2 | 7299 | 0.1 | 1.7735e-05 | 14.579 | 20319 | 0.1 | 7.1615e-06 | 9.57018 | 7287 | 0.1 | 1.231e-05 | 13.351 | 7201 | 0.1 | 6.76772e-06 | 9.9 | 7290 | 0.1 | 1.852e-05 | 13.68 | 7278 | 0.1 | 1.8031e-06 | 7.952 | 20320 | 0.1 | 5.4696e-07 | 6.7576 | 20320 | 0.1 | 6.6509e-07 | 6.80606 | 20319 | 0.1 | 4.3716e-06 | 8.63996 | 20319 | 0.1 | 3.9012e-06 | 8.47465
[52 empty] | 20319 | 0.1 | 3.2134e-05 | 17.6778 | 7289 | 0.1 | 2.8632e-07 | 6.127 | 20666 | 0.1 | 3.32e-05 | 14.6 | 20319 | 0.1 | 1.3486e-05 | 12.91881 | 7288 | 0.1 | 1.329e-05 | 16.573 | 7286 | 0.1 | 1.4868e-05 | 15.549 | 7297 | 0.1 | 1.96e-05 | 14.4 | 7299 | 0.1 | 1.8144e-05 | 14.959 | 20319 | 0.1 | 7.6507e-06 | 9.77076 | 7287 | 0.1 | 1.8511e-05 | 13.765 | 7201 | 0.1 | 7.16354e-06 | 9.95 | 7290 | 0.1 | 2.1409e-05 | 13.813 | 7278 | 0.1 | 1.7096e-06 | 7.954 | 20320 | 0.1 | 7.1535e-07 | 6.86002 | 20320 | 0.1 | 8.6604e-07 | 6.90304 | 20319 | 0.1 | 4.8558e-06 | 8.73265 | 20319 | 0.1 | 4.3004e-06 | 8.56434
[52 empty] | 20319 | 0.1 | 3.5004e-05 | 18.75487 | 7289 | 0.1 | 3.3388e-07 | 6.296 | 20666 | 0.1 | 3.61e-05 | 14.61 | 20319 | 0.1 | 1.5287e-05 | 13.73036 | 7288 | 0.1 | 1.7366e-05 | 16.633 | 7286 | 0.1 | 1.2392e-05 | 16.054 | 7297 | 0.1 | 1.76e-05 | 14.6 | 7299 | 0.1 | 2.4409e-05 | 15.171 | 20319 | 0.1 | 8.5904e-06 | 9.98291 | 7287 | 0.1 | 1.5098e-05 | 13.773 | 7201 | 0.1 | 1.11156e-05 | 9.99 | 7290 | 0.1 | 2.072e-05 | 14.048 | 7278 | 0.1 | 1.3825e-06 | 8.099 | 20320 | 0.1 | 9.8521e-07 | 6.95635 | 20320 | 0.1 | 1.0124e-06 | 7.00793 | 20319 | 0.1 | 5.2401e-06 | 8.81925 | 20319 | 0.1 | 4.425e-06 | 8.64705
[52 empty] | 20319 | 0.1 | 3.9428e-05 | 19.93767 | 7289 | 0.1 | 3.6052e-07 | 6.296 | 20666 | 0.1 | 3.14e-05 | 15.08 | 20319 | 0.1 | 1.9019e-05 | 14.48574 | 7288 | 0.1 | 2.0777e-05 | 17.259 | 7286 | 0.1 | 1.4871e-05 | 16.135 | 7297 | 0.1 | 2.04e-05 | 14.7 | 7299 | 0.1 | 1.9351e-05 | 15.209 | 20319 | 0.1 | 9.5065e-06 | 10.19303 | 7287 | 0.1 | 2.1744e-05 | 13.905 | 7201 | 0.1 | 1.16688e-05 | 10.05 | 7290 | 0.1 | 1.8956e-05 | 14.06 | 7278 | 0.1 | 1.2429e-06 | 8.104 | 20320 | 0.1 | 1.2326e-06 | 7.06451 | 20320 | 0.1 | 1.1648e-06 | 7.10716 | 20319 | 0.1 | 5.2819e-06 | 8.91169 | 20319 | 0.1 | 4.384e-06 | 8.72938
[52 empty] | 20319 | 0.1 | 5.1433e-05 | 21.09315 | 7289 | 0.1 | 2.8098e-07 | 6.472 | 20666 | 0.1 | 2.99e-05 | 15.2 | 20319 | 0.1 | 2.3948e-05 | 15.27159 | 7288 | 0.1 | 1.5903e-05 | 17.291 | 7286 | 0.1 | 1.2938e-05 | 16.658 | 7297 | 0.1 | 1.96e-05 | 15 | 7299 | 0.1 | 2.0242e-05 | 15.874 | 20319 | 0.1 | 9.6325e-06 | 10.40287 | 7287 | 0.1 | 1.7176e-05 | 14.062 | 7201 | 0.1 | 7.17068e-06 | 10.08 | 7290 | 0.1 | 1.7151e-05 | 14.074 | 7278 | 0.1 | 1.1583e-06 | 8.245 | 20320 | 0.1 | 1.4435e-06 | 7.16347 | 20320 | 0.1 | 1.3028e-06 | 7.21403 | 20319 | 0.1 | 5.369e-06 | 8.99798 | 20319 | 0.1 | 4.7221e-06 | 8.81192
[52 empty] | 20319 | 0.1 | 6.8135e-05 | 22.49833 | 7289 | 0.1 | 6.1717e-07 | 6.647 | 20666 | 0.1 | 2.83e-05 | 15.33 | 20319 | 0.1 | 2.6335e-05 | 16.1566 | 7288 | 0.1 | 1.3018e-05 | 17.505 | 7286 | 0.1 | 1.7471e-05 | 16.828 | 7297 | 0.1 | 2.25e-05 | 15.1 | 7299 | 0.1 | 2.3026e-05 | 16.411 | 20319 | 0.1 | 1.0071e-05 | 10.63171 | 7287 | 0.1 | 2.0835e-05 | 14.129 | 7201 | 0.1 | 1.253068e-05 | 10.27 | 7290 | 0.1 | 2.7081e-05 | 14.325 | 7278 | 0.1 | 2.1558e-06 | 8.354 | 20320 | 0.1 | 1.6072e-06 | 7.27197 | 20320 | 0.1 | 1.4283e-06 | 7.32197 | 20319 | 0.1 | 5.6849e-06 | 9.08379 | 20319 | 0.1 | 4.9491e-06 | 8.89544
[52 empty] | 20319 | 0.1 | 7.7106e-05 | 24.03666 | 7289 | 0.1 | 5.7163e-07 | 6.739 | 20666 | 0.1 | 2.95e-05 | 15.43 | 20319 | 0.1 | 3.0882e-05 | 17.12208 | 7288 | 0.1 | 2.3767e-05 | 17.719 | 7286 | 0.1 | 1.5528e-05 | 17.19 | 7297 | 0.1 | 2.14e-05 | 15.4 | 7299 | 0.1 | 2.4586e-05 | 16.977 | 20319 | 0.1 | 1.1012e-05 | 10.8268 | 7287 | 0.1 | 1.9328e-05 | 14.132 | 7201 | 0.1 | 7.75626e-06 | 10.29 | 7290 | 0.1 | 2.0738e-05 | 14.362 | 7278 | 0.1 | 1.7737e-06 | 8.364 | 20320 | 0.1 | 1.8666e-06 | 7.381 | 20320 | 0.1 | 1.5511e-06 | 7.43371 | 20319 | 0.1 | 6.3054e-06 | 9.17804 | 20319 | 0.1 | 5.1196e-06 | 8.98398
[52 empty] | 20319 | 0.1 | 7.4504e-05 | 25.56539 | 7289 | 0.1 | 1.8787e-06 | 6.967 | 20666 | 0.1 | 3.03e-05 | 15.55 | 20319 | 0.1 | 3.6988e-05 | 18.07158 | 7288 | 0.1 | 1.8816e-05 | 17.943 | 7286 | 0.1 | 2.0524e-05 | 17.366 | 7297 | 0.1 | 2.47e-05 | 15.4 | 7299 | 0.1 | 2.6252e-05 | 17.563 | 20319 | 0.1 | 1.1417e-05 | 11.04787 | 7287 | 0.1 | 2.0617e-05 | 14.431 | 7201 | 0.1 | 8.73519e-06 | 10.38 | 7290 | 0.1 | 2.1213e-05 | 14.518 | 7278 | 0.1 | 1.5394e-06 | 8.441 | 20320 | 0.1 | 2.1753e-06 | 7.49562 | 20320 | 0.1 | 1.7401e-06 | 7.5513 | 20319 | 0.1 | 6.1571e-06 | 9.2649 | 20319 | 0.1 | 5.5474e-06 | 9.06989
[52 empty] | 20319 | 0.1 | 9.2228e-05 | 27.84459 | 7289 | 0.1 | 1.28e-06 | 6.969 | 20666 | 0.1 | 3.18e-05 | 15.65 | 20319 | 0.1 | 4.1538e-05 | 19.23677 | 7288 | 0.1 | 1.8619e-05 | 18.34 | 7286 | 0.1 | 1.2804e-05 | 17.655 | 7297 | 0.1 | 2.75e-05 | 15.7 | 7299 | 0.1 | 3.456e-05 | 17.663 | 20319 | 0.1 | 1.205e-05 | 11.26966 | 7287 | 0.1 | 2.696e-05 | 14.497 | 7201 | 0.1 | 9.57657e-06 | 10.54 | 7290 | 0.1 | 1.4058e-05 | 14.575 | 7278 | 0.1 | 2.6214e-06 | 8.486 | 20320 | 0.1 | 2.5743e-06 | 7.61589 | 20320 | 0.1 | 2.0764e-06 | 7.67193 | 20319 | 0.1 | 6.0433e-06 | 9.3529 | 20319 | 0.1 | 5.6557e-06 | 9.15956
[52 empty] | 20319 | 0.1 | 0.00014997 | 30.3745 | 7289 | 0.1 | 8.0761e-07 | 6.971 | 20666 | 0.1 | 3.35e-05 | 15.78 | 20319 | 0.1 | 5.0903e-05 | 20.37329 | 7288 | 0.1 | 2.1775e-05 | 18.725 | 7286 | 0.1 | 2.36e-05 | 18.017 | 7297 | 0.1 | 2.36e-05 | 15.8 | 7299 | 0.1 | 2.8045e-05 | 18.326 | 20319 | 0.1 | 1.2676e-05 | 11.49626 | 7287 | 0.1 | 1.3865e-05 | 14.601 | 7201 | 0.1 | 1.276424e-05 | 10.74 | 7290 | 0.1 | 2.3212e-05 | 14.912 | 7278 | 0.1 | 2.5334e-06 | 8.926 | 20320 | 0.1 | 2.893e-06 | 7.73297 | 20320 | 0.1 | 2.3969e-06 | 7.79383 | 20319 | 0.1 | 6.1799e-06 | 9.43846 | 20319 | 0.1 | 5.5813e-06 | 9.24495
[52 empty] | 20319 | 0.1 | 0.0002139 | 33.55941 | 7289 | 0.1 | 3.6075e-06 | 7.011 | 20666 | 0.1 | 3.41e-05 | 15.92 | 20319 | 0.1 | 5.6124e-05 | 21.49849 | 7288 | 0.1 | 2.518e-05 | 19.014 | 7286 | 0.1 | 1.8441e-05 | 18.119 | 7297 | 0.1 | 2.93e-05 | 16.1 | 7299 | 0.1 | 3.1867e-05 | 18.621 | 20319 | 0.1 | 1.376e-05 | 11.74627 | 7287 | 0.1 | 2.3711e-05 | 14.891 | 7201 | 0.1 | 1.024147e-05 | 10.77 | 7290 | 0.1 | 2.3217e-05 | 14.994 | 7278 | 0.1 | 3.3654e-06 | 8.987 | 20320 | 0.1 | 3.1211e-06 | 7.85667 | 20320 | 0.1 | 2.5018e-06 | 7.91808 | 20319 | 0.1 | 6.1218e-06 | 9.52824 | 20319 | 0.1 | 5.9138e-06 | 9.33327
[56 empty] | 7289 | 0.1 | 4.9041e-07 | 7.022 | 20666 | 0.1 | 3.47e-05 | 16.06 | 20319 | 0.1 | 6.1317e-05 | 22.95717 | 7288 | 0.1 | 2.304e-05 | 19.235 | 7286 | 0.1 | 1.8444e-05 | 18.604 | 7297 | 0.1 | 2.47e-05 | 16.4 | 7299 | 0.1 | 2.4737e-05 | 18.672 | 20319 | 0.1 | 1.4821e-05 | 11.99413 | 7287 | 0.1 | 2.296e-05 | 14.892 | 7201 | 0.1 | 1.197166e-05 | 10.79 | 7290 | 0.1 | 2.4834e-05 | 15.235 | 7278 | 0.1 | 2.3204e-06 | 9.236 | 20320 | 0.1 | 3.3306e-06 | 7.97836 | 20320 | 0.1 | 2.7901e-06 | 8.04345 | 20319 | 0.1 | 6.5202e-06 | 9.61444 | 20319 | 0.1 | 6.6271e-06 | 9.42568
[56 empty] | 7289 | 0.1 | 6.929e-07 | 7.314 | 20666 | 0.1 | 4.63e-05 | 16.19 | 20319 | 0.1 | 7.8728e-05 | 24.45241 | 7288 | 0.1 | 2.3831e-05 | 19.441 | 7286 | 0.1 | 2.1665e-05 | 18.797 | 7297 | 0.1 | 2.96e-05 | 16.4 | 7299 | 0.1 | 3.4714e-05 | 18.928 | 20319 | 0.1 | 1.4786e-05 | 12.23931 | 7287 | 0.1 | 2.4759e-05 | 15.368 | 7201 | 0.1 | 1.312456e-05 | 11 | 7290 | 0.1 | 2.9073e-05 | 15.987 | 7278 | 0.1 | 2.8259e-06 | 9.95 | 20320 | 0.1 | 3.6446e-06 | 8.10705 | 20320 | 0.1 | 3.3744e-06 | 8.17484 | 20319 | 0.1 | 6.9408e-06 | 9.70675 | 20319 | 0.1 | 6.823e-06 | 9.50743
[56 empty] | 7289 | 0.1 | 1.0176e-06 | 7.937 | 20666 | 0.1 | 4.71e-05 | 16.41 | 20319 | 0.1 | 9.3782e-05 | 26.02438 | 7288 | 0.1 | 3.1865e-05 | 20.048 | 7286 | 0.1 | 2.491e-05 | 19.195 | 7297 | 0.1 | 2.9e-05 | 16.8 | 7299 | 0.1 | 3.7044e-05 | 19.413 | 20319 | 0.1 | 1.5261e-05 | 12.49679 | 7287 | 0.1 | 2.3979e-05 | 15.615 | 7201 | 0.1 | 1.456852e-05 | 11.12 | 7290 | 0.1 | 2.5458e-05 | 16.275 | 7278 | 0.1 | 3.7548e-06 | 10.101 | 20320 | 0.1 | 4.0514e-06 | 8.23988 | 20320 | 0.1 | 3.7355e-06 | 8.30892 | 20319 | 0.1 | 7.1026e-06 | 9.79665 | 20319 | 0.1 | 6.7532e-06 | 9.59877
[56 empty] | 7289 | 0.1 | 1.3573e-06 | 8.268 | 20666 | 0.1 | 4.93e-05 | 16.62 | 20319 | 0.1 | 0.00010319 | 27.77914 | 7288 | 0.1 | 2.7269e-05 | 20.179 | 7286 | 0.1 | 2.2618e-05 | 19.299 | 7297 | 0.1 | 3.14e-05 | 16.9 | 7299 | 0.1 | 3.9554e-05 | 20.083 | 20319 | 0.1 | 1.5952e-05 | 12.74068 | 7287 | 0.1 | 2.9724e-05 | 15.94 | 7201 | 0.1 | 1.067259e-05 | 11.18 | 7290 | 0.1 | 3.2181e-05 | 16.601 | 7278 | 0.1 | 3.4976e-06 | 10.106 | 20320 | 0.1 | 4.2782e-06 | 8.37496 | 20320 | 0.1 | 3.913e-06 | 8.44981 | 20319 | 0.1 | 7.3579e-06 | 9.88611 | 20319 | 0.1 | 7.0774e-06 | 9.6807
[56 empty] | 7289 | 0.1 | 2.7087e-06 | 8.551 | 20666 | 0.1 | 5.48e-05 | 16.63 | 20319 | 0.1 | 0.00011308 | 29.38201 | 7288 | 0.1 | 2.3099e-05 | 20.989 | 7286 | 0.1 | 2.3612e-05 | 19.607 | 7297 | 0.1 | 3.32e-05 | 17.2 | 7299 | 0.1 | 4.6934e-05 | 20.752 | 20319 | 0.1 | 1.7134e-05 | 13.01321 | 7287 | 0.1 | 3.0374e-05 | 16.193 | 7201 | 0.1 | 1.516704e-05 | 11.32 | 7290 | 0.1 | 2.9791e-05 | 16.891 | 7278 | 0.1 | 5.553e-06 | 10.51 | 20320 | 0.1 | 4.6092e-06 | 8.51742 | 20320 | 0.1 | 4.1185e-06 | 8.59117 | 20319 | 0.1 | 7.7099e-06 | 9.9754 | 20319 | 0.1 | 6.822e-06 | 9.76908
[56 empty] | 7289 | 0.1 | 1.5828e-06 | 8.554 | 20666 | 0.1 | 4.71e-05 | 17.46 | 20319 | 0.1 | 0.00017463 | 31.75629 | 7288 | 0.1 | 3.4498e-05 | 21.045 | 7286 | 0.1 | 6.0036e-05 | 19.685 | 7297 | 0.1 | 3.17e-05 | 17.3 | 7299 | 0.1 | 4.1374e-05 | 20.961 | 20319 | 0.1 | 1.8708e-05 | 13.28966 | 7287 | 0.1 | 2.5041e-05 | 16.202 | 7201 | 0.1 | 1.587255e-05 | 11.39 | 7290 | 0.1 | 3.259e-05 | 17.253 | 7278 | 0.1 | 4.9957e-06 | 10.785 | 20320 | 0.1 | 5.0018e-06 | 8.65726 | 20320 | 0.1 | 4.3776e-06 | 8.73574 | 20319 | 0.1 | 7.7024e-06 | 10.06553 | 20319 | 0.1 | 7.3425e-06 | 9.86479
[64 empty] | 20319 | 0.1 | 0.00027162 | 33.93523 | 7288 | 0.1 | 2.9881e-05 | 21.886 | 7286 | 0.1 | 2.6573e-05 | 20.235 | 7297 | 0.1 | 3.46e-05 | 17.6 | 7299 | 0.1 | 5.2275e-05 | 21.458 | 20319 | 0.1 | 1.9396e-05 | 13.56458 | 7287 | 0.1 | 3.0064e-05 | 16.893 | 7201 | 0.1 | 1.637204e-05 | 11.5 | 7290 | 0.1 | 3.3373e-05 | 17.929 | 7278 | 0.1 | 4.6545e-06 | 10.881 | 20320 | 0.1 | 5.2586e-06 | 8.80415 | 20320 | 0.1 | 4.8679e-06 | 8.88334 | 20319 | 0.1 | 8.0324e-06 | 10.15835 | 20319 | 0.1 | 7.9387e-06 | 9.94758
[64 empty] | 20319 | 0.1 | 0.00027343 | 36.38239 | 7288 | 0.1 | 4.3168e-05 | 22.07 | 7286 | 0.1 | 3.189e-05 | 20.337 | 7297 | 0.1 | 3.48e-05 | 17.8 | 7299 | 0.1 | 5.8255e-05 | 22.381 | 20319 | 0.1 | 1.9792e-05 | 13.85317 | 7287 | 0.1 | 2.7301e-05 | 17.077 | 7201 | 0.1 | 1.160338e-05 | 11.61 | 7290 | 0.1 | 3.3401e-05 | 18.33 | 7278 | 0.1 | 5.0066e-06 | 11.73 | 20320 | 0.1 | 5.493e-06 | 8.95645 | 20320 | 0.1 | 5.2533e-06 | 9.03789 | 20319 | 0.1 | 8.3845e-06 | 10.24696 | 20319 | 0.1 | 7.8985e-06 | 10.03898
[64 empty] | 20319 | 0.1 | 0.00025491 | 39.00061 | 7288 | 0.1 | 3.2712e-05 | 22.974 | 7286 | 0.1 | 3.4384e-05 | 21.213 | 7297 | 0.1 | 3.81e-05 | 18 | 7299 | 0.1 | 6.7569e-05 | 22.539 | 20319 | 0.1 | 2.0758e-05 | 14.14557 | 7287 | 0.1 | 3.2418e-05 | 17.342 | 7201 | 0.1 | 1.736495e-05 | 11.67 | 7290 | 0.1 | 3.6516e-05 | 18.415 | 7278 | 0.1 | 5.3759e-06 | 11.824 | 20320 | 0.1 | 5.751e-06 | 9.11336 | 20320 | 0.1 | 5.5282e-06 | 9.19776 | 20319 | 0.1 | 8.6732e-06 | 10.3445 | 20319 | 0.1 | 8.3359e-06 | 10.12776
[68 empty] | 7288 | 0.1 | 4.2778e-05 | 23.694 | 7286 | 0.1 | 2.263e-05 | 21.225 | 7297 | 0.1 | 3.92e-05 | 18.4 | 7299 | 0.1 | 6.0902e-05 | 23.158 | 20319 | 0.1 | 2.2322e-05 | 14.43854 | 7287 | 0.1 | 3.3494e-05 | 18.089 | 7201 | 0.1 | 1.246085e-05 | 11.74 | 7290 | 0.1 | 4.1312e-05 | 18.909 | 7278 | 0.1 | 5.6709e-06 | 11.92 | 20320 | 0.1 | 6.1386e-06 | 9.27497 | 20320 | 0.1 | 5.8652e-06 | 9.36599 | 20319 | 0.1 | 8.52e-06 | 10.4369 | 20319 | 0.1 | 8.2703e-06 | 10.2165
[68 empty] | 7288 | 0.1 | 4.2351e-05 | 24.618 | 7286 | 0.1 | 2.9916e-05 | 22.133 | 7297 | 0.1 | 3.73e-05 | 18.5 | 7299 | 0.1 | 7.3808e-05 | 23.925 | 20319 | 0.1 | 2.3659e-05 | 14.72962 | 7287 | 0.1 | 3.6896e-05 | 18.373 | 7201 | 0.1 | 1.79293e-05 | 11.91 | 7290 | 0.1 | 3.5759e-05 | 19.04 | 7278 | 0.1 | 6.8942e-06 | 12.007 | 20320 | 0.1 | 6.738e-06 | 9.44253 | 20320 | 0.1 | 6.2603e-06 | 9.539 | 20319 | 0.1 | 8.4444e-06 | 10.53448 | 20319 | 0.1 | 8.0695e-06 | 10.3025
[68 empty] | 7288 | 0.1 | 5.8536e-05 | 25.105 | 7286 | 0.1 | 4.3085e-05 | 22.476 | 7297 | 0.1 | 4.28e-05 | 18.8 | 7299 | 0.1 | 9.3357e-05 | 24.92 | 20319 | 0.1 | 2.4127e-05 | 15.01617 | 7287 | 0.1 | 3.574e-05 | 18.967 | 7201 | 0.1 | 1.312124e-05 | 11.93 | 7290 | 0.1 | 4.3692e-05 | 19.109 | 7278 | 0.1 | 8.0944e-06 | 12.405 | 20320 | 0.1 | 7.2998e-06 | 9.61151 | 20320 | 0.1 | 6.6142e-06 | 9.71151 | 20319 | 0.1 | 8.9986e-06 | 10.63333 | 20319 | 0.1 | 8.8916e-06 | 10.39658
[68 empty] | 7288 | 0.1 | 4.8476e-05 | 25.833 | 7286 | 0.1 | 4.2641e-05 | 23.948 | 7297 | 0.1 | 4.58e-05 | 19.2 | 7299 | 0.1 | 8.41e-05 | 25.383 | 20319 | 0.1 | 2.4089e-05 | 15.29837 | 7287 | 0.1 | 4.3354e-05 | 19.057 | 7201 | 0.1 | 1.857031e-05 | 11.99 | 7290 | 0.1 | 3.9582e-05 | 19.771 | 7278 | 0.1 | 7.0267e-06 | 12.626 | 20320 | 0.1 | 7.6655e-06 | 9.79033 | 20320 | 0.1 | 7.2583e-06 | 9.89498 | 20319 | 0.1 | 9.641e-06 | 10.72959 | 20319 | 0.1 | 9.3493e-06 | 10.48048
[68 empty] | 7288 | 0.1 | 7.1667e-05 | 26.766 | 7286 | 0.1 | 4.1298e-05 | 24.72 | 7297 | 0.1 | 5.14e-05 | 19.2 | 7299 | 0.1 | 0.00010864 | 26.433 | 20319 | 0.1 | 2.538e-05 | 15.60653 | 7287 | 0.1 | 4.0235e-05 | 19.779 | 7201 | 0.1 | 1.353382e-05 | 12.13 | 7290 | 0.1 | 5.844e-05 | 19.916 | 7278 | 0.1 | 7.9591e-06 | 12.83 | 20320 | 0.1 | 8.064e-06 | 9.97328 | 20320 | 0.1 | 7.9049e-06 | 10.07425 | 20319 | 0.1 | 1.001e-05 | 10.82077 | 20319 | 0.1 | 9.0141e-06 | 10.5751
[68 empty] | 7288 | 0.1 | 6.4862e-05 | 27.226 | 7286 | 0.1 | 5.8218e-05 | 25.37 | 7297 | 0.1 | 5.08e-05 | 19.8 | 7299 | 0.1 | 0.00010203 | 26.681 | 20319 | 0.1 | 2.6645e-05 | 15.94413 | 7287 | 0.1 | 5.8573e-05 | 19.969 | 7201 | 0.1 | 2.008733e-05 | 12.16 | 7290 | 0.1 | 5.2908e-05 | 20.268 | 7278 | 0.1 | 8.8606e-06 | 13.26 | 20320 | 0.1 | 8.4277e-06 | 10.16046 | 20320 | 0.1 | 8.2989e-06 | 10.26889 | 20319 | 0.1 | 9.1636e-06 | 10.90765 | 20319 | 0.1 | 9.0715e-06 | 10.67201
[68 empty] | 7288 | 0.1 | 8.5769e-05 | 28.078 | 7286 | 0.1 | 4.8006e-05 | 26.333 | 7297 | 0.1 | 5.5e-05 | 20.2 | 7299 | 0.1 | 0.00012629 | 27.557 | 20319 | 0.1 | 2.8497e-05 | 16.2857 | 7287 | 0.1 | 5.3192e-05 | 20.293 | 7201 | 0.1 | 2.199968e-05 | 12.29 | 7290 | 0.1 | 5.1811e-05 | 20.955 | 7278 | 0.1 | 9.8706e-06 | 14.054 | 20320 | 0.1 | 8.8167e-06 | 10.35782 | 20320 | 0.1 | 8.6637e-06 | 10.46722 | 20319 | 0.1 | 9.2649e-06 | 10.996 | 20319 | 0.1 | 9.8982e-06 | 10.76797
[68 empty] | 7288 | 0.1 | 0.00013408 | 29.239 | 7286 | 0.1 | 7.2176e-05 | 27.166 | 7297 | 0.1 | 6.54e-05 | 20.8 | 7299 | 0.1 | 0.00011371 | 27.828 | 20319 | 0.1 | 3.1533e-05 | 16.64153 | 7287 | 0.1 | 5.2079e-05 | 20.838 | 7201 | 0.1 | 2.104278e-05 | 12.36 | 7290 | 0.1 | 6.4756e-05 | 21.26 | 7278 | 0.1 | 1.2005e-05 | 14.397 | 20320 | 0.1 | 9.3714e-06 | 10.55722 | 20320 | 0.1 | 9.1693e-06 | 10.67486 | 20319 | 0.1 | 1.0346e-05 | 11.09654 | 20319 | 0.1 | 9.8413e-06 | 10.85868
[68 empty] | 7288 | 0.1 | 0.00012147 | 30.732 | 7286 | 0.1 | 6.4149e-05 | 27.605 | 7297 | 0.1 | 7.06e-05 | 21.3 | 7299 | 0.1 | 0.00016663 | 28.69 | 20319 | 0.1 | 3.4136e-05 | 16.98682 | 7287 | 0.1 | 6.5951e-05 | 21.157 | 7201 | 0.1 | 1.40023e-05 | 12.46 | 7290 | 0.1 | 6.9283e-05 | 21.721 | 7278 | 0.1 | 1.0993e-05 | 14.771 | 20320 | 0.1 | 9.878e-06 | 10.76326 | 20320 | 0.1 | 9.9281e-06 | 10.88287 | 20319 | 0.1 | 1.0319e-05 | 11.19316 | 20319 | 0.1 | 1.0095e-05 | 10.95679
[68 empty] | 7288 | 0.1 | 6.0938e-05 | 31.734 | 7286 | 0.1 | 8.6631e-05 | 28.183 | 7297 | 0.1 | 7.73e-05 | 22 | 7299 | 0.1 | 0.00018611 | 30.978 | 20319 | 0.1 | 3.6166e-05 | 17.33063 | 7287 | 0.1 | 6.9605e-05 | 21.72 | 7201 | 0.1 | 2.480123e-05 | 12.49 | 7290 | 0.1 | 6.7817e-05 | 22.21 | 7278 | 0.1 | 1.5429e-05 | 15.9 | 20320 | 0.1 | 1.0422e-05 | 10.98076 | 20320 | 0.1 | 1.0431e-05 | 11.10242 | 20319 | 0.1 | 1.058e-05 | 11.30674 | 20319 | 0.1 | 1.0215e-05 | 11.04545
[68 empty] | 7288 | 0.1 | 0.00025391 | 33.002 | 7286 | 0.1 | 0.00013453 | 29.851 | 7297 | 0.1 | 0.0001079 | 22.6 | 7299 | 0.1 | 0.00023049 | 32.274 | 20319 | 0.1 | 3.5156e-05 | 17.71186 | 7287 | 0.1 | 6.814e-05 | 22.069 | 7201 | 0.1 | 1.492848e-05 | 12.64 | 7290 | 0.1 | 8.1999e-05 | 22.665 | 7278 | 0.1 | 1.3164e-05 | 16.458 | 20320 | 0.1 | 1.1264e-05 | 11.19977 | 20320 | 0.1 | 1.0988e-05 | 11.32386 | 20319 | 0.1 | 1.1704e-05 | 11.40647 | 20319 | 0.1 | 1.0604e-05 | 11.15196
[68 empty] | 7288 | 0.1 | 0.00019684 | 34.914 | 7286 | 0.1 | 0.00011958 | 31.146 | 7297 | 0.1 | 0.0001134 | 23.2 | 7299 | 0.1 | 0.00026262 | 34.242 | 20319 | 0.1 | 3.6947e-05 | 18.10788 | 7287 | 0.1 | 8.2672e-05 | 22.528 | 7201 | 0.1 | 2.735864e-05 | 12.77 | 7290 | 0.1 | 8.1231e-05 | 23.691 | 7278 | 0.1 | 1.6585e-05 | 16.714 | 20320 | 0.1 | 1.2345e-05 | 11.43385 | 20320 | 0.1 | 1.1756e-05 | 11.55945 | 20319 | 0.1 | 1.2327e-05 | 11.50845 | 20319 | 0.1 | 1.1451e-05 | 11.24596
[72 empty] | 7286 | 0.1 | 6.0201e-05 | 32.01 | 7297 | 0.1 | 0.0001262 | 24 | 7299 | 0.1 | 0.00036916 | 35.625 | 20319 | 0.1 | 3.831e-05 | 18.47013 | 7287 | 0.1 | 8.0097e-05 | 23.628 | 7201 | 0.1 | 2.399249e-05 | 12.78 | 7290 | 0.1 | 7.6004e-05 | 23.837 | 7278 | 0.1 | 1.7809e-05 | 16.848 | 20320 | 0.1 | 1.3323e-05 | 11.66883 | 20320 | 0.1 | 1.2865e-05 | 11.80573 | 20319 | 0.1 | 1.2997e-05 | 11.60828 | 20319 | 0.1 | 1.1211e-05 | 11.3453
[72 empty] | 7286 | 0.1 | 0.00025621 | 33.502 | 7297 | 0.1 | 0.0001454 | 24.8 | 7299 | 0.1 | 0.00041139 | 37.157 | 20319 | 0.1 | 3.9271e-05 | 18.8781 | 7287 | 0.1 | 7.6733e-05 | 23.63 | 7201 | 0.1 | 1.604812e-05 | 12.82 | 7290 | 0.1 | 0.00011219 | 23.881 | 7278 | 0.1 | 2.1283e-05 | 17.406 | 20320 | 0.1 | 1.3572e-05 | 11.91474 | 20320 | 0.1 | 1.3483e-05 | 12.05397 | 20319 | 0.1 | 1.3057e-05 | 11.70963 | 20319 | 0.1 | 1.0857e-05 | 11.43187
[72 empty] | 7286 | 0.1 | 0.00019812 | 35.333 | 7297 | 0.1 | 0.0002016 | 25.6 | 7299 | 0.1 | 0.00046824 | 38.747 | 20319 | 0.1 | 4.1497e-05 | 19.25377 | 7287 | 0.1 | 0.00011412 | 23.73 | 7201 | 0.1 | 1.653565e-05 | 13.03 | 7290 | 0.1 | 0.00010621 | 24.427 | 7278 | 0.1 | 1.2953e-05 | 17.456 | 20320 | 0.1 | 1.3992e-05 | 12.1736 | 20320 | 0.1 | 1.4142e-05 | 12.32726 | 20319 | 0.1 | 1.3579e-05 | 11.81022 | 20319 | 0.1 | 1.1252e-05 | 11.52853
[76 empty] | 7297 | 0.1 | 0.0002541 | 26.6 | 7299 | 0.1 | 0.00057957 | 40.02 | 20319 | 0.1 | 4.2652e-05 | 19.66171 | 7287 | 0.1 | 0.00010704 | 24.369 | 7201 | 0.1 | 2.947068e-05 | 13.06 | 7290 | 0.1 | 8.4184e-05 | 25.166 | 7278 | 0.1 | 2.4113e-05 | 17.837 | 20320 | 0.1 | 1.4772e-05 | 12.42908 | 20320 | 0.1 | 1.4971e-05 | 12.58693 | 20319 | 0.1 | 1.3874e-05 | 11.91364 | 20319 | 0.1 | 1.2198e-05 | 11.62337
[88 empty] | 7287 | 0.1 | 8.5477e-05 | 25.037 | 7201 | 0.1 | 2.587114e-05 | 13.11 | 7290 | 0.1 | 0.00012851 | 25.343 | 7278 | 0.1 | 1.8815e-05 | 18.013 | 20320 | 0.1 | 1.5578e-05 | 12.70678 | 20320 | 0.1 | 1.5077e-05 | 12.87119 | 20319 | 0.1 | 1.3647e-05 | 12.01975 | 20319 | 0.1 | 1.2099e-05 | 11.73018
[88 empty] | 7287 | 0.1 | 0.0001285 | 25.275 | 7201 | 0.1 | 1.710893e-05 | 13.17 | 7290 | 0.1 | 0.00015044 | 26.595 | 7278 | 0.1 | 2.4571e-05 | 18.6 | 20320 | 0.1 | 1.6638e-05 | 12.985 | 20320 | 0.1 | 1.5358e-05 | 13.15525 | 20319 | 0.1 | 1.4293e-05 | 12.12302 | 20319 | 0.1 | 1.2446e-05 | 11.83789
[88 empty] | 7287 | 0.1 | 0.00012057 | 26.651 | 7201 | 0.1 | 3.071356e-05 | 13.24 | 7290 | 0.1 | 0.00017005 | 26.711 | 7278 | 0.1 | 2.8379e-05 | 20.212 | 20320 | 0.1 | 1.7805e-05 | 13.28003 | 20320 | 0.1 | 1.6154e-05 | 13.45253 | 20319 | 0.1 | 1.4615e-05 | 12.2297 | 20319 | 0.1 | 1.3184e-05 | 11.94218
[88 empty] | 7287 | 0.1 | 0.00023713 | 28.194 | 7201 | 0.1 | 1.831664e-05 | 13.25 | 7290 | 0.1 | 0.00012184 | 26.944 | 7278 | 0.1 | 2.5066e-05 | 20.227 | 20320 | 0.1 | 1.8658e-05 | 13.58881 | 20320 | 0.1 | 1.7602e-05 | 13.76549 | 20319 | 0.1 | 1.4747e-05 | 12.33646 | 20319 | 0.1 | 1.3142e-05 | 12.04633
[88 empty] | 7287 | 0.1 | 0.00020417 | 29.58 | 7201 | 0.1 | 2.724231e-05 | 13.3 | 7290 | 0.1 | 0.00023271 | 28.299 | 7278 | 0.1 | 3.1572e-05 | 20.37 | 20320 | 0.1 | 1.96e-05 | 13.9117 | 20320 | 0.1 | 1.8929e-05 | 14.09091 | 20319 | 0.1 | 1.556e-05 | 12.44619 | 20319 | 0.1 | 1.3652e-05 | 12.14364
[88 empty] | 7287 | 0.1 | 0.00029415 | 30.663 | 7201 | 0.1 | 3.167915e-05 | 13.49 | 7290 | 0.1 | 0.00020178 | 29.781 | 7278 | 0.1 | 3.1038e-05 | 20.892 | 20320 | 0.1 | 2.0985e-05 | 14.24696 | 20320 | 0.1 | 1.9803e-05 | 14.43708 | 20319 | 0.1 | 1.6062e-05 | 12.55959 | 20319 | 0.1 | 1.4279e-05 | 12.24595
[92 empty] | 7201 | 0.1 | 2.880472e-05 | 13.54 | 7290 | 0.1 | 0.00028844 | 30.85 | 7278 | 0.1 | 3.5148e-05 | 21.052 | 20320 | 0.1 | 2.1864e-05 | 14.59055 | 20320 | 0.1 | 2.1278e-05 | 14.79445 | 20319 | 0.1 | 1.6178e-05 | 12.6707 | 20319 | 0.1 | 1.3874e-05 | 12.34454
[100 empty] | 7278 | 0.1 | 3.4576e-05 | 22.143 | 20320 | 0.1 | 2.2595e-05 | 14.93638 | 20320 | 0.1 | 2.2838e-05 | 15.16295 | 20319 | 0.1 | 1.6717e-05 | 12.78561 | 20319 | 0.1 | 1.4663e-05 | 12.45031
[104 empty] | 20320 | 0.1 | 2.3889e-05 | 15.31249 | 20320 | 0.1 | 2.4017e-05 | 15.54597 | 20319 | 0.1 | 1.7764e-05 | 12.89983 | 20319 | 0.1 | 1.5536e-05 | 12.55776
[104 empty] | 20320 | 0.1 | 2.5176e-05 | 15.69327 | 20320 | 0.1 | 2.5684e-05 | 15.94431 | 20319 | 0.1 | 1.8104e-05 | 13.01509 | 20319 | 0.1 | 1.5509e-05 | 12.6709
[104 empty] | 20320 | 0.1 | 2.6352e-05 | 16.10398 | 20320 | 0.1 | 2.6603e-05 | 16.34645 | 20319 | 0.1 | 1.887e-05 | 13.1297 | 20319 | 0.1 | 1.5794e-05 | 12.77993
[104 empty] | 20320 | 0.1 | 2.8351e-05 | 16.52741 | 20320 | 0.1 | 2.763e-05 | 16.78421 | 20319 | 0.1 | 2.0374e-05 | 13.25015 | 20319 | 0.1 | 1.6705e-05 | 12.89883
[104 empty] | 20320 | 0.1 | 3.1119e-05 | 16.98324 | 20320 | 0.1 | 2.9778e-05 | 17.24477 | 20319 | 0.1 | 2.002e-05 | 13.36515 | 20319 | 0.1 | 1.7626e-05 | 13.00315
[104 empty] | 20320 | 0.1 | 3.4233e-05 | 17.41351 | 20320 | 0.1 | 3.1496e-05 | 17.68915 | 20319 | 0.1 | 1.9734e-05 | 13.48574 | 20319 | 0.1 | 1.7956e-05 | 13.11699
[104 empty] | 20320 | 0.1 | 3.869e-05 | 17.91157 | 20320 | 0.1 | 3.3021e-05 | 18.19033 | 20319 | 0.1 | 2.069e-05 | 13.61202 | 20319 | 0.1 | 1.8225e-05 | 13.22582
[104 empty] | 20320 | 0.1 | 4.0741e-05 | 18.38323 | 20320 | 0.1 | 3.5152e-05 | 18.67125 | 20319 | 0.1 | 2.0661e-05 | 13.73557 | 20319 | 0.1 | 1.7288e-05 | 13.33469
[104 empty] | 20320 | 0.1 | 4.2528e-05 | 18.91157 | 20320 | 0.1 | 3.8662e-05 | 19.20234 | 20319 | 0.1 | 2.0785e-05 | 13.86901 | 20319 | 0.1 | 1.801e-05 | 13.45378
[104 empty] | 20320 | 0.1 | 4.6796e-05 | 19.45454 | 20320 | 0.1 | 4.1354e-05 | 19.75986 | 20319 | 0.1 | 2.2371e-05 | 14.00232 | 20319 | 0.1 | 1.9423e-05 | 13.56193
[104 empty] | 20320 | 0.1 | 5.0644e-05 | 20.03472 | 20320 | 0.1 | 4.4839e-05 | 20.3612 | 20319 | 0.1 | 2.3814e-05 | 14.12948 | 20319 | 0.1 | 1.9116e-05 | 13.68553
[104 empty] | 20320 | 0.1 | 5.4832e-05 | 20.63713 | 20320 | 0.1 | 4.9512e-05 | 20.96135 | 20319 | 0.1 | 2.3723e-05 | 14.25966 | 20319 | 0.1 | 1.9669e-05 | 13.80429
[104 empty] | 20320 | 0.1 | 6.1537e-05 | 21.27292 | 20320 | 0.1 | 5.5038e-05 | 21.63129 | 20319 | 0.1 | 2.5124e-05 | 14.3896 | 20319 | 0.1 | 2.1286e-05 | 13.93085
[104 empty] | 20320 | 0.1 | 6.7673e-05 | 21.93555 | 20320 | 0.1 | 6.2157e-05 | 22.30783 | 20319 | 0.1 | 2.5478e-05 | 14.50851 | 20319 | 0.1 | 2.2197e-05 | 14.05788
[104 empty] | 20320 | 0.1 | 7.3345e-05 | 22.63308 | 20320 | 0.1 | 6.7494e-05 | 23.02069 | 20319 | 0.1 | 2.6097e-05 | 14.65036 | 20319 | 0.1 | 2.2204e-05 | 14.18133
[104 empty] | 20320 | 0.1 | 8.1886e-05 | 23.35981 | 20320 | 0.1 | 7.4394e-05 | 23.79735 | 20319 | 0.1 | 2.8697e-05 | 14.77699 | 20319 | 0.1 | 2.2436e-05 | 14.29839
[104 empty] | 20320 | 0.1 | 8.8794e-05 | 24.12171 | 20320 | 0.1 | 8.3111e-05 | 24.55639 | 20319 | 0.1 | 2.8114e-05 | 14.91784 | 20319 | 0.1 | 2.3035e-05 | 14.41803
[104 empty] | 20320 | 0.1 | 9.5746e-05 | 24.94798 | 20320 | 0.1 | 9.3695e-05 | 25.38951 | 20319 | 0.1 | 2.7554e-05 | 15.0629 | 20319 | 0.1 | 2.5734e-05 | 14.54434
[104 empty] | 20320 | 0.1 | 0.00010908 | 25.81062 | 20320 | 0.1 | 0.00010723 | 26.2619 | 20319 | 0.1 | 2.9129e-05 | 15.20427 | 20319 | 0.1 | 2.6959e-05 | 14.67389
[104 empty] | 20320 | 0.1 | 0.00012645 | 26.71313 | 20320 | 0.1 | 0.00012333 | 27.18571 | 20319 | 0.1 | 3.1576e-05 | 15.35916 | 20319 | 0.1 | 2.5847e-05 | 14.81407
[104 empty] | 20320 | 0.1 | 0.00014844 | 27.67505 | 20320 | 0.1 | 0.00014828 | 28.17498 | 20319 | 0.1 | 3.504e-05 | 15.5096 | 20319 | 0.1 | 2.5981e-05 | 14.9493
[104 empty] | 20320 | 0.1 | 0.00017933 | 28.74144 | 20320 | 0.1 | 0.00017855 | 29.20418 | 20319 | 0.1 | 3.4368e-05 | 15.6468 | 20319 | 0.1 | 2.7101e-05 | 15.08206
[104 empty] | 20320 | 0.1 | 0.00020775 | 29.74466 | 20320 | 0.1 | 0.00021506 | 30.30461 | 20319 | 0.1 | 3.265e-05 | 15.80097 | 20319 | 0.1 | 2.9758e-05 | 15.21793
[104 empty] | 20320 | 0.1 | 0.00025088 | 30.94933 | 20320 | 0.1 | 0.00025061 | 31.46453 | 20319 | 0.1 | 3.5909e-05 | 15.95004 | 20319 | 0.1 | 3.0254e-05 | 15.34529
[104 empty] | 20320 | 0.1 | 0.00030939 | 32.08144 | 20320 | 0.1 | 0.00029943 | 32.78927 | 20319 | 0.1 | 3.8907e-05 | 16.11613 | 20319 | 0.1 | 3.0943e-05 | 15.49429
[104 empty] | 20320 | 0.1 | 0.00040595 | 33.38192 | 20320 | 0.1 | 0.00038541 | 34.08111 | 20319 | 0.1 | 4.0312e-05 | 16.27518 | 20319 | 0.1 | 3.2554e-05 | 15.61792
[104 empty] | 20320 | 0.1 | 0.00057487 | 34.83371 | 20320 | 0.1 | 0.0004937 | 35.49923 | 20319 | 0.1 | 4.0681e-05 | 16.44663 | 20319 | 0.1 | 3.0667e-05 | 15.75979
[104 empty] | 20320 | 0.1 | 0.00083923 | 36.36993 | 20320 | 0.1 | 0.00063514 | 37.03128 | 20319 | 0.1 | 4.0042e-05 | 16.60279 | 20319 | 0.1 | 3.4297e-05 | 15.90253
[108 empty] | 20320 | 0.1 | 0.0009498 | 38.74384 | 20319 | 0.1 | 4.0736e-05 | 16.7686 | 20319 | 0.1 | 3.6904e-05 | 16.01733
[112 empty] | 20319 | 0.1 | 4.6882e-05 | 16.95562 | 20319 | 0.1 | 3.6557e-05 | 16.17087
[112 empty] | 20319 | 0.1 | 4.7765e-05 | 17.13106 | 20319 | 0.1 | 3.4845e-05 | 16.31896
[112 empty] | 20319 | 0.1 | 4.8009e-05 | 17.32391 | 20319 | 0.1 | 3.578e-05 | 16.48562
[112 empty] | 20319 | 0.1 | 4.794e-05 | 17.49619 | 20319 | 0.1 | 3.9981e-05 | 16.65018
[112 empty] | 20319 | 0.1 | 5.085e-05 | 17.67454 | 20319 | 0.1 | 3.9223e-05 | 16.81969
[112 empty] | 20319 | 0.1 | 5.5771e-05 | 17.84937 | 20319 | 0.1 | 3.9566e-05 | 16.98466
[112 empty] | 20319 | 0.1 | 5.4653e-05 | 18.04507 | 20319 | 0.1 | 4.0872e-05 | 17.14306
[112 empty] | 20319 | 0.1 | 6.1019e-05 | 18.24143 | 20319 | 0.1 | 4.0103e-05 | 17.30723
[112 empty] | 20319 | 0.1 | 6.1211e-05 | 18.445 | 20319 | 0.1 | 4.1835e-05 | 17.48705
[112 empty] | 20319 | 0.1 | 6.2949e-05 | 18.66622 | 20319 | 0.1 | 5.0114e-05 | 17.64008
[112 empty] | 20319 | 0.1 | 7.2999e-05 | 18.87984 | 20319 | 0.1 | 4.9116e-05 | 17.80322
[112 empty] | 20319 | 0.1 | 6.4356e-05 | 19.0819 | 20319 | 0.1 | 4.759e-05 | 17.98989
[112 empty] | 20319 | 0.1 | 6.1279e-05 | 19.30931 | 20319 | 0.1 | 5.273e-05 | 18.14714
[112 empty] | 20319 | 0.1 | 6.9957e-05 | 19.52227 | 20319 | 0.1 | 5.4511e-05 | 18.35145
[112 empty] | 20319 | 0.1 | 7.7298e-05 | 19.77382 | 20319 | 0.1 | 5.5351e-05 | 18.51837
[112 empty] | 20319 | 0.1 | 8.6883e-05 | 19.9952 | 20319 | 0.1 | 5.8178e-05 | 18.72819
[112 empty] | 20319 | 0.1 | 7.3754e-05 | 20.25549 | 20319 | 0.1 | 6.3556e-05 | 18.89499
[112 empty] | 20319 | 0.1 | 7.7641e-05 | 20.49678 | 20319 | 0.1 | 6.2243e-05 | 19.08009
[112 empty] | 20319 | 0.1 | 8.8214e-05 | 20.73065 | 20319 | 0.1 | 6.0343e-05 | 19.28337
[112 empty] | 20319 | 0.1 | 8.9976e-05 | 21.03309 | 20319 | 0.1 | 6.2351e-05 | 19.50008
[112 empty] | 20319 | 0.1 | 9.2397e-05 | 21.28843 | 20319 | 0.1 | 6.2334e-05 | 19.70001
[112 empty] | 20319 | 0.1 | 9.0513e-05 | 21.56112 | 20319 | 0.1 | 6.8463e-05 | 19.93123
[112 empty] | 20319 | 0.1 | 9.9188e-05 | 21.82007 | 20319 | 0.1 | 9.2788e-05 | 20.15428
[112 empty] | 20319 | 0.1 | 9.815e-05 | 22.0553 | 20319 | 0.1 | 8.2644e-05 | 20.35115
[112 empty] | 20319 | 0.1 | 0.00010058 | 22.36059 | 20319 | 0.1 | 6.9711e-05 | 20.59623
[112 empty] | 20319 | 0.1 | 0.00011566 | 22.66516 | 20319 | 0.1 | 7.3806e-05 | 20.80197
[112 empty] | 20319 | 0.1 | 0.00012282 | 23.05153 | 20319 | 0.1 | 7.6e-05 | 21.0483
[112 empty] | 20319 | 0.1 | 0.00011539 | 23.40013 | 20319 | 0.1 | 8.0315e-05 | 21.2861
[112 empty] | 20319 | 0.1 | 0.00012067 | 23.81927 | 20319 | 0.1 | 7.521e-05 | 21.51421
[112 empty] | 20319 | 0.1 | 0.00014627 | 24.15526 | 20319 | 0.1 | 8.2476e-05 | 21.80025
[112 empty] | 20319 | 0.1 | 0.00019345 | 24.60057 | 20319 | 0.1 | 9.5392e-05 | 22.01602
[112 empty] | 20319 | 0.1 | 0.00011624 | 24.80054 | 20319 | 0.1 | 0.00010022 | 22.2785
[112 empty] | 20319 | 0.1 | 9.1671e-05 | 25.33275 | 20319 | 0.1 | 8.8247e-05 | 22.5503
[112 empty] | 20319 | 0.1 | 0.00014456 | 25.55901 | 20319 | 0.1 | 8.8826e-05 | 22.8194
[112 empty] | 20319 | 0.1 | 0.00013822 | 26.03397 | 20319 | 0.1 | 9.6082e-05 | 23.07691
[112 empty] | 20319 | 0.1 | 0.00026442 | 26.67446 | 20319 | 0.1 | 9.5218e-05 | 23.41815
[116 empty] | 20319 | 0.1 | 0.0001156 | 23.759
[116 empty] | 20319 | 0.1 | 0.00011345 | 24.06176
[116 empty] | 20319 | 0.1 | 0.00011335 | 24.52356
[116 empty] | 20319 | 0.1 | 0.00014636 | 24.82627
[116 empty] | 20319 | 0.1 | 0.00013147 | 25.14118
[116 empty] | 20319 | 0.1 | 0.00011576 | 25.5155
[116 empty] | 20319 | 0.1 | 0.00017429 | 25.91746
[116 empty] | 20319 | 0.1 | 0.00014805 | 26.23552
[116 empty] | 20319 | 0.1 | 0.0001208 | 26.81929
[116 empty] | 20319 | 0.1 | 0.00013181 | 27.08999
[116 empty] | 20319 | 0.1 | 0.00014206 | 27.61803
[116 empty] | 20319 | 0.1 | 0.00017902 | 28.01263
[116 empty] | 20319 | 0.1 | 0.00018615 | 28.57955
[116 empty] | 20319 | 0.1 | 0.00017587 | 29.13923
[116 empty] | 20319 | 0.1 | 0.00018578 | 29.82718
[116 empty] | 20319 | 0.1 | 0.00015111 | 30.19393
[116 empty] | 20319 | 0.1 | 0.00017613 | 31.03458
[116 empty] | 20319 | 0.1 | 0.00024143 | 31.29989
[116 empty] | 20319 | 0.1 | 0.00015405 | 32.00624
[116 empty] | 20319 | 0.1 | 0.00017538 | 32.77401
[116 empty] | 20319 | 0.1 | 0.00017937 | 33.34581
[116 empty] | 20319 | 0.1 | 0.00030121 | 34.65761
[116 empty] | 20319 | 0.1 | 0.00029071 | 34.9897
[116 empty] | 20319 | 0.1 | 0.00013087 | 36.23118
[116 empty] | 20319 | 0.1 | 0.00017519 | 36.49361
[116 empty] | 20319 | 0.1 | 0.00020504 | 37.50278

## R0pt2
27 |  |  |  | 28 |  |  |  | 48 | 1 |  |  | 48 | 2 |  |  | 48 | 3 |  |  | 48 | 4 |  |  | 48 | 5 |  |  | 48 | 6 |  |  | 48 | 7 |  |  | 48 | 8 |  |  | 48 | 9 |  |  | 48 | 10 |  |  | 48 | 11 |  |  | 48 | 12 |  |  | 48 | 13 |  |  | 48 | 14 |  |  | 48 | 15 |  |  | 48 | 16 |  |  | 48 | 17 |  |  | 48 | 18 |  |  | 48 | 19 |  |  | 48 | 20 |  |  | 48 | 21 |  |  | 48 | 22 |  |  | 48 | 23 |  |  | 48 | 24 |  |  | 48 | 25 |  |  | 48 | 26 |  |  | 48 | 27 |  |  | 48 | 28 |  |  | 48 | 29 |  |  | 48 | 30 |  |  | 48 | 31 |  |  | 48 | 32 |  |  | 48 | 33 |  |  | 48 | 34 |  |  | 48 | 35 |  |  | 48 | 36 |  |  | 48 | 37 |  |  | 48 | 38 |  |  | 48 | 39 |  |  | 48 | 40 |  |  | 48 | 41 |  |  | 48 | 42 |  |  | 48 | 43 |  |  | 48 | 44 |  |  | 48 | 45 |  |  | 48 | 46 |  |  | 48 | 47 |  |  | 48 | 48 |  |  | 48 | 49 |  |  | 48 | 50 |  |  | 48 | 51 |  |  | 48 | 52 |  |  | 48 | 53 |  |  | 48 | 54 |  |  | 48 | 55 |  |  | 48 | 56 |  |  | 48 | 57 |  |  | 48 | 58 |  |  | 48 | 59 |  |  | 48 | 60 |  |  | 48 | 61 |  |  | 48 | 62 |  |  | 48 | 63 |  |  | 48 | 64 |  |  | 48 | 65 |  |  | 48 | 66 |  |  | 48 | 67 |  |  | 48 | 68 |  |  | 58
ID | R | da/dN | DK | ID | R | da/dN | DK | ID | R | da/dN | DK | ID | R | da/dN | DK | ID | R | da/dN | DK | ID | R | da/dN | DK | ID | R | da/dN | DK | ID | R | da/dN | DK | ID | R | da/dN | DK | ID | R | da/dN | DK | ID | R | da/dN | DK | ID | R | da/dN | DK | ID | R | da/dN | DK | ID | R | da/dN | DK | ID | R | da/dN | DK | ID | R | da/dN | DK | ID | R | da/dN | DK | ID | R | da/dN | DK | ID | R | da/dN | DK | ID | R | da/dN | DK | ID | R | da/dN | DK | ID | R | da/dN | DK | ID | R | da/dN | DK | ID | R | da/dN | DK | ID | R | da/dN | DK | ID | R | da/dN | DK | ID | R | da/dN | DK | ID | R | da/dN | DK | ID | R | da/dN | DK | ID | R | da/dN | DK | ID | R | da/dN | DK | ID | R | da/dN | DK | ID | R | da/dN | DK | ID | R | da/dN | DK | ID | R | da/dN | DK | ID | R | da/dN | DK | ID | R | da/dN | DK | ID | R | da/dN | DK | ID | R | da/dN | DK | ID | R | da/dN | DK | ID | R | da/dN | DK | ID | R | da/dN | DK | ID | R | da/dN | DK | ID | R | da/dN | DK | ID | R | da/dN | DK | ID | R | da/dN | DK | ID | R | da/dN | DK | ID | R | da/dN | DK | ID | R | da/dN | DK | ID | R | da/dN | DK | ID | R | da/dN | DK | ID | R | da/dN | DK | ID | R | da/dN | DK | ID | R | da/dN | DK | ID | R | da/dN | DK | ID | R | da/dN | DK | ID | R | da/dN | DK | ID | R | da/dN | DK | ID | R | da/dN | DK | ID | R | da/dN | DK | ID | R | da/dN | DK | ID | R | da/dN | DK | ID | R | da/dN | DK | ID | R | da/dN | DK | ID | R | da/dN | DK | ID | R | da/dN | DK | ID | R | da/dN | DK | ID | R | da/dN | DK | ID | R | da/dN | DK | ID | R | da/dN | DK | ID | R | da/dN | DK
6910 | 0.2 | 1.5984e-07 | 4.99 | 7072 | 0.2 | 2.84e-10 | 2.321 | 6903 | 0.2 | 1.77413e-06 | 7.8695 | 6903 | 0.2 | 1.56811e-06 | 7.8623 | 6903 | 0.2 | 1.70436e-06 | 7.8811 | 6903 | 0.2 | 1.53313e-06 | 7.8725 | 6903 | 0.2 | 1.36517e-06 | 7.8639 | 6903 | 0.2 | 1.6116e-06 | 7.8668 | 6903 | 0.2 | 1.3982e-06 | 7.8621 | 6903 | 0.2 | 1.62478e-06 | 7.8718 | 6903 | 0.2 | 1.68709e-06 | 7.8673 | 6903 | 0.2 | 1.69341e-06 | 7.8563 | 6903 | 0.2 | 1.51376e-06 | 7.8684 | 6903 | 0.2 | 1.64056e-06 | 7.8659 | 6903 | 0.2 | 1.66609e-06 | 7.8672 | 6903 | 0.2 | 1.64064e-06 | 7.863 | 6903 | 0.2 | 1.62967e-06 | 7.8705 | 6903 | 0.2 | 1.48335e-06 | 7.8644 | 6903 | 0.2 | 1.50371e-06 | 7.8654 | 6903 | 0.2 | 1.55521e-06 | 7.8521 | 6903 | 0.2 | 1.75973e-06 | 7.8592 | 6903 | 0.2 | 1.45089e-06 | 7.8751 | 6903 | 0.2 | 1.48294e-06 | 7.8594 | 6903 | 0.2 | 1.46654e-06 | 7.8621 | 6903 | 0.2 | 1.54761e-06 | 7.8762 | 6903 | 0.2 | 1.53512e-06 | 7.8722 | 6903 | 0.2 | 1.39384e-06 | 7.876 | 6903 | 0.2 | 1.45241e-06 | 7.8634 | 6903 | 0.2 | 1.40377e-06 | 7.8757 | 6903 | 0.2 | 1.39251e-06 | 7.8724 | 6903 | 0.2 | 1.35831e-06 | 7.8626 | 6903 | 0.2 | 1.37969e-06 | 7.868 | 6903 | 0.2 | 1.5676e-06 | 7.8735 | 6903 | 0.2 | 1.13443e-06 | 7.8708 | 6903 | 0.2 | 1.52502e-06 | 7.8877 | 6903 | 0.2 | 1.36697e-06 | 7.8724 | 6903 | 0.2 | 1.39707e-06 | 7.8614 | 6903 | 0.2 | 1.44788e-06 | 7.8658 | 6903 | 0.2 | 1.52371e-06 | 7.8744 | 6903 | 0.2 | 1.50497e-06 | 7.8634 | 6903 | 0.2 | 1.50735e-06 | 7.8706 | 6903 | 0.2 | 1.40765e-06 | 7.8756 | 6903 | 0.2 | 1.69888e-06 | 7.8647 | 6903 | 0.2 | 1.46843e-06 | 7.8723 | 6903 | 0.2 | 1.4231e-06 | 7.8674 | 6903 | 0.2 | 1.61291e-06 | 7.8708 | 6903 | 0.2 | 1.31332e-06 | 7.8671 | 6903 | 0.2 | 1.24317e-06 | 7.8622 | 6903 | 0.2 | 1.36739e-06 | 7.8443 | 6903 | 0.2 | 1.35127e-06 | 7.875 | 6903 | 0.2 | 1.093e-06 | 7.8606 | 6903 | 0.2 | 1.50139e-06 | 7.8836 | 6903 | 0.2 | 1.65816e-06 | 7.8698 | 6903 | 0.2 | 1.65519e-06 | 7.8753 | 6903 | 0.2 | 1.63723e-06 | 7.8688 | 6903 | 0.2 | 1.54452e-06 | 7.8634 | 6903 | 0.2 | 1.42772e-06 | 7.8684 | 6903 | 0.2 | 1.54482e-06 | 7.876 | 6903 | 0.2 | 1.1491e-06 | 7.8645 | 6903 | 0.2 | 1.53966e-06 | 7.8732 | 6903 | 0.2 | 1.32207e-06 | 7.8704 | 6903 | 0.2 | 1.45099e-06 | 7.8658 | 6903 | 0.2 | 1.54137e-06 | 7.8599 | 6903 | 0.2 | 1.5765e-06 | 7.8549 | 6903 | 0.2 | 1.5882e-06 | 7.8664 | 6903 | 0.2 | 1.75945e-06 | 7.8628 | 6903 | 0.2 | 1.6871e-06 | 7.8659 | 6903 | 0.2 | 1.43492e-06 | 7.8724 | 6903 | 0.2 | 1.34314e-06 | 7.8657 | 6909 | 0.2 | 6.161e-08 | 4.73 | 6903 | 0.2 | 1.71447e-06 | 7.7944
6910 | 0.2 | 3.6498e-07 | 5.13 | 7072 | 0.2 | 3.89e-10 | 2.328 | 6903 | 0.2 | 2.0229e-06 | 8.1905 | 6903 | 0.2 | 1.91778e-06 | 8.2024 | 6903 | 0.2 | 1.96968e-06 | 8.1807 | 6903 | 0.2 | 1.8776e-06 | 8.1901 | 6903 | 0.2 | 1.69958e-06 | 8.2003 | 6903 | 0.2 | 1.89829e-06 | 8.1999 | 6903 | 0.2 | 1.68391e-06 | 8.2009 | 6903 | 0.2 | 2.14261e-06 | 8.1912 | 6903 | 0.2 | 2.08358e-06 | 8.1952 | 6903 | 0.2 | 2.14208e-06 | 8.2142 | 6903 | 0.2 | 1.77263e-06 | 8.195 | 6903 | 0.2 | 1.97775e-06 | 8.1984 | 6903 | 0.2 | 2.02443e-06 | 8.1931 | 6903 | 0.2 | 1.96432e-06 | 8.2 | 6903 | 0.2 | 2.05842e-06 | 8.1885 | 6903 | 0.2 | 1.8354e-06 | 8.2021 | 6903 | 0.2 | 1.86111e-06 | 8.2003 | 6903 | 0.2 | 1.94124e-06 | 8.2163 | 6903 | 0.2 | 2.07549e-06 | 8.2029 | 6903 | 0.2 | 1.83391e-06 | 8.1867 | 6903 | 0.2 | 1.89281e-06 | 8.2085 | 6903 | 0.2 | 1.84621e-06 | 8.2007 | 6903 | 0.2 | 1.7878e-06 | 8.1854 | 6903 | 0.2 | 1.70974e-06 | 8.1918 | 6903 | 0.2 | 1.54179e-06 | 8.1896 | 6903 | 0.2 | 1.72891e-06 | 8.2048 | 6903 | 0.2 | 1.68588e-06 | 8.1864 | 6903 | 0.2 | 1.7726e-06 | 8.1852 | 6903 | 0.2 | 1.67541e-06 | 8.2036 | 6903 | 0.2 | 1.69593e-06 | 8.1974 | 6903 | 0.2 | 1.94122e-06 | 8.1908 | 6903 | 0.2 | 1.54364e-06 | 8.1937 | 6903 | 0.2 | 1.89641e-06 | 8.1728 | 6903 | 0.2 | 1.6061e-06 | 8.1871 | 6903 | 0.2 | 1.59859e-06 | 8.2076 | 6903 | 0.2 | 1.73034e-06 | 8.2025 | 6903 | 0.2 | 1.7838e-06 | 8.1896 | 6903 | 0.2 | 1.78074e-06 | 8.2041 | 6903 | 0.2 | 1.86825e-06 | 8.1893 | 6903 | 0.2 | 1.7201e-06 | 8.1833 | 6903 | 0.2 | 1.92646e-06 | 8.2012 | 6903 | 0.2 | 1.75061e-06 | 8.1897 | 6903 | 0.2 | 1.72407e-06 | 8.196 | 6903 | 0.2 | 1.83278e-06 | 8.1905 | 6903 | 0.2 | 1.58152e-06 | 8.1982 | 6903 | 0.2 | 1.56771e-06 | 8.2024 | 6903 | 0.2 | 2.1662e-06 | 8.239 | 6903 | 0.2 | 1.68115e-06 | 8.186 | 6903 | 0.2 | 1.16253e-06 | 8.2042 | 6903 | 0.2 | 1.78147e-06 | 8.1744 | 6903 | 0.2 | 2.00396e-06 | 8.1946 | 6903 | 0.2 | 1.90386e-06 | 8.1866 | 6903 | 0.2 | 1.90892e-06 | 8.1939 | 6903 | 0.2 | 1.89807e-06 | 8.2018 | 6903 | 0.2 | 1.70106e-06 | 8.1951 | 6903 | 0.2 | 1.86849e-06 | 8.1825 | 6903 | 0.2 | 1.48854e-06 | 8.1964 | 6903 | 0.2 | 1.94882e-06 | 8.1876 | 6903 | 0.2 | 1.61508e-06 | 8.1904 | 6903 | 0.2 | 1.79679e-06 | 8.1964 | 6903 | 0.2 | 1.79708e-06 | 8.2088 | 6903 | 0.2 | 1.95563e-06 | 8.2093 | 6903 | 0.2 | 1.856e-06 | 8.1961 | 6903 | 0.2 | 2.18164e-06 | 8.198 | 6903 | 0.2 | 1.97695e-06 | 8.1929 | 6903 | 0.2 | 1.78371e-06 | 8.1862 | 6903 | 0.2 | 1.6904e-06 | 8.1979 | 6909 | 0.2 | 1.233e-07 | 4.77 | 6903 | 0.2 | 1.89633e-06 | 8.0189
6910 | 0.2 | 8.9225e-07 | 5.42 | 7072 | 0.2 | 6.22e-10 | 2.305 | 6903 | 0.2 | 2.27429e-06 | 8.5144 | 6903 | 0.2 | 2.23203e-06 | 8.5033 | 6903 | 0.2 | 2.22245e-06 | 8.5139 | 6903 | 0.2 | 2.2112e-06 | 8.5052 | 6903 | 0.2 | 1.99912e-06 | 8.5021 | 6903 | 0.2 | 2.10888e-06 | 8.4959 | 6903 | 0.2 | 2.02102e-06 | 8.4986 | 6903 | 0.2 | 2.63845e-06 | 8.5232 | 6903 | 0.2 | 2.33231e-06 | 8.5155 | 6903 | 0.2 | 2.33511e-06 | 8.493 | 6903 | 0.2 | 2.05157e-06 | 8.5021 | 6903 | 0.2 | 2.09406e-06 | 8.5115 | 6903 | 0.2 | 2.36682e-06 | 8.5197 | 6903 | 0.2 | 2.18584e-06 | 8.5065 | 6903 | 0.2 | 2.5319e-06 | 8.5181 | 6903 | 0.2 | 2.13631e-06 | 8.5014 | 6903 | 0.2 | 2.21878e-06 | 8.5004 | 6903 | 0.2 | 2.13736e-06 | 8.4946 | 6903 | 0.2 | 2.34276e-06 | 8.5021 | 6903 | 0.2 | 2.14523e-06 | 8.521 | 6903 | 0.2 | 2.22401e-06 | 8.4972 | 6903 | 0.2 | 2.08895e-06 | 8.5113 | 6903 | 0.2 | 2.16999e-06 | 8.5095 | 6903 | 0.2 | 2.02026e-06 | 8.4997 | 6903 | 0.2 | 1.83803e-06 | 8.4937 | 6903 | 0.2 | 1.96692e-06 | 8.4874 | 6903 | 0.2 | 1.9036e-06 | 8.5127 | 6903 | 0.2 | 2.23488e-06 | 8.5276 | 6903 | 0.2 | 1.88559e-06 | 8.5024 | 6903 | 0.2 | 1.97539e-06 | 8.4998 | 6903 | 0.2 | 2.24529e-06 | 8.5077 | 6903 | 0.2 | 1.93526e-06 | 8.5226 | 6903 | 0.2 | 2.32634e-06 | 8.5189 | 6903 | 0.2 | 1.78838e-06 | 8.5194 | 6903 | 0.2 | 1.75172e-06 | 8.4878 | 6903 | 0.2 | 2.0736e-06 | 8.488 | 6903 | 0.2 | 2.01734e-06 | 8.5043 | 6903 | 0.2 | 1.91938e-06 | 8.4971 | 6903 | 0.2 | 2.28052e-06 | 8.5208 | 6903 | 0.2 | 2.09687e-06 | 8.5283 | 6903 | 0.2 | 2.28808e-06 | 8.4916 | 6903 | 0.2 | 1.9333e-06 | 8.5122 | 6903 | 0.2 | 2.14895e-06 | 8.5034 | 6903 | 0.2 | 2.03642e-06 | 8.5051 | 6903 | 0.2 | 1.81285e-06 | 8.5012 | 6903 | 0.2 | 1.82954e-06 | 8.5056 | 6903 | 0.2 | 3.31346e-06 | 8.5506 | 6903 | 0.2 | 2.14171e-06 | 8.511 | 6903 | 0.2 | 1.42723e-06 | 8.491 | 6903 | 0.2 | 2.11989e-06 | 8.5219 | 6903 | 0.2 | 2.29963e-06 | 8.5031 | 6903 | 0.2 | 2.22049e-06 | 8.511 | 6903 | 0.2 | 2.19708e-06 | 8.5016 | 6903 | 0.2 | 2.28567e-06 | 8.4981 | 6903 | 0.2 | 2.09868e-06 | 8.4991 | 6903 | 0.2 | 2.11735e-06 | 8.532 | 6903 | 0.2 | 1.93633e-06 | 8.5058 | 6903 | 0.2 | 2.35745e-06 | 8.5204 | 6903 | 0.2 | 1.85701e-06 | 8.5173 | 6903 | 0.2 | 2.09948e-06 | 8.5165 | 6903 | 0.2 | 2.00428e-06 | 8.4819 | 6903 | 0.2 | 2.38543e-06 | 8.498 | 6903 | 0.2 | 2.25055e-06 | 8.5052 | 6903 | 0.2 | 2.53685e-06 | 8.5056 | 6903 | 0.2 | 2.25479e-06 | 8.5216 | 6903 | 0.2 | 2.25838e-06 | 8.5232 | 6903 | 0.2 | 1.97907e-06 | 8.5092 | 6909 | 0.2 | 2.0982e-07 | 5.03 | 6903 | 0.2 | 2.12574e-06 | 8.2787
6910 | 0.2 | 2.08689e-06 | 6.15 | 7072 | 0.2 | 8.69e-10 | 2.288 | 6903 | 0.2 | 2.4189e-06 | 8.8105 | 6903 | 0.2 | 2.50193e-06 | 8.8153 | 6903 | 0.2 | 2.32745e-06 | 8.8132 | 6903 | 0.2 | 2.46098e-06 | 8.8205 | 6903 | 0.2 | 2.3212e-06 | 8.8167 | 6903 | 0.2 | 2.33341e-06 | 8.8173 | 6903 | 0.2 | 2.35944e-06 | 8.8305 | 6903 | 0.2 | 2.95424e-06 | 8.8004 | 6903 | 0.2 | 2.38307e-06 | 8.8061 | 6903 | 0.2 | 2.63027e-06 | 8.8072 | 6903 | 0.2 | 2.1934e-06 | 8.8268 | 6903 | 0.2 | 2.26071e-06 | 8.7929 | 6903 | 0.2 | 2.50561e-06 | 8.8054 | 6903 | 0.2 | 2.40173e-06 | 8.8071 | 6903 | 0.2 | 2.97621e-06 | 8.8097 | 6903 | 0.2 | 2.48675e-06 | 8.8131 | 6903 | 0.2 | 2.66213e-06 | 8.82 | 6903 | 0.2 | 2.33718e-06 | 8.8115 | 6903 | 0.2 | 2.42603e-06 | 8.8229 | 6903 | 0.2 | 2.36302e-06 | 8.7987 | 6903 | 0.2 | 2.49492e-06 | 8.8195 | 6903 | 0.2 | 2.26634e-06 | 8.8026 | 6903 | 0.2 | 2.52212e-06 | 8.829 | 6903 | 0.2 | 2.38144e-06 | 8.8376 | 6903 | 0.2 | 2.44017e-06 | 8.8538 | 6903 | 0.2 | 2.3353e-06 | 8.8266 | 6903 | 0.2 | 2.06177e-06 | 8.8068 | 6903 | 0.2 | 2.52647e-06 | 8.8054 | 6903 | 0.2 | 2.19757e-06 | 8.8053 | 6903 | 0.2 | 2.51192e-06 | 8.8162 | 6903 | 0.2 | 2.38109e-06 | 8.8155 | 6903 | 0.2 | 2.31107e-06 | 8.7981 | 6903 | 0.2 | 2.77742e-06 | 8.8118 | 6903 | 0.2 | 2.02154e-06 | 8.7959 | 6903 | 0.2 | 1.93362e-06 | 8.8235 | 6903 | 0.2 | 2.51756e-06 | 8.84 | 6903 | 0.2 | 2.20819e-06 | 8.8167 | 6903 | 0.2 | 2.04446e-06 | 8.8114 | 6903 | 0.2 | 2.48467e-06 | 8.8098 | 6903 | 0.2 | 2.30117e-06 | 8.8022 | 6903 | 0.2 | 2.64017e-06 | 8.8449 | 6903 | 0.2 | 2.14292e-06 | 8.801 | 6903 | 0.2 | 2.59998e-06 | 8.8334 | 6903 | 0.2 | 2.14863e-06 | 8.8216 | 6903 | 0.2 | 2.13499e-06 | 8.8135 | 6903 | 0.2 | 1.86737e-06 | 8.8213 | 6903 | 0.2 | 3.56046e-06 | 8.7833 | 6903 | 0.2 | 2.37792e-06 | 8.8341 | 6903 | 0.2 | 2.04153e-06 | 8.8743 | 6903 | 0.2 | 2.26621e-06 | 8.8145 | 6903 | 0.2 | 2.58792e-06 | 8.8153 | 6903 | 0.2 | 2.47093e-06 | 8.8181 | 6903 | 0.2 | 2.44099e-06 | 8.8248 | 6903 | 0.2 | 2.59628e-06 | 8.8295 | 6903 | 0.2 | 2.51726e-06 | 8.8408 | 6903 | 0.2 | 2.38077e-06 | 8.7832 | 6903 | 0.2 | 2.52787e-06 | 8.836 | 6903 | 0.2 | 2.48257e-06 | 8.8105 | 6903 | 0.2 | 2.12974e-06 | 8.7988 | 6903 | 0.2 | 2.29349e-06 | 8.8032 | 6903 | 0.2 | 2.24716e-06 | 8.8325 | 6903 | 0.2 | 2.66097e-06 | 8.831 | 6903 | 0.2 | 2.74367e-06 | 8.8262 | 6903 | 0.2 | 2.90692e-06 | 8.8129 | 6903 | 0.2 | 2.34761e-06 | 8.8034 | 6903 | 0.2 | 2.68918e-06 | 8.8115 | 6903 | 0.2 | 2.25143e-06 | 8.8078 | 6909 | 0.2 | 5.2584e-07 | 5.39 | 6903 | 0.2 | 2.35644e-06 | 8.504
6910 | 0.2 | 4.36771e-06 | 7.78 | 7072 | 0.2 | 1.62e-09 | 2.28 | 6903 | 0.2 | 2.67491e-06 | 9.1054 | 6903 | 0.2 | 2.93438e-06 | 9.1077 | 6903 | 0.2 | 2.52517e-06 | 9.1045 | 6903 | 0.2 | 2.56489e-06 | 9.1109 | 6903 | 0.2 | 2.59873e-06 | 9.1172 | 6903 | 0.2 | 2.86942e-06 | 9.1138 | 6903 | 0.2 | 2.79309e-06 | 9.0971 | 6903 | 0.2 | 3.14676e-06 | 9.122 | 6903 | 0.2 | 2.37068e-06 | 9.1068 | 6903 | 0.2 | 2.85001e-06 | 9.1329 | 6903 | 0.2 | 2.40582e-06 | 9.092 | 6903 | 0.2 | 2.56544e-06 | 9.1342 | 6903 | 0.2 | 2.7902e-06 | 9.1035 | 6903 | 0.2 | 2.6176e-06 | 9.1206 | 6903 | 0.2 | 3.34226e-06 | 9.1187 | 6903 | 0.2 | 2.82738e-06 | 9.1227 | 6903 | 0.2 | 2.99879e-06 | 9.1201 | 6903 | 0.2 | 2.59754e-06 | 9.113 | 6903 | 0.2 | 2.50366e-06 | 9.0943 | 6903 | 0.2 | 2.47006e-06 | 9.1272 | 6903 | 0.2 | 2.64773e-06 | 9.1105 | 6903 | 0.2 | 2.38706e-06 | 9.1201 | 6903 | 0.2 | 2.88732e-06 | 9.0958 | 6903 | 0.2 | 2.54981e-06 | 9.0993 | 6903 | 0.2 | 3.00463e-06 | 9.1003 | 6903 | 0.2 | 2.35635e-06 | 9.13 | 6903 | 0.2 | 2.22079e-06 | 9.1187 | 6903 | 0.2 | 2.6293e-06 | 9.1194 | 6903 | 0.2 | 2.75893e-06 | 9.1345 | 6903 | 0.2 | 3.42766e-06 | 9.1486 | 6903 | 0.2 | 2.54601e-06 | 9.103 | 6903 | 0.2 | 2.61504e-06 | 9.1332 | 6903 | 0.2 | 3.22077e-06 | 9.1212 | 6903 | 0.2 | 2.63448e-06 | 9.1332 | 6903 | 0.2 | 2.39377e-06 | 9.1105 | 6903 | 0.2 | 2.85272e-06 | 9.1016 | 6903 | 0.2 | 2.31277e-06 | 9.1162 | 6903 | 0.2 | 2.40867e-06 | 9.1137 | 6903 | 0.2 | 2.82464e-06 | 9.1013 | 6903 | 0.2 | 2.63335e-06 | 9.1086 | 6903 | 0.2 | 2.86208e-06 | 9.0872 | 6903 | 0.2 | 2.48446e-06 | 9.1295 | 6903 | 0.2 | 2.87794e-06 | 9.1 | 6903 | 0.2 | 2.33396e-06 | 9.0996 | 6903 | 0.2 | 2.61815e-06 | 9.1264 | 6903 | 0.2 | 1.88719e-06 | 9.0917 | 6903 | 0.2 | 3.95042e-06 | 9.1155 | 6903 | 0.2 | 2.55866e-06 | 9.0848 | 6903 | 0.2 | 2.15204e-06 | 9.0911 | 6903 | 0.2 | 2.47282e-06 | 9.1002 | 6903 | 0.2 | 2.77758e-06 | 9.1189 | 6903 | 0.2 | 2.62382e-06 | 9.1102 | 6903 | 0.2 | 2.70856e-06 | 9.1022 | 6903 | 0.2 | 2.72722e-06 | 9.1021 | 6903 | 0.2 | 2.86058e-06 | 9.0899 | 6903 | 0.2 | 2.69322e-06 | 9.1426 | 6903 | 0.2 | 2.93192e-06 | 9.106 | 6903 | 0.2 | 2.72657e-06 | 9.0979 | 6903 | 0.2 | 2.65327e-06 | 9.1291 | 6903 | 0.2 | 2.47729e-06 | 9.116 | 6903 | 0.2 | 2.69255e-06 | 9.1037 | 6903 | 0.2 | 2.99377e-06 | 9.0885 | 6903 | 0.2 | 3.11066e-06 | 9.1105 | 6903 | 0.2 | 3.21704e-06 | 9.1194 | 6903 | 0.2 | 2.47499e-06 | 9.1072 | 6903 | 0.2 | 3.08973e-06 | 9.1129 | 6903 | 0.2 | 2.70964e-06 | 9.1169 | 6909 | 0.2 | 2.2842e-06 | 6.4 | 6903 | 0.2 | 2.80294e-06 | 8.8152
6910 | 0.2 | 7.55792e-06 | 10.21 | 7072 | 0.2 | 4.77e-09 | 2.342 | 6903 | 0.2 | 2.87779e-06 | 9.4289 | 6903 | 0.2 | 3.44966e-06 | 9.4301 | 6903 | 0.2 | 3.0557e-06 | 9.4195 | 6903 | 0.2 | 2.59072e-06 | 9.4053 | 6903 | 0.2 | 2.8614e-06 | 9.403 | 6903 | 0.2 | 3.76052e-06 | 9.4372 | 6903 | 0.2 | 3.54872e-06 | 9.428 | 6903 | 0.2 | 3.33731e-06 | 9.3942 | 6903 | 0.2 | 2.54568e-06 | 9.4101 | 6903 | 0.2 | 2.86671e-06 | 9.4008 | 6903 | 0.2 | 2.74681e-06 | 9.4319 | 6903 | 0.2 | 3.08825e-06 | 9.4072 | 6903 | 0.2 | 3.44305e-06 | 9.4323 | 6903 | 0.2 | 2.87177e-06 | 9.4057 | 6903 | 0.2 | 3.25791e-06 | 9.4148 | 6903 | 0.2 | 3.14147e-06 | 9.4006 | 6903 | 0.2 | 3.1658e-06 | 9.401 | 6903 | 0.2 | 3.15151e-06 | 9.424 | 6903 | 0.2 | 2.78054e-06 | 9.423 | 6903 | 0.2 | 2.58557e-06 | 9.3899 | 6903 | 0.2 | 2.9944e-06 | 9.4021 | 6903 | 0.2 | 2.77198e-06 | 9.4001 | 6903 | 0.2 | 3.41788e-06 | 9.4208 | 6903 | 0.2 | 2.90411e-06 | 9.4013 | 6903 | 0.2 | 3.37951e-06 | 9.414 | 6903 | 0.2 | 2.58114e-06 | 9.3695 | 6903 | 0.2 | 2.72741e-06 | 9.4014 | 6903 | 0.2 | 2.65933e-06 | 9.3902 | 6903 | 0.2 | 3.11241e-06 | 9.4106 | 6903 | 0.2 | 3.36373e-06 | 9.4029 | 6903 | 0.2 | 2.46481e-06 | 9.4333 | 6903 | 0.2 | 2.79021e-06 | 9.3907 | 6903 | 0.2 | 3.44058e-06 | 9.4039 | 6903 | 0.2 | 3.21711e-06 | 9.4286 | 6903 | 0.2 | 3.28325e-06 | 9.4439 | 6903 | 0.2 | 3.06244e-06 | 9.4145 | 6903 | 0.2 | 2.30996e-06 | 9.4065 | 6903 | 0.2 | 3.16113e-06 | 9.4465 | 6903 | 0.2 | 3.40661e-06 | 9.4288 | 6903 | 0.2 | 2.95926e-06 | 9.4242 | 6903 | 0.2 | 3.30103e-06 | 9.4159 | 6903 | 0.2 | 2.74123e-06 | 9.4069 | 6903 | 0.2 | 2.99322e-06 | 9.4167 | 6903 | 0.2 | 2.79488e-06 | 9.4221 | 6903 | 0.2 | 2.65467e-06 | 9.4169 | 6903 | 0.2 | 2.22791e-06 | 9.4239 | 6903 | 0.2 | 3.79715e-06 | 9.4147 | 6903 | 0.2 | 2.56367e-06 | 9.4306 | 6903 | 0.2 | 2.44819e-06 | 9.3948 | 6903 | 0.2 | 2.68875e-06 | 9.4201 | 6903 | 0.2 | 2.9411e-06 | 9.3997 | 6903 | 0.2 | 2.90967e-06 | 9.3994 | 6903 | 0.2 | 2.92243e-06 | 9.4212 | 6903 | 0.2 | 2.91906e-06 | 9.4055 | 6903 | 0.2 | 3.17478e-06 | 9.4244 | 6903 | 0.2 | 2.78643e-06 | 9.3928 | 6903 | 0.2 | 3.22758e-06 | 9.4067 | 6903 | 0.2 | 2.97107e-06 | 9.4325 | 6903 | 0.2 | 3.44624e-06 | 9.4156 | 6903 | 0.2 | 2.49074e-06 | 9.4153 | 6903 | 0.2 | 2.94365e-06 | 9.4369 | 6903 | 0.2 | 3.28168e-06 | 9.4386 | 6903 | 0.2 | 3.4114e-06 | 9.4048 | 6903 | 0.2 | 3.37458e-06 | 9.4051 | 6903 | 0.2 | 2.5306e-06 | 9.4216 | 6903 | 0.2 | 3.37301e-06 | 9.4097 | 6903 | 0.2 | 3.46169e-06 | 9.4227 | 6909 | 0.2 | 6.07715e-06 | 6.63 | 6903 | 0.2 | 3.25336e-06 | 9.0449
6910 | 0.2 | 1.178196e-05 | 13.29 | 7072 | 0.2 | 1.04e-08 | 2.35 | 6903 | 0.2 | 3.2157e-06 | 9.6753 | 6903 | 0.2 | 3.80495e-06 | 9.6816 | 6903 | 0.2 | 3.5199e-06 | 9.7184 | 6903 | 0.2 | 2.72016e-06 | 9.6908 | 6903 | 0.2 | 3.20757e-06 | 9.7002 | 6903 | 0.2 | 3.99971e-06 | 9.6876 | 6903 | 0.2 | 4.07906e-06 | 9.7023 | 6903 | 0.2 | 3.69117e-06 | 9.7188 | 6903 | 0.2 | 3.12093e-06 | 9.7267 | 6903 | 0.2 | 2.90485e-06 | 9.6902 | 6903 | 0.2 | 3.09073e-06 | 9.6877 | 6903 | 0.2 | 3.45184e-06 | 9.7048 | 6903 | 0.2 | 3.99654e-06 | 9.7019 | 6903 | 0.2 | 3.43072e-06 | 9.6967 | 6903 | 0.2 | 3.37556e-06 | 9.6677 | 6903 | 0.2 | 3.5355e-06 | 9.7011 | 6903 | 0.2 | 3.27414e-06 | 9.6957 | 6903 | 0.2 | 3.47649e-06 | 9.697 | 6903 | 0.2 | 3.25803e-06 | 9.7055 | 6903 | 0.2 | 3.19444e-06 | 9.7154 | 6903 | 0.2 | 3.34421e-06 | 9.7225 | 6903 | 0.2 | 3.63385e-06 | 9.7329 | 6903 | 0.2 | 3.87693e-06 | 9.7016 | 6903 | 0.2 | 3.19033e-06 | 9.7233 | 6903 | 0.2 | 3.43444e-06 | 9.6947 | 6903 | 0.2 | 3.18777e-06 | 9.7334 | 6903 | 0.2 | 4.04176e-06 | 9.7519 | 6903 | 0.2 | 3.10255e-06 | 9.7144 | 6903 | 0.2 | 3.38091e-06 | 9.6849 | 6903 | 0.2 | 3.66052e-06 | 9.6706 | 6903 | 0.2 | 2.67287e-06 | 9.6596 | 6903 | 0.2 | 3.04022e-06 | 9.7057 | 6903 | 0.2 | 3.59455e-06 | 9.6953 | 6903 | 0.2 | 3.46414e-06 | 9.6747 | 6903 | 0.2 | 3.58562e-06 | 9.6872 | 6903 | 0.2 | 3.02124e-06 | 9.6922 | 6903 | 0.2 | 2.26746e-06 | 9.6904 | 6903 | 0.2 | 3.66373e-06 | 9.6718 | 6903 | 0.2 | 3.74095e-06 | 9.7018 | 6903 | 0.2 | 3.62448e-06 | 9.684 | 6903 | 0.2 | 3.64505e-06 | 9.7102 | 6903 | 0.2 | 2.9793e-06 | 9.6923 | 6903 | 0.2 | 2.95295e-06 | 9.6843 | 6903 | 0.2 | 3.30066e-06 | 9.7093 | 6903 | 0.2 | 3.08742e-06 | 9.6643 | 6903 | 0.2 | 3.53512e-06 | 9.7697 | 6903 | 0.2 | 3.82914e-06 | 9.6916 | 6903 | 0.2 | 2.50071e-06 | 9.6764 | 6903 | 0.2 | 2.74195e-06 | 9.7062 | 6903 | 0.2 | 3.1543e-06 | 9.6942 | 6903 | 0.2 | 3.21564e-06 | 9.7003 | 6903 | 0.2 | 3.52047e-06 | 9.721 | 6903 | 0.2 | 3.33247e-06 | 9.6808 | 6903 | 0.2 | 3.28316e-06 | 9.7048 | 6903 | 0.2 | 3.24786e-06 | 9.6895 | 6903 | 0.2 | 3.04342e-06 | 9.6959 | 6903 | 0.2 | 3.34679e-06 | 9.698 | 6903 | 0.2 | 3.20521e-06 | 9.6846 | 6903 | 0.2 | 4.09292e-06 | 9.7043 | 6903 | 0.2 | 2.7584e-06 | 9.6784 | 6903 | 0.2 | 3.04758e-06 | 9.6664 | 6903 | 0.2 | 3.45774e-06 | 9.6738 | 6903 | 0.2 | 3.45694e-06 | 9.7051 | 6903 | 0.2 | 3.38043e-06 | 9.6992 | 6903 | 0.2 | 2.65076e-06 | 9.69 | 6903 | 0.2 | 3.60522e-06 | 9.6963 | 6903 | 0.2 | 4.04841e-06 | 9.7002 | 6909 | 0.2 | 6.89007e-06 | 7.66 | 6903 | 0.2 | 3.5479e-06 | 9.2585
6910 | 0.2 | 1.48072e-05 | 18.1 | 7072 | 0.2 | 1.39e-08 | 2.311 | 6903 | 0.2 | 3.82873e-06 | 10.003 | 6903 | 0.2 | 3.92879e-06 | 9.9954 | 6903 | 0.2 | 3.74934e-06 | 9.957 | 6903 | 0.2 | 3.40778e-06 | 10.0077 | 6903 | 0.2 | 3.5582e-06 | 9.9881 | 6903 | 0.2 | 4.29389e-06 | 9.9732 | 6903 | 0.2 | 4.39426e-06 | 9.9711 | 6903 | 0.2 | 3.69603e-06 | 9.9774 | 6903 | 0.2 | 3.53689e-06 | 9.9599 | 6903 | 0.2 | 2.93003e-06 | 9.9815 | 6903 | 0.2 | 3.42659e-06 | 9.9874 | 6903 | 0.2 | 3.61298e-06 | 9.9728 | 6903 | 0.2 | 4.05196e-06 | 9.9794 | 6903 | 0.2 | 4.27478e-06 | 10.0009 | 6903 | 0.2 | 4.0057e-06 | 10.04 | 6903 | 0.2 | 3.75174e-06 | 9.9888 | 6903 | 0.2 | 3.56039e-06 | 9.9829 | 6903 | 0.2 | 3.68168e-06 | 9.975 | 6903 | 0.2 | 3.4788e-06 | 9.9794 | 6903 | 0.2 | 3.79043e-06 | 10.0026 | 6903 | 0.2 | 3.66511e-06 | 9.9576 | 6903 | 0.2 | 3.91582e-06 | 9.969 | 6903 | 0.2 | 4.26989e-06 | 9.9754 | 6903 | 0.2 | 3.20336e-06 | 9.9688 | 6903 | 0.2 | 3.5637e-06 | 9.9744 | 6903 | 0.2 | 3.89454e-06 | 9.9934 | 6903 | 0.2 | 4.39052e-06 | 9.9666 | 6903 | 0.2 | 4.4314e-06 | 10.0062 | 6903 | 0.2 | 3.52931e-06 | 9.9871 | 6903 | 0.2 | 3.40981e-06 | 9.9986 | 6903 | 0.2 | 3.91007e-06 | 10.0596 | 6903 | 0.2 | 3.20714e-06 | 9.9839 | 6903 | 0.2 | 3.59778e-06 | 9.9867 | 6903 | 0.2 | 3.6791e-06 | 9.988 | 6903 | 0.2 | 3.75127e-06 | 9.9807 | 6903 | 0.2 | 3.16573e-06 | 9.9748 | 6903 | 0.2 | 2.41108e-06 | 9.9872 | 6903 | 0.2 | 4.43197e-06 | 9.9892 | 6903 | 0.2 | 4.13083e-06 | 9.9632 | 6903 | 0.2 | 4.48642e-06 | 10.0118 | 6903 | 0.2 | 4.10407e-06 | 9.9662 | 6903 | 0.2 | 3.38519e-06 | 9.9798 | 6903 | 0.2 | 3.17188e-06 | 9.9903 | 6903 | 0.2 | 3.38718e-06 | 9.9764 | 6903 | 0.2 | 3.6785e-06 | 10.0616 | 6903 | 0.2 | 3.91999e-06 | 9.947 | 6903 | 0.2 | 3.98771e-06 | 9.9842 | 6903 | 0.2 | 2.79106e-06 | 9.996 | 6903 | 0.2 | 4.55794e-06 | 10.0509 | 6903 | 0.2 | 3.93334e-06 | 9.9934 | 6903 | 0.2 | 3.75475e-06 | 9.9893 | 6903 | 0.2 | 3.89525e-06 | 9.9784 | 6903 | 0.2 | 4.06898e-06 | 10.0123 | 6903 | 0.2 | 3.59102e-06 | 9.9944 | 6903 | 0.2 | 3.46915e-06 | 9.9801 | 6903 | 0.2 | 3.14497e-06 | 9.9939 | 6903 | 0.2 | 3.52983e-06 | 9.9809 | 6903 | 0.2 | 3.58178e-06 | 9.9835 | 6903 | 0.2 | 4.31568e-06 | 9.9771 | 6903 | 0.2 | 3.18643e-06 | 10.0227 | 6903 | 0.2 | 3.21015e-06 | 9.9923 | 6903 | 0.2 | 3.73951e-06 | 9.995 | 6903 | 0.2 | 3.58831e-06 | 9.9679 | 6903 | 0.2 | 3.43515e-06 | 9.9718 | 6903 | 0.2 | 2.8941e-06 | 9.9825 | 6903 | 0.2 | 3.88633e-06 | 9.982 | 6903 | 0.2 | 4.47517e-06 | 9.9734 | 6909 | 0.2 | 7.67819e-06 | 8.49 | 6903 | 0.2 | 3.73904e-06 | 9.4766
6910 | 0.2 | 1.712146e-05 | 17.03 | 7072 | 0.2 | 3.67e-08 | 2.454 | 6903 | 0.2 | 4.41296e-06 | 10.262 | 6903 | 0.2 | 4.03987e-06 | 10.2421 | 6903 | 0.2 | 3.82151e-06 | 10.2773 | 6903 | 0.2 | 4.2781e-06 | 10.2643 | 6903 | 0.2 | 3.90849e-06 | 10.2606 | 6903 | 0.2 | 4.21925e-06 | 10.2672 | 6903 | 0.2 | 4.60581e-06 | 10.2657 | 6903 | 0.2 | 3.84561e-06 | 10.2522 | 6903 | 0.2 | 4.60117e-06 | 10.2708 | 6903 | 0.2 | 3.35394e-06 | 10.2872 | 6903 | 0.2 | 3.53264e-06 | 10.2642 | 6903 | 0.2 | 3.64034e-06 | 10.2686 | 6903 | 0.2 | 3.98418e-06 | 10.245 | 6903 | 0.2 | 5.20419e-06 | 10.2567 | 6903 | 0.2 | 4.45653e-06 | 10.2331 | 6903 | 0.2 | 3.94127e-06 | 10.2557 | 6903 | 0.2 | 4.01922e-06 | 10.2823 | 6903 | 0.2 | 3.95257e-06 | 10.2597 | 6903 | 0.2 | 3.90045e-06 | 10.2509 | 6903 | 0.2 | 3.98814e-06 | 10.2435 | 6903 | 0.2 | 4.10519e-06 | 10.2806 | 6903 | 0.2 | 4.21122e-06 | 10.2608 | 6903 | 0.2 | 4.45797e-06 | 10.2714 | 6903 | 0.2 | 3.3542e-06 | 10.2558 | 6903 | 0.2 | 4.21348e-06 | 10.2768 | 6903 | 0.2 | 4.12951e-06 | 10.2495 | 6903 | 0.2 | 4.90663e-06 | 10.253 | 6903 | 0.2 | 5.39973e-06 | 10.2737 | 6903 | 0.2 | 3.64945e-06 | 10.269 | 6903 | 0.2 | 3.92372e-06 | 10.2643 | 6903 | 0.2 | 4.70502e-06 | 10.2419 | 6903 | 0.2 | 3.51076e-06 | 10.2608 | 6903 | 0.2 | 3.79621e-06 | 10.2576 | 6903 | 0.2 | 3.77305e-06 | 10.2648 | 6903 | 0.2 | 3.47771e-06 | 10.2472 | 6903 | 0.2 | 3.94299e-06 | 10.2915 | 6903 | 0.2 | 3.12603e-06 | 10.2781 | 6903 | 0.2 | 5.09595e-06 | 10.2772 | 6903 | 0.2 | 4.4333e-06 | 10.2804 | 6903 | 0.2 | 4.81872e-06 | 10.2491 | 6903 | 0.2 | 4.79921e-06 | 10.2778 | 6903 | 0.2 | 4.39759e-06 | 10.2888 | 6903 | 0.2 | 3.79592e-06 | 10.2753 | 6903 | 0.2 | 3.56078e-06 | 10.249 | 6903 | 0.2 | 3.67936e-06 | 10.2087 | 6903 | 0.2 | 4.35623e-06 | 10.2724 | 6903 | 0.2 | 4.19377e-06 | 10.2711 | 6903 | 0.2 | 3.24767e-06 | 10.2742 | 6903 | 0.2 | 5.21785e-06 | 10.2688 | 6903 | 0.2 | 4.57823e-06 | 10.2691 | 6903 | 0.2 | 4.36765e-06 | 10.2695 | 6903 | 0.2 | 4.45964e-06 | 10.2524 | 6903 | 0.2 | 4.57517e-06 | 10.2505 | 6903 | 0.2 | 4.11647e-06 | 10.2415 | 6903 | 0.2 | 3.77685e-06 | 10.2729 | 6903 | 0.2 | 3.3726e-06 | 10.2543 | 6903 | 0.2 | 4.076e-06 | 10.2673 | 6903 | 0.2 | 4.00445e-06 | 10.27 | 6903 | 0.2 | 4.4625e-06 | 10.2582 | 6903 | 0.2 | 3.48163e-06 | 10.2348 | 6903 | 0.2 | 3.49314e-06 | 10.2705 | 6903 | 0.2 | 3.88903e-06 | 10.2605 | 6903 | 0.2 | 3.98599e-06 | 10.282 | 6903 | 0.2 | 3.96938e-06 | 10.283 | 6903 | 0.2 | 3.20437e-06 | 10.2722 | 6903 | 0.2 | 4.20672e-06 | 10.27 | 6903 | 0.2 | 4.57345e-06 | 10.2747 | 6909 | 0.2 | 8.27972e-06 | 9.21 | 6903 | 0.2 | 3.84839e-06 | 9.6995
6910 | 0.2 | 1.78833e-05 | 18.17 | 7072 | 0.2 | 7.54e-08 | 2.566 | 6903 | 0.2 | 4.94859e-06 | 10.5415 | 6903 | 0.2 | 4.62427e-06 | 10.5761 | 6903 | 0.2 | 4.00701e-06 | 10.5283 | 6903 | 0.2 | 4.62991e-06 | 10.5473 | 6903 | 0.2 | 4.39592e-06 | 10.5426 | 6903 | 0.2 | 4.3664e-06 | 10.5529 | 6903 | 0.2 | 4.6344e-06 | 10.5526 | 6903 | 0.2 | 3.93084e-06 | 10.5525 | 6903 | 0.2 | 5.65887e-06 | 10.5849 | 6903 | 0.2 | 3.77139e-06 | 10.5263 | 6903 | 0.2 | 3.77645e-06 | 10.5353 | 6903 | 0.2 | 3.94048e-06 | 10.5351 | 6903 | 0.2 | 4.37224e-06 | 10.5626 | 6903 | 0.2 | 5.55995e-06 | 10.5578 | 6903 | 0.2 | 4.91413e-06 | 10.5546 | 6903 | 0.2 | 4.14767e-06 | 10.5466 | 6903 | 0.2 | 4.19558e-06 | 10.5308 | 6903 | 0.2 | 3.89967e-06 | 10.5772 | 6903 | 0.2 | 4.64093e-06 | 10.5719 | 6903 | 0.2 | 4.11911e-06 | 10.5453 | 6903 | 0.2 | 4.49886e-06 | 10.537 | 6903 | 0.2 | 4.17144e-06 | 10.5383 | 6903 | 0.2 | 4.43559e-06 | 10.5391 | 6903 | 0.2 | 3.36924e-06 | 10.5584 | 6903 | 0.2 | 4.5642e-06 | 10.5646 | 6903 | 0.2 | 4.2944e-06 | 10.5389 | 6903 | 0.2 | 4.54583e-06 | 10.5538 | 6903 | 0.2 | 5.76951e-06 | 10.5281 | 6903 | 0.2 | 3.79799e-06 | 10.5405 | 6903 | 0.2 | 4.42645e-06 | 10.5573 | 6903 | 0.2 | 5.21856e-06 | 10.5414 | 6903 | 0.2 | 3.78862e-06 | 10.5501 | 6903 | 0.2 | 4.133e-06 | 10.5577 | 6903 | 0.2 | 3.85432e-06 | 10.5531 | 6903 | 0.2 | 3.81083e-06 | 10.5682 | 6903 | 0.2 | 4.25456e-06 | 10.5458 | 6903 | 0.2 | 4.08175e-06 | 10.5565 | 6903 | 0.2 | 5.71618e-06 | 10.5313 | 6903 | 0.2 | 4.57198e-06 | 10.5418 | 6903 | 0.2 | 5.0725e-06 | 10.5459 | 6903 | 0.2 | 5.10841e-06 | 10.5481 | 6903 | 0.2 | 5.32952e-06 | 10.5412 | 6903 | 0.2 | 4.35288e-06 | 10.5417 | 6903 | 0.2 | 3.42363e-06 | 10.5743 | 6903 | 0.2 | 4.2134e-06 | 10.5512 | 6903 | 0.2 | 3.89676e-06 | 10.5343 | 6903 | 0.2 | 4.56144e-06 | 10.5357 | 6903 | 0.2 | 3.7585e-06 | 10.5319 | 6903 | 0.2 | 5.7837e-06 | 10.511 | 6903 | 0.2 | 4.93054e-06 | 10.5371 | 6903 | 0.2 | 4.75058e-06 | 10.5395 | 6903 | 0.2 | 4.63914e-06 | 10.5664 | 6903 | 0.2 | 4.99195e-06 | 10.5472 | 6903 | 0.2 | 4.57442e-06 | 10.5748 | 6903 | 0.2 | 4.11081e-06 | 10.5437 | 6903 | 0.2 | 3.62903e-06 | 10.5524 | 6903 | 0.2 | 4.81653e-06 | 10.556 | 6903 | 0.2 | 4.51716e-06 | 10.5448 | 6903 | 0.2 | 4.35804e-06 | 10.5547 | 6903 | 0.2 | 4.10126e-06 | 10.5521 | 6903 | 0.2 | 4.09195e-06 | 10.5406 | 6903 | 0.2 | 4.02444e-06 | 10.5496 | 6903 | 0.2 | 4.34333e-06 | 10.5412 | 6903 | 0.2 | 4.43223e-06 | 10.5465 | 6903 | 0.2 | 3.3993e-06 | 10.5441 | 6903 | 0.2 | 4.6426e-06 | 10.5382 | 6903 | 0.2 | 4.51797e-06 | 10.5329 | 6909 | 0.2 | 9.43362e-06 | 9.95 | 6903 | 0.2 | 4.01483e-06 | 9.9105
6910 | 0.2 | 2.237758e-05 | 17.64 | 7072 | 0.2 | 9.68e-08 | 2.684 | 6903 | 0.2 | 5.22203e-06 | 10.8229 | 6903 | 0.2 | 5.08789e-06 | 10.8047 | 6903 | 0.2 | 5.42522e-06 | 10.8545 | 6903 | 0.2 | 4.77229e-06 | 10.8087 | 6903 | 0.2 | 5.08474e-06 | 10.828 | 6903 | 0.2 | 4.74866e-06 | 10.8089 | 6903 | 0.2 | 4.99034e-06 | 10.805 | 6903 | 0.2 | 4.71406e-06 | 10.8236 | 6903 | 0.2 | 5.69372e-06 | 10.7869 | 6903 | 0.2 | 4.23426e-06 | 10.8291 | 6903 | 0.2 | 4.38134e-06 | 10.8328 | 6903 | 0.2 | 4.90131e-06 | 10.8485 | 6903 | 0.2 | 5.40228e-06 | 10.8421 | 6903 | 0.2 | 5.53577e-06 | 10.8044 | 6903 | 0.2 | 4.62048e-06 | 10.8139 | 6903 | 0.2 | 4.42613e-06 | 10.8234 | 6903 | 0.2 | 4.47334e-06 | 10.8158 | 6903 | 0.2 | 4.15628e-06 | 10.7733 | 6903 | 0.2 | 4.87984e-06 | 10.8132 | 6903 | 0.2 | 4.16771e-06 | 10.819 | 6903 | 0.2 | 5.07001e-06 | 10.8249 | 6903 | 0.2 | 4.50005e-06 | 10.8358 | 6903 | 0.2 | 4.65917e-06 | 10.8135 | 6903 | 0.2 | 3.75753e-06 | 10.8109 | 6903 | 0.2 | 4.67133e-06 | 10.7942 | 6903 | 0.2 | 4.14109e-06 | 10.8348 | 6903 | 0.2 | 4.68292e-06 | 10.8054 | 6903 | 0.2 | 5.77442e-06 | 10.8246 | 6903 | 0.2 | 4.16415e-06 | 10.8141 | 6903 | 0.2 | 4.58671e-06 | 10.807 | 6903 | 0.2 | 5.00163e-06 | 10.8139 | 6903 | 0.2 | 3.9925e-06 | 10.8167 | 6903 | 0.2 | 4.46304e-06 | 10.81 | 6903 | 0.2 | 3.9645e-06 | 10.8041 | 6903 | 0.2 | 4.55779e-06 | 10.8211 | 6903 | 0.2 | 4.63578e-06 | 10.7991 | 6903 | 0.2 | 4.89452e-06 | 10.812 | 6903 | 0.2 | 6.06095e-06 | 10.8311 | 6903 | 0.2 | 4.55276e-06 | 10.8214 | 6903 | 0.2 | 4.88696e-06 | 10.8126 | 6903 | 0.2 | 5.45664e-06 | 10.8056 | 6903 | 0.2 | 6.09802e-06 | 10.8158 | 6903 | 0.2 | 5.08939e-06 | 10.8131 | 6903 | 0.2 | 3.39295e-06 | 10.7929 | 6903 | 0.2 | 4.1342e-06 | 10.8272 | 6903 | 0.2 | 3.57824e-06 | 10.8305 | 6903 | 0.2 | 4.88563e-06 | 10.8308 | 6903 | 0.2 | 4.36065e-06 | 10.8296 | 6903 | 0.2 | 5.18459e-06 | 10.8248 | 6903 | 0.2 | 4.80856e-06 | 10.8282 | 6903 | 0.2 | 4.88526e-06 | 10.8215 | 6903 | 0.2 | 4.75106e-06 | 10.7982 | 6903 | 0.2 | 4.97611e-06 | 10.8184 | 6903 | 0.2 | 5.09021e-06 | 10.792 | 6903 | 0.2 | 4.40804e-06 | 10.8168 | 6903 | 0.2 | 3.91245e-06 | 10.8136 | 6903 | 0.2 | 5.26251e-06 | 10.813 | 6903 | 0.2 | 4.84844e-06 | 10.8212 | 6903 | 0.2 | 4.66567e-06 | 10.8046 | 6903 | 0.2 | 4.58206e-06 | 10.8314 | 6903 | 0.2 | 4.86636e-06 | 10.826 | 6903 | 0.2 | 4.2953e-06 | 10.806 | 6903 | 0.2 | 5.16315e-06 | 10.8088 | 6903 | 0.2 | 5.15519e-06 | 10.8026 | 6903 | 0.2 | 3.67812e-06 | 10.8095 | 6903 | 0.2 | 5.06411e-06 | 10.8285 | 6903 | 0.2 | 4.91912e-06 | 10.8187 | 6909 | 0.2 | 1.222024e-05 | 10.61 | 6903 | 0.2 | 4.25701e-06 | 10.1265
6910 | 0.2 | 2.295505e-05 | 18.57 | 7072 | 0.2 | 1.36e-07 | 2.747 | 6903 | 0.2 | 5.54219e-06 | 11.0866 | 6903 | 0.2 | 5.51392e-06 | 11.0974 | 6903 | 0.2 | 6.52572e-06 | 11.0958 | 6903 | 0.2 | 5.02854e-06 | 11.092 | 6903 | 0.2 | 5.68486e-06 | 11.093 | 6903 | 0.2 | 5.0613e-06 | 11.1061 | 6903 | 0.2 | 5.29136e-06 | 11.1154 | 6903 | 0.2 | 5.27917e-06 | 11.1068 | 6903 | 0.2 | 6.04611e-06 | 11.092 | 6903 | 0.2 | 4.48696e-06 | 11.0905 | 6903 | 0.2 | 4.96087e-06 | 11.0977 | 6903 | 0.2 | 5.57148e-06 | 11.08 | 6903 | 0.2 | 5.75841e-06 | 11.0721 | 6903 | 0.2 | 5.38075e-06 | 11.0919 | 6903 | 0.2 | 4.86678e-06 | 11.0857 | 6903 | 0.2 | 4.4984e-06 | 11.098 | 6903 | 0.2 | 4.88957e-06 | 11.1018 | 6903 | 0.2 | 4.48202e-06 | 11.1342 | 6903 | 0.2 | 5.38447e-06 | 11.0785 | 6903 | 0.2 | 4.74174e-06 | 11.1042 | 6903 | 0.2 | 5.43112e-06 | 11.0935 | 6903 | 0.2 | 4.75061e-06 | 11.0874 | 6903 | 0.2 | 5.47025e-06 | 11.1102 | 6903 | 0.2 | 4.39505e-06 | 11.1031 | 6903 | 0.2 | 4.63749e-06 | 11.0891 | 6903 | 0.2 | 4.53242e-06 | 11.0735 | 6903 | 0.2 | 5.79534e-06 | 11.1204 | 6903 | 0.2 | 5.34651e-06 | 11.0907 | 6903 | 0.2 | 4.78568e-06 | 11.1113 | 6903 | 0.2 | 4.791e-06 | 11.0897 | 6903 | 0.2 | 5.42466e-06 | 11.099 | 6903 | 0.2 | 4.50665e-06 | 11.0873 | 6903 | 0.2 | 4.84003e-06 | 11.098 | 6903 | 0.2 | 4.44082e-06 | 11.0995 | 6903 | 0.2 | 5.01077e-06 | 11.0902 | 6903 | 0.2 | 4.8722e-06 | 11.1021 | 6903 | 0.2 | 4.95259e-06 | 11.1097 | 6903 | 0.2 | 6.06415e-06 | 11.0837 | 6903 | 0.2 | 4.47805e-06 | 11.0754 | 6903 | 0.2 | 4.58062e-06 | 11.1121 | 6903 | 0.2 | 5.43359e-06 | 11.1065 | 6903 | 0.2 | 6.35267e-06 | 11.1001 | 6903 | 0.2 | 5.21842e-06 | 11.116 | 6903 | 0.2 | 3.56358e-06 | 11.1018 | 6903 | 0.2 | 4.21103e-06 | 11.0954 | 6903 | 0.2 | 3.62856e-06 | 11.0765 | 6903 | 0.2 | 5.03183e-06 | 11.0862 | 6903 | 0.2 | 4.66737e-06 | 11.0947 | 6903 | 0.2 | 4.58221e-06 | 11.1065 | 6903 | 0.2 | 4.37258e-06 | 11.0808 | 6903 | 0.2 | 4.74881e-06 | 11.0917 | 6903 | 0.2 | 4.79112e-06 | 11.1077 | 6903 | 0.2 | 5.15939e-06 | 11.088 | 6903 | 0.2 | 5.817e-06 | 11.1164 | 6903 | 0.2 | 4.76567e-06 | 11.0916 | 6903 | 0.2 | 4.12707e-06 | 11.1032 | 6903 | 0.2 | 5.66542e-06 | 11.0907 | 6903 | 0.2 | 5.07129e-06 | 11.0878 | 6903 | 0.2 | 5.29354e-06 | 11.1184 | 6903 | 0.2 | 4.90113e-06 | 11.0838 | 6903 | 0.2 | 5.14981e-06 | 11.0996 | 6903 | 0.2 | 5.14789e-06 | 11.1122 | 6903 | 0.2 | 6.02938e-06 | 11.1231 | 6903 | 0.2 | 6.00881e-06 | 11.117 | 6903 | 0.2 | 4.44316e-06 | 11.1023 | 6903 | 0.2 | 5.58745e-06 | 11.0835 | 6903 | 0.2 | 5.96013e-06 | 11.1202 | 6909 | 0.2 | 1.353443e-05 | 11.38 | 6903 | 0.2 | 4.76388e-06 | 10.3324
6910 | 0.2 | 2.313682e-05 | 18.43 | 7072 | 0.2 | 3.14e-07 | 3.014 | 6903 | 0.2 | 5.66635e-06 | 11.3813 | 6903 | 0.2 | 5.54043e-06 | 11.3627 | 6903 | 0.2 | 6.92227e-06 | 11.358 | 6903 | 0.2 | 5.65186e-06 | 11.3905 | 6903 | 0.2 | 6.06872e-06 | 11.3665 | 6903 | 0.2 | 5.25307e-06 | 11.3574 | 6903 | 0.2 | 5.6405e-06 | 11.3466 | 6903 | 0.2 | 5.5014e-06 | 11.3515 | 6903 | 0.2 | 5.58444e-06 | 11.3778 | 6903 | 0.2 | 4.85356e-06 | 11.3666 | 6903 | 0.2 | 5.37114e-06 | 11.3593 | 6903 | 0.2 | 6.22997e-06 | 11.3689 | 6903 | 0.2 | 6.11165e-06 | 11.3702 | 6903 | 0.2 | 5.2425e-06 | 11.3792 | 6903 | 0.2 | 6.00527e-06 | 11.3982 | 6903 | 0.2 | 4.57372e-06 | 11.3537 | 6903 | 0.2 | 5.65424e-06 | 11.3722 | 6903 | 0.2 | 4.44936e-06 | 11.3477 | 6903 | 0.2 | 5.33008e-06 | 11.3876 | 6903 | 0.2 | 5.78401e-06 | 11.3601 | 6903 | 0.2 | 5.76821e-06 | 11.3642 | 6903 | 0.2 | 5.25787e-06 | 11.3596 | 6903 | 0.2 | 6.45156e-06 | 11.3678 | 6903 | 0.2 | 5.04981e-06 | 11.3659 | 6903 | 0.2 | 5.39521e-06 | 11.3876 | 6903 | 0.2 | 5.51861e-06 | 11.3978 | 6903 | 0.2 | 7.02043e-06 | 11.363 | 6903 | 0.2 | 5.53763e-06 | 11.3608 | 6903 | 0.2 | 5.12817e-06 | 11.3611 | 6903 | 0.2 | 5.26724e-06 | 11.3773 | 6903 | 0.2 | 6.58498e-06 | 11.3816 | 6903 | 0.2 | 5.75134e-06 | 11.3882 | 6903 | 0.2 | 5.1327e-06 | 11.3663 | 6903 | 0.2 | 5.76934e-06 | 11.3896 | 6903 | 0.2 | 5.24907e-06 | 11.3645 | 6903 | 0.2 | 5.52963e-06 | 11.3769 | 6903 | 0.2 | 5.0052e-06 | 11.3359 | 6903 | 0.2 | 5.76606e-06 | 11.3777 | 6903 | 0.2 | 5.1534e-06 | 11.3942 | 6903 | 0.2 | 4.36306e-06 | 11.3455 | 6903 | 0.2 | 5.343e-06 | 11.3566 | 6903 | 0.2 | 6.34673e-06 | 11.3593 | 6903 | 0.2 | 5.31359e-06 | 11.3388 | 6903 | 0.2 | 4.04262e-06 | 11.3717 | 6903 | 0.2 | 4.54785e-06 | 11.3493 | 6903 | 0.2 | 4.43618e-06 | 11.3957 | 6903 | 0.2 | 5.07356e-06 | 11.3708 | 6903 | 0.2 | 4.8586e-06 | 11.3619 | 6903 | 0.2 | 4.48186e-06 | 11.3496 | 6903 | 0.2 | 3.9809e-06 | 11.3603 | 6903 | 0.2 | 4.75645e-06 | 11.3605 | 6903 | 0.2 | 4.75412e-06 | 11.3541 | 6903 | 0.2 | 5.82965e-06 | 11.377 | 6903 | 0.2 | 6.05322e-06 | 11.3574 | 6903 | 0.2 | 5.16239e-06 | 11.3773 | 6903 | 0.2 | 4.5482e-06 | 11.3512 | 6903 | 0.2 | 5.78858e-06 | 11.3726 | 6903 | 0.2 | 5.47751e-06 | 11.3677 | 6903 | 0.2 | 5.73952e-06 | 11.3518 | 6903 | 0.2 | 5.15342e-06 | 11.3675 | 6903 | 0.2 | 5.22283e-06 | 11.3568 | 6903 | 0.2 | 5.73545e-06 | 11.3739 | 6903 | 0.2 | 6.33155e-06 | 11.3473 | 6903 | 0.2 | 6.1078e-06 | 11.3628 | 6903 | 0.2 | 5.69185e-06 | 11.3938 | 6903 | 0.2 | 5.93966e-06 | 11.3833 | 6903 | 0.2 | 6.103e-06 | 11.3586 | 6909 | 0.2 | 1.383507e-05 | 12.14 | 6903 | 0.2 | 5.3109e-06 | 10.5539
6910 | 0.2 | 2.668797e-05 | 18.78 | 7072 | 0.2 | 4.96e-07 | 3.368 | 6903 | 0.2 | 5.88029e-06 | 11.6202 | 6903 | 0.2 | 5.80564e-06 | 11.64 | 6903 | 0.2 | 6.90327e-06 | 11.6333 | 6903 | 0.2 | 6.13492e-06 | 11.6187 | 6903 | 0.2 | 6.19998e-06 | 11.6356 | 6903 | 0.2 | 5.54836e-06 | 11.6417 | 6903 | 0.2 | 6.16728e-06 | 11.6529 | 6903 | 0.2 | 5.5676e-06 | 11.6396 | 6903 | 0.2 | 5.70261e-06 | 11.6319 | 6903 | 0.2 | 5.40169e-06 | 11.6377 | 6903 | 0.2 | 5.83421e-06 | 11.6355 | 6903 | 0.2 | 6.31909e-06 | 11.6408 | 6903 | 0.2 | 5.97457e-06 | 11.6402 | 6903 | 0.2 | 5.47363e-06 | 11.6278 | 6903 | 0.2 | 7.24945e-06 | 11.6232 | 6903 | 0.2 | 4.9065e-06 | 11.6434 | 6903 | 0.2 | 6.10845e-06 | 11.6361 | 6903 | 0.2 | 5.10959e-06 | 11.629 | 6903 | 0.2 | 5.53475e-06 | 11.6187 | 6903 | 0.2 | 6.96215e-06 | 11.6553 | 6903 | 0.2 | 6.01472e-06 | 11.6403 | 6903 | 0.2 | 5.70951e-06 | 11.6539 | 6903 | 0.2 | 6.84305e-06 | 11.6385 | 6903 | 0.2 | 5.69398e-06 | 11.6382 | 6903 | 0.2 | 6.42463e-06 | 11.6493 | 6903 | 0.2 | 6.06182e-06 | 11.6254 | 6903 | 0.2 | 7.69429e-06 | 11.6393 | 6903 | 0.2 | 6.57523e-06 | 11.6612 | 6903 | 0.2 | 5.58438e-06 | 11.63 | 6903 | 0.2 | 5.86945e-06 | 11.6436 | 6903 | 0.2 | 7.19675e-06 | 11.6327 | 6903 | 0.2 | 6.75515e-06 | 11.6404 | 6903 | 0.2 | 5.58063e-06 | 11.6375 | 6903 | 0.2 | 6.45149e-06 | 11.6343 | 6903 | 0.2 | 5.35184e-06 | 11.6389 | 6903 | 0.2 | 5.81297e-06 | 11.637 | 6903 | 0.2 | 5.51102e-06 | 11.6605 | 6903 | 0.2 | 5.47305e-06 | 11.6183 | 6903 | 0.2 | 5.94227e-06 | 11.6377 | 6903 | 0.2 | 4.36966e-06 | 11.6438 | 6903 | 0.2 | 5.50993e-06 | 11.6429 | 6903 | 0.2 | 6.4034e-06 | 11.6373 | 6903 | 0.2 | 5.634e-06 | 11.6478 | 6903 | 0.2 | 4.58477e-06 | 11.6466 | 6903 | 0.2 | 4.95375e-06 | 11.6687 | 6903 | 0.2 | 5.29757e-06 | 11.632 | 6903 | 0.2 | 4.86608e-06 | 11.636 | 6903 | 0.2 | 4.78748e-06 | 11.6395 | 6903 | 0.2 | 4.47438e-06 | 11.6455 | 6903 | 0.2 | 4.92113e-06 | 11.6632 | 6903 | 0.2 | 5.20807e-06 | 11.6516 | 6903 | 0.2 | 4.94946e-06 | 11.6524 | 6903 | 0.2 | 6.27003e-06 | 11.6448 | 6903 | 0.2 | 6.30183e-06 | 11.6387 | 6903 | 0.2 | 5.45801e-06 | 11.6306 | 6903 | 0.2 | 5.21025e-06 | 11.6624 | 6903 | 0.2 | 6.05216e-06 | 11.632 | 6903 | 0.2 | 5.87802e-06 | 11.6509 | 6903 | 0.2 | 6.25688e-06 | 11.6422 | 6903 | 0.2 | 5.24153e-06 | 11.6392 | 6903 | 0.2 | 5.06946e-06 | 11.6347 | 6903 | 0.2 | 6.11053e-06 | 11.6222 | 6903 | 0.2 | 6.69734e-06 | 11.6409 | 6903 | 0.2 | 6.34853e-06 | 11.6267 | 6903 | 0.2 | 5.79878e-06 | 11.6241 | 6903 | 0.2 | 6.21685e-06 | 11.6201 | 6903 | 0.2 | 6.43734e-06 | 11.6264 | 6909 | 0.2 | 1.215937e-05 | 12.81 | 6903 | 0.2 | 5.63642e-06 | 10.7458
6910 | 0.2 | 2.761976e-05 | 19.05 | 7072 | 0.2 | 9e-07 | 3.83 | 6903 | 0.2 | 6.52634e-06 | 11.9212 | 6903 | 0.2 | 6.1653e-06 | 11.9147 | 6903 | 0.2 | 6.7339e-06 | 11.9122 | 6903 | 0.2 | 6.58483e-06 | 11.9186 | 6903 | 0.2 | 6.32227e-06 | 11.9088 | 6903 | 0.2 | 5.75566e-06 | 11.9112 | 6903 | 0.2 | 6.25333e-06 | 11.9068 | 6903 | 0.2 | 5.62222e-06 | 11.9104 | 6903 | 0.2 | 5.81661e-06 | 11.9137 | 6903 | 0.2 | 6.10154e-06 | 11.9184 | 6903 | 0.2 | 6.38033e-06 | 11.9218 | 6903 | 0.2 | 6.39282e-06 | 11.904 | 6903 | 0.2 | 6.04383e-06 | 11.91 | 6903 | 0.2 | 5.84121e-06 | 11.9158 | 6903 | 0.2 | 8.16628e-06 | 11.921 | 6903 | 0.2 | 5.886e-06 | 11.925 | 6903 | 0.2 | 6.40053e-06 | 11.9051 | 6903 | 0.2 | 6.22766e-06 | 11.942 | 6903 | 0.2 | 5.77717e-06 | 11.9291 | 6903 | 0.2 | 7.33488e-06 | 11.9023 | 6903 | 0.2 | 6.26005e-06 | 11.9093 | 6903 | 0.2 | 6.15269e-06 | 11.8991 | 6903 | 0.2 | 7.12343e-06 | 11.8979 | 6903 | 0.2 | 6.05611e-06 | 11.9126 | 6903 | 0.2 | 6.9382e-06 | 11.8927 | 6903 | 0.2 | 7.07329e-06 | 11.9021 | 6903 | 0.2 | 7.72138e-06 | 11.9074 | 6903 | 0.2 | 7.15808e-06 | 11.9029 | 6903 | 0.2 | 6.14114e-06 | 11.9168 | 6903 | 0.2 | 6.52286e-06 | 11.8973 | 6903 | 0.2 | 7.34997e-06 | 11.9108 | 6903 | 0.2 | 7.34344e-06 | 11.9007 | 6903 | 0.2 | 6.01934e-06 | 11.9136 | 6903 | 0.2 | 7.05163e-06 | 11.8991 | 6903 | 0.2 | 5.61204e-06 | 11.9103 | 6903 | 0.2 | 6.07343e-06 | 11.8987 | 6903 | 0.2 | 6.35226e-06 | 11.9207 | 6903 | 0.2 | 5.83537e-06 | 11.9292 | 6903 | 0.2 | 6.49318e-06 | 11.9012 | 6903 | 0.2 | 5.3747e-06 | 11.9213 | 6903 | 0.2 | 5.66909e-06 | 11.9124 | 6903 | 0.2 | 6.54542e-06 | 11.9187 | 6903 | 0.2 | 6.39315e-06 | 11.9233 | 6903 | 0.2 | 4.84381e-06 | 11.9004 | 6903 | 0.2 | 5.12136e-06 | 11.8907 | 6903 | 0.2 | 5.93232e-06 | 11.91 | 6903 | 0.2 | 4.91924e-06 | 11.9027 | 6903 | 0.2 | 4.85218e-06 | 11.9034 | 6903 | 0.2 | 4.83537e-06 | 11.9126 | 6903 | 0.2 | 6.67387e-06 | 11.9253 | 6903 | 0.2 | 5.93794e-06 | 11.9052 | 6903 | 0.2 | 5.36178e-06 | 11.8961 | 6903 | 0.2 | 6.50957e-06 | 11.8979 | 6903 | 0.2 | 6.29753e-06 | 11.9039 | 6903 | 0.2 | 6.10523e-06 | 11.9057 | 6903 | 0.2 | 5.44092e-06 | 11.8984 | 6903 | 0.2 | 6.29018e-06 | 11.9181 | 6903 | 0.2 | 6.0984e-06 | 11.8981 | 6903 | 0.2 | 6.45102e-06 | 11.9092 | 6903 | 0.2 | 5.43588e-06 | 11.9112 | 6903 | 0.2 | 4.95273e-06 | 11.9203 | 6903 | 0.2 | 6.27904e-06 | 11.9124 | 6903 | 0.2 | 6.42632e-06 | 11.9093 | 6903 | 0.2 | 5.93889e-06 | 11.9121 | 6903 | 0.2 | 6.22308e-06 | 11.8972 | 6903 | 0.2 | 6.40795e-06 | 11.9247 | 6903 | 0.2 | 6.26267e-06 | 11.9089 | 6909 | 0.2 | 1.067263e-05 | 13.16 | 6903 | 0.2 | 5.83817e-06 | 11.0236
6910 | 0.2 | 2.829758e-05 | 19.84 | 7072 | 0.2 | 1.74e-06 | 4.262 | 6903 | 0.2 | 7.2986e-06 | 12.1832 | 6903 | 0.2 | 6.40413e-06 | 12.1762 | 6903 | 0.2 | 6.83016e-06 | 12.1882 | 6903 | 0.2 | 6.94486e-06 | 12.1697 | 6903 | 0.2 | 6.2797e-06 | 12.188 | 6903 | 0.2 | 6.16675e-06 | 12.1752 | 6903 | 0.2 | 6.54608e-06 | 12.1713 | 6903 | 0.2 | 6.18641e-06 | 12.1834 | 6903 | 0.2 | 6.18371e-06 | 12.1688 | 6903 | 0.2 | 6.5819e-06 | 12.1736 | 6903 | 0.2 | 6.82436e-06 | 12.1719 | 6903 | 0.2 | 6.50932e-06 | 12.1813 | 6903 | 0.2 | 6.40784e-06 | 12.1722 | 6903 | 0.2 | 6.32518e-06 | 12.1755 | 6903 | 0.2 | 8.37748e-06 | 12.1698 | 6903 | 0.2 | 6.44085e-06 | 12.1735 | 6903 | 0.2 | 6.43269e-06 | 12.1826 | 6903 | 0.2 | 6.47104e-06 | 12.1719 | 6903 | 0.2 | 5.91086e-06 | 12.1619 | 6903 | 0.2 | 7.66884e-06 | 12.1734 | 6903 | 0.2 | 6.52648e-06 | 12.1794 | 6903 | 0.2 | 6.85892e-06 | 12.18 | 6903 | 0.2 | 7.09011e-06 | 12.1936 | 6903 | 0.2 | 6.29749e-06 | 12.173 | 6903 | 0.2 | 7.22416e-06 | 12.1832 | 6903 | 0.2 | 7.92968e-06 | 12.1982 | 6903 | 0.2 | 7.38827e-06 | 12.1753 | 6903 | 0.2 | 7.61936e-06 | 12.1739 | 6903 | 0.2 | 6.67941e-06 | 12.1869 | 6903 | 0.2 | 6.80607e-06 | 12.1927 | 6903 | 0.2 | 7.07402e-06 | 12.1663 | 6903 | 0.2 | 7.46839e-06 | 12.1819 | 6903 | 0.2 | 6.70933e-06 | 12.1722 | 6903 | 0.2 | 7.02383e-06 | 12.188 | 6903 | 0.2 | 5.75297e-06 | 12.1847 | 6903 | 0.2 | 5.9178e-06 | 12.1893 | 6903 | 0.2 | 6.82683e-06 | 12.1621 | 6903 | 0.2 | 6.54738e-06 | 12.1769 | 6903 | 0.2 | 6.75367e-06 | 12.1797 | 6903 | 0.2 | 7.17694e-06 | 12.192 | 6903 | 0.2 | 5.95999e-06 | 12.1746 | 6903 | 0.2 | 6.8398e-06 | 12.1715 | 6903 | 0.2 | 6.67431e-06 | 12.1728 | 6903 | 0.2 | 5.07777e-06 | 12.1763 | 6903 | 0.2 | 5.62944e-06 | 12.1772 | 6903 | 0.2 | 6.27768e-06 | 12.1753 | 6903 | 0.2 | 5.61255e-06 | 12.1923 | 6903 | 0.2 | 5.14163e-06 | 12.1941 | 6903 | 0.2 | 5.30652e-06 | 12.1811 | 6903 | 0.2 | 7.24692e-06 | 12.1714 | 6903 | 0.2 | 6.65727e-06 | 12.1821 | 6903 | 0.2 | 6.05381e-06 | 12.1941 | 6903 | 0.2 | 6.2885e-06 | 12.1842 | 6903 | 0.2 | 6.30434e-06 | 12.1933 | 6903 | 0.2 | 6.83558e-06 | 12.1971 | 6903 | 0.2 | 5.97783e-06 | 12.1712 | 6903 | 0.2 | 6.72743e-06 | 12.1676 | 6903 | 0.2 | 6.29636e-06 | 12.1794 | 6903 | 0.2 | 6.69969e-06 | 12.18 | 6903 | 0.2 | 5.73054e-06 | 12.1758 | 6903 | 0.2 | 5.31e-06 | 12.1681 | 6903 | 0.2 | 6.31565e-06 | 12.1869 | 6903 | 0.2 | 6.8788e-06 | 12.1745 | 6903 | 0.2 | 5.91643e-06 | 12.184 | 6903 | 0.2 | 5.93793e-06 | 12.1948 | 6903 | 0.2 | 6.78951e-06 | 12.1629 | 6903 | 0.2 | 6.46195e-06 | 12.2033 | 6909 | 0.2 | 1.104124e-05 | 13.52 | 6903 | 0.2 | 5.79406e-06 | 11.2276
6910 | 0.2 | 2.849839e-05 | 19.34 | 7072 | 0.2 | 2.58e-06 | 4.818 | 6903 | 0.2 | 7.79119e-06 | 12.4481 | 6903 | 0.2 | 6.53317e-06 | 12.449 | 6903 | 0.2 | 7.21049e-06 | 12.4363 | 6903 | 0.2 | 7.66798e-06 | 12.466 | 6903 | 0.2 | 6.71639e-06 | 12.432 | 6903 | 0.2 | 6.7264e-06 | 12.4557 | 6903 | 0.2 | 6.6399e-06 | 12.4593 | 6903 | 0.2 | 6.65701e-06 | 12.4527 | 6903 | 0.2 | 6.96649e-06 | 12.4727 | 6903 | 0.2 | 7.17594e-06 | 12.4479 | 6903 | 0.2 | 7.22395e-06 | 12.4517 | 6903 | 0.2 | 6.8048e-06 | 12.4528 | 6903 | 0.2 | 7.50564e-06 | 12.4621 | 6903 | 0.2 | 6.79078e-06 | 12.4598 | 6903 | 0.2 | 8.72874e-06 | 12.4492 | 6903 | 0.2 | 6.73765e-06 | 12.4488 | 6903 | 0.2 | 6.54488e-06 | 12.4481 | 6903 | 0.2 | 7.00424e-06 | 12.4361 | 6903 | 0.2 | 6.55559e-06 | 12.4581 | 6903 | 0.2 | 7.36554e-06 | 12.4548 | 6903 | 0.2 | 6.78073e-06 | 12.4506 | 6903 | 0.2 | 7.54367e-06 | 12.458 | 6903 | 0.2 | 7.18423e-06 | 12.4395 | 6903 | 0.2 | 6.35154e-06 | 12.4567 | 6903 | 0.2 | 7.0244e-06 | 12.4535 | 6903 | 0.2 | 8.32722e-06 | 12.4414 | 6903 | 0.2 | 7.00565e-06 | 12.4517 | 6903 | 0.2 | 7.4906e-06 | 12.4508 | 6903 | 0.2 | 7.09374e-06 | 12.4398 | 6903 | 0.2 | 6.69294e-06 | 12.442 | 6903 | 0.2 | 7.08577e-06 | 12.4634 | 6903 | 0.2 | 7.34468e-06 | 12.4473 | 6903 | 0.2 | 7.43429e-06 | 12.4644 | 6903 | 0.2 | 7.14886e-06 | 12.4408 | 6903 | 0.2 | 5.93717e-06 | 12.44 | 6903 | 0.2 | 5.95041e-06 | 12.4421 | 6903 | 0.2 | 6.8278e-06 | 12.4601 | 6903 | 0.2 | 6.93569e-06 | 12.4531 | 6903 | 0.2 | 6.86657e-06 | 12.4549 | 6903 | 0.2 | 8.33295e-06 | 12.4516 | 6903 | 0.2 | 6.52691e-06 | 12.4505 | 6903 | 0.2 | 6.95652e-06 | 12.4577 | 6903 | 0.2 | 6.88518e-06 | 12.4441 | 6903 | 0.2 | 5.55761e-06 | 12.4554 | 6903 | 0.2 | 5.97593e-06 | 12.4629 | 6903 | 0.2 | 6.36442e-06 | 12.4571 | 6903 | 0.2 | 7.03063e-06 | 12.4526 | 6903 | 0.2 | 5.44615e-06 | 12.4391 | 6903 | 0.2 | 5.53672e-06 | 12.4493 | 6903 | 0.2 | 7.75249e-06 | 12.4434 | 6903 | 0.2 | 7.27029e-06 | 12.4478 | 6903 | 0.2 | 6.65498e-06 | 12.4433 | 6903 | 0.2 | 6.03062e-06 | 12.4408 | 6903 | 0.2 | 6.4376e-06 | 12.4356 | 6903 | 0.2 | 7.06458e-06 | 12.4415 | 6903 | 0.2 | 6.84662e-06 | 12.4623 | 6903 | 0.2 | 7.62929e-06 | 12.4638 | 6903 | 0.2 | 6.37499e-06 | 12.4545 | 6903 | 0.2 | 6.82792e-06 | 12.4504 | 6903 | 0.2 | 6.14178e-06 | 12.4544 | 6903 | 0.2 | 5.8561e-06 | 12.4646 | 6903 | 0.2 | 6.75892e-06 | 12.4398 | 6903 | 0.2 | 7.68006e-06 | 12.4686 | 6903 | 0.2 | 6.14321e-06 | 12.4488 | 6903 | 0.2 | 6.15311e-06 | 12.4409 | 6903 | 0.2 | 7.33139e-06 | 12.4744 | 6903 | 0.2 | 6.71123e-06 | 12.4254 | 6909 | 0.2 | 1.149342e-05 | 13.84 | 6903 | 0.2 | 5.96632e-06 | 11.4421
6910 | 0.2 | 2.902506e-05 | 19.62 | 7072 | 0.2 | 5.35e-06 | 5.462 | 6903 | 0.2 | 7.96422e-06 | 12.7173 | 6903 | 0.2 | 6.59377e-06 | 12.7206 | 6903 | 0.2 | 8.01474e-06 | 12.7298 | 6903 | 0.2 | 8.50475e-06 | 12.7076 | 6903 | 0.2 | 7.62573e-06 | 12.7483 | 6903 | 0.2 | 7.36238e-06 | 12.7191 | 6903 | 0.2 | 6.76416e-06 | 12.718 | 6903 | 0.2 | 7.27258e-06 | 12.7111 | 6903 | 0.2 | 7.33653e-06 | 12.7078 | 6903 | 0.2 | 7.64302e-06 | 12.7281 | 6903 | 0.2 | 7.39556e-06 | 12.7197 | 6903 | 0.2 | 7.33628e-06 | 12.7189 | 6903 | 0.2 | 8.72942e-06 | 12.7256 | 6903 | 0.2 | 6.97106e-06 | 12.7125 | 6903 | 0.2 | 8.82391e-06 | 12.7306 | 6903 | 0.2 | 6.73605e-06 | 12.7135 | 6903 | 0.2 | 6.83937e-06 | 12.723 | 6903 | 0.2 | 6.87862e-06 | 12.7252 | 6903 | 0.2 | 6.91682e-06 | 12.7309 | 6903 | 0.2 | 7.38946e-06 | 12.7174 | 6903 | 0.2 | 6.87361e-06 | 12.7234 | 6903 | 0.2 | 7.95226e-06 | 12.7182 | 6903 | 0.2 | 7.62383e-06 | 12.7249 | 6903 | 0.2 | 6.40098e-06 | 12.7144 | 6903 | 0.2 | 7.12449e-06 | 12.7149 | 6903 | 0.2 | 8.71527e-06 | 12.7179 | 6903 | 0.2 | 7.19088e-06 | 12.7211 | 6903 | 0.2 | 7.23611e-06 | 12.7269 | 6903 | 0.2 | 7.36554e-06 | 12.7235 | 6903 | 0.2 | 6.63954e-06 | 12.7184 | 6903 | 0.2 | 7.63469e-06 | 12.7183 | 6903 | 0.2 | 7.55565e-06 | 12.723 | 6903 | 0.2 | 7.92307e-06 | 12.7095 | 6903 | 0.2 | 7.56157e-06 | 12.7326 | 6903 | 0.2 | 5.97444e-06 | 12.7318 | 6903 | 0.2 | 6.19526e-06 | 12.7289 | 6903 | 0.2 | 6.59877e-06 | 12.7058 | 6903 | 0.2 | 7.08996e-06 | 12.7099 | 6903 | 0.2 | 6.93951e-06 | 12.7194 | 6903 | 0.2 | 8.83761e-06 | 12.7145 | 6903 | 0.2 | 7.06016e-06 | 12.7321 | 6903 | 0.2 | 7.26422e-06 | 12.7071 | 6903 | 0.2 | 6.80194e-06 | 12.7206 | 6903 | 0.2 | 6.37943e-06 | 12.7284 | 6903 | 0.2 | 6.40231e-06 | 12.714 | 6903 | 0.2 | 6.32847e-06 | 12.7141 | 6903 | 0.2 | 8.82519e-06 | 12.7255 | 6903 | 0.2 | 5.71123e-06 | 12.7267 | 6903 | 0.2 | 5.67255e-06 | 12.7154 | 6903 | 0.2 | 7.63576e-06 | 12.7257 | 6903 | 0.2 | 7.65588e-06 | 12.7254 | 6903 | 0.2 | 6.97975e-06 | 12.7272 | 6903 | 0.2 | 6.61117e-06 | 12.7324 | 6903 | 0.2 | 7.20556e-06 | 12.7244 | 6903 | 0.2 | 7.36553e-06 | 12.7147 | 6903 | 0.2 | 8.24643e-06 | 12.7286 | 6903 | 0.2 | 8.34351e-06 | 12.7187 | 6903 | 0.2 | 6.77467e-06 | 12.7181 | 6903 | 0.2 | 6.91677e-06 | 12.7192 | 6903 | 0.2 | 6.41697e-06 | 12.7225 | 6903 | 0.2 | 6.37224e-06 | 12.7103 | 6903 | 0.2 | 7.23122e-06 | 12.7326 | 6903 | 0.2 | 8.30231e-06 | 12.7058 | 6903 | 0.2 | 6.51021e-06 | 12.7174 | 6903 | 0.2 | 6.64349e-06 | 12.7266 | 6903 | 0.2 | 7.32222e-06 | 12.7053 | 6903 | 0.2 | 6.92473e-06 | 12.7316 | 6909 | 0.2 | 1.193702e-05 | 14.23 | 6903 | 0.2 | 5.99255e-06 | 11.6397
6910 | 0.2 | 3.243928e-05 | 20.14 | 7072 | 0.2 | 8.66e-06 | 6.102 | 6903 | 0.2 | 7.76131e-06 | 12.9947 | 6903 | 0.2 | 6.76552e-06 | 12.9962 | 6903 | 0.2 | 8.86761e-06 | 12.9998 | 6903 | 0.2 | 9.27148e-06 | 13.0061 | 6903 | 0.2 | 8.37226e-06 | 12.9771 | 6903 | 0.2 | 7.80505e-06 | 12.997 | 6903 | 0.2 | 7.0459e-06 | 12.9905 | 6903 | 0.2 | 7.90449e-06 | 13.0058 | 6903 | 0.2 | 7.79131e-06 | 12.9927 | 6903 | 0.2 | 8.24745e-06 | 12.9866 | 6903 | 0.2 | 7.72172e-06 | 12.9941 | 6903 | 0.2 | 8.06575e-06 | 12.9945 | 6903 | 0.2 | 9.05727e-06 | 12.9921 | 6903 | 0.2 | 7.27651e-06 | 12.9904 | 6903 | 0.2 | 9.34166e-06 | 12.9804 | 6903 | 0.2 | 7.02852e-06 | 13.0043 | 6903 | 0.2 | 7.17865e-06 | 12.9932 | 6903 | 0.2 | 7.36596e-06 | 13.0023 | 6903 | 0.2 | 7.31422e-06 | 12.9772 | 6903 | 0.2 | 7.86631e-06 | 12.9964 | 6903 | 0.2 | 6.95062e-06 | 12.9873 | 6903 | 0.2 | 8.30504e-06 | 12.988 | 6903 | 0.2 | 7.65761e-06 | 13.0005 | 6903 | 0.2 | 6.96052e-06 | 12.9933 | 6903 | 0.2 | 7.07591e-06 | 13.0012 | 6903 | 0.2 | 8.57905e-06 | 12.994 | 6903 | 0.2 | 7.76097e-06 | 12.9975 | 6903 | 0.2 | 7.37482e-06 | 12.9806 | 6903 | 0.2 | 7.50531e-06 | 12.9946 | 6903 | 0.2 | 6.478e-06 | 12.998 | 6903 | 0.2 | 8.05184e-06 | 12.9967 | 6903 | 0.2 | 7.46816e-06 | 13.0013 | 6903 | 0.2 | 8.68104e-06 | 12.9944 | 6903 | 0.2 | 8.23636e-06 | 12.983 | 6903 | 0.2 | 6.09389e-06 | 12.9826 | 6903 | 0.2 | 6.42652e-06 | 12.988 | 6903 | 0.2 | 6.85086e-06 | 13.012 | 6903 | 0.2 | 7.46315e-06 | 12.9979 | 6903 | 0.2 | 7.09478e-06 | 12.9876 | 6903 | 0.2 | 8.91207e-06 | 12.9901 | 6903 | 0.2 | 7.47655e-06 | 12.9815 | 6903 | 0.2 | 8.09356e-06 | 13.0132 | 6903 | 0.2 | 7.03791e-06 | 13.0044 | 6903 | 0.2 | 6.61912e-06 | 12.9929 | 6903 | 0.2 | 6.84026e-06 | 12.9935 | 6903 | 0.2 | 6.5351e-06 | 12.9908 | 6903 | 0.2 | 9.70737e-06 | 13.0006 | 6903 | 0.2 | 5.67637e-06 | 12.9907 | 6903 | 0.2 | 5.45341e-06 | 13.0051 | 6903 | 0.2 | 7.8557e-06 | 12.9901 | 6903 | 0.2 | 7.85033e-06 | 12.9875 | 6903 | 0.2 | 6.98605e-06 | 12.9836 | 6903 | 0.2 | 7.78763e-06 | 12.9944 | 6903 | 0.2 | 8.02889e-06 | 13.0143 | 6903 | 0.2 | 7.2954e-06 | 12.9986 | 6903 | 0.2 | 8.89934e-06 | 12.9904 | 6903 | 0.2 | 8.82026e-06 | 12.9916 | 6903 | 0.2 | 7.38437e-06 | 12.9952 | 6903 | 0.2 | 7.24376e-06 | 12.9914 | 6903 | 0.2 | 6.7613e-06 | 12.9863 | 6903 | 0.2 | 6.96772e-06 | 13.0001 | 6903 | 0.2 | 7.57179e-06 | 12.9857 | 6903 | 0.2 | 9.30122e-06 | 12.9959 | 6903 | 0.2 | 7.02837e-06 | 12.9984 | 6903 | 0.2 | 6.73125e-06 | 12.9958 | 6903 | 0.2 | 7.62392e-06 | 12.9886 | 6903 | 0.2 | 7.07786e-06 | 12.9875 | 6909 | 0.2 | 1.163528e-05 | 14.53 | 6903 | 0.2 | 6.24128e-06 | 11.8319
6910 | 0.2 | 3.661093e-05 | 20.48 | 7072 | 0.2 | 1.84e-05 | 6.984 | 6903 | 0.2 | 7.59178e-06 | 13.264 | 6903 | 0.2 | 7.17708e-06 | 13.2597 | 6903 | 0.2 | 9.48293e-06 | 13.2559 | 6903 | 0.2 | 9.49432e-06 | 13.2551 | 6903 | 0.2 | 8.86158e-06 | 13.2735 | 6903 | 0.2 | 8.14969e-06 | 13.2564 | 6903 | 0.2 | 7.40877e-06 | 13.2662 | 6903 | 0.2 | 8.4736e-06 | 13.2561 | 6903 | 0.2 | 7.82005e-06 | 13.2656 | 6903 | 0.2 | 8.73781e-06 | 13.2709 | 6903 | 0.2 | 7.99647e-06 | 13.2664 | 6903 | 0.2 | 8.84719e-06 | 13.266 | 6903 | 0.2 | 9.35235e-06 | 13.25 | 6903 | 0.2 | 7.36281e-06 | 13.2767 | 6903 | 0.2 | 9.54337e-06 | 13.2808 | 6903 | 0.2 | 7.9425e-06 | 13.2566 | 6903 | 0.2 | 7.46463e-06 | 13.2648 | 6903 | 0.2 | 7.76387e-06 | 13.26 | 6903 | 0.2 | 7.98986e-06 | 13.2676 | 6903 | 0.2 | 8.72636e-06 | 13.2636 | 6903 | 0.2 | 7.06248e-06 | 13.2684 | 6903 | 0.2 | 8.26424e-06 | 13.271 | 6903 | 0.2 | 8.03204e-06 | 13.2479 | 6903 | 0.2 | 7.73876e-06 | 13.2774 | 6903 | 0.2 | 7.05185e-06 | 13.2558 | 6903 | 0.2 | 8.66179e-06 | 13.2671 | 6903 | 0.2 | 8.31665e-06 | 13.2618 | 6903 | 0.2 | 7.65914e-06 | 13.2801 | 6903 | 0.2 | 7.82394e-06 | 13.263 | 6903 | 0.2 | 6.6826e-06 | 13.2617 | 6903 | 0.2 | 8.01261e-06 | 13.26 | 6903 | 0.2 | 7.5892e-06 | 13.2469 | 6903 | 0.2 | 8.79984e-06 | 13.2755 | 6903 | 0.2 | 8.93833e-06 | 13.2762 | 6903 | 0.2 | 6.24737e-06 | 13.2753 | 6903 | 0.2 | 6.73923e-06 | 13.2668 | 6903 | 0.2 | 7.09422e-06 | 13.2543 | 6903 | 0.2 | 8.18782e-06 | 13.2736 | 6903 | 0.2 | 7.63483e-06 | 13.2682 | 6903 | 0.2 | 8.93358e-06 | 13.2667 | 6903 | 0.2 | 8.00166e-06 | 13.2664 | 6903 | 0.2 | 8.511e-06 | 13.2563 | 6903 | 0.2 | 7.22202e-06 | 13.256 | 6903 | 0.2 | 6.80244e-06 | 13.2523 | 6903 | 0.2 | 7.38218e-06 | 13.2612 | 6903 | 0.2 | 6.81958e-06 | 13.2775 | 6903 | 0.2 | 9.98723e-06 | 13.2526 | 6903 | 0.2 | 6.14582e-06 | 13.256 | 6903 | 0.2 | 5.52759e-06 | 13.2433 | 6903 | 0.2 | 8.07012e-06 | 13.2725 | 6903 | 0.2 | 8.12968e-06 | 13.2644 | 6903 | 0.2 | 7.21255e-06 | 13.2656 | 6903 | 0.2 | 8.37406e-06 | 13.27 | 6903 | 0.2 | 8.47409e-06 | 13.2424 | 6903 | 0.2 | 7.23998e-06 | 13.2692 | 6903 | 0.2 | 9.38974e-06 | 13.2558 | 6903 | 0.2 | 8.88466e-06 | 13.2617 | 6903 | 0.2 | 7.66975e-06 | 13.269 | 6903 | 0.2 | 7.95549e-06 | 13.2705 | 6903 | 0.2 | 6.86403e-06 | 13.2737 | 6903 | 0.2 | 7.54204e-06 | 13.2584 | 6903 | 0.2 | 7.90025e-06 | 13.2676 | 6903 | 0.2 | 9.69549e-06 | 13.2747 | 6903 | 0.2 | 7.69837e-06 | 13.263 | 6903 | 0.2 | 6.73844e-06 | 13.2578 | 6903 | 0.2 | 7.92665e-06 | 13.2751 | 6903 | 0.2 | 7.55838e-06 | 13.2733 | 6909 | 0.2 | 1.198832e-05 | 14.83 | 6903 | 0.2 | 6.67025e-06 | 12.05
6910 | 0.2 | 3.983269e-05 | 20.84 | 7072 | 0.2 | 2.49e-05 | 7.832 | 6903 | 0.2 | 7.86662e-06 | 13.5355 | 6903 | 0.2 | 7.64371e-06 | 13.5471 | 6903 | 0.2 | 9.9422e-06 | 13.5403 | 6903 | 0.2 | 9.56713e-06 | 13.5434 | 6903 | 0.2 | 8.6614e-06 | 13.5294 | 6903 | 0.2 | 8.37076e-06 | 13.5475 | 6903 | 0.2 | 7.83594e-06 | 13.5441 | 6903 | 0.2 | 8.9148e-06 | 13.5457 | 6903 | 0.2 | 8.45823e-06 | 13.5378 | 6903 | 0.2 | 9.06156e-06 | 13.5334 | 6903 | 0.2 | 8.23338e-06 | 13.5366 | 6903 | 0.2 | 9.19799e-06 | 13.5431 | 6903 | 0.2 | 9.62502e-06 | 13.5527 | 6903 | 0.2 | 7.67369e-06 | 13.5254 | 6903 | 0.2 | 9.58043e-06 | 13.523 | 6903 | 0.2 | 8.79385e-06 | 13.5546 | 6903 | 0.2 | 7.73443e-06 | 13.537 | 6903 | 0.2 | 8.1762e-06 | 13.5346 | 6903 | 0.2 | 9.02323e-06 | 13.5538 | 6903 | 0.2 | 9.13295e-06 | 13.5497 | 6903 | 0.2 | 7.26594e-06 | 13.5392 | 6903 | 0.2 | 8.60124e-06 | 13.5293 | 6903 | 0.2 | 8.43743e-06 | 13.5568 | 6903 | 0.2 | 8.52962e-06 | 13.5274 | 6903 | 0.2 | 7.26827e-06 | 13.5432 | 6903 | 0.2 | 8.67743e-06 | 13.54 | 6903 | 0.2 | 8.68583e-06 | 13.5415 | 6903 | 0.2 | 7.71309e-06 | 13.5329 | 6903 | 0.2 | 8.08576e-06 | 13.5412 | 6903 | 0.2 | 6.88906e-06 | 13.5443 | 6903 | 0.2 | 8.05588e-06 | 13.5324 | 6903 | 0.2 | 7.92957e-06 | 13.5524 | 6903 | 0.2 | 9.12151e-06 | 13.5218 | 6903 | 0.2 | 9.26315e-06 | 13.5314 | 6903 | 0.2 | 6.4148e-06 | 13.5287 | 6903 | 0.2 | 7.04114e-06 | 13.538 | 6903 | 0.2 | 7.60387e-06 | 13.5392 | 6903 | 0.2 | 8.85311e-06 | 13.5314 | 6903 | 0.2 | 8.49972e-06 | 13.548 | 6903 | 0.2 | 8.99867e-06 | 13.5462 | 6903 | 0.2 | 8.51953e-06 | 13.5445 | 6903 | 0.2 | 8.98545e-06 | 13.5366 | 6903 | 0.2 | 7.44268e-06 | 13.538 | 6903 | 0.2 | 6.86769e-06 | 13.5445 | 6903 | 0.2 | 8.71397e-06 | 13.5479 | 6903 | 0.2 | 7.23126e-06 | 13.5268 | 6903 | 0.2 | 9.38596e-06 | 13.5452 | 6903 | 0.2 | 7.16633e-06 | 13.5643 | 6903 | 0.2 | 6.52377e-06 | 13.5613 | 6903 | 0.2 | 8.34171e-06 | 13.5277 | 6903 | 0.2 | 8.16093e-06 | 13.548 | 6903 | 0.2 | 8.19637e-06 | 13.5465 | 6903 | 0.2 | 8.90426e-06 | 13.5241 | 6903 | 0.2 | 9.0999e-06 | 13.5436 | 6903 | 0.2 | 7.42439e-06 | 13.5269 | 6903 | 0.2 | 9.21269e-06 | 13.5491 | 6903 | 0.2 | 8.85115e-06 | 13.541 | 6903 | 0.2 | 8.12318e-06 | 13.5273 | 6903 | 0.2 | 8.57968e-06 | 13.5406 | 6903 | 0.2 | 7.03396e-06 | 13.5286 | 6903 | 0.2 | 8.03587e-06 | 13.5492 | 6903 | 0.2 | 8.58146e-06 | 13.5313 | 6903 | 0.2 | 9.95416e-06 | 13.5278 | 6903 | 0.2 | 8.21637e-06 | 13.5431 | 6903 | 0.2 | 6.78676e-06 | 13.5352 | 6903 | 0.2 | 8.47825e-06 | 13.5398 | 6903 | 0.2 | 8.05361e-06 | 13.5304 | 6909 | 0.2 | 1.235646e-05 | 15.14 | 6903 | 0.2 | 7.42834e-06 | 12.2441
6910 | 0.2 | 5.061484e-05 | 22.14 | 7072 | 0.2 | 4.7e-05 | 8.545 | 6903 | 0.2 | 8.28312e-06 | 13.8258 | 6903 | 0.2 | 8.24184e-06 | 13.8057 | 6903 | 0.2 | 9.88455e-06 | 13.8192 | 6903 | 0.2 | 9.19201e-06 | 13.8109 | 6903 | 0.2 | 8.43582e-06 | 13.8203 | 6903 | 0.2 | 8.52225e-06 | 13.8085 | 6903 | 0.2 | 8.49661e-06 | 13.8053 | 6903 | 0.2 | 9.24208e-06 | 13.8046 | 6903 | 0.2 | 9.1446e-06 | 13.824 | 6903 | 0.2 | 9.46404e-06 | 13.8168 | 6903 | 0.2 | 8.66579e-06 | 13.812 | 6903 | 0.2 | 9.57218e-06 | 13.802 | 6903 | 0.2 | 1.002111e-05 | 13.8154 | 6903 | 0.2 | 7.75052e-06 | 13.828 | 6903 | 0.2 | 1.031209e-05 | 13.8183 | 6903 | 0.2 | 9.27605e-06 | 13.7985 | 6903 | 0.2 | 8.09123e-06 | 13.8157 | 6903 | 0.2 | 8.53814e-06 | 13.8182 | 6903 | 0.2 | 9.78695e-06 | 13.8036 | 6903 | 0.2 | 9.1804e-06 | 13.8011 | 6903 | 0.2 | 7.5477e-06 | 13.814 | 6903 | 0.2 | 9.95376e-06 | 13.8247 | 6903 | 0.2 | 8.80754e-06 | 13.8046 | 6903 | 0.2 | 8.96913e-06 | 13.824 | 6903 | 0.2 | 7.60589e-06 | 13.8167 | 6903 | 0.2 | 8.51579e-06 | 13.8112 | 6903 | 0.2 | 8.64475e-06 | 13.8135 | 6903 | 0.2 | 7.86852e-06 | 13.8107 | 6903 | 0.2 | 8.40753e-06 | 13.8105 | 6903 | 0.2 | 7.15142e-06 | 13.8059 | 6903 | 0.2 | 8.58104e-06 | 13.8289 | 6903 | 0.2 | 8.78221e-06 | 13.8127 | 6903 | 0.2 | 9.33835e-06 | 13.8274 | 6903 | 0.2 | 9.66139e-06 | 13.8141 | 6903 | 0.2 | 7.22924e-06 | 13.8176 | 6903 | 0.2 | 7.48638e-06 | 13.8153 | 6903 | 0.2 | 7.87001e-06 | 13.8184 | 6903 | 0.2 | 9.60575e-06 | 13.8133 | 6903 | 0.2 | 9.55793e-06 | 13.8027 | 6903 | 0.2 | 9.39291e-06 | 13.8002 | 6903 | 0.2 | 9.15523e-06 | 13.8108 | 6903 | 0.2 | 9.29509e-06 | 13.8112 | 6903 | 0.2 | 7.57883e-06 | 13.8181 | 6903 | 0.2 | 7.32758e-06 | 13.8216 | 6903 | 0.2 | 1.018845e-05 | 13.818 | 6903 | 0.2 | 7.76162e-06 | 13.8199 | 6903 | 0.2 | 8.18162e-06 | 13.8055 | 6903 | 0.2 | 7.80765e-06 | 13.7996 | 6903 | 0.2 | 8.1148e-06 | 13.82 | 6903 | 0.2 | 8.9165e-06 | 13.8211 | 6903 | 0.2 | 8.22071e-06 | 13.8034 | 6903 | 0.2 | 9.35165e-06 | 13.8181 | 6903 | 0.2 | 9.16776e-06 | 13.8276 | 6903 | 0.2 | 9.36065e-06 | 13.8214 | 6903 | 0.2 | 7.7843e-06 | 13.8228 | 6903 | 0.2 | 9.40974e-06 | 13.802 | 6903 | 0.2 | 8.95195e-06 | 13.815 | 6903 | 0.2 | 9.06451e-06 | 13.8237 | 6903 | 0.2 | 9.17233e-06 | 13.8075 | 6903 | 0.2 | 7.50037e-06 | 13.8212 | 6903 | 0.2 | 8.34397e-06 | 13.8037 | 6903 | 0.2 | 1.014256e-05 | 13.8328 | 6903 | 0.2 | 9.84765e-06 | 13.8185 | 6903 | 0.2 | 9.21148e-06 | 13.8016 | 6903 | 0.2 | 7.36729e-06 | 13.8279 | 6903 | 0.2 | 9.38836e-06 | 13.8039 | 6903 | 0.2 | 8.78473e-06 | 13.819 | 6909 | 0.2 | 1.318376e-05 | 15.48 | 6903 | 0.2 | 8.05712e-06 | 12.4555
6910 | 0.2 | 5.689559e-05 | 22.67 | 7072 | 0.2 | 8.32e-05 | 9.624 | 6903 | 0.2 | 8.80175e-06 | 14.0809 | 6903 | 0.2 | 8.83304e-06 | 14.1023 | 6903 | 0.2 | 1.006446e-05 | 14.083 | 6903 | 0.2 | 9.10663e-06 | 14.0912 | 6903 | 0.2 | 8.43804e-06 | 14.0859 | 6903 | 0.2 | 9.06354e-06 | 14.0916 | 6903 | 0.2 | 9.09342e-06 | 14.1041 | 6903 | 0.2 | 1.016792e-05 | 14.0996 | 6903 | 0.2 | 9.80185e-06 | 14.081 | 6903 | 0.2 | 1.004901e-05 | 14.0907 | 6903 | 0.2 | 8.95573e-06 | 14.1032 | 6903 | 0.2 | 9.96909e-06 | 14.1037 | 6903 | 0.2 | 1.030861e-05 | 14.0871 | 6903 | 0.2 | 7.76702e-06 | 14.0771 | 6903 | 0.2 | 1.1614e-05 | 14.1049 | 6903 | 0.2 | 9.69692e-06 | 14.1 | 6903 | 0.2 | 8.57788e-06 | 14.0933 | 6903 | 0.2 | 9.39563e-06 | 14.0925 | 6903 | 0.2 | 1.021455e-05 | 14.0966 | 6903 | 0.2 | 9.09813e-06 | 14.0912 | 6903 | 0.2 | 7.86826e-06 | 14.0907 | 6903 | 0.2 | 1.106821e-05 | 14.1018 | 6903 | 0.2 | 9.34847e-06 | 14.0953 | 6903 | 0.2 | 9.23262e-06 | 14.0796 | 6903 | 0.2 | 8.15048e-06 | 14.0893 | 6903 | 0.2 | 8.54183e-06 | 14.0866 | 6903 | 0.2 | 8.38149e-06 | 14.0904 | 6903 | 0.2 | 7.86003e-06 | 14.093 | 6903 | 0.2 | 8.97992e-06 | 14.0955 | 6903 | 0.2 | 7.59396e-06 | 14.1 | 6903 | 0.2 | 9.21438e-06 | 14.0864 | 6903 | 0.2 | 9.66793e-06 | 14.0953 | 6903 | 0.2 | 9.23124e-06 | 14.0894 | 6903 | 0.2 | 1.022396e-05 | 14.0922 | 6903 | 0.2 | 9.02678e-06 | 14.1054 | 6903 | 0.2 | 8.17931e-06 | 14.091 | 6903 | 0.2 | 8.11558e-06 | 14.0911 | 6903 | 0.2 | 1.005137e-05 | 14.1002 | 6903 | 0.2 | 1.057235e-05 | 14.1041 | 6903 | 0.2 | 9.80552e-06 | 14.1072 | 6903 | 0.2 | 9.58639e-06 | 14.095 | 6903 | 0.2 | 1.043027e-05 | 14.1032 | 6903 | 0.2 | 7.76907e-06 | 14.0939 | 6903 | 0.2 | 7.60205e-06 | 14.0888 | 6903 | 0.2 | 1.073207e-05 | 14.0932 | 6903 | 0.2 | 8.20899e-06 | 14.0925 | 6903 | 0.2 | 7.21069e-06 | 14.0945 | 6903 | 0.2 | 8.44208e-06 | 14.0946 | 6903 | 0.2 | 9.70254e-06 | 14.0848 | 6903 | 0.2 | 9.42023e-06 | 14.0969 | 6903 | 0.2 | 8.37726e-06 | 14.0948 | 6903 | 0.2 | 1.000526e-05 | 14.0887 | 6903 | 0.2 | 9.36193e-06 | 14.0853 | 6903 | 0.2 | 9.80011e-06 | 14.086 | 6903 | 0.2 | 8.50198e-06 | 14.0937 | 6903 | 0.2 | 1.000988e-05 | 14.1069 | 6903 | 0.2 | 8.79852e-06 | 14.0966 | 6903 | 0.2 | 9.98968e-06 | 14.0996 | 6903 | 0.2 | 9.82062e-06 | 14.0958 | 6903 | 0.2 | 8.33957e-06 | 14.091 | 6903 | 0.2 | 9.1039e-06 | 14.0933 | 6903 | 0.2 | 1.120608e-05 | 14.0869 | 6903 | 0.2 | 9.24232e-06 | 14.092 | 6903 | 0.2 | 1.074278e-05 | 14.1182 | 6903 | 0.2 | 8.11447e-06 | 14.0862 | 6903 | 0.2 | 1.058039e-05 | 14.1054 | 6903 | 0.2 | 9.67796e-06 | 14.0929 | 6909 | 0.2 | 1.386905e-05 | 15.79 | 6903 | 0.2 | 8.09325e-06 | 12.6485
6910 | 0.2 | 6.142687e-05 | 23.28 | 7072 | 0.2 | 0.000144 | 10.953 | 6903 | 0.2 | 9.25245e-06 | 14.3794 | 6903 | 0.2 | 9.23056e-06 | 14.3629 | 6903 | 0.2 | 1.040645e-05 | 14.3783 | 6903 | 0.2 | 9.22249e-06 | 14.3759 | 6903 | 0.2 | 9.04092e-06 | 14.3781 | 6903 | 0.2 | 9.86132e-06 | 14.3772 | 6903 | 0.2 | 1.006311e-05 | 14.357 | 6903 | 0.2 | 1.103432e-05 | 14.3761 | 6903 | 0.2 | 1.036318e-05 | 14.3786 | 6903 | 0.2 | 1.033172e-05 | 14.3797 | 6903 | 0.2 | 9.3395e-06 | 14.3573 | 6903 | 0.2 | 1.038756e-05 | 14.3672 | 6903 | 0.2 | 1.028238e-05 | 14.3667 | 6903 | 0.2 | 8.21212e-06 | 14.381 | 6903 | 0.2 | 1.194609e-05 | 14.3682 | 6903 | 0.2 | 9.80699e-06 | 14.3676 | 6903 | 0.2 | 8.94839e-06 | 14.3724 | 6903 | 0.2 | 1.063164e-05 | 14.3728 | 6903 | 0.2 | 1.004446e-05 | 14.3654 | 6903 | 0.2 | 9.61191e-06 | 14.3776 | 6903 | 0.2 | 8.39334e-06 | 14.3722 | 6903 | 0.2 | 1.14542e-05 | 14.3596 | 6903 | 0.2 | 9.38898e-06 | 14.3718 | 6903 | 0.2 | 9.58103e-06 | 14.3839 | 6903 | 0.2 | 8.50232e-06 | 14.3753 | 6903 | 0.2 | 8.49731e-06 | 14.3907 | 6903 | 0.2 | 7.84513e-06 | 14.3735 | 6903 | 0.2 | 7.97457e-06 | 14.379 | 6903 | 0.2 | 9.35226e-06 | 14.3749 | 6903 | 0.2 | 8.16361e-06 | 14.368 | 6903 | 0.2 | 9.39818e-06 | 14.3759 | 6903 | 0.2 | 1.035916e-05 | 14.3648 | 6903 | 0.2 | 9.52758e-06 | 14.3638 | 6903 | 0.2 | 1.116324e-05 | 14.3777 | 6903 | 0.2 | 1.024522e-05 | 14.3743 | 6903 | 0.2 | 8.64496e-06 | 14.3789 | 6903 | 0.2 | 8.38468e-06 | 14.3673 | 6903 | 0.2 | 1.055482e-05 | 14.3622 | 6903 | 0.2 | 1.148343e-05 | 14.361 | 6903 | 0.2 | 1.011001e-05 | 14.3627 | 6903 | 0.2 | 9.82216e-06 | 14.3666 | 6903 | 0.2 | 1.110803e-05 | 14.3715 | 6903 | 0.2 | 8.17981e-06 | 14.3628 | 6903 | 0.2 | 7.80198e-06 | 14.3648 | 6903 | 0.2 | 1.072542e-05 | 14.3645 | 6903 | 0.2 | 8.82109e-06 | 14.3696 | 6903 | 0.2 | 6.59598e-06 | 14.372 | 6903 | 0.2 | 8.49886e-06 | 14.3697 | 6903 | 0.2 | 1.049174e-05 | 14.3825 | 6903 | 0.2 | 9.70904e-06 | 14.3659 | 6903 | 0.2 | 8.25292e-06 | 14.3809 | 6903 | 0.2 | 1.03929e-05 | 14.3671 | 6903 | 0.2 | 9.49966e-06 | 14.3762 | 6903 | 0.2 | 1.010709e-05 | 14.3723 | 6903 | 0.2 | 9.14136e-06 | 14.3712 | 6903 | 0.2 | 1.054861e-05 | 14.3619 | 6903 | 0.2 | 9.05592e-06 | 14.3542 | 6903 | 0.2 | 1.085385e-05 | 14.3581 | 6903 | 0.2 | 1.049133e-05 | 14.374 | 6903 | 0.2 | 9.1662e-06 | 14.3772 | 6903 | 0.2 | 9.63671e-06 | 14.3855 | 6903 | 0.2 | 1.190601e-05 | 14.3684 | 6903 | 0.2 | 9.04438e-06 | 14.3656 | 6903 | 0.2 | 1.149998e-05 | 14.3555 | 6903 | 0.2 | 9.12791e-06 | 14.3688 | 6903 | 0.2 | 1.086378e-05 | 14.3731 | 6903 | 0.2 | 1.073891e-05 | 14.3713 | 6909 | 0.2 | 1.51707e-05 | 16.07 | 6903 | 0.2 | 8.01881e-06 | 12.851
6910 | 0.2 | 6.956614e-05 | 23.96 | 7072 | 0.2 | 0.000195 | 12.038 | 6903 | 0.2 | 9.5911e-06 | 14.6476 | 6903 | 0.2 | 9.59595e-06 | 14.6595 | 6903 | 0.2 | 1.145824e-05 | 14.6498 | 6903 | 0.2 | 9.59224e-06 | 14.6511 | 6903 | 0.2 | 9.77438e-06 | 14.6544 | 6903 | 0.2 | 1.092683e-05 | 14.652 | 6903 | 0.2 | 1.150888e-05 | 14.6731 | 6903 | 0.2 | 1.159858e-05 | 14.6485 | 6903 | 0.2 | 1.126146e-05 | 14.6464 | 6903 | 0.2 | 1.092765e-05 | 14.6373 | 6903 | 0.2 | 9.62952e-06 | 14.6655 | 6903 | 0.2 | 1.124174e-05 | 14.6516 | 6903 | 0.2 | 1.030061e-05 | 14.6634 | 6903 | 0.2 | 9.31193e-06 | 14.6513 | 6903 | 0.2 | 1.260089e-05 | 14.6393 | 6903 | 0.2 | 1.02962e-05 | 14.6553 | 6903 | 0.2 | 9.62241e-06 | 14.6466 | 6903 | 0.2 | 1.115946e-05 | 14.6614 | 6903 | 0.2 | 1.008767e-05 | 14.6566 | 6903 | 0.2 | 1.013535e-05 | 14.6627 | 6903 | 0.2 | 9.12127e-06 | 14.6572 | 6903 | 0.2 | 1.133855e-05 | 14.6529 | 6903 | 0.2 | 9.64707e-06 | 14.6491 | 6903 | 0.2 | 9.58085e-06 | 14.6494 | 6903 | 0.2 | 8.85487e-06 | 14.648 | 6903 | 0.2 | 8.6774e-06 | 14.6322 | 6903 | 0.2 | 7.30537e-06 | 14.6503 | 6903 | 0.2 | 8.19798e-06 | 14.6447 | 6903 | 0.2 | 9.82899e-06 | 14.6456 | 6903 | 0.2 | 9.03255e-06 | 14.6556 | 6903 | 0.2 | 9.15735e-06 | 14.6422 | 6903 | 0.2 | 1.110297e-05 | 14.6589 | 6903 | 0.2 | 9.57373e-06 | 14.6649 | 6903 | 0.2 | 1.18168e-05 | 14.6516 | 6903 | 0.2 | 1.105379e-05 | 14.6435 | 6903 | 0.2 | 8.85425e-06 | 14.646 | 6903 | 0.2 | 8.49087e-06 | 14.6604 | 6903 | 0.2 | 1.090832e-05 | 14.6615 | 6903 | 0.2 | 1.234115e-05 | 14.6644 | 6903 | 0.2 | 1.05771e-05 | 14.6567 | 6903 | 0.2 | 1.009466e-05 | 14.6577 | 6903 | 0.2 | 1.17522e-05 | 14.6449 | 6903 | 0.2 | 8.69322e-06 | 14.6652 | 6903 | 0.2 | 7.82713e-06 | 14.6601 | 6903 | 0.2 | 1.01656e-05 | 14.6492 | 6903 | 0.2 | 9.23875e-06 | 14.6578 | 6903 | 0.2 | 6.60004e-06 | 14.6486 | 6903 | 0.2 | 8.69214e-06 | 14.6562 | 6903 | 0.2 | 1.038123e-05 | 14.6466 | 6903 | 0.2 | 9.69368e-06 | 14.6529 | 6903 | 0.2 | 8.55102e-06 | 14.637 | 6903 | 0.2 | 1.016696e-05 | 14.6624 | 6903 | 0.2 | 9.33419e-06 | 14.6471 | 6903 | 0.2 | 1.051118e-05 | 14.6516 | 6903 | 0.2 | 9.58814e-06 | 14.6508 | 6903 | 0.2 | 1.092303e-05 | 14.6614 | 6903 | 0.2 | 9.76902e-06 | 14.682 | 6903 | 0.2 | 1.126242e-05 | 14.6649 | 6903 | 0.2 | 1.157987e-05 | 14.6486 | 6903 | 0.2 | 9.83891e-06 | 14.6467 | 6903 | 0.2 | 1.027665e-05 | 14.6363 | 6903 | 0.2 | 1.191602e-05 | 14.6523 | 6903 | 0.2 | 9.29587e-06 | 14.6596 | 6903 | 0.2 | 1.212335e-05 | 14.6588 | 6903 | 0.2 | 1.024525e-05 | 14.6615 | 6903 | 0.2 | 1.157766e-05 | 14.6365 | 6903 | 0.2 | 1.158225e-05 | 14.6563 | 6909 | 0.2 | 1.613686e-05 | 16.37 | 6903 | 0.2 | 7.75436e-06 | 13.0722
6910 | 0.2 | 8.356324e-05 | 24.73 | 7072 | 0.2 | 0.000266 | 11.718 | 6903 | 0.2 | 9.61092e-06 | 14.9501 | 6903 | 0.2 | 9.90722e-06 | 14.9336 | 6903 | 0.2 | 1.233871e-05 | 14.9531 | 6903 | 0.2 | 1.04903e-05 | 14.9371 | 6903 | 0.2 | 1.020744e-05 | 14.94 | 6903 | 0.2 | 1.195585e-05 | 14.9404 | 6903 | 0.2 | 1.207235e-05 | 14.9311 | 6903 | 0.2 | 1.166047e-05 | 14.9397 | 6903 | 0.2 | 1.211717e-05 | 14.9558 | 6903 | 0.2 | 1.198771e-05 | 14.9567 | 6903 | 0.2 | 9.52422e-06 | 14.9346 | 6903 | 0.2 | 1.179944e-05 | 14.9468 | 6903 | 0.2 | 1.056667e-05 | 14.9342 | 6903 | 0.2 | 1.063281e-05 | 14.95 | 6903 | 0.2 | 1.262991e-05 | 14.9576 | 6903 | 0.2 | 1.102343e-05 | 14.9387 | 6903 | 0.2 | 1.043208e-05 | 14.9528 | 6903 | 0.2 | 1.18247e-05 | 14.9213 | 6903 | 0.2 | 1.014521e-05 | 14.9433 | 6903 | 0.2 | 1.067824e-05 | 14.9223 | 6903 | 0.2 | 9.65874e-06 | 14.9393 | 6903 | 0.2 | 1.058948e-05 | 14.9428 | 6903 | 0.2 | 9.83801e-06 | 14.9474 | 6903 | 0.2 | 9.52413e-06 | 14.9385 | 6903 | 0.2 | 9.71654e-06 | 14.9412 | 6903 | 0.2 | 8.95564e-06 | 14.9521 | 6903 | 0.2 | 7.26013e-06 | 14.935 | 6903 | 0.2 | 8.2984e-06 | 14.9456 | 6903 | 0.2 | 1.040198e-05 | 14.945 | 6903 | 0.2 | 1.031053e-05 | 14.9381 | 6903 | 0.2 | 9.36339e-06 | 14.9437 | 6903 | 0.2 | 1.207775e-05 | 14.9369 | 6903 | 0.2 | 9.857e-06 | 14.931 | 6903 | 0.2 | 1.196494e-05 | 14.9396 | 6903 | 0.2 | 1.10174e-05 | 14.9467 | 6903 | 0.2 | 8.9435e-06 | 14.9399 | 6903 | 0.2 | 8.14871e-06 | 14.9418 | 6903 | 0.2 | 1.121991e-05 | 14.9318 | 6903 | 0.2 | 1.208381e-05 | 14.9378 | 6903 | 0.2 | 1.053171e-05 | 14.9404 | 6903 | 0.2 | 1.042457e-05 | 14.938 | 6903 | 0.2 | 1.214135e-05 | 14.943 | 6903 | 0.2 | 9.07592e-06 | 14.935 | 6903 | 0.2 | 8.06055e-06 | 14.9384 | 6903 | 0.2 | 9.93099e-06 | 14.9509 | 6903 | 0.2 | 9.46457e-06 | 14.9354 | 6903 | 0.2 | 7.26357e-06 | 14.948 | 6903 | 0.2 | 8.94518e-06 | 14.9376 | 6903 | 0.2 | 9.77826e-06 | 14.9376 | 6903 | 0.2 | 9.20632e-06 | 14.9447 | 6903 | 0.2 | 9.11908e-06 | 14.9537 | 6903 | 0.2 | 1.014838e-05 | 14.9273 | 6903 | 0.2 | 9.15462e-06 | 14.9458 | 6903 | 0.2 | 1.14188e-05 | 14.9453 | 6903 | 0.2 | 9.92694e-06 | 14.9406 | 6903 | 0.2 | 1.10947e-05 | 14.9281 | 6903 | 0.2 | 1.069779e-05 | 14.9185 | 6903 | 0.2 | 1.132374e-05 | 14.9305 | 6903 | 0.2 | 1.216993e-05 | 14.9511 | 6903 | 0.2 | 1.077806e-05 | 14.9402 | 6903 | 0.2 | 1.125377e-05 | 14.9471 | 6903 | 0.2 | 1.217124e-05 | 14.94 | 6903 | 0.2 | 9.68448e-06 | 14.9438 | 6903 | 0.2 | 1.213803e-05 | 14.9295 | 6903 | 0.2 | 1.082136e-05 | 14.9404 | 6903 | 0.2 | 1.157758e-05 | 14.9598 | 6903 | 0.2 | 1.209164e-05 | 14.9365 | 6909 | 0.2 | 1.761634e-05 | 16.68 | 6903 | 0.2 | 7.77078e-06 | 13.2563
6910 | 0.2 | 0.00010497702 | 25.72 | 7072 | 0.2 | 0.000321 | 12.909 | 6903 | 0.2 | 9.6719e-06 | 15.2104 | 6903 | 0.2 | 1.057061e-05 | 15.2334 | 6903 | 0.2 | 1.264565e-05 | 15.2147 | 6903 | 0.2 | 1.163318e-05 | 15.2394 | 6903 | 0.2 | 1.049666e-05 | 15.2212 | 6903 | 0.2 | 1.23495e-05 | 15.231 | 6903 | 0.2 | 1.317157e-05 | 15.2198 | 6903 | 0.2 | 1.142344e-05 | 15.2252 | 6903 | 0.2 | 1.284093e-05 | 15.2102 | 6903 | 0.2 | 1.264044e-05 | 15.2251 | 6903 | 0.2 | 9.71853e-06 | 15.2236 | 6903 | 0.2 | 1.266147e-05 | 15.2182 | 6903 | 0.2 | 1.096972e-05 | 15.2285 | 6903 | 0.2 | 1.152306e-05 | 15.2191 | 6903 | 0.2 | 1.311548e-05 | 15.2158 | 6903 | 0.2 | 1.165073e-05 | 15.2348 | 6903 | 0.2 | 1.134435e-05 | 15.2175 | 6903 | 0.2 | 1.232082e-05 | 15.2468 | 6903 | 0.2 | 1.043387e-05 | 15.2212 | 6903 | 0.2 | 1.096689e-05 | 15.2389 | 6903 | 0.2 | 1.031157e-05 | 15.222 | 6903 | 0.2 | 1.038612e-05 | 15.2251 | 6903 | 0.2 | 1.041953e-05 | 15.2181 | 6903 | 0.2 | 9.2502e-06 | 15.2224 | 6903 | 0.2 | 1.103874e-05 | 15.2369 | 6903 | 0.2 | 9.24234e-06 | 15.2236 | 6903 | 0.2 | 8.13169e-06 | 15.2414 | 6903 | 0.2 | 8.29118e-06 | 15.2243 | 6903 | 0.2 | 1.085047e-05 | 15.2309 | 6903 | 0.2 | 1.191317e-05 | 15.2372 | 6903 | 0.2 | 1.077657e-05 | 15.2376 | 6903 | 0.2 | 1.310325e-05 | 15.2337 | 6903 | 0.2 | 1.062781e-05 | 15.2307 | 6903 | 0.2 | 1.179821e-05 | 15.2213 | 6903 | 0.2 | 1.053905e-05 | 15.2204 | 6903 | 0.2 | 9.20102e-06 | 15.2277 | 6903 | 0.2 | 7.87869e-06 | 15.2124 | 6903 | 0.2 | 1.198159e-05 | 15.2335 | 6903 | 0.2 | 1.192663e-05 | 15.2154 | 6903 | 0.2 | 1.098011e-05 | 15.2198 | 6903 | 0.2 | 1.083778e-05 | 15.2294 | 6903 | 0.2 | 1.202494e-05 | 15.2373 | 6903 | 0.2 | 1.025394e-05 | 15.2197 | 6903 | 0.2 | 8.35285e-06 | 15.2286 | 6903 | 0.2 | 1.038697e-05 | 15.2182 | 6903 | 0.2 | 9.72469e-06 | 15.2277 | 6903 | 0.2 | 8.03343e-06 | 15.2319 | 6903 | 0.2 | 9.20988e-06 | 15.2303 | 6903 | 0.2 | 8.49205e-06 | 15.2223 | 6903 | 0.2 | 9.29791e-06 | 15.2138 | 6903 | 0.2 | 9.89327e-06 | 15.2245 | 6903 | 0.2 | 1.030411e-05 | 15.2393 | 6903 | 0.2 | 9.09032e-06 | 15.2226 | 6903 | 0.2 | 1.21834e-05 | 15.2282 | 6903 | 0.2 | 1.052596e-05 | 15.2274 | 6903 | 0.2 | 1.207368e-05 | 15.2356 | 6903 | 0.2 | 1.182239e-05 | 15.2412 | 6903 | 0.2 | 1.203895e-05 | 15.2287 | 6903 | 0.2 | 1.279861e-05 | 15.2118 | 6903 | 0.2 | 1.202995e-05 | 15.2348 | 6903 | 0.2 | 1.133381e-05 | 15.2393 | 6903 | 0.2 | 1.284127e-05 | 15.2325 | 6903 | 0.2 | 1.031467e-05 | 15.2179 | 6903 | 0.2 | 1.293419e-05 | 15.2417 | 6903 | 0.2 | 1.12349e-05 | 15.2199 | 6903 | 0.2 | 1.159539e-05 | 15.2135 | 6903 | 0.2 | 1.310196e-05 | 15.2228 | 6909 | 0.2 | 1.701495e-05 | 17.03 | 6903 | 0.2 | 8.41689e-06 | 13.472
|  |  |  | 7072 | 0.2 | 0.000321 | 12.909 | 6903 | 0.2 | 1.048928e-05 | 15.5314 | 6903 | 0.2 | 1.157893e-05 | 15.5165 | 6903 | 0.2 | 1.345007e-05 | 15.5156 | 6903 | 0.2 | 1.249242e-05 | 15.5116 | 6903 | 0.2 | 1.061776e-05 | 15.5275 | 6903 | 0.2 | 1.279258e-05 | 15.5094 | 6903 | 0.2 | 1.390021e-05 | 15.534 | 6903 | 0.2 | 1.166272e-05 | 15.522 | 6903 | 0.2 | 1.378447e-05 | 15.5294 | 6903 | 0.2 | 1.315643e-05 | 15.5153 | 6903 | 0.2 | 1.018743e-05 | 15.5239 | 6903 | 0.2 | 1.402358e-05 | 15.5276 | 6903 | 0.2 | 1.154421e-05 | 15.5176 | 6903 | 0.2 | 1.280816e-05 | 15.5174 | 6903 | 0.2 | 1.416434e-05 | 15.5246 | 6903 | 0.2 | 1.208151e-05 | 15.5113 | 6903 | 0.2 | 1.232653e-05 | 15.5263 | 6903 | 0.2 | 1.24177e-05 | 15.5108 | 6903 | 0.2 | 1.067648e-05 | 15.5253 | 6903 | 0.2 | 1.099528e-05 | 15.5181 | 6903 | 0.2 | 1.060013e-05 | 15.531 | 6903 | 0.2 | 1.056945e-05 | 15.5207 | 6903 | 0.2 | 1.133206e-05 | 15.5309 | 6903 | 0.2 | 9.61258e-06 | 15.5275 | 6903 | 0.2 | 1.204666e-05 | 15.5153 | 6903 | 0.2 | 9.98299e-06 | 15.5207 | 6903 | 0.2 | 9.84108e-06 | 15.5145 | 6903 | 0.2 | 8.41581e-06 | 15.5216 | 6903 | 0.2 | 1.157783e-05 | 15.511 | 6903 | 0.2 | 1.320172e-05 | 15.5134 | 6903 | 0.2 | 1.21945e-05 | 15.5188 | 6903 | 0.2 | 1.391266e-05 | 15.5135 | 6903 | 0.2 | 1.092072e-05 | 15.5283 | 6903 | 0.2 | 1.173907e-05 | 15.528 | 6903 | 0.2 | 1.017433e-05 | 15.5249 | 6903 | 0.2 | 9.70095e-06 | 15.5269 | 6903 | 0.2 | 7.39448e-06 | 15.5355 | 6903 | 0.2 | 1.260666e-05 | 15.5211 | 6903 | 0.2 | 1.168254e-05 | 15.529 | 6903 | 0.2 | 1.150349e-05 | 15.5352 | 6903 | 0.2 | 1.129413e-05 | 15.517 | 6903 | 0.2 | 1.207626e-05 | 15.5045 | 6903 | 0.2 | 1.124637e-05 | 15.5463 | 6903 | 0.2 | 8.5431e-06 | 15.5174 | 6903 | 0.2 | 1.126432e-05 | 15.5264 | 6903 | 0.2 | 9.93093e-06 | 15.5234 | 6903 | 0.2 | 8.81796e-06 | 15.5102 | 6903 | 0.2 | 9.1707e-06 | 15.521 | 6903 | 0.2 | 7.28811e-06 | 15.537 | 6903 | 0.2 | 1.029212e-05 | 15.5391 | 6903 | 0.2 | 1.091384e-05 | 15.5187 | 6903 | 0.2 | 1.031161e-05 | 15.5161 | 6903 | 0.2 | 9.42377e-06 | 15.5218 | 6903 | 0.2 | 1.256192e-05 | 15.5177 | 6903 | 0.2 | 1.098995e-05 | 15.526 | 6903 | 0.2 | 1.291046e-05 | 15.528 | 6903 | 0.2 | 1.243143e-05 | 15.5105 | 6903 | 0.2 | 1.285744e-05 | 15.5295 | 6903 | 0.2 | 1.345355e-05 | 15.5333 | 6903 | 0.2 | 1.289002e-05 | 15.519 | 6903 | 0.2 | 1.155447e-05 | 15.5006 | 6903 | 0.2 | 1.343237e-05 | 15.5173 | 6903 | 0.2 | 1.090697e-05 | 15.5283 | 6903 | 0.2 | 1.333991e-05 | 15.5171 | 6903 | 0.2 | 1.140405e-05 | 15.5216 | 6903 | 0.2 | 1.212766e-05 | 15.5232 | 6903 | 0.2 | 1.379508e-05 | 15.5387 | 6909 | 0.2 | 1.59124e-05 | 17.31 | 6903 | 0.2 | 9.22637e-06 | 13.6807
[8 empty] | 6903 | 0.2 | 1.204473e-05 | 15.8231 | 6903 | 0.2 | 1.291804e-05 | 15.822 | 6903 | 0.2 | 1.46917e-05 | 15.8368 | 6903 | 0.2 | 1.327533e-05 | 15.8178 | 6903 | 0.2 | 1.121838e-05 | 15.8076 | 6903 | 0.2 | 1.271636e-05 | 15.8317 | 6903 | 0.2 | 1.481624e-05 | 15.8074 | 6903 | 0.2 | 1.249503e-05 | 15.817 | 6903 | 0.2 | 1.481592e-05 | 15.8134 | 6903 | 0.2 | 1.283485e-05 | 15.8164 | 6903 | 0.2 | 1.126058e-05 | 15.8206 | 6903 | 0.2 | 1.474784e-05 | 15.8208 | 6903 | 0.2 | 1.24826e-05 | 15.8238 | 6903 | 0.2 | 1.387635e-05 | 15.8302 | 6903 | 0.2 | 1.546431e-05 | 15.815 | 6903 | 0.2 | 1.262739e-05 | 15.8179 | 6903 | 0.2 | 1.324114e-05 | 15.8115 | 6903 | 0.2 | 1.300015e-05 | 15.8126 | 6903 | 0.2 | 1.102639e-05 | 15.8125 | 6903 | 0.2 | 1.171004e-05 | 15.8088 | 6903 | 0.2 | 1.08728e-05 | 15.8042 | 6903 | 0.2 | 1.086922e-05 | 15.8196 | 6903 | 0.2 | 1.18841e-05 | 15.8131 | 6903 | 0.2 | 1.024429e-05 | 15.8177 | 6903 | 0.2 | 1.249443e-05 | 15.8184 | 6903 | 0.2 | 1.059885e-05 | 15.8185 | 6903 | 0.2 | 1.173744e-05 | 15.8301 | 6903 | 0.2 | 8.75915e-06 | 15.8122 | 6903 | 0.2 | 1.219957e-05 | 15.8264 | 6903 | 0.2 | 1.424672e-05 | 15.819 | 6903 | 0.2 | 1.370519e-05 | 15.8106 | 6903 | 0.2 | 1.421521e-05 | 15.8234 | 6903 | 0.2 | 1.14972e-05 | 15.8004 | 6903 | 0.2 | 1.180566e-05 | 15.8136 | 6903 | 0.2 | 9.69099e-06 | 15.8159 | 6903 | 0.2 | 1.046718e-05 | 15.8062 | 6903 | 0.2 | 7.49425e-06 | 15.8035 | 6903 | 0.2 | 1.367363e-05 | 15.8093 | 6903 | 0.2 | 1.243025e-05 | 15.8172 | 6903 | 0.2 | 1.188154e-05 | 15.8052 | 6903 | 0.2 | 1.159301e-05 | 15.8223 | 6903 | 0.2 | 1.193022e-05 | 15.8228 | 6903 | 0.2 | 1.210692e-05 | 15.7895 | 6903 | 0.2 | 8.83232e-06 | 15.8172 | 6903 | 0.2 | 1.192168e-05 | 15.8174 | 6903 | 0.2 | 1.006321e-05 | 15.8152 | 6903 | 0.2 | 9.51176e-06 | 15.8238 | 6903 | 0.2 | 9.13974e-06 | 15.809 | 6903 | 0.2 | 6.46483e-06 | 15.7844 | 6903 | 0.2 | 1.197565e-05 | 15.8088 | 6903 | 0.2 | 1.209638e-05 | 15.8165 | 6903 | 0.2 | 1.042099e-05 | 15.8145 | 6903 | 0.2 | 1.058477e-05 | 15.8151 | 6903 | 0.2 | 1.278253e-05 | 15.8113 | 6903 | 0.2 | 1.13918e-05 | 15.8074 | 6903 | 0.2 | 1.371794e-05 | 15.803 | 6903 | 0.2 | 1.322275e-05 | 15.8231 | 6903 | 0.2 | 1.401315e-05 | 15.8057 | 6903 | 0.2 | 1.402431e-05 | 15.8085 | 6903 | 0.2 | 1.375369e-05 | 15.8092 | 6903 | 0.2 | 1.11389e-05 | 15.8254 | 6903 | 0.2 | 1.40169e-05 | 15.8143 | 6903 | 0.2 | 1.144675e-05 | 15.8132 | 6903 | 0.2 | 1.391927e-05 | 15.8089 | 6903 | 0.2 | 1.192007e-05 | 15.8195 | 6903 | 0.2 | 1.273912e-05 | 15.8183 | 6903 | 0.2 | 1.410009e-05 | 15.7988 | 6909 | 0.2 | 1.497962e-05 | 17.58 | 6903 | 0.2 | 9.90327e-06 | 13.8758
[8 empty] | 6903 | 0.2 | 1.3451e-05 | 16.1101 | 6903 | 0.2 | 1.453144e-05 | 16.1108 | 6903 | 0.2 | 1.645757e-05 | 16.0986 | 6903 | 0.2 | 1.31726e-05 | 16.1204 | 6903 | 0.2 | 1.258167e-05 | 16.1259 | 6903 | 0.2 | 1.326719e-05 | 16.0953 | 6903 | 0.2 | 1.604165e-05 | 16.1183 | 6903 | 0.2 | 1.364254e-05 | 16.1179 | 6903 | 0.2 | 1.573084e-05 | 16.1227 | 6903 | 0.2 | 1.262202e-05 | 16.1151 | 6903 | 0.2 | 1.285877e-05 | 16.1107 | 6903 | 0.2 | 1.584357e-05 | 16.1013 | 6903 | 0.2 | 1.323002e-05 | 16.1121 | 6903 | 0.2 | 1.496843e-05 | 16.102 | 6903 | 0.2 | 1.649052e-05 | 16.1247 | 6903 | 0.2 | 1.349775e-05 | 16.1191 | 6903 | 0.2 | 1.401747e-05 | 16.1235 | 6903 | 0.2 | 1.314241e-05 | 16.1247 | 6903 | 0.2 | 1.170603e-05 | 16.1185 | 6903 | 0.2 | 1.218858e-05 | 16.1315 | 6903 | 0.2 | 1.098052e-05 | 16.1262 | 6903 | 0.2 | 1.095584e-05 | 16.1162 | 6903 | 0.2 | 1.235687e-05 | 16.1133 | 6903 | 0.2 | 1.118181e-05 | 16.1087 | 6903 | 0.2 | 1.207222e-05 | 16.1142 | 6903 | 0.2 | 1.092182e-05 | 16.1165 | 6903 | 0.2 | 1.313817e-05 | 16.1045 | 6903 | 0.2 | 9.46686e-06 | 16.1237 | 6903 | 0.2 | 1.27777e-05 | 16.1092 | 6903 | 0.2 | 1.482553e-05 | 16.1134 | 6903 | 0.2 | 1.454644e-05 | 16.1258 | 6903 | 0.2 | 1.44389e-05 | 16.1049 | 6903 | 0.2 | 1.227775e-05 | 16.1285 | 6903 | 0.2 | 1.196695e-05 | 16.1152 | 6903 | 0.2 | 9.94191e-06 | 16.1058 | 6903 | 0.2 | 1.157011e-05 | 16.1245 | 6903 | 0.2 | 8.00586e-06 | 16.1285 | 6903 | 0.2 | 1.362113e-05 | 16.1343 | 6903 | 0.2 | 1.287522e-05 | 16.1205 | 6903 | 0.2 | 1.265327e-05 | 16.1155 | 6903 | 0.2 | 1.17154e-05 | 16.1104 | 6903 | 0.2 | 1.231162e-05 | 16.1158 | 6903 | 0.2 | 1.304771e-05 | 16.1317 | 6903 | 0.2 | 9.1626e-06 | 16.1189 | 6903 | 0.2 | 1.245032e-05 | 16.113 | 6903 | 0.2 | 1.030434e-05 | 16.1113 | 6903 | 0.2 | 9.7836e-06 | 16.116 | 6903 | 0.2 | 9.39675e-06 | 16.1198 | 6903 | 0.2 | 6.26891e-06 | 16.1352 | 6903 | 0.2 | 1.332516e-05 | 16.1255 | 6903 | 0.2 | 1.317158e-05 | 16.1227 | 6903 | 0.2 | 1.029476e-05 | 16.1163 | 6903 | 0.2 | 1.262351e-05 | 16.1289 | 6903 | 0.2 | 1.353919e-05 | 16.1214 | 6903 | 0.2 | 1.198439e-05 | 16.1192 | 6903 | 0.2 | 1.400785e-05 | 16.1245 | 6903 | 0.2 | 1.334068e-05 | 16.1148 | 6903 | 0.2 | 1.529013e-05 | 16.1237 | 6903 | 0.2 | 1.486787e-05 | 16.1202 | 6903 | 0.2 | 1.374238e-05 | 16.128 | 6903 | 0.2 | 1.074539e-05 | 16.1134 | 6903 | 0.2 | 1.473892e-05 | 16.1173 | 6903 | 0.2 | 1.248246e-05 | 16.1131 | 6903 | 0.2 | 1.362001e-05 | 16.1255 | 6903 | 0.2 | 1.2396e-05 | 16.1186 | 6903 | 0.2 | 1.326028e-05 | 16.1214 | 6903 | 0.2 | 1.467136e-05 | 16.1172 | 6909 | 0.2 | 1.590992e-05 | 17.78 | 6903 | 0.2 | 1.038827e-05 | 14.0957
[8 empty] | 6903 | 0.2 | 1.476884e-05 | 16.4221 | 6903 | 0.2 | 1.687069e-05 | 16.4282 | 6903 | 0.2 | 1.718697e-05 | 16.4422 | 6903 | 0.2 | 1.357133e-05 | 16.408 | 6903 | 0.2 | 1.450598e-05 | 16.4198 | 6903 | 0.2 | 1.466801e-05 | 16.4458 | 6903 | 0.2 | 1.672101e-05 | 16.4254 | 6903 | 0.2 | 1.506132e-05 | 16.4198 | 6903 | 0.2 | 1.693739e-05 | 16.4084 | 6903 | 0.2 | 1.355764e-05 | 16.4207 | 6903 | 0.2 | 1.469294e-05 | 16.4315 | 6903 | 0.2 | 1.662536e-05 | 16.4381 | 6903 | 0.2 | 1.381233e-05 | 16.4219 | 6903 | 0.2 | 1.659221e-05 | 16.4279 | 6903 | 0.2 | 1.721494e-05 | 16.41 | 6903 | 0.2 | 1.432653e-05 | 16.4256 | 6903 | 0.2 | 1.471195e-05 | 16.4125 | 6903 | 0.2 | 1.354913e-05 | 16.416 | 6903 | 0.2 | 1.222818e-05 | 16.4246 | 6903 | 0.2 | 1.28896e-05 | 16.4062 | 6903 | 0.2 | 1.094382e-05 | 16.4129 | 6903 | 0.2 | 1.117452e-05 | 16.4132 | 6903 | 0.2 | 1.260059e-05 | 16.4209 | 6903 | 0.2 | 1.206309e-05 | 16.4318 | 6903 | 0.2 | 1.15631e-05 | 16.4137 | 6903 | 0.2 | 1.108369e-05 | 16.4173 | 6903 | 0.2 | 1.438954e-05 | 16.4284 | 6903 | 0.2 | 9.88281e-06 | 16.4226 | 6903 | 0.2 | 1.310615e-05 | 16.4291 | 6903 | 0.2 | 1.564538e-05 | 16.4219 | 6903 | 0.2 | 1.515681e-05 | 16.4113 | 6903 | 0.2 | 1.515062e-05 | 16.431 | 6903 | 0.2 | 1.297129e-05 | 16.4212 | 6903 | 0.2 | 1.190248e-05 | 16.4224 | 6903 | 0.2 | 1.082285e-05 | 16.4434 | 6903 | 0.2 | 1.265033e-05 | 16.4221 | 6903 | 0.2 | 8.51522e-06 | 16.4142 | 6903 | 0.2 | 1.382037e-05 | 16.3939 | 6903 | 0.2 | 1.316046e-05 | 16.4095 | 6903 | 0.2 | 1.324761e-05 | 16.431 | 6903 | 0.2 | 1.211094e-05 | 16.4201 | 6903 | 0.2 | 1.391435e-05 | 16.4218 | 6903 | 0.2 | 1.348983e-05 | 16.4137 | 6903 | 0.2 | 9.68382e-06 | 16.4173 | 6903 | 0.2 | 1.276978e-05 | 16.421 | 6903 | 0.2 | 1.091091e-05 | 16.4261 | 6903 | 0.2 | 1.025136e-05 | 16.4139 | 6903 | 0.2 | 1.038489e-05 | 16.4256 | 6903 | 0.2 | 7.62319e-06 | 16.4267 | 6903 | 0.2 | 1.426811e-05 | 16.4097 | 6903 | 0.2 | 1.419171e-05 | 16.4138 | 6903 | 0.2 | 1.064358e-05 | 16.4208 | 6903 | 0.2 | 1.389607e-05 | 16.4202 | 6903 | 0.2 | 1.537424e-05 | 16.4233 | 6903 | 0.2 | 1.262217e-05 | 16.4272 | 6903 | 0.2 | 1.461759e-05 | 16.4114 | 6903 | 0.2 | 1.422946e-05 | 16.4109 | 6903 | 0.2 | 1.53117e-05 | 16.4264 | 6903 | 0.2 | 1.601331e-05 | 16.4163 | 6903 | 0.2 | 1.404497e-05 | 16.404 | 6903 | 0.2 | 1.081879e-05 | 16.4242 | 6903 | 0.2 | 1.53423e-05 | 16.4277 | 6903 | 0.2 | 1.357639e-05 | 16.4308 | 6903 | 0.2 | 1.391824e-05 | 16.408 | 6903 | 0.2 | 1.288982e-05 | 16.4138 | 6903 | 0.2 | 1.374864e-05 | 16.4108 | 6903 | 0.2 | 1.552081e-05 | 16.4292 | 6909 | 0.2 | 1.851974e-05 | 18.08 | 6903 | 0.2 | 1.029864e-05 | 14.2992
[8 empty] | 6903 | 0.2 | 1.586101e-05 | 16.7326 | 6903 | 0.2 | 1.790501e-05 | 16.739 | 6903 | 0.2 | 1.6857e-05 | 16.7105 | 6903 | 0.2 | 1.525775e-05 | 16.7442 | 6903 | 0.2 | 1.63109e-05 | 16.7367 | 6903 | 0.2 | 1.512735e-05 | 16.7236 | 6903 | 0.2 | 1.688463e-05 | 16.7306 | 6903 | 0.2 | 1.611522e-05 | 16.7375 | 6903 | 0.2 | 1.885006e-05 | 16.7453 | 6903 | 0.2 | 1.509925e-05 | 16.744 | 6903 | 0.2 | 1.607619e-05 | 16.7264 | 6903 | 0.2 | 1.718926e-05 | 16.7213 | 6903 | 0.2 | 1.453703e-05 | 16.7257 | 6903 | 0.2 | 1.779124e-05 | 16.7363 | 6903 | 0.2 | 1.843568e-05 | 16.7316 | 6903 | 0.2 | 1.459931e-05 | 16.7275 | 6903 | 0.2 | 1.518029e-05 | 16.7406 | 6903 | 0.2 | 1.420682e-05 | 16.7317 | 6903 | 0.2 | 1.287515e-05 | 16.7244 | 6903 | 0.2 | 1.397001e-05 | 16.7406 | 6903 | 0.2 | 1.165841e-05 | 16.7315 | 6903 | 0.2 | 1.152726e-05 | 16.7419 | 6903 | 0.2 | 1.318575e-05 | 16.7347 | 6903 | 0.2 | 1.28176e-05 | 16.7247 | 6903 | 0.2 | 1.129671e-05 | 16.7439 | 6903 | 0.2 | 1.126873e-05 | 16.7318 | 6903 | 0.2 | 1.517943e-05 | 16.726 | 6903 | 0.2 | 1.049773e-05 | 16.7192 | 6903 | 0.2 | 1.351784e-05 | 16.7169 | 6903 | 0.2 | 1.558069e-05 | 16.7422 | 6903 | 0.2 | 1.610516e-05 | 16.7339 | 6903 | 0.2 | 1.569936e-05 | 16.7328 | 6903 | 0.2 | 1.369186e-05 | 16.7276 | 6903 | 0.2 | 1.245866e-05 | 16.7255 | 6903 | 0.2 | 1.196233e-05 | 16.7158 | 6903 | 0.2 | 1.256176e-05 | 16.741 | 6903 | 0.2 | 9.7324e-06 | 16.729 | 6903 | 0.2 | 1.471343e-05 | 16.7503 | 6903 | 0.2 | 1.345572e-05 | 16.7377 | 6903 | 0.2 | 1.398196e-05 | 16.7239 | 6903 | 0.2 | 1.319216e-05 | 16.7358 | 6903 | 0.2 | 1.535651e-05 | 16.7417 | 6903 | 0.2 | 1.452525e-05 | 16.7343 | 6903 | 0.2 | 1.029884e-05 | 16.7356 | 6903 | 0.2 | 1.27471e-05 | 16.7368 | 6903 | 0.2 | 1.11906e-05 | 16.7411 | 6903 | 0.2 | 1.071432e-05 | 16.739 | 6903 | 0.2 | 1.119937e-05 | 16.736 | 6903 | 0.2 | 9.23228e-06 | 16.7386 | 6903 | 0.2 | 1.490873e-05 | 16.741 | 6903 | 0.2 | 1.503724e-05 | 16.7365 | 6903 | 0.2 | 1.165331e-05 | 16.7347 | 6903 | 0.2 | 1.497707e-05 | 16.7219 | 6903 | 0.2 | 1.648389e-05 | 16.7402 | 6903 | 0.2 | 1.375907e-05 | 16.7218 | 6903 | 0.2 | 1.578356e-05 | 16.7489 | 6903 | 0.2 | 1.592348e-05 | 16.7517 | 6903 | 0.2 | 1.564418e-05 | 16.713 | 6903 | 0.2 | 1.74155e-05 | 16.7429 | 6903 | 0.2 | 1.48695e-05 | 16.7483 | 6903 | 0.2 | 1.131659e-05 | 16.7223 | 6903 | 0.2 | 1.622551e-05 | 16.7196 | 6903 | 0.2 | 1.42617e-05 | 16.7275 | 6903 | 0.2 | 1.442634e-05 | 16.7522 | 6903 | 0.2 | 1.334486e-05 | 16.7366 | 6903 | 0.2 | 1.391315e-05 | 16.7403 | 6903 | 0.2 | 1.632206e-05 | 16.7347 | 6909 | 0.2 | 2.010076e-05 | 18.42 | 6903 | 0.2 | 1.032203e-05 | 14.5091
[8 empty] | 6903 | 0.2 | 1.708645e-05 | 17.047 | 6903 | 0.2 | 1.913419e-05 | 17.031 | 6903 | 0.2 | 1.608135e-05 | 17.0577 | 6903 | 0.2 | 1.645406e-05 | 17.0567 | 6903 | 0.2 | 1.782007e-05 | 17.0416 | 6903 | 0.2 | 1.627823e-05 | 17.0406 | 6903 | 0.2 | 1.717145e-05 | 17.0368 | 6903 | 0.2 | 1.709468e-05 | 17.0393 | 6903 | 0.2 | 1.991292e-05 | 17.0479 | 6903 | 0.2 | 1.587213e-05 | 17.0443 | 6903 | 0.2 | 1.761793e-05 | 17.0469 | 6903 | 0.2 | 1.825163e-05 | 17.0502 | 6903 | 0.2 | 1.54819e-05 | 17.0582 | 6903 | 0.2 | 1.883862e-05 | 17.044 | 6903 | 0.2 | 1.972477e-05 | 17.0572 | 6903 | 0.2 | 1.456453e-05 | 17.0434 | 6903 | 0.2 | 1.537359e-05 | 17.0402 | 6903 | 0.2 | 1.459364e-05 | 17.0512 | 6903 | 0.2 | 1.384709e-05 | 17.0495 | 6903 | 0.2 | 1.440153e-05 | 17.0496 | 6903 | 0.2 | 1.297249e-05 | 17.0531 | 6903 | 0.2 | 1.235026e-05 | 17.0388 | 6903 | 0.2 | 1.402021e-05 | 17.0466 | 6903 | 0.2 | 1.369461e-05 | 17.0505 | 6903 | 0.2 | 1.129066e-05 | 17.0414 | 6903 | 0.2 | 1.158884e-05 | 17.0508 | 6903 | 0.2 | 1.600413e-05 | 17.0524 | 6903 | 0.2 | 1.135868e-05 | 17.055 | 6903 | 0.2 | 1.394286e-05 | 17.0658 | 6903 | 0.2 | 1.552249e-05 | 17.0321 | 6903 | 0.2 | 1.692984e-05 | 17.0514 | 6903 | 0.2 | 1.600483e-05 | 17.049 | 6903 | 0.2 | 1.421861e-05 | 17.0458 | 6903 | 0.2 | 1.395598e-05 | 17.0542 | 6903 | 0.2 | 1.338933e-05 | 17.0574 | 6903 | 0.2 | 1.233054e-05 | 17.0226 | 6903 | 0.2 | 1.113466e-05 | 17.061 | 6903 | 0.2 | 1.47499e-05 | 17.0542 | 6903 | 0.2 | 1.379334e-05 | 17.0503 | 6903 | 0.2 | 1.488186e-05 | 17.0493 | 6903 | 0.2 | 1.401186e-05 | 17.0564 | 6903 | 0.2 | 1.694875e-05 | 17.0335 | 6903 | 0.2 | 1.509816e-05 | 17.0502 | 6903 | 0.2 | 1.058739e-05 | 17.051 | 6903 | 0.2 | 1.278477e-05 | 17.0405 | 6903 | 0.2 | 1.143579e-05 | 17.0359 | 6903 | 0.2 | 1.164565e-05 | 17.0405 | 6903 | 0.2 | 1.226291e-05 | 17.0343 | 6903 | 0.2 | 1.061866e-05 | 17.0403 | 6903 | 0.2 | 1.527929e-05 | 17.039 | 6903 | 0.2 | 1.567722e-05 | 17.0437 | 6903 | 0.2 | 1.288459e-05 | 17.0486 | 6903 | 0.2 | 1.522172e-05 | 17.0568 | 6903 | 0.2 | 1.754787e-05 | 17.0321 | 6903 | 0.2 | 1.46349e-05 | 17.0614 | 6903 | 0.2 | 1.646603e-05 | 17.0373 | 6903 | 0.2 | 1.67601e-05 | 17.0435 | 6903 | 0.2 | 1.513648e-05 | 17.0656 | 6903 | 0.2 | 1.8674e-05 | 17.0381 | 6903 | 0.2 | 1.522431e-05 | 17.0437 | 6903 | 0.2 | 1.195447e-05 | 17.0639 | 6903 | 0.2 | 1.693603e-05 | 17.0599 | 6903 | 0.2 | 1.479185e-05 | 17.0477 | 6903 | 0.2 | 1.490664e-05 | 17.0294 | 6903 | 0.2 | 1.384053e-05 | 17.0465 | 6903 | 0.2 | 1.442584e-05 | 17.0361 | 6903 | 0.2 | 1.686343e-05 | 17.0427 | 6909 | 0.2 | 2.04932e-05 | 18.77 | 6903 | 0.2 | 1.024443e-05 | 14.7963
[8 empty] | 6903 | 0.2 | 1.861127e-05 | 17.4511 | 6903 | 0.2 | 1.98773e-05 | 17.4644 | 6903 | 0.2 | 1.484561e-05 | 17.4428 | 6903 | 0.2 | 1.820318e-05 | 17.4268 | 6903 | 0.2 | 1.988273e-05 | 17.4521 | 6903 | 0.2 | 1.680108e-05 | 17.4593 | 6903 | 0.2 | 1.835744e-05 | 17.4659 | 6903 | 0.2 | 1.914094e-05 | 17.4533 | 6903 | 0.2 | 2.145643e-05 | 17.4377 | 6903 | 0.2 | 1.643697e-05 | 17.4411 | 6903 | 0.2 | 1.909237e-05 | 17.4536 | 6903 | 0.2 | 1.962932e-05 | 17.4497 | 6903 | 0.2 | 1.695055e-05 | 17.4403 | 6903 | 0.2 | 1.973712e-05 | 17.4463 | 6903 | 0.2 | 2.165891e-05 | 17.4406 | 6903 | 0.2 | 1.447627e-05 | 17.4563 | 6903 | 0.2 | 1.640602e-05 | 17.4501 | 6903 | 0.2 | 1.578485e-05 | 17.4419 | 6903 | 0.2 | 1.617759e-05 | 17.4557 | 6903 | 0.2 | 1.529171e-05 | 17.4392 | 6903 | 0.2 | 1.432602e-05 | 17.4551 | 6903 | 0.2 | 1.340212e-05 | 17.4629 | 6903 | 0.2 | 1.54152e-05 | 17.4489 | 6903 | 0.2 | 1.420338e-05 | 17.4512 | 6903 | 0.2 | 1.173015e-05 | 17.447 | 6903 | 0.2 | 1.27473e-05 | 17.4439 | 6903 | 0.2 | 1.690799e-05 | 17.4451 | 6903 | 0.2 | 1.339108e-05 | 17.4557 | 6903 | 0.2 | 1.461234e-05 | 17.4335 | 6903 | 0.2 | 1.540803e-05 | 17.4556 | 6903 | 0.2 | 1.836187e-05 | 17.4454 | 6903 | 0.2 | 1.597154e-05 | 17.4367 | 6903 | 0.2 | 1.535866e-05 | 17.4549 | 6903 | 0.2 | 1.652693e-05 | 17.4558 | 6903 | 0.2 | 1.512642e-05 | 17.4424 | 6903 | 0.2 | 1.20987e-05 | 17.4676 | 6903 | 0.2 | 1.281384e-05 | 17.4397 | 6903 | 0.2 | 1.596709e-05 | 17.4224 | 6903 | 0.2 | 1.443048e-05 | 17.4449 | 6903 | 0.2 | 1.628413e-05 | 17.4503 | 6903 | 0.2 | 1.539831e-05 | 17.4294 | 6903 | 0.2 | 1.741911e-05 | 17.4713 | 6903 | 0.2 | 1.635369e-05 | 17.4412 | 6903 | 0.2 | 1.12893e-05 | 17.436 | 6903 | 0.2 | 1.296988e-05 | 17.4539 | 6903 | 0.2 | 1.15063e-05 | 17.4491 | 6903 | 0.2 | 1.283526e-05 | 17.4649 | 6903 | 0.2 | 1.399723e-05 | 17.4658 | 6903 | 0.2 | 1.248966e-05 | 17.4526 | 6903 | 0.2 | 1.63493e-05 | 17.4553 | 6903 | 0.2 | 1.703027e-05 | 17.4516 | 6903 | 0.2 | 1.48405e-05 | 17.4469 | 6903 | 0.2 | 1.572211e-05 | 17.4398 | 6903 | 0.2 | 1.839618e-05 | 17.4623 | 6903 | 0.2 | 1.578868e-05 | 17.4333 | 6903 | 0.2 | 1.743333e-05 | 17.4488 | 6903 | 0.2 | 1.824709e-05 | 17.4358 | 6903 | 0.2 | 1.549474e-05 | 17.4316 | 6903 | 0.2 | 2.030353e-05 | 17.4545 | 6903 | 0.2 | 1.583405e-05 | 17.444 | 6903 | 0.2 | 1.264448e-05 | 17.4355 | 6903 | 0.2 | 1.885057e-05 | 17.4355 | 6903 | 0.2 | 1.499271e-05 | 17.4468 | 6903 | 0.2 | 1.58564e-05 | 17.4604 | 6903 | 0.2 | 1.426976e-05 | 17.4532 | 6903 | 0.2 | 1.622212e-05 | 17.466 | 6903 | 0.2 | 1.605096e-05 | 17.4528 | 6909 | 0.2 | 2.298134e-05 | 19.02 | 6903 | 0.2 | 1.006467e-05 | 15.0072
[8 empty] | 6903 | 0.2 | 1.94011e-05 | 17.7715 | 6903 | 0.2 | 2.060695e-05 | 17.7626 | 6903 | 0.2 | 1.512304e-05 | 17.7744 | 6903 | 0.2 | 1.944628e-05 | 17.7907 | 6903 | 0.2 | 2.163079e-05 | 17.7752 | 6903 | 0.2 | 1.744203e-05 | 17.7684 | 6903 | 0.2 | 1.913358e-05 | 17.7679 | 6903 | 0.2 | 2.098873e-05 | 17.7821 | 6903 | 0.2 | 2.138094e-05 | 17.7863 | 6903 | 0.2 | 1.609739e-05 | 17.7804 | 6903 | 0.2 | 2.030017e-05 | 17.7679 | 6903 | 0.2 | 2.089791e-05 | 17.7771 | 6903 | 0.2 | 1.769766e-05 | 17.7804 | 6903 | 0.2 | 2.066092e-05 | 17.7769 | 6903 | 0.2 | 2.337831e-05 | 17.7742 | 6903 | 0.2 | 1.492748e-05 | 17.7677 | 6903 | 0.2 | 1.784081e-05 | 17.781 | 6903 | 0.2 | 1.707739e-05 | 17.7849 | 6903 | 0.2 | 1.710817e-05 | 17.7786 | 6903 | 0.2 | 1.614837e-05 | 17.7813 | 6903 | 0.2 | 1.524026e-05 | 17.7552 | 6903 | 0.2 | 1.38964e-05 | 17.757 | 6903 | 0.2 | 1.65934e-05 | 17.7755 | 6903 | 0.2 | 1.43835e-05 | 17.7675 | 6903 | 0.2 | 1.191176e-05 | 17.7819 | 6903 | 0.2 | 1.369702e-05 | 17.7848 | 6903 | 0.2 | 1.762711e-05 | 17.7762 | 6903 | 0.2 | 1.532814e-05 | 17.7692 | 6903 | 0.2 | 1.55304e-05 | 17.7812 | 6903 | 0.2 | 1.562805e-05 | 17.7797 | 6903 | 0.2 | 1.888927e-05 | 17.7765 | 6903 | 0.2 | 1.624767e-05 | 17.791 | 6903 | 0.2 | 1.590278e-05 | 17.7745 | 6903 | 0.2 | 1.824221e-05 | 17.7657 | 6903 | 0.2 | 1.679781e-05 | 17.7829 | 6903 | 0.2 | 1.329659e-05 | 17.7717 | 6903 | 0.2 | 1.391926e-05 | 17.7757 | 6903 | 0.2 | 1.69012e-05 | 17.8029 | 6903 | 0.2 | 1.46375e-05 | 17.773 | 6903 | 0.2 | 1.699406e-05 | 17.7793 | 6903 | 0.2 | 1.605114e-05 | 17.797 | 6903 | 0.2 | 1.719385e-05 | 17.7448 | 6903 | 0.2 | 1.718049e-05 | 17.7863 | 6903 | 0.2 | 1.195802e-05 | 17.7926 | 6903 | 0.2 | 1.286643e-05 | 17.7753 | 6903 | 0.2 | 1.233637e-05 | 17.7819 | 6903 | 0.2 | 1.390527e-05 | 17.7512 | 6903 | 0.2 | 1.531024e-05 | 17.7674 | 6903 | 0.2 | 1.216283e-05 | 17.7873 | 6903 | 0.2 | 1.75447e-05 | 17.7708 | 6903 | 0.2 | 1.79291e-05 | 17.7758 | 6903 | 0.2 | 1.676586e-05 | 17.7783 | 6903 | 0.2 | 1.654938e-05 | 17.7823 | 6903 | 0.2 | 1.904884e-05 | 17.7653 | 6903 | 0.2 | 1.679594e-05 | 17.7879 | 6903 | 0.2 | 1.795638e-05 | 17.7762 | 6903 | 0.2 | 1.914286e-05 | 17.7889 | 6903 | 0.2 | 1.675176e-05 | 17.7917 | 6903 | 0.2 | 2.084005e-05 | 17.7723 | 6903 | 0.2 | 1.563839e-05 | 17.7767 | 6903 | 0.2 | 1.34248e-05 | 17.7753 | 6903 | 0.2 | 1.984597e-05 | 17.7993 | 6903 | 0.2 | 1.596174e-05 | 17.775 | 6903 | 0.2 | 1.599663e-05 | 17.7699 | 6903 | 0.2 | 1.427128e-05 | 17.7637 | 6903 | 0.2 | 1.672654e-05 | 17.7671 | 6903 | 0.2 | 1.54945e-05 | 17.7614 | 6909 | 0.2 | 2.492554e-05 | 19.37 | 6903 | 0.2 | 1.00777e-05 | 15.2276
[8 empty] | 6903 | 0.2 | 2.013502e-05 | 18.1112 | 6903 | 0.2 | 2.234116e-05 | 18.1169 | 6903 | 0.2 | 1.634565e-05 | 18.1195 | 6903 | 0.2 | 2.089593e-05 | 18.1075 | 6903 | 0.2 | 2.36581e-05 | 18.1112 | 6903 | 0.2 | 1.775477e-05 | 18.1169 | 6903 | 0.2 | 2.020544e-05 | 18.1064 | 6903 | 0.2 | 2.356103e-05 | 18.0997 | 6903 | 0.2 | 2.213009e-05 | 18.095 | 6903 | 0.2 | 1.569645e-05 | 18.1119 | 6903 | 0.2 | 2.205296e-05 | 18.1145 | 6903 | 0.2 | 2.106758e-05 | 18.1141 | 6903 | 0.2 | 1.89089e-05 | 18.0999 | 6903 | 0.2 | 2.211319e-05 | 18.1145 | 6903 | 0.2 | 2.422751e-05 | 18.1212 | 6903 | 0.2 | 1.571292e-05 | 18.1174 | 6903 | 0.2 | 1.996798e-05 | 18.108 | 6903 | 0.2 | 1.829499e-05 | 18.1067 | 6903 | 0.2 | 1.801997e-05 | 18.0955 | 6903 | 0.2 | 1.744562e-05 | 18.1137 | 6903 | 0.2 | 1.599837e-05 | 18.1273 | 6903 | 0.2 | 1.489051e-05 | 18.1184 | 6903 | 0.2 | 1.780309e-05 | 18.112 | 6903 | 0.2 | 1.533728e-05 | 18.1077 | 6903 | 0.2 | 1.293589e-05 | 18.0986 | 6903 | 0.2 | 1.501335e-05 | 18.0989 | 6903 | 0.2 | 1.836434e-05 | 18.1107 | 6903 | 0.2 | 1.699388e-05 | 18.1185 | 6903 | 0.2 | 1.637562e-05 | 18.1133 | 6903 | 0.2 | 1.624937e-05 | 18.1038 | 6903 | 0.2 | 1.931274e-05 | 18.1062 | 6903 | 0.2 | 1.691589e-05 | 18.1039 | 6903 | 0.2 | 1.634781e-05 | 18.1051 | 6903 | 0.2 | 1.9828e-05 | 18.1152 | 6903 | 0.2 | 1.775933e-05 | 18.1095 | 6903 | 0.2 | 1.483743e-05 | 18.1152 | 6903 | 0.2 | 1.507982e-05 | 18.1093 | 6903 | 0.2 | 1.844577e-05 | 18.0994 | 6903 | 0.2 | 1.592693e-05 | 18.1066 | 6903 | 0.2 | 1.756336e-05 | 18.1014 | 6903 | 0.2 | 1.703676e-05 | 18.0906 | 6903 | 0.2 | 1.720298e-05 | 18.125 | 6903 | 0.2 | 1.842972e-05 | 18.0983 | 6903 | 0.2 | 1.251864e-05 | 18.1018 | 6903 | 0.2 | 1.334937e-05 | 18.1007 | 6903 | 0.2 | 1.384994e-05 | 18.1146 | 6903 | 0.2 | 1.550237e-05 | 18.132 | 6903 | 0.2 | 1.667734e-05 | 18.1116 | 6903 | 0.2 | 1.239057e-05 | 18.0778 | 6903 | 0.2 | 1.969173e-05 | 18.1142 | 6903 | 0.2 | 1.909282e-05 | 18.1065 | 6903 | 0.2 | 1.921777e-05 | 18.112 | 6903 | 0.2 | 1.751623e-05 | 18.1088 | 6903 | 0.2 | 2.091793e-05 | 18.1124 | 6903 | 0.2 | 1.74403e-05 | 18.1052 | 6903 | 0.2 | 1.883988e-05 | 18.1137 | 6903 | 0.2 | 1.983226e-05 | 18.111 | 6903 | 0.2 | 1.812338e-05 | 18.1048 | 6903 | 0.2 | 2.19744e-05 | 18.106 | 6903 | 0.2 | 1.601966e-05 | 18.1083 | 6903 | 0.2 | 1.473719e-05 | 18.1159 | 6903 | 0.2 | 2.12084e-05 | 18.08 | 6903 | 0.2 | 1.812429e-05 | 18.1184 | 6903 | 0.2 | 1.739144e-05 | 18.1025 | 6903 | 0.2 | 1.485194e-05 | 18.1129 | 6903 | 0.2 | 1.736248e-05 | 18.1053 | 6903 | 0.2 | 1.634991e-05 | 18.1255 | 6909 | 0.2 | 2.838158e-05 | 19.75 | 6903 | 0.2 | 1.026528e-05 | 15.4461
[8 empty] | 6903 | 0.2 | 2.080262e-05 | 18.4531 | 6903 | 0.2 | 2.377012e-05 | 18.4567 | 6903 | 0.2 | 1.761782e-05 | 18.4543 | 6903 | 0.2 | 2.245835e-05 | 18.4564 | 6903 | 0.2 | 2.569692e-05 | 18.4538 | 6903 | 0.2 | 1.754817e-05 | 18.4447 | 6903 | 0.2 | 2.011407e-05 | 18.4612 | 6903 | 0.2 | 2.489845e-05 | 18.4729 | 6903 | 0.2 | 2.450689e-05 | 18.4706 | 6903 | 0.2 | 1.553888e-05 | 18.4487 | 6903 | 0.2 | 2.380057e-05 | 18.4565 | 6903 | 0.2 | 2.1084e-05 | 18.4396 | 6903 | 0.2 | 1.886069e-05 | 18.4799 | 6903 | 0.2 | 2.342887e-05 | 18.4528 | 6903 | 0.2 | 2.514279e-05 | 18.44 | 6903 | 0.2 | 1.63111e-05 | 18.4516 | 6903 | 0.2 | 2.315947e-05 | 18.4556 | 6903 | 0.2 | 1.922942e-05 | 18.4559 | 6903 | 0.2 | 1.87992e-05 | 18.4604 | 6903 | 0.2 | 1.890918e-05 | 18.4522 | 6903 | 0.2 | 1.620129e-05 | 18.4476 | 6903 | 0.2 | 1.57837e-05 | 18.4582 | 6903 | 0.2 | 1.84569e-05 | 18.4554 | 6903 | 0.2 | 1.72592e-05 | 18.4713 | 6903 | 0.2 | 1.458658e-05 | 18.4736 | 6903 | 0.2 | 1.613775e-05 | 18.4695 | 6903 | 0.2 | 1.830072e-05 | 18.4605 | 6903 | 0.2 | 1.834695e-05 | 18.4455 | 6903 | 0.2 | 1.80426e-05 | 18.4473 | 6903 | 0.2 | 1.712646e-05 | 18.4546 | 6903 | 0.2 | 1.965444e-05 | 18.4577 | 6903 | 0.2 | 1.794e-05 | 18.4553 | 6903 | 0.2 | 1.620532e-05 | 18.457 | 6903 | 0.2 | 2.108115e-05 | 18.4511 | 6903 | 0.2 | 1.908871e-05 | 18.4444 | 6903 | 0.2 | 1.615865e-05 | 18.4494 | 6903 | 0.2 | 1.60864e-05 | 18.4607 | 6903 | 0.2 | 2.001466e-05 | 18.4619 | 6903 | 0.2 | 1.815893e-05 | 18.4763 | 6903 | 0.2 | 1.813369e-05 | 18.4556 | 6903 | 0.2 | 1.875894e-05 | 18.4699 | 6903 | 0.2 | 1.792518e-05 | 18.4509 | 6903 | 0.2 | 1.875454e-05 | 18.4738 | 6903 | 0.2 | 1.291582e-05 | 18.4582 | 6903 | 0.2 | 1.412293e-05 | 18.4675 | 6903 | 0.2 | 1.575209e-05 | 18.4491 | 6903 | 0.2 | 1.620843e-05 | 18.4486 | 6903 | 0.2 | 1.767367e-05 | 18.4531 | 6903 | 0.2 | 1.23598e-05 | 18.4713 | 6903 | 0.2 | 2.058723e-05 | 18.4646 | 6903 | 0.2 | 2.035785e-05 | 18.4579 | 6903 | 0.2 | 2.089224e-05 | 18.4605 | 6903 | 0.2 | 1.843145e-05 | 18.4561 | 6903 | 0.2 | 2.123644e-05 | 18.4708 | 6903 | 0.2 | 1.834118e-05 | 18.4529 | 6903 | 0.2 | 1.958936e-05 | 18.4523 | 6903 | 0.2 | 2.08875e-05 | 18.4452 | 6903 | 0.2 | 1.986479e-05 | 18.4552 | 6903 | 0.2 | 2.2658e-05 | 18.4646 | 6903 | 0.2 | 1.690921e-05 | 18.461 | 6903 | 0.2 | 1.661634e-05 | 18.4577 | 6903 | 0.2 | 2.213447e-05 | 18.4838 | 6903 | 0.2 | 2.024876e-05 | 18.4564 | 6903 | 0.2 | 1.870002e-05 | 18.4776 | 6903 | 0.2 | 1.683429e-05 | 18.462 | 6903 | 0.2 | 1.762178e-05 | 18.4528 | 6903 | 0.2 | 1.923594e-05 | 18.4525 | 6909 | 0.2 | 3.110869e-05 | 20.18 | 6903 | 0.2 | 1.066844e-05 | 15.6683
[8 empty] | 6903 | 0.2 | 2.190262e-05 | 18.8084 | 6903 | 0.2 | 2.504147e-05 | 18.8037 | 6903 | 0.2 | 1.944146e-05 | 18.7969 | 6903 | 0.2 | 2.320488e-05 | 18.8041 | 6903 | 0.2 | 2.762312e-05 | 18.8084 | 6903 | 0.2 | 1.830231e-05 | 18.8059 | 6903 | 0.2 | 2.076618e-05 | 18.7946 | 6903 | 0.2 | 2.58979e-05 | 18.7835 | 6903 | 0.2 | 2.650111e-05 | 18.8063 | 6903 | 0.2 | 1.586495e-05 | 18.806 | 6903 | 0.2 | 2.507323e-05 | 18.8068 | 6903 | 0.2 | 2.129669e-05 | 18.8172 | 6903 | 0.2 | 1.912158e-05 | 18.7707 | 6903 | 0.2 | 2.422814e-05 | 18.8064 | 6903 | 0.2 | 2.611729e-05 | 18.8155 | 6903 | 0.2 | 1.736574e-05 | 18.8035 | 6903 | 0.2 | 2.625597e-05 | 18.8169 | 6903 | 0.2 | 2.025267e-05 | 18.7992 | 6903 | 0.2 | 2.054562e-05 | 18.8111 | 6903 | 0.2 | 2.039898e-05 | 18.8057 | 6903 | 0.2 | 1.700384e-05 | 18.8016 | 6903 | 0.2 | 1.73403e-05 | 18.7985 | 6903 | 0.2 | 1.936934e-05 | 18.7973 | 6903 | 0.2 | 2.026225e-05 | 18.7936 | 6903 | 0.2 | 1.577196e-05 | 18.7978 | 6903 | 0.2 | 1.781042e-05 | 18.7874 | 6903 | 0.2 | 1.8051e-05 | 18.7929 | 6903 | 0.2 | 2.068152e-05 | 18.8084 | 6903 | 0.2 | 1.980459e-05 | 18.8195 | 6903 | 0.2 | 1.819916e-05 | 18.8138 | 6903 | 0.2 | 2.01567e-05 | 18.8049 | 6903 | 0.2 | 1.928604e-05 | 18.8035 | 6903 | 0.2 | 1.674705e-05 | 18.7998 | 6903 | 0.2 | 2.266409e-05 | 18.8091 | 6903 | 0.2 | 2.06706e-05 | 18.8199 | 6903 | 0.2 | 1.766851e-05 | 18.809 | 6903 | 0.2 | 1.684703e-05 | 18.7998 | 6903 | 0.2 | 2.106723e-05 | 18.796 | 6903 | 0.2 | 1.957315e-05 | 18.7918 | 6903 | 0.2 | 1.883194e-05 | 18.814 | 6903 | 0.2 | 2.05647e-05 | 18.7989 | 6903 | 0.2 | 2.001801e-05 | 18.8109 | 6903 | 0.2 | 1.878824e-05 | 18.7817 | 6903 | 0.2 | 1.318962e-05 | 18.7958 | 6903 | 0.2 | 1.569514e-05 | 18.7979 | 6903 | 0.2 | 1.711607e-05 | 18.8176 | 6903 | 0.2 | 1.696544e-05 | 18.8015 | 6903 | 0.2 | 1.915328e-05 | 18.8071 | 6903 | 0.2 | 1.373393e-05 | 18.8135 | 6903 | 0.2 | 2.120932e-05 | 18.7883 | 6903 | 0.2 | 2.199503e-05 | 18.8055 | 6903 | 0.2 | 2.270861e-05 | 18.7918 | 6903 | 0.2 | 1.952395e-05 | 18.8002 | 6903 | 0.2 | 2.248876e-05 | 18.7751 | 6903 | 0.2 | 1.961208e-05 | 18.8059 | 6903 | 0.2 | 2.019683e-05 | 18.8055 | 6903 | 0.2 | 2.138214e-05 | 18.8147 | 6903 | 0.2 | 2.157511e-05 | 18.8062 | 6903 | 0.2 | 2.456123e-05 | 18.791 | 6903 | 0.2 | 1.827286e-05 | 18.8 | 6903 | 0.2 | 1.833544e-05 | 18.8044 | 6903 | 0.2 | 2.261331e-05 | 18.7811 | 6903 | 0.2 | 2.143889e-05 | 18.8043 | 6903 | 0.2 | 1.987124e-05 | 18.7852 | 6903 | 0.2 | 1.907106e-05 | 18.8125 | 6903 | 0.2 | 1.751252e-05 | 18.826 | 6903 | 0.2 | 2.334741e-05 | 18.8166 | 6909 | 0.2 | 3.200148e-05 | 20.57 | 6903 | 0.2 | 1.151616e-05 | 15.9575
[8 empty] | 6903 | 0.2 | 2.269887e-05 | 19.1677 | 6903 | 0.2 | 2.553397e-05 | 19.165 | 6903 | 0.2 | 2.177901e-05 | 19.1765 | 6903 | 0.2 | 2.49634e-05 | 19.1571 | 6903 | 0.2 | 2.955408e-05 | 19.1615 | 6903 | 0.2 | 1.999974e-05 | 19.1826 | 6903 | 0.2 | 2.172133e-05 | 19.1824 | 6903 | 0.2 | 2.653335e-05 | 19.1834 | 6903 | 0.2 | 2.874974e-05 | 19.1546 | 6903 | 0.2 | 1.747871e-05 | 19.1724 | 6903 | 0.2 | 2.595157e-05 | 19.159 | 6903 | 0.2 | 2.260531e-05 | 19.1647 | 6903 | 0.2 | 2.066988e-05 | 19.1871 | 6903 | 0.2 | 2.541726e-05 | 19.1577 | 6903 | 0.2 | 2.768174e-05 | 19.1594 | 6903 | 0.2 | 1.893089e-05 | 19.1692 | 6903 | 0.2 | 2.782047e-05 | 19.1568 | 6903 | 0.2 | 2.198188e-05 | 19.175 | 6903 | 0.2 | 2.229174e-05 | 19.166 | 6903 | 0.2 | 2.16357e-05 | 19.1677 | 6903 | 0.2 | 1.742423e-05 | 19.1745 | 6903 | 0.2 | 1.888377e-05 | 19.1739 | 6903 | 0.2 | 2.04343e-05 | 19.1779 | 6903 | 0.2 | 2.221084e-05 | 19.1853 | 6903 | 0.2 | 1.737243e-05 | 19.1593 | 6903 | 0.2 | 2.105128e-05 | 19.1856 | 6903 | 0.2 | 1.727663e-05 | 19.1777 | 6903 | 0.2 | 2.307242e-05 | 19.1768 | 6903 | 0.2 | 2.165869e-05 | 19.152 | 6903 | 0.2 | 1.981923e-05 | 19.1562 | 6903 | 0.2 | 2.14643e-05 | 19.1627 | 6903 | 0.2 | 2.099391e-05 | 19.1753 | 6903 | 0.2 | 1.935145e-05 | 19.175 | 6903 | 0.2 | 2.371848e-05 | 19.1663 | 6903 | 0.2 | 2.210968e-05 | 19.1601 | 6903 | 0.2 | 1.91586e-05 | 19.1655 | 6903 | 0.2 | 1.766128e-05 | 19.1651 | 6903 | 0.2 | 2.216785e-05 | 19.1748 | 6903 | 0.2 | 2.103507e-05 | 19.1643 | 6903 | 0.2 | 2.022458e-05 | 19.1549 | 6903 | 0.2 | 2.273841e-05 | 19.1701 | 6903 | 0.2 | 2.226273e-05 | 19.1624 | 6903 | 0.2 | 1.871879e-05 | 19.1829 | 6903 | 0.2 | 1.323836e-05 | 19.1864 | 6903 | 0.2 | 1.785761e-05 | 19.174 | 6903 | 0.2 | 1.778685e-05 | 19.1529 | 6903 | 0.2 | 1.730399e-05 | 19.1621 | 6903 | 0.2 | 1.978719e-05 | 19.1739 | 6903 | 0.2 | 1.629321e-05 | 19.153 | 6903 | 0.2 | 2.079438e-05 | 19.1772 | 6903 | 0.2 | 2.451691e-05 | 19.1639 | 6903 | 0.2 | 2.375782e-05 | 19.1829 | 6903 | 0.2 | 2.078317e-05 | 19.1744 | 6903 | 0.2 | 2.400695e-05 | 19.1951 | 6903 | 0.2 | 2.110649e-05 | 19.1748 | 6903 | 0.2 | 2.026285e-05 | 19.1687 | 6903 | 0.2 | 2.226607e-05 | 19.1582 | 6903 | 0.2 | 2.347157e-05 | 19.1672 | 6903 | 0.2 | 2.490659e-05 | 19.1958 | 6903 | 0.2 | 1.93505e-05 | 19.1741 | 6903 | 0.2 | 1.95661e-05 | 19.1643 | 6903 | 0.2 | 2.413201e-05 | 19.1803 | 6903 | 0.2 | 2.198974e-05 | 19.1591 | 6903 | 0.2 | 2.213297e-05 | 19.1693 | 6903 | 0.2 | 2.091065e-05 | 19.1535 | 6903 | 0.2 | 1.755246e-05 | 19.1405 | 6903 | 0.2 | 2.664717e-05 | 19.1614 | 6909 | 0.2 | 3.516257e-05 | 21.03 | 6903 | 0.2 | 1.199988e-05 | 16.197
[8 empty] | 6903 | 0.2 | 2.412561e-05 | 19.5239 | 6903 | 0.2 | 2.508982e-05 | 19.5354 | 6903 | 0.2 | 2.361471e-05 | 19.5358 | 6903 | 0.2 | 2.673206e-05 | 19.5586 | 6903 | 0.2 | 3.174746e-05 | 19.5374 | 6903 | 0.2 | 2.258516e-05 | 19.5159 | 6903 | 0.2 | 2.267322e-05 | 19.5201 | 6903 | 0.2 | 2.790111e-05 | 19.5154 | 6903 | 0.2 | 3.027461e-05 | 19.5434 | 6903 | 0.2 | 2.001748e-05 | 19.5346 | 6903 | 0.2 | 2.762405e-05 | 19.5339 | 6903 | 0.2 | 2.376855e-05 | 19.5376 | 6903 | 0.2 | 2.406242e-05 | 19.5376 | 6903 | 0.2 | 2.771137e-05 | 19.5468 | 6903 | 0.2 | 3.033473e-05 | 19.5419 | 6903 | 0.2 | 2.08635e-05 | 19.5375 | 6903 | 0.2 | 2.889996e-05 | 19.5318 | 6903 | 0.2 | 2.4471e-05 | 19.5297 | 6903 | 0.2 | 2.400353e-05 | 19.5269 | 6903 | 0.2 | 2.345988e-05 | 19.5286 | 6903 | 0.2 | 1.814725e-05 | 19.5268 | 6903 | 0.2 | 2.05453e-05 | 19.5279 | 6903 | 0.2 | 2.175867e-05 | 19.5257 | 6903 | 0.2 | 2.370165e-05 | 19.5084 | 6903 | 0.2 | 1.806653e-05 | 19.5493 | 6903 | 0.2 | 2.498959e-05 | 19.5312 | 6903 | 0.2 | 1.773287e-05 | 19.5151 | 6903 | 0.2 | 2.481988e-05 | 19.5248 | 6903 | 0.2 | 2.372995e-05 | 19.5453 | 6903 | 0.2 | 2.160634e-05 | 19.5438 | 6903 | 0.2 | 2.196e-05 | 19.5485 | 6903 | 0.2 | 2.248826e-05 | 19.5263 | 6903 | 0.2 | 2.233703e-05 | 19.5457 | 6903 | 0.2 | 2.476776e-05 | 19.5289 | 6903 | 0.2 | 2.422888e-05 | 19.5298 | 6903 | 0.2 | 2.034899e-05 | 19.5367 | 6903 | 0.2 | 1.864479e-05 | 19.5369 | 6903 | 0.2 | 2.370077e-05 | 19.5253 | 6903 | 0.2 | 2.251999e-05 | 19.5337 | 6903 | 0.2 | 2.264288e-05 | 19.5412 | 6903 | 0.2 | 2.395191e-05 | 19.5343 | 6903 | 0.2 | 2.577841e-05 | 19.5346 | 6903 | 0.2 | 1.881667e-05 | 19.5224 | 6903 | 0.2 | 1.359929e-05 | 19.5082 | 6903 | 0.2 | 1.987222e-05 | 19.5314 | 6903 | 0.2 | 1.79834e-05 | 19.5403 | 6903 | 0.2 | 1.870053e-05 | 19.5427 | 6903 | 0.2 | 2.058156e-05 | 19.5163 | 6903 | 0.2 | 1.934051e-05 | 19.5554 | 6903 | 0.2 | 2.098e-05 | 19.5187 | 6903 | 0.2 | 2.554962e-05 | 19.5491 | 6903 | 0.2 | 2.477643e-05 | 19.5164 | 6903 | 0.2 | 2.210538e-05 | 19.528 | 6903 | 0.2 | 2.530839e-05 | 19.5194 | 6903 | 0.2 | 2.316281e-05 | 19.5207 | 6903 | 0.2 | 2.087456e-05 | 19.5238 | 6903 | 0.2 | 2.3252e-05 | 19.5434 | 6903 | 0.2 | 2.57968e-05 | 19.5315 | 6903 | 0.2 | 2.463329e-05 | 19.5012 | 6903 | 0.2 | 1.950307e-05 | 19.5292 | 6903 | 0.2 | 2.034913e-05 | 19.5342 | 6903 | 0.2 | 2.517035e-05 | 19.5289 | 6903 | 0.2 | 2.165751e-05 | 19.5421 | 6903 | 0.2 | 2.465143e-05 | 19.5469 | 6903 | 0.2 | 2.228206e-05 | 19.542 | 6903 | 0.2 | 1.749723e-05 | 19.5424 | 6903 | 0.2 | 2.950789e-05 | 19.5336 | 6909 | 0.2 | 3.884565e-05 | 21.42 | 6903 | 0.2 | 1.268307e-05 | 16.4166
[8 empty] | 6903 | 0.2 | 2.708785e-05 | 19.9225 | 6903 | 0.2 | 2.521862e-05 | 19.9028 | 6903 | 0.2 | 2.570457e-05 | 19.9004 | 6903 | 0.2 | 2.843518e-05 | 19.887 | 6903 | 0.2 | 3.406482e-05 | 19.9111 | 6903 | 0.2 | 2.425648e-05 | 19.9344 | 6903 | 0.2 | 2.396325e-05 | 19.9188 | 6903 | 0.2 | 3.037861e-05 | 19.9373 | 6903 | 0.2 | 3.147035e-05 | 19.9081 | 6903 | 0.2 | 2.224638e-05 | 19.9146 | 6903 | 0.2 | 3.083394e-05 | 19.923 | 6903 | 0.2 | 2.506793e-05 | 19.899 | 6903 | 0.2 | 2.746533e-05 | 19.9114 | 6903 | 0.2 | 2.977673e-05 | 19.9091 | 6903 | 0.2 | 3.173449e-05 | 19.9117 | 6903 | 0.2 | 2.293827e-05 | 19.9071 | 6903 | 0.2 | 3.043613e-05 | 19.9087 | 6903 | 0.2 | 2.716609e-05 | 19.9173 | 6903 | 0.2 | 2.591384e-05 | 19.9167 | 6903 | 0.2 | 2.536723e-05 | 19.9225 | 6903 | 0.2 | 1.929882e-05 | 19.9145 | 6903 | 0.2 | 2.158791e-05 | 19.9218 | 6903 | 0.2 | 2.307287e-05 | 19.9181 | 6903 | 0.2 | 2.598518e-05 | 19.9279 | 6903 | 0.2 | 1.909484e-05 | 19.893 | 6903 | 0.2 | 2.880081e-05 | 19.9145 | 6903 | 0.2 | 1.967529e-05 | 19.9441 | 6903 | 0.2 | 2.581793e-05 | 19.9146 | 6903 | 0.2 | 2.604897e-05 | 19.9023 | 6903 | 0.2 | 2.428919e-05 | 19.9009 | 6903 | 0.2 | 2.316405e-05 | 19.8866 | 6903 | 0.2 | 2.479251e-05 | 19.9094 | 6903 | 0.2 | 2.499182e-05 | 19.8951 | 6903 | 0.2 | 2.673637e-05 | 19.9115 | 6903 | 0.2 | 2.699794e-05 | 19.918 | 6903 | 0.2 | 2.136867e-05 | 19.9053 | 6903 | 0.2 | 1.995597e-05 | 19.9126 | 6903 | 0.2 | 2.562008e-05 | 19.9229 | 6903 | 0.2 | 2.524381e-05 | 19.9231 | 6903 | 0.2 | 2.654532e-05 | 19.9139 | 6903 | 0.2 | 2.568686e-05 | 19.9025 | 6903 | 0.2 | 2.845231e-05 | 19.9262 | 6903 | 0.2 | 2.082132e-05 | 19.9154 | 6903 | 0.2 | 1.446203e-05 | 19.9308 | 6903 | 0.2 | 2.024597e-05 | 19.9227 | 6903 | 0.2 | 1.746597e-05 | 19.909 | 6903 | 0.2 | 2.05669e-05 | 19.9127 | 6903 | 0.2 | 2.044901e-05 | 19.9332 | 6903 | 0.2 | 2.232481e-05 | 19.8966 | 6903 | 0.2 | 2.285872e-05 | 19.9342 | 6903 | 0.2 | 2.66801e-05 | 19.8863 | 6903 | 0.2 | 2.628025e-05 | 19.925 | 6903 | 0.2 | 2.468685e-05 | 19.9095 | 6903 | 0.2 | 2.726903e-05 | 19.9148 | 6903 | 0.2 | 2.469084e-05 | 19.9291 | 6903 | 0.2 | 2.14999e-05 | 19.9292 | 6903 | 0.2 | 2.471802e-05 | 19.8986 | 6903 | 0.2 | 2.903235e-05 | 19.9143 | 6903 | 0.2 | 2.430148e-05 | 19.9226 | 6903 | 0.2 | 1.984396e-05 | 19.9038 | 6903 | 0.2 | 2.191785e-05 | 19.906 | 6903 | 0.2 | 2.640695e-05 | 19.9157 | 6903 | 0.2 | 2.266139e-05 | 19.8965 | 6903 | 0.2 | 2.718324e-05 | 19.9023 | 6903 | 0.2 | 2.314271e-05 | 19.9073 | 6903 | 0.2 | 1.830515e-05 | 19.913 | 6903 | 0.2 | 3.060511e-05 | 19.9157 | 6909 | 0.2 | 4.092524e-05 | 21.88 | 6903 | 0.2 | 1.255978e-05 | 16.6645
[8 empty] | 6903 | 0.2 | 3.035848e-05 | 20.3105 | 6903 | 0.2 | 2.61234e-05 | 20.316 | 6903 | 0.2 | 2.851034e-05 | 20.3075 | 6903 | 0.2 | 3.19533e-05 | 20.3073 | 6903 | 0.2 | 3.622178e-05 | 20.3046 | 6903 | 0.2 | 2.453541e-05 | 20.2832 | 6903 | 0.2 | 2.559986e-05 | 20.2956 | 6903 | 0.2 | 3.189586e-05 | 20.2849 | 6903 | 0.2 | 3.403692e-05 | 20.296 | 6903 | 0.2 | 2.523394e-05 | 20.2896 | 6903 | 0.2 | 3.357447e-05 | 20.3013 | 6903 | 0.2 | 2.868647e-05 | 20.3079 | 6903 | 0.2 | 3.097707e-05 | 20.2948 | 6903 | 0.2 | 3.193485e-05 | 20.297 | 6903 | 0.2 | 3.45245e-05 | 20.2844 | 6903 | 0.2 | 2.500668e-05 | 20.306 | 6903 | 0.2 | 3.491447e-05 | 20.3162 | 6903 | 0.2 | 2.935126e-05 | 20.2989 | 6903 | 0.2 | 2.944801e-05 | 20.2993 | 6903 | 0.2 | 2.839075e-05 | 20.2868 | 6903 | 0.2 | 2.080079e-05 | 20.3026 | 6903 | 0.2 | 2.3825e-05 | 20.2749 | 6903 | 0.2 | 2.482125e-05 | 20.2902 | 6903 | 0.2 | 2.856184e-05 | 20.3012 | 6903 | 0.2 | 2.180512e-05 | 20.3083 | 6903 | 0.2 | 3.121156e-05 | 20.3029 | 6903 | 0.2 | 2.30217e-05 | 20.2722 | 6903 | 0.2 | 2.723572e-05 | 20.2876 | 6903 | 0.2 | 2.854331e-05 | 20.3162 | 6903 | 0.2 | 2.700243e-05 | 20.3253 | 6903 | 0.2 | 2.573768e-05 | 20.3233 | 6903 | 0.2 | 2.776033e-05 | 20.3142 | 6903 | 0.2 | 2.755279e-05 | 20.3123 | 6903 | 0.2 | 2.981556e-05 | 20.3144 | 6903 | 0.2 | 3.08157e-05 | 20.3054 | 6903 | 0.2 | 2.242083e-05 | 20.3064 | 6903 | 0.2 | 2.159056e-05 | 20.299 | 6903 | 0.2 | 2.926289e-05 | 20.2843 | 6903 | 0.2 | 2.849705e-05 | 20.2933 | 6903 | 0.2 | 3.269849e-05 | 20.3069 | 6903 | 0.2 | 2.809978e-05 | 20.314 | 6903 | 0.2 | 3.034912e-05 | 20.2849 | 6903 | 0.2 | 2.338953e-05 | 20.3162 | 6903 | 0.2 | 1.568879e-05 | 20.2949 | 6903 | 0.2 | 2.021411e-05 | 20.2761 | 6903 | 0.2 | 1.728533e-05 | 20.2987 | 6903 | 0.2 | 2.201726e-05 | 20.3017 | 6903 | 0.2 | 2.112322e-05 | 20.2715 | 6903 | 0.2 | 2.782121e-05 | 20.3056 | 6903 | 0.2 | 2.727197e-05 | 20.2793 | 6903 | 0.2 | 2.701295e-05 | 20.3249 | 6903 | 0.2 | 2.819179e-05 | 20.292 | 6903 | 0.2 | 2.760297e-05 | 20.3194 | 6903 | 0.2 | 2.73193e-05 | 20.3069 | 6903 | 0.2 | 2.604823e-05 | 20.2834 | 6903 | 0.2 | 2.319609e-05 | 20.2793 | 6903 | 0.2 | 2.779886e-05 | 20.3134 | 6903 | 0.2 | 3.209074e-05 | 20.31 | 6903 | 0.2 | 2.457497e-05 | 20.3029 | 6903 | 0.2 | 2.112068e-05 | 20.3077 | 6903 | 0.2 | 2.513916e-05 | 20.3141 | 6903 | 0.2 | 2.801409e-05 | 20.289 | 6903 | 0.2 | 2.547946e-05 | 20.3274 | 6903 | 0.2 | 2.999549e-05 | 20.3023 | 6903 | 0.2 | 2.47494e-05 | 20.2997 | 6903 | 0.2 | 2.099122e-05 | 20.3038 | 6903 | 0.2 | 3.285909e-05 | 20.2821 | 6909 | 0.2 | 4.554402e-05 | 22.32 | 6903 | 0.2 | 1.247871e-05 | 16.8672
[8 empty] | 6903 | 0.2 | 3.289991e-05 | 20.6961 | 6903 | 0.2 | 2.822186e-05 | 20.6832 | 6903 | 0.2 | 3.12532e-05 | 20.7041 | 6903 | 0.2 | 3.451117e-05 | 20.7102 | 6903 | 0.2 | 3.836765e-05 | 20.6943 | 6903 | 0.2 | 2.53445e-05 | 20.6997 | 6903 | 0.2 | 2.828897e-05 | 20.705 | 6903 | 0.2 | 3.398577e-05 | 20.7097 | 6903 | 0.2 | 3.5968e-05 | 20.714 | 6903 | 0.2 | 2.79222e-05 | 20.7196 | 6903 | 0.2 | 3.652126e-05 | 20.6941 | 6903 | 0.2 | 3.325681e-05 | 20.7096 | 6903 | 0.2 | 3.43966e-05 | 20.7064 | 6903 | 0.2 | 3.239447e-05 | 20.7149 | 6903 | 0.2 | 3.777139e-05 | 20.7182 | 6903 | 0.2 | 2.7137e-05 | 20.6944 | 6903 | 0.2 | 3.79899e-05 | 20.7026 | 6903 | 0.2 | 3.110902e-05 | 20.7048 | 6903 | 0.2 | 3.204408e-05 | 20.7186 | 6903 | 0.2 | 3.287109e-05 | 20.7112 | 6903 | 0.2 | 2.2981e-05 | 20.6968 | 6903 | 0.2 | 2.693935e-05 | 20.7331 | 6903 | 0.2 | 2.707458e-05 | 20.7135 | 6903 | 0.2 | 3.191609e-05 | 20.6985 | 6903 | 0.2 | 2.466649e-05 | 20.7089 | 6903 | 0.2 | 3.296913e-05 | 20.6989 | 6903 | 0.2 | 2.856453e-05 | 20.7226 | 6903 | 0.2 | 3.008793e-05 | 20.7161 | 6903 | 0.2 | 3.163611e-05 | 20.6788 | 6903 | 0.2 | 2.898033e-05 | 20.6799 | 6903 | 0.2 | 2.79561e-05 | 20.6941 | 6903 | 0.2 | 3.027619e-05 | 20.6963 | 6903 | 0.2 | 2.969599e-05 | 20.6911 | 6903 | 0.2 | 3.283503e-05 | 20.6916 | 6903 | 0.2 | 3.47051e-05 | 20.6974 | 6903 | 0.2 | 2.28235e-05 | 20.7082 | 6903 | 0.2 | 2.336544e-05 | 20.7012 | 6903 | 0.2 | 3.366881e-05 | 20.7248 | 6903 | 0.2 | 3.172396e-05 | 20.7077 | 6903 | 0.2 | 3.858633e-05 | 20.7026 | 6903 | 0.2 | 3.110725e-05 | 20.6904 | 6903 | 0.2 | 3.187082e-05 | 20.7106 | 6903 | 0.2 | 2.49821e-05 | 20.6987 | 6903 | 0.2 | 1.723603e-05 | 20.7084 | 6903 | 0.2 | 1.966947e-05 | 20.7106 | 6903 | 0.2 | 1.718655e-05 | 20.7017 | 6903 | 0.2 | 2.343109e-05 | 20.6919 | 6903 | 0.2 | 2.342421e-05 | 20.7222 | 6903 | 0.2 | 3.38586e-05 | 20.7117 | 6903 | 0.2 | 3.218479e-05 | 20.7347 | 6903 | 0.2 | 2.657686e-05 | 20.6884 | 6903 | 0.2 | 3.07127e-05 | 20.7112 | 6903 | 0.2 | 3.081108e-05 | 20.6812 | 6903 | 0.2 | 2.766695e-05 | 20.6914 | 6903 | 0.2 | 2.840447e-05 | 20.7072 | 6903 | 0.2 | 2.612365e-05 | 20.717 | 6903 | 0.2 | 3.136324e-05 | 20.6946 | 6903 | 0.2 | 3.464991e-05 | 20.694 | 6903 | 0.2 | 2.582657e-05 | 20.7089 | 6903 | 0.2 | 2.30536e-05 | 20.7053 | 6903 | 0.2 | 2.899735e-05 | 20.6926 | 6903 | 0.2 | 2.950234e-05 | 20.7201 | 6903 | 0.2 | 2.877212e-05 | 20.679 | 6903 | 0.2 | 3.305299e-05 | 20.6954 | 6903 | 0.2 | 2.626259e-05 | 20.7054 | 6903 | 0.2 | 2.349415e-05 | 20.7052 | 6903 | 0.2 | 3.548633e-05 | 20.725 | 6909 | 0.2 | 5.095983e-05 | 22.78 | 6903 | 0.2 | 1.325416e-05 | 17.2173
[8 empty] | 6903 | 0.2 | 3.650142e-05 | 21.3139 | 6903 | 0.2 | 3.43818e-05 | 21.3496 | 6903 | 0.2 | 3.606786e-05 | 21.3194 | 6903 | 0.2 | 3.880498e-05 | 21.3126 | 6903 | 0.2 | 4.074605e-05 | 21.3361 | 6903 | 0.2 | 2.804335e-05 | 21.3348 | 6903 | 0.2 | 3.347581e-05 | 21.3279 | 6903 | 0.2 | 3.566112e-05 | 21.3157 | 6903 | 0.2 | 3.726091e-05 | 21.3158 | 6903 | 0.2 | 3.156984e-05 | 21.3065 | 6903 | 0.2 | 4.038387e-05 | 21.3305 | 6903 | 0.2 | 3.812698e-05 | 21.3237 | 6903 | 0.2 | 3.81988e-05 | 21.3291 | 6903 | 0.2 | 3.396e-05 | 21.2973 | 6903 | 0.2 | 4.252938e-05 | 21.3204 | 6903 | 0.2 | 3.178186e-05 | 21.3335 | 6903 | 0.2 | 4.240816e-05 | 21.3079 | 6903 | 0.2 | 3.536637e-05 | 21.3115 | 6903 | 0.2 | 3.579209e-05 | 21.2951 | 6903 | 0.2 | 3.751936e-05 | 21.3372 | 6903 | 0.2 | 2.995509e-05 | 21.3346 | 6903 | 0.2 | 3.116961e-05 | 21.3028 | 6903 | 0.2 | 2.971388e-05 | 21.3202 | 6903 | 0.2 | 3.468664e-05 | 21.3333 | 6903 | 0.2 | 2.92747e-05 | 21.317 | 6903 | 0.2 | 3.450657e-05 | 21.3225 | 6903 | 0.2 | 3.73218e-05 | 21.3356 | 6903 | 0.2 | 3.486567e-05 | 21.3226 | 6903 | 0.2 | 3.952199e-05 | 21.3596 | 6903 | 0.2 | 3.269978e-05 | 21.3336 | 6903 | 0.2 | 3.028022e-05 | 21.3301 | 6903 | 0.2 | 3.081832e-05 | 21.3344 | 6903 | 0.2 | 3.435292e-05 | 21.3367 | 6903 | 0.2 | 3.653486e-05 | 21.3315 | 6903 | 0.2 | 4.230067e-05 | 21.3257 | 6903 | 0.2 | 2.260929e-05 | 21.3136 | 6903 | 0.2 | 2.608372e-05 | 21.3302 | 6903 | 0.2 | 3.719854e-05 | 21.3119 | 6903 | 0.2 | 3.584965e-05 | 21.3195 | 6903 | 0.2 | 4.78398e-05 | 21.3251 | 6903 | 0.2 | 3.675148e-05 | 21.3393 | 6903 | 0.2 | 3.311092e-05 | 21.3173 | 6903 | 0.2 | 2.590208e-05 | 21.315 | 6903 | 0.2 | 1.818353e-05 | 21.3207 | 6903 | 0.2 | 2.134525e-05 | 21.324 | 6903 | 0.2 | 1.853572e-05 | 21.3223 | 6903 | 0.2 | 2.72917e-05 | 21.3362 | 6903 | 0.2 | 2.812429e-05 | 21.3237 | 6903 | 0.2 | 4.29427e-05 | 21.3267 | 6903 | 0.2 | 3.784976e-05 | 21.2933 | 6903 | 0.2 | 2.684822e-05 | 21.3253 | 6903 | 0.2 | 3.356722e-05 | 21.3175 | 6903 | 0.2 | 3.669169e-05 | 21.3445 | 6903 | 0.2 | 2.811566e-05 | 21.3319 | 6903 | 0.2 | 3.294014e-05 | 21.3328 | 6903 | 0.2 | 2.934056e-05 | 21.3279 | 6903 | 0.2 | 3.630186e-05 | 21.3388 | 6903 | 0.2 | 3.71149e-05 | 21.327 | 6903 | 0.2 | 2.827716e-05 | 21.305 | 6903 | 0.2 | 2.839557e-05 | 21.3141 | 6903 | 0.2 | 3.470583e-05 | 21.3411 | 6903 | 0.2 | 3.1762e-05 | 21.3051 | 6903 | 0.2 | 3.518328e-05 | 21.3494 | 6903 | 0.2 | 3.810083e-05 | 21.3465 | 6903 | 0.2 | 2.915857e-05 | 21.3212 | 6903 | 0.2 | 2.798751e-05 | 21.3155 | 6903 | 0.2 | 4.01744e-05 | 21.3054 | 6909 | 0.2 | 5.976288e-05 | 23.31 | 6903 | 0.2 | 1.417536e-05 | 17.4469
[8 empty] | 6903 | 0.2 | 4.057399e-05 | 21.7879 | 6903 | 0.2 | 3.755824e-05 | 21.7513 | 6903 | 0.2 | 4.0417e-05 | 21.7613 | 6903 | 0.2 | 4.466379e-05 | 21.76 | 6903 | 0.2 | 4.355347e-05 | 21.7417 | 6903 | 0.2 | 3.128053e-05 | 21.768 | 6903 | 0.2 | 3.755724e-05 | 21.7582 | 6903 | 0.2 | 3.873947e-05 | 21.7728 | 6903 | 0.2 | 3.921323e-05 | 21.748 | 6903 | 0.2 | 3.428381e-05 | 21.7685 | 6903 | 0.2 | 4.301521e-05 | 21.7627 | 6903 | 0.2 | 4.098242e-05 | 21.7369 | 6903 | 0.2 | 4.194891e-05 | 21.7391 | 6903 | 0.2 | 3.684087e-05 | 21.808 | 6903 | 0.2 | 4.287645e-05 | 21.7521 | 6903 | 0.2 | 3.492807e-05 | 21.7605 | 6903 | 0.2 | 4.611026e-05 | 21.7761 | 6903 | 0.2 | 4.008457e-05 | 21.8021 | 6903 | 0.2 | 3.932293e-05 | 21.7893 | 6903 | 0.2 | 4.128809e-05 | 21.7219 | 6903 | 0.2 | 4.038974e-05 | 21.8037 | 6903 | 0.2 | 3.243419e-05 | 21.765 | 6903 | 0.2 | 3.03277e-05 | 21.7521 | 6903 | 0.2 | 3.634181e-05 | 21.7386 | 6903 | 0.2 | 3.255123e-05 | 21.7583 | 6903 | 0.2 | 3.716828e-05 | 21.7628 | 6903 | 0.2 | 3.997516e-05 | 21.746 | 6903 | 0.2 | 3.798158e-05 | 21.7478 | 6903 | 0.2 | 4.072771e-05 | 21.7465 | 6903 | 0.2 | 3.56983e-05 | 21.7651 | 6903 | 0.2 | 3.087431e-05 | 21.7389 | 6903 | 0.2 | 3.019997e-05 | 21.7292 | 6903 | 0.2 | 3.629508e-05 | 21.7534 | 6903 | 0.2 | 3.876011e-05 | 21.7487 | 6903 | 0.2 | 4.832758e-05 | 21.7761 | 6903 | 0.2 | 2.342805e-05 | 21.7573 | 6903 | 0.2 | 2.75195e-05 | 21.7508 | 6903 | 0.2 | 4.043941e-05 | 21.7419 | 6903 | 0.2 | 3.796156e-05 | 21.7633 | 6903 | 0.2 | 5.296559e-05 | 21.7615 | 6903 | 0.2 | 4.065397e-05 | 21.746 | 6903 | 0.2 | 3.685604e-05 | 21.7653 | 6903 | 0.2 | 2.625546e-05 | 21.7628 | 6903 | 0.2 | 1.794439e-05 | 21.7539 | 6903 | 0.2 | 2.383913e-05 | 21.7718 | 6903 | 0.2 | 2.059817e-05 | 21.7743 | 6903 | 0.2 | 3.033931e-05 | 21.7709 | 6903 | 0.2 | 3.076485e-05 | 21.7544 | 6903 | 0.2 | 4.604148e-05 | 21.7514 | 6903 | 0.2 | 4.007194e-05 | 21.7763 | 6903 | 0.2 | 2.821227e-05 | 21.7629 | 6903 | 0.2 | 3.461999e-05 | 21.7599 | 6903 | 0.2 | 4.035743e-05 | 21.7495 | 6903 | 0.2 | 3.120494e-05 | 21.7562 | 6903 | 0.2 | 3.447993e-05 | 21.7553 | 6903 | 0.2 | 3.24255e-05 | 21.7332 | 6903 | 0.2 | 3.867096e-05 | 21.7347 | 6903 | 0.2 | 3.973003e-05 | 21.7548 | 6903 | 0.2 | 3.070352e-05 | 21.7912 | 6903 | 0.2 | 3.504079e-05 | 21.7952 | 6903 | 0.2 | 3.620136e-05 | 21.7396 | 6903 | 0.2 | 3.41504e-05 | 21.7706 | 6903 | 0.2 | 3.733891e-05 | 21.7431 | 6903 | 0.2 | 4.146003e-05 | 21.7288 | 6903 | 0.2 | 3.245351e-05 | 21.7602 | 6903 | 0.2 | 3.139558e-05 | 21.7774 | 6903 | 0.2 | 4.357429e-05 | 21.7693 | 6909 | 0.2 | 7.034975e-05 | 24.03 | 6903 | 0.2 | 1.593325e-05 | 17.7682
[8 empty] | 6903 | 0.2 | 4.483427e-05 | 22.1889 | 6903 | 0.2 | 4.089235e-05 | 22.1934 | 6903 | 0.2 | 4.89284e-05 | 22.2096 | 6903 | 0.2 | 4.784218e-05 | 22.2494 | 6903 | 0.2 | 4.670471e-05 | 22.2263 | 6903 | 0.2 | 3.485045e-05 | 22.1878 | 6903 | 0.2 | 4.197481e-05 | 22.2052 | 6903 | 0.2 | 3.924098e-05 | 22.2101 | 6903 | 0.2 | 4.178076e-05 | 22.2326 | 6903 | 0.2 | 3.617657e-05 | 22.2052 | 6903 | 0.2 | 4.679318e-05 | 22.1911 | 6903 | 0.2 | 4.601547e-05 | 22.2225 | 6903 | 0.2 | 4.504316e-05 | 22.237 | 6903 | 0.2 | 3.945196e-05 | 22.1712 | 6903 | 0.2 | 4.299151e-05 | 22.1924 | 6903 | 0.2 | 3.704599e-05 | 22.2003 | 6903 | 0.2 | 5.137491e-05 | 22.2034 | 6903 | 0.2 | 4.507029e-05 | 22.1657 | 6903 | 0.2 | 4.291856e-05 | 22.1942 | 6903 | 0.2 | 4.646355e-05 | 22.2418 | 6903 | 0.2 | 4.72585e-05 | 22.205 | 6903 | 0.2 | 3.23524e-05 | 22.1951 | 6903 | 0.2 | 3.114907e-05 | 22.1978 | 6903 | 0.2 | 4.038231e-05 | 22.2147 | 6903 | 0.2 | 3.716754e-05 | 22.2091 | 6903 | 0.2 | 4.315209e-05 | 22.2078 | 6903 | 0.2 | 4.400298e-05 | 22.1894 | 6903 | 0.2 | 4.194244e-05 | 22.2116 | 6903 | 0.2 | 4.463581e-05 | 22.1749 | 6903 | 0.2 | 3.924505e-05 | 22.1977 | 6903 | 0.2 | 3.471971e-05 | 22.2106 | 6903 | 0.2 | 3.096901e-05 | 22.2184 | 6903 | 0.2 | 3.833158e-05 | 22.1963 | 6903 | 0.2 | 4.189109e-05 | 22.2119 | 6903 | 0.2 | 5.333034e-05 | 22.1895 | 6903 | 0.2 | 2.535531e-05 | 22.2363 | 6903 | 0.2 | 2.923712e-05 | 22.2033 | 6903 | 0.2 | 4.219886e-05 | 22.2395 | 6903 | 0.2 | 4.20383e-05 | 22.1886 | 6903 | 0.2 | 5.779143e-05 | 22.1969 | 6903 | 0.2 | 4.541518e-05 | 22.2124 | 6903 | 0.2 | 4.618273e-05 | 22.2165 | 6903 | 0.2 | 2.875845e-05 | 22.2072 | 6903 | 0.2 | 1.74151e-05 | 22.1993 | 6903 | 0.2 | 2.755542e-05 | 22.1888 | 6903 | 0.2 | 2.161194e-05 | 22.2031 | 6903 | 0.2 | 3.247418e-05 | 22.1863 | 6903 | 0.2 | 3.474216e-05 | 22.1952 | 6903 | 0.2 | 4.812428e-05 | 22.1995 | 6903 | 0.2 | 4.094351e-05 | 22.1883 | 6903 | 0.2 | 3.207659e-05 | 22.2122 | 6903 | 0.2 | 3.767853e-05 | 22.1893 | 6903 | 0.2 | 4.330733e-05 | 22.2077 | 6903 | 0.2 | 3.699226e-05 | 22.2277 | 6903 | 0.2 | 3.665683e-05 | 22.1867 | 6903 | 0.2 | 3.835567e-05 | 22.2333 | 6903 | 0.2 | 4.239305e-05 | 22.2156 | 6903 | 0.2 | 4.318142e-05 | 22.2177 | 6903 | 0.2 | 3.275083e-05 | 22.1845 | 6903 | 0.2 | 3.882474e-05 | 22.2032 | 6903 | 0.2 | 3.700015e-05 | 22.2084 | 6903 | 0.2 | 3.775566e-05 | 22.2028 | 6903 | 0.2 | 3.912834e-05 | 22.2027 | 6903 | 0.2 | 4.750016e-05 | 22.2211 | 6903 | 0.2 | 3.856792e-05 | 22.212 | 6903 | 0.2 | 3.533471e-05 | 22.1886 | 6903 | 0.2 | 4.698451e-05 | 22.1983 | 6909 | 0.2 | 8.196989e-05 | 24.83 | 6903 | 0.2 | 1.728871e-05 | 18.1183
[8 empty] | 6903 | 0.2 | 4.886165e-05 | 22.6684 | 6903 | 0.2 | 4.301939e-05 | 22.6716 | 6903 | 0.2 | 5.876327e-05 | 22.6809 | 6903 | 0.2 | 4.851499e-05 | 22.6138 | 6903 | 0.2 | 4.919541e-05 | 22.6442 | 6903 | 0.2 | 4.02461e-05 | 22.6709 | 6903 | 0.2 | 4.748931e-05 | 22.6583 | 6903 | 0.2 | 4.000165e-05 | 22.6391 | 6903 | 0.2 | 4.588091e-05 | 22.636 | 6903 | 0.2 | 3.92142e-05 | 22.6495 | 6903 | 0.2 | 5.070626e-05 | 22.6765 | 6903 | 0.2 | 5.163129e-05 | 22.6651 | 6903 | 0.2 | 4.616582e-05 | 22.6357 | 6903 | 0.2 | 4.396005e-05 | 22.6718 | 6903 | 0.2 | 4.268302e-05 | 22.6716 | 6903 | 0.2 | 3.76818e-05 | 22.6614 | 6903 | 0.2 | 5.713754e-05 | 22.6616 | 6903 | 0.2 | 4.984193e-05 | 22.6922 | 6903 | 0.2 | 4.806423e-05 | 22.6588 | 6903 | 0.2 | 5.032364e-05 | 22.6423 | 6903 | 0.2 | 5.118522e-05 | 22.6424 | 6903 | 0.2 | 3.248714e-05 | 22.6581 | 6903 | 0.2 | 3.442316e-05 | 22.6651 | 6903 | 0.2 | 4.429817e-05 | 22.6761 | 6903 | 0.2 | 4.141302e-05 | 22.6676 | 6903 | 0.2 | 4.917157e-05 | 22.6758 | 6903 | 0.2 | 4.813963e-05 | 22.6831 | 6903 | 0.2 | 4.740241e-05 | 22.6595 | 6903 | 0.2 | 4.920153e-05 | 22.6934 | 6903 | 0.2 | 4.152424e-05 | 22.6702 | 6903 | 0.2 | 4.139959e-05 | 22.6978 | 6903 | 0.2 | 3.769495e-05 | 22.6729 | 6903 | 0.2 | 3.989061e-05 | 22.6663 | 6903 | 0.2 | 4.532657e-05 | 22.659 | 6903 | 0.2 | 6.120872e-05 | 22.6602 | 6903 | 0.2 | 2.883777e-05 | 22.6269 | 6903 | 0.2 | 3.07317e-05 | 22.6657 | 6903 | 0.2 | 4.570686e-05 | 22.6213 | 6903 | 0.2 | 5.05955e-05 | 22.6844 | 6903 | 0.2 | 6.251084e-05 | 22.6653 | 6903 | 0.2 | 5.010554e-05 | 22.6584 | 6903 | 0.2 | 5.813678e-05 | 22.6831 | 6903 | 0.2 | 3.359087e-05 | 22.6704 | 6903 | 0.2 | 1.71725e-05 | 22.6614 | 6903 | 0.2 | 3.145491e-05 | 22.6864 | 6903 | 0.2 | 2.288643e-05 | 22.6446 | 6903 | 0.2 | 3.453955e-05 | 22.6651 | 6903 | 0.2 | 3.922572e-05 | 22.6832 | 6903 | 0.2 | 5.086953e-05 | 22.6544 | 6903 | 0.2 | 4.427784e-05 | 22.6594 | 6903 | 0.2 | 3.708189e-05 | 22.6634 | 6903 | 0.2 | 3.969014e-05 | 22.7004 | 6903 | 0.2 | 4.6988e-05 | 22.6484 | 6903 | 0.2 | 4.1372e-05 | 22.6523 | 6903 | 0.2 | 4.150131e-05 | 22.6706 | 6903 | 0.2 | 4.51858e-05 | 22.6596 | 6903 | 0.2 | 4.575255e-05 | 22.6651 | 6903 | 0.2 | 4.778334e-05 | 22.6469 | 6903 | 0.2 | 3.654334e-05 | 22.6616 | 6903 | 0.2 | 4.085918e-05 | 22.6473 | 6903 | 0.2 | 3.639347e-05 | 22.6531 | 6903 | 0.2 | 4.003897e-05 | 22.6735 | 6903 | 0.2 | 4.18311e-05 | 22.6495 | 6903 | 0.2 | 5.543639e-05 | 22.6645 | 6903 | 0.2 | 4.595554e-05 | 22.6712 | 6903 | 0.2 | 3.980172e-05 | 22.6748 | 6903 | 0.2 | 5.128509e-05 | 22.6642 | 6909 | 0.2 | 9.809305e-05 | 25.81 | 6903 | 0.2 | 1.860454e-05 | 18.4488
[8 empty] | 6903 | 0.2 | 5.267478e-05 | 23.1287 | 6903 | 0.2 | 4.757432e-05 | 23.1266 | 6903 | 0.2 | 6.701147e-05 | 23.1208 | 6903 | 0.2 | 4.940911e-05 | 23.1429 | 6903 | 0.2 | 5.343773e-05 | 23.1428 | 6903 | 0.2 | 4.796474e-05 | 23.1478 | 6903 | 0.2 | 5.445513e-05 | 23.1483 | 6903 | 0.2 | 3.979362e-05 | 23.148 | 6903 | 0.2 | 4.949614e-05 | 23.1635 | 6903 | 0.2 | 4.323202e-05 | 23.1536 | 6903 | 0.2 | 5.513564e-05 | 23.1275 | 6903 | 0.2 | 5.518026e-05 | 23.1356 | 6903 | 0.2 | 4.852505e-05 | 23.1411 | 6903 | 0.2 | 4.674111e-05 | 23.1437 | 6903 | 0.2 | 4.51322e-05 | 23.1322 | 6903 | 0.2 | 3.835595e-05 | 23.129 | 6903 | 0.2 | 6.218215e-05 | 23.1379 | 6903 | 0.2 | 5.161665e-05 | 23.1173 | 6903 | 0.2 | 5.288608e-05 | 23.1475 | 6903 | 0.2 | 5.585512e-05 | 23.1405 | 6903 | 0.2 | 5.728094e-05 | 23.1316 | 6903 | 0.2 | 3.365363e-05 | 23.1454 | 6903 | 0.2 | 4.332712e-05 | 23.1563 | 6903 | 0.2 | 4.780243e-05 | 23.1185 | 6903 | 0.2 | 4.409362e-05 | 23.1329 | 6903 | 0.2 | 5.395664e-05 | 23.1215 | 6903 | 0.2 | 5.405409e-05 | 23.1273 | 6903 | 0.2 | 5.537972e-05 | 23.1445 | 6903 | 0.2 | 5.438671e-05 | 23.1381 | 6903 | 0.2 | 4.640832e-05 | 23.1158 | 6903 | 0.2 | 4.80046e-05 | 23.1021 | 6903 | 0.2 | 4.729634e-05 | 23.1549 | 6903 | 0.2 | 4.289752e-05 | 23.1361 | 6903 | 0.2 | 5.081687e-05 | 23.1363 | 6903 | 0.2 | 7.742323e-05 | 23.1569 | 6903 | 0.2 | 3.456976e-05 | 23.1705 | 6903 | 0.2 | 3.185076e-05 | 23.1386 | 6903 | 0.2 | 4.966036e-05 | 23.1791 | 6903 | 0.2 | 6.015133e-05 | 23.1446 | 6903 | 0.2 | 7.059275e-05 | 23.1331 | 6903 | 0.2 | 5.573158e-05 | 23.1408 | 6903 | 0.2 | 6.617425e-05 | 23.1251 | 6903 | 0.2 | 3.872149e-05 | 23.1383 | 6903 | 0.2 | 1.71688e-05 | 23.1497 | 6903 | 0.2 | 3.236629e-05 | 23.1291 | 6903 | 0.2 | 2.437794e-05 | 23.1516 | 6903 | 0.2 | 3.930401e-05 | 23.1353 | 6903 | 0.2 | 4.065285e-05 | 23.133 | 6903 | 0.2 | 5.59288e-05 | 23.1606 | 6903 | 0.2 | 5.017748e-05 | 23.1591 | 6903 | 0.2 | 3.848319e-05 | 23.1516 | 6903 | 0.2 | 4.327828e-05 | 23.0882 | 6903 | 0.2 | 5.331338e-05 | 23.1598 | 6903 | 0.2 | 4.365667e-05 | 23.1426 | 6903 | 0.2 | 5.054112e-05 | 23.1665 | 6903 | 0.2 | 4.97079e-05 | 23.1411 | 6903 | 0.2 | 5.151945e-05 | 23.1264 | 6903 | 0.2 | 5.506586e-05 | 23.1505 | 6903 | 0.2 | 3.848688e-05 | 23.159 | 6903 | 0.2 | 4.188992e-05 | 23.1286 | 6903 | 0.2 | 3.64287e-05 | 23.1492 | 6903 | 0.2 | 4.259252e-05 | 23.1134 | 6903 | 0.2 | 4.831899e-05 | 23.1752 | 6903 | 0.2 | 6.22397e-05 | 23.1442 | 6903 | 0.2 | 5.40556e-05 | 23.1298 | 6903 | 0.2 | 4.353959e-05 | 23.1326 | 6903 | 0.2 | 5.385448e-05 | 23.1441 | 6909 | 0.2 | 0.00012075068 | 27.13 | 6903 | 0.2 | 2.092828e-05 | 18.8067
[280 empty] | 6903 | 0.2 | 2.329757e-05 | 19.1753
[280 empty] | 6903 | 0.2 | 2.51285e-05 | 19.5264
[280 empty] | 6903 | 0.2 | 2.680126e-05 | 19.9113
[280 empty] | 6903 | 0.2 | 2.832276e-05 | 20.3029
[280 empty] | 6903 | 0.2 | 2.903537e-05 | 20.7147
[280 empty] | 6903 | 0.2 | 2.952442e-05 | 21.3007
[280 empty] | 6903 | 0.2 | 3.004839e-05 | 21.7809
[280 empty] | 6903 | 0.2 | 3.26136e-05 | 22.1917
[280 empty] | 6903 | 0.2 | 3.719238e-05 | 22.6787
[280 empty] | 6903 | 0.2 | 4.142834e-05 | 23.1298

## R0pt3
24 |  |  |  | 44 |  |  |  | 70 |  |  |  | 76 |  |  |  | 88 |  |  |  | 89 |  |  |  | 94 |  |  |  | 114
ID | R | da/dN | DK | ID | R | da/dN | DK | ID | R | da/dN | DK | ID | R | da/dN | DK | ID | R | da/dN | DK | ID | R | da/dN | DK | ID | R | da/dN | DK | ID | R | da/dN | DK
20650 | 0.3 | 4.22e-06 | 9.776 | 7201 | 0.3 | 1.466797e-05 | 10.14 | 7201 | 0.3 | 1.53635e-06 | 5.35 | 20662 | 0.3 | 2.07e-06 | 6.16 | 7200 | 0.3 | 2.06982e-06 | 6.16 | 7203 | 0.3 | 1.58994e-06 | 5.49 | 7902 | 0.3 | 1.4845e-06 | 5.6 | 20657 | 0.3 | 1.54e-06 | 5.35
20650 | 0.3 | 5.23e-06 | 10.0867 | 7201 | 0.3 | 1.56239e-05 | 10.32 | 7201 | 0.3 | 1.62303e-06 | 5.46 | 20662 | 0.3 | 2.05e-06 | 6.45 | 7200 | 0.3 | 2.05347e-06 | 6.45 | 7203 | 0.3 | 1.71477e-06 | 5.59 | 7902 | 0.3 | 1.57161e-06 | 5.65 | 20657 | 0.3 | 1.62e-06 | 5.46
20650 | 0.3 | 2.81e-06 | 10.2536 | 7201 | 0.3 | 1.64566e-05 | 10.69 | 7201 | 0.3 | 1.68827e-06 | 5.57 | 20662 | 0.3 | 2.25e-06 | 6.53 | 7200 | 0.3 | 2.24628e-06 | 6.53 | 7203 | 0.3 | 1.79843e-06 | 5.68 | 7902 | 0.3 | 1.65541e-06 | 5.73 | 20657 | 0.3 | 1.69e-06 | 5.57
20650 | 0.3 | 6.99e-06 | 10.4624 | 7201 | 0.3 | 1.506411e-05 | 11.16 | 7201 | 0.3 | 1.77235e-06 | 5.62 | 20662 | 0.3 | 2.41e-06 | 6.53 | 7200 | 0.3 | 2.41182e-06 | 6.53 | 7203 | 0.3 | 1.90977e-06 | 5.79 | 7902 | 0.3 | 1.78203e-06 | 5.83 | 20657 | 0.3 | 1.77e-06 | 5.62
20650 | 0.3 | 7.07e-06 | 10.7538 | 7201 | 0.3 | 1.906408e-05 | 11.29 | 7201 | 0.3 | 1.93934e-06 | 5.76 | 20662 | 0.3 | 2.5e-06 | 6.55 | 7200 | 0.3 | 2.50303e-06 | 6.55 | 7203 | 0.3 | 1.99878e-06 | 5.86 | 7902 | 0.3 | 2.12037e-06 | 6.23 | 20657 | 0.3 | 1.94e-06 | 5.76
20650 | 0.3 | 5.37e-06 | 11.0237 | 7201 | 0.3 | 1.80314e-05 | 11.36 | 7201 | 0.3 | 2.10464e-06 | 5.92 | 20662 | 0.3 | 2.64e-06 | 6.6 | 7200 | 0.3 | 2.63554e-06 | 6.6 | 7203 | 0.3 | 2.09203e-06 | 5.99 | 7902 | 0.3 | 2.28697e-06 | 6.29 | 20657 | 0.3 | 2.1e-06 | 5.92
20650 | 0.3 | 6.3e-06 | 11.2599 | 7201 | 0.3 | 1.672263e-05 | 11.38 | 7201 | 0.3 | 2.25123e-06 | 6.07 | 20662 | 0.3 | 2.84e-06 | 6.79 | 7200 | 0.3 | 2.84495e-06 | 6.79 | 7203 | 0.3 | 2.21917e-06 | 6.06 | 7902 | 0.3 | 2.49247e-06 | 6.38 | 20657 | 0.3 | 2.25e-06 | 6.07
20650 | 0.3 | 6.78e-06 | 11.4915 | 7201 | 0.3 | 2.077393e-05 | 11.55 | 7201 | 0.3 | 2.575e-06 | 6.19 | 20662 | 0.3 | 3.21e-06 | 6.87 | 7200 | 0.3 | 3.20977e-06 | 6.87 | 7203 | 0.3 | 2.32028e-06 | 6.18 | 7902 | 0.3 | 2.75022e-06 | 6.46 | 20657 | 0.3 | 2.58e-06 | 6.19
20650 | 0.3 | 5.79e-06 | 11.7319 | 7201 | 0.3 | 2.240242e-05 | 11.69 | 7201 | 0.3 | 2.70067e-06 | 6.3 | 20662 | 0.3 | 3.04e-06 | 6.89 | 7200 | 0.3 | 3.03921e-06 | 6.89 | 7203 | 0.3 | 2.42845e-06 | 6.27 | 7902 | 0.3 | 2.96312e-06 | 6.51 | 20657 | 0.3 | 2.7e-06 | 6.3
20650 | 0.3 | 9.05e-06 | 12.0065 | 7201 | 0.3 | 1.845296e-05 | 11.89 | 7201 | 0.3 | 2.3349e-06 | 6.33 | 20662 | 0.3 | 2.05e-06 | 6.94 | 7200 | 0.3 | 2.04607e-06 | 6.94 | 7203 | 0.3 | 2.7324e-06 | 6.31 | 7902 | 0.3 | 2.7087e-06 | 6.56 | 20657 | 0.3 | 2.33e-06 | 6.33
20650 | 0.3 | 7.44e-06 | 12.3006 | 7201 | 0.3 | 2.411179e-05 | 12 | 7201 | 0.3 | 2.77455e-06 | 6.4 | 20662 | 0.3 | 3.37e-06 | 6.96 | 7200 | 0.3 | 3.3659e-06 | 6.96 | 7203 | 0.3 | 2.526e-06 | 6.4 | 7902 | 0.3 | 2.50506e-06 | 6.7 | 20657 | 0.3 | 2.77e-06 | 6.4
20650 | 0.3 | 8.67e-06 | 12.5759 | 7201 | 0.3 | 2.549869e-05 | 12.24 | 7201 | 0.3 | 2.94615e-06 | 6.5 | 20662 | 0.3 | 2.29e-06 | 7.04 | 7200 | 0.3 | 2.29189e-06 | 7.04 | 7203 | 0.3 | 2.9136e-06 | 6.44 | 7902 | 0.3 | 2.58392e-06 | 6.7 | 20657 | 0.3 | 2.95e-06 | 6.5
20650 | 0.3 | 9.85e-06 | 12.9784 | 7201 | 0.3 | 2.004835e-05 | 12.34 | 7201 | 0.3 | 3.0994e-06 | 6.59 | 20662 | 0.3 | 2.57e-06 | 7.1 | 7200 | 0.3 | 2.57244e-06 | 7.1 | 7203 | 0.3 | 2.67955e-06 | 6.5 | 7902 | 0.3 | 3.16189e-06 | 6.81 | 20657 | 0.3 | 3.1e-06 | 6.59
20650 | 0.3 | 8.27e-06 | 13.3228 | 7201 | 0.3 | 2.161994e-05 | 12.49 | 7201 | 0.3 | 3.16091e-06 | 6.62 | 20662 | 0.3 | 3.66e-06 | 7.12 | 7200 | 0.3 | 3.66328e-06 | 7.12 | 7203 | 0.3 | 3.07473e-06 | 6.51 | 7902 | 0.3 | 2.69667e-06 | 6.82 | 20657 | 0.3 | 3.16e-06 | 6.62
20650 | 0.3 | 1.16e-05 | 13.5902 | 7201 | 0.3 | 2.246457e-05 | 12.67 | 7201 | 0.3 | 3.42354e-06 | 6.86 | 20662 | 0.3 | 2.93e-06 | 7.18 | 7200 | 0.3 | 2.92634e-06 | 7.18 | 7203 | 0.3 | 3.23468e-06 | 6.57 | 7902 | 0.3 | 3.39268e-06 | 6.87 | 20657 | 0.3 | 3.42e-06 | 6.86
20650 | 0.3 | 1.63e-05 | 14.0217 | 7201 | 0.3 | 2.639116e-05 | 12.72 | 7201 | 0.3 | 2.0987e-06 | 6.87 | 20662 | 0.3 | 3.86e-06 | 7.22 | 7200 | 0.3 | 3.86134e-06 | 7.22 | 7203 | 0.3 | 2.8542e-06 | 6.58 | 7902 | 0.3 | 3.4858e-06 | 6.95 | 20657 | 0.3 | 2.1e-06 | 6.87
20650 | 0.3 | 6.63e-06 | 14.3431 | 7201 | 0.3 | 2.784813e-05 | 12.79 | 7201 | 0.3 | 3.17842e-06 | 6.9 | 20662 | 0.3 | 2.35e-06 | 7.39 | 7200 | 0.3 | 2.35493e-06 | 7.39 | 7203 | 0.3 | 3.10066e-06 | 6.72 | 7902 | 0.3 | 3.75543e-06 | 6.98 | 20657 | 0.3 | 3.18e-06 | 6.9
20650 | 0.3 | 1.5e-05 | 14.84 | 7201 | 0.3 | 2.329845e-05 | 13.13 | 7201 | 0.3 | 3.61277e-06 | 6.95 | 20662 | 0.3 | 4.27e-06 | 7.47 | 7200 | 0.3 | 4.26826e-06 | 7.47 | 7203 | 0.3 | 3.47792e-06 | 6.74 | 7902 | 0.3 | 3.01658e-06 | 7 | 20657 | 0.3 | 3.61e-06 | 6.95
20650 | 0.3 | 1.88e-05 | 16.1813 | 7201 | 0.3 | 3.14011e-05 | 13.26 | 7201 | 0.3 | 2.19882e-06 | 6.98 | 20662 | 0.3 | 2.72e-06 | 7.48 | 7200 | 0.3 | 2.71784e-06 | 7.48 | 7203 | 0.3 | 3.8096e-06 | 6.88 | 7902 | 0.3 | 3.13438e-06 | 7.02 | 20657 | 0.3 | 2.2e-06 | 6.98
20650 | 0.3 | 2.71e-05 | 17.8582 | 7201 | 0.3 | 2.966785e-05 | 13.27 | 7201 | 0.3 | 2.37374e-06 | 7.1 | 20662 | 0.3 | 4.02e-06 | 7.49 | 7200 | 0.3 | 4.01655e-06 | 7.49 | 7203 | 0.3 | 3.2791e-06 | 6.89 | 7902 | 0.3 | 3.31479e-06 | 7.08 | 20657 | 0.3 | 2.37e-06 | 7.1
20650 | 0.3 | 4.58e-05 | 19.1891 | 7201 | 0.3 | 2.509985e-05 | 13.34 | 7201 | 0.3 | 3.90873e-06 | 7.18 | 20662 | 0.3 | 4.62e-06 | 7.54 | 7200 | 0.3 | 4.61631e-06 | 7.54 | 7203 | 0.3 | 4.10453e-06 | 7.05 | 7902 | 0.3 | 3.50266e-06 | 7.21 | 20657 | 0.3 | 3.91e-06 | 7.18
20650 | 0.3 | 5.19e-05 | 20.2168 | 7201 | 0.3 | 2.829911e-05 | 13.66 | 7201 | 0.3 | 2.45633e-06 | 7.21 | 20662 | 0.3 | 3.07e-06 | 7.58 | 7200 | 0.3 | 3.06956e-06 | 7.58 | 7203 | 0.3 | 3.41793e-06 | 7.06 | 7902 | 0.3 | 4.60663e-06 | 7.24 | 20657 | 0.3 | 2.46e-06 | 7.21
20650 | 0.3 | 1.2e-05 | 20.7796 | 7201 | 0.3 | 3.348938e-05 | 13.84 | 7201 | 0.3 | 4.18923e-06 | 7.28 | 20662 | 0.3 | 3.25e-06 | 7.76 | 7200 | 0.3 | 3.24577e-06 | 7.76 | 7203 | 0.3 | 3.6709e-06 | 7.12 | 7902 | 0.3 | 4.20683e-06 | 7.31 | 20657 | 0.3 | 4.19e-06 | 7.28
20650 | 0.3 | 0.0002 | 22.6221 | 7201 | 0.3 | 3.157786e-05 | 13.96 | 7201 | 0.3 | 2.72944e-06 | 7.31 | 20662 | 0.3 | 4.22e-06 | 7.83 | 7200 | 0.3 | 4.21718e-06 | 7.83 | 7203 | 0.3 | 4.33163e-06 | 7.17 | 7902 | 0.3 | 3.81747e-06 | 7.32 | 20657 | 0.3 | 2.73e-06 | 7.31
|  |  |  | 7201 | 0.3 | 3.744232e-05 | 13.96 | 7201 | 0.3 | 4.42996e-06 | 7.39 | 20662 | 0.3 | 3.52e-06 | 7.84 | 7200 | 0.3 | 3.51768e-06 | 7.84 | 7203 | 0.3 | 4.58995e-06 | 7.18 | 7902 | 0.3 | 4.09548e-06 | 7.32 | 20657 | 0.3 | 4.43e-06 | 7.39
|  |  |  | 7201 | 0.3 | 3.519605e-05 | 14.08 | 7201 | 0.3 | 4.66948e-06 | 7.39 | 20662 | 0.3 | 5.66e-06 | 7.85 | 7200 | 0.3 | 5.65697e-06 | 7.85 | 7203 | 0.3 | 3.9062e-06 | 7.26 | 7902 | 0.3 | 3.97064e-06 | 7.34 | 20657 | 0.3 | 4.67e-06 | 7.39
|  |  |  | 7201 | 0.3 | 3.895405e-05 | 14.53 | 7201 | 0.3 | 3.12539e-06 | 7.49 | 20662 | 0.3 | 4.94e-06 | 7.89 | 7200 | 0.3 | 4.93766e-06 | 7.89 | 7203 | 0.3 | 5.04873e-06 | 7.39 | 7902 | 0.3 | 4.89816e-06 | 7.39 | 20657 | 0.3 | 3.13e-06 | 7.49
|  |  |  | 7201 | 0.3 | 4.337267e-05 | 14.65 | 7201 | 0.3 | 5.25351e-06 | 7.52 | 20662 | 0.3 | 3.7e-06 | 7.94 | 7200 | 0.3 | 3.6964e-06 | 7.94 | 7203 | 0.3 | 4.08848e-06 | 7.44 | 7902 | 0.3 | 4.39492e-06 | 7.44 | 20657 | 0.3 | 5.25e-06 | 7.52
|  |  |  | 7201 | 0.3 | 3.590844e-05 | 14.78 | 7201 | 0.3 | 3.29464e-06 | 7.57 | 20662 | 0.3 | 5.3e-06 | 8.08 | 7200 | 0.3 | 5.30243e-06 | 8.08 | 7203 | 0.3 | 4.50156e-06 | 7.56 | 7902 | 0.3 | 5.46176e-06 | 7.55 | 20657 | 0.3 | 3.29e-06 | 7.57
|  |  |  | 7201 | 0.3 | 4.119551e-05 | 14.86 | 7201 | 0.3 | 5.0052e-06 | 7.61 | 20662 | 0.3 | 4.6e-06 | 8.11 | 7200 | 0.3 | 4.60439e-06 | 8.11 | 7203 | 0.3 | 5.38917e-06 | 7.57 | 7902 | 0.3 | 5.16014e-06 | 7.56 | 20657 | 0.3 | 5.01e-06 | 7.61
|  |  |  | 7201 | 0.3 | 4.442766e-05 | 15.14 | 7201 | 0.3 | 5.5845e-06 | 7.68 | 20662 | 0.3 | 4.87e-06 | 8.15 | 7200 | 0.3 | 4.87306e-06 | 8.15 | 7203 | 0.3 | 4.71614e-06 | 7.61 | 7902 | 0.3 | 4.69871e-06 | 7.72 | 20657 | 0.3 | 5.58e-06 | 7.68
|  |  |  | 7201 | 0.3 | 3.496511e-05 | 15.16 | 7201 | 0.3 | 3.46992e-06 | 7.76 | 20662 | 0.3 | 6.04e-06 | 8.19 | 7200 | 0.3 | 6.03821e-06 | 8.19 | 7203 | 0.3 | 5.57686e-06 | 7.77 | 7902 | 0.3 | 5.24016e-06 | 7.94 | 20657 | 0.3 | 3.47e-06 | 7.76
|  |  |  | 7201 | 0.3 | 5.181928e-05 | 15.26 | 7201 | 0.3 | 3.7383e-06 | 7.9 | 20662 | 0.3 | 6.48e-06 | 8.34 | 7200 | 0.3 | 6.48402e-06 | 8.34 | 7203 | 0.3 | 5.8128e-06 | 7.9 | 7902 | 0.3 | 5.97014e-06 | 8.02 | 20657 | 0.3 | 3.74e-06 | 7.9
|  |  |  | 7201 | 0.3 | 3.950004e-05 | 15.38 | 7201 | 0.3 | 5.80956e-06 | 7.93 | 20662 | 0.3 | 6.88e-06 | 8.56 | 7200 | 0.3 | 6.88465e-06 | 8.56 | 7203 | 0.3 | 6.39357e-06 | 8.05 | 7902 | 0.3 | 5.69325e-06 | 8.05 | 20657 | 0.3 | 5.81e-06 | 7.93
|  |  |  | 7201 | 0.3 | 4.66432e-05 | 15.39 | 7201 | 0.3 | 6.11758e-06 | 7.97 | 20662 | 0.3 | 7.14e-06 | 8.65 | 7200 | 0.3 | 7.138e-06 | 8.65 | 7203 | 0.3 | 6.81746e-06 | 8.19 | 7902 | 0.3 | 6.76262e-06 | 8.29 | 20657 | 0.3 | 6.12e-06 | 7.97
|  |  |  | 7201 | 0.3 | 5.035014e-05 | 15.52 | 7201 | 0.3 | 3.98179e-06 | 8.01 | 20662 | 0.3 | 5.45e-06 | 8.67 | 7200 | 0.3 | 5.45472e-06 | 8.67 | 7203 | 0.3 | 7.41338e-06 | 8.24 | 7902 | 0.3 | 6.24533e-06 | 8.3 | 20657 | 0.3 | 3.98e-06 | 8.01
|  |  |  | 7201 | 0.3 | 4.412533e-05 | 15.85 | 7201 | 0.3 | 4.14605e-06 | 8.16 | 20662 | 0.3 | 6e-06 | 8.81 | 7200 | 0.3 | 5.99785e-06 | 8.81 | 7203 | 0.3 | 7.87295e-06 | 8.57 | 7902 | 0.3 | 7.00616e-06 | 8.4 | 20657 | 0.3 | 4.15e-06 | 8.16
|  |  |  | 7201 | 0.3 | 5.469977e-05 | 16 | 7201 | 0.3 | 6.48372e-06 | 8.26 | 20662 | 0.3 | 7.88e-06 | 8.82 | 7200 | 0.3 | 7.88138e-06 | 8.82 | 7203 | 0.3 | 6.57634e-06 | 8.59 | 7902 | 0.3 | 5.9267e-06 | 8.45 | 20657 | 0.3 | 6.48e-06 | 8.26
|  |  |  | 7201 | 0.3 | 4.918293e-05 | 16.05 | 7201 | 0.3 | 4.62161e-06 | 8.33 | 20662 | 0.3 | 8.9e-06 | 8.94 | 7200 | 0.3 | 8.90133e-06 | 8.94 | 7203 | 0.3 | 6.89697e-06 | 8.65 | 7902 | 0.3 | 8.16565e-06 | 8.48 | 20657 | 0.3 | 4.62e-06 | 8.33
|  |  |  | 7201 | 0.3 | 6.380333e-05 | 16.21 | 7201 | 0.3 | 5.73476e-06 | 8.36 | 20662 | 0.3 | 6.26e-06 | 8.99 | 7200 | 0.3 | 6.26403e-06 | 8.99 | 7203 | 0.3 | 8.24843e-06 | 8.68 | 7902 | 0.3 | 6.3799e-06 | 8.59 | 20657 | 0.3 | 5.73e-06 | 8.36
|  |  |  | 7201 | 0.3 | 5.820556e-05 | 16.32 | 7201 | 0.3 | 7.02823e-06 | 8.36 | 20662 | 0.3 | 9.5e-06 | 9.16 | 7200 | 0.3 | 9.50002e-06 | 9.16 | 7203 | 0.3 | 8.92331e-06 | 8.76 | 7902 | 0.3 | 7.26738e-06 | 8.6 | 20657 | 0.3 | 7.03e-06 | 8.36
|  |  |  | 7201 | 0.3 | 5.421843e-05 | 16.85 | 7201 | 0.3 | 4.9737e-06 | 8.45 | 20662 | 0.3 | 1.01e-05 | 9.21 | 7200 | 0.3 | 1.009595e-05 | 9.21 | 7203 | 0.3 | 7.4694e-06 | 8.85 | 7902 | 0.3 | 8.87218e-06 | 8.62 | 20657 | 0.3 | 4.97e-06 | 8.45
|  |  |  | 7201 | 0.3 | 5.721787e-05 | 17.16 | 7201 | 0.3 | 5.23783e-06 | 8.57 | 20662 | 0.3 | 6.63e-06 | 9.28 | 7200 | 0.3 | 6.63078e-06 | 9.28 | 7203 | 0.3 | 9.54505e-06 | 9.05 | 7902 | 0.3 | 8.45277e-06 | 8.69 | 20657 | 0.3 | 5.24e-06 | 8.57
|  |  |  | 7201 | 0.3 | 6.24067e-05 | 17.32 | 7201 | 0.3 | 7.54104e-06 | 8.58 | 20662 | 0.3 | 8.08e-06 | 9.28 | 7200 | 0.3 | 8.08161e-06 | 9.28 | 7203 | 0.3 | 8.07267e-06 | 9.07 | 7902 | 0.3 | 6.75516e-06 | 8.73 | 20657 | 0.3 | 7.54e-06 | 8.58
[8 empty] | 7201 | 0.3 | 5.99094e-06 | 8.69 | 20662 | 0.3 | 7.14e-06 | 9.38 | 7200 | 0.3 | 7.14202e-06 | 9.38 | 7203 | 0.3 | 1.01879e-05 | 9.09 | 7902 | 0.3 | 7.73469e-06 | 8.74 | 20657 | 0.3 | 5.99e-06 | 8.69
[8 empty] | 7201 | 0.3 | 8.09098e-06 | 8.76 | 20662 | 0.3 | 1.02e-05 | 9.47 | 7200 | 0.3 | 1.023409e-05 | 9.47 | 7203 | 0.3 | 8.51066e-06 | 9.27 | 7902 | 0.3 | 9.24357e-06 | 8.95 | 20657 | 0.3 | 8.09e-06 | 8.76
[8 empty] | 7201 | 0.3 | 8.29416e-06 | 8.79 | 20662 | 0.3 | 7.28e-06 | 9.82 | 7200 | 0.3 | 7.27807e-06 | 9.82 | 7203 | 0.3 | 1.080751e-05 | 9.29 | 7902 | 0.3 | 8.30277e-06 | 9.02 | 20657 | 0.3 | 8.29e-06 | 8.79
[8 empty] | 7201 | 0.3 | 8.57351e-06 | 8.88 | 20662 | 0.3 | 8.92e-06 | 9.84 | 7200 | 0.3 | 8.91642e-06 | 9.84 | 7203 | 0.3 | 9.07479e-06 | 9.4 | 7902 | 0.3 | 8.87344e-06 | 9.18 | 20657 | 0.3 | 8.57e-06 | 8.88
[8 empty] | 7201 | 0.3 | 6.26451e-06 | 8.95 | 20662 | 0.3 | 9.87e-06 | 10 | 7200 | 0.3 | 9.86511e-06 | 10 | 7203 | 0.3 | 1.172855e-05 | 9.47 | 7902 | 0.3 | 9.74172e-06 | 9.34 | 20657 | 0.3 | 6.26e-06 | 8.95
[8 empty] | 7201 | 0.3 | 8.91751e-06 | 8.98 | 20662 | 0.3 | 1.06e-05 | 10.01 | 7200 | 0.3 | 1.064689e-05 | 10.01 | 7203 | 0.3 | 9.71681e-06 | 9.63 | 7902 | 0.3 | 1.051819e-05 | 9.45 | 20657 | 0.3 | 8.92e-06 | 8.98
[8 empty] | 7201 | 0.3 | 9.39999e-06 | 9.03 | 20662 | 0.3 | 9.25e-06 | 10.02 | 7200 | 0.3 | 9.24506e-06 | 10.02 | 7203 | 0.3 | 1.270205e-05 | 9.71 | 7902 | 0.3 | 1.09327e-05 | 9.66 | 20657 | 0.3 | 9.4e-06 | 9.03
[8 empty] | 7201 | 0.3 | 6.45583e-06 | 9.1 | 20662 | 0.3 | 8.26e-06 | 10.11 | 7200 | 0.3 | 8.2633e-06 | 10.11 | 7203 | 0.3 | 1.050127e-05 | 9.8 | 7902 | 0.3 | 1.157241e-05 | 9.67 | 20657 | 0.3 | 6.46e-06 | 9.1
[8 empty] | 7201 | 0.3 | 9.78778e-06 | 9.19 | 20662 | 0.3 | 1.21e-05 | 10.28 | 7200 | 0.3 | 1.206309e-05 | 10.28 | 7203 | 0.3 | 1.374148e-05 | 9.84 | 7902 | 0.3 | 1.238248e-05 | 9.92 | 20657 | 0.3 | 9.79e-06 | 9.19
[8 empty] | 7201 | 0.3 | 6.68034e-06 | 9.22 | 20662 | 0.3 | 1.08e-05 | 10.31 | 7200 | 0.3 | 1.075939e-05 | 10.31 | 7203 | 0.3 | 1.445693e-05 | 10.02 | 7902 | 0.3 | 1.140192e-05 | 10.02 | 20657 | 0.3 | 6.68e-06 | 9.22
[8 empty] | 7201 | 0.3 | 6.94107e-06 | 9.32 | 20662 | 0.3 | 1.26e-05 | 10.41 | 7200 | 0.3 | 1.263682e-05 | 10.41 | 7203 | 0.3 | 1.119839e-05 | 10.17 | 7902 | 0.3 | 1.331559e-05 | 10.08 | 20657 | 0.3 | 6.94e-06 | 9.32
[8 empty] | 7201 | 0.3 | 1.03938e-05 | 9.4 | 20662 | 0.3 | 1.17e-05 | 10.51 | 7200 | 0.3 | 1.166151e-05 | 10.51 | 7203 | 0.3 | 1.211511e-05 | 10.37 | 7902 | 0.3 | 1.466534e-05 | 10.32 | 20657 | 0.3 | 1.04e-05 | 9.4
[8 empty] | 7201 | 0.3 | 1.099086e-05 | 9.51 | 20662 | 0.3 | 1.47e-05 | 10.58 | 7200 | 0.3 | 1.472052e-05 | 10.58 | 7203 | 0.3 | 1.635294e-05 | 10.42 | 7902 | 0.3 | 1.200141e-05 | 10.34 | 20657 | 0.3 | 1.1e-05 | 9.51
[8 empty] | 7201 | 0.3 | 7.72167e-06 | 9.57 | 20662 | 0.3 | 1.3e-05 | 10.74 | 7200 | 0.3 | 1.303637e-05 | 10.74 | 7203 | 0.3 | 1.29852e-05 | 10.53 | 7902 | 0.3 | 1.412261e-05 | 10.62 | 20657 | 0.3 | 7.72e-06 | 9.57
[8 empty] | 7201 | 0.3 | 1.17672e-05 | 9.63 | 20662 | 0.3 | 1.43e-05 | 10.93 | 7200 | 0.3 | 1.431984e-05 | 10.93 | 7203 | 0.3 | 1.429699e-05 | 10.67 | 7902 | 0.3 | 1.308385e-05 | 10.66 | 20657 | 0.3 | 1.18e-05 | 9.63
[8 empty] | 7201 | 0.3 | 1.241671e-05 | 9.68 | 20662 | 0.3 | 1.55e-05 | 10.97 | 7200 | 0.3 | 1.545499e-05 | 10.97 | 7203 | 0.3 | 1.996798e-05 | 10.71 | 7902 | 0.3 | 1.587373e-05 | 10.67 | 20657 | 0.3 | 1.24e-05 | 9.68
[8 empty] | 7201 | 0.3 | 9.15751e-06 | 9.79 | 20662 | 0.3 | 1.68e-05 | 11.4 | 7200 | 0.3 | 1.680493e-05 | 11.4 | 7203 | 0.3 | 1.481047e-05 | 10.99 | 7902 | 0.3 | 1.493843e-05 | 10.81 | 20657 | 0.3 | 9.16e-06 | 9.79
[8 empty] | 7201 | 0.3 | 8.44942e-06 | 9.84 | 20662 | 0.3 | 1.83e-05 | 11.44 | 7200 | 0.3 | 1.824956e-05 | 11.44 | 7203 | 0.3 | 2.005302e-05 | 11.01 | 7902 | 0.3 | 1.791045e-05 | 11.15 | 20657 | 0.3 | 8.45e-06 | 9.84
[8 empty] | 7201 | 0.3 | 9.48602e-06 | 9.95 | 20662 | 0.3 | 1.91e-05 | 11.6 | 7200 | 0.3 | 1.905865e-05 | 11.6 | 7203 | 0.3 | 2.169359e-05 | 11.1 | 7902 | 0.3 | 1.647254e-05 | 11.17 | 20657 | 0.3 | 9.49e-06 | 9.95
[8 empty] | 7201 | 0.3 | 1.335046e-05 | 9.95 | 20662 | 0.3 | 1.75e-05 | 11.62 | 7200 | 0.3 | 1.751447e-05 | 11.62 | 7203 | 0.3 | 1.534214e-05 | 11.28 | 7902 | 0.3 | 1.888424e-05 | 11.29 | 20657 | 0.3 | 1.34e-05 | 9.95
[8 empty] | 7201 | 0.3 | 1.011595e-05 | 10.28 | 20662 | 0.3 | 2.12e-05 | 11.97 | 7200 | 0.3 | 2.119748e-05 | 11.97 | 7203 | 0.3 | 2.090291e-05 | 11.39 | 7902 | 0.3 | 1.987373e-05 | 11.55 | 20657 | 0.3 | 1.47e-05 | 10.14
[8 empty] | 7201 | 0.3 | 1.120541e-05 | 10.36 | 20662 | 0.3 | 2.26e-05 | 12.06 | 7200 | 0.3 | 2.257403e-05 | 12.06 | 7203 | 0.3 | 1.592527e-05 | 11.48 | 7902 | 0.3 | 2.067673e-05 | 11.76 | 20657 | 0.3 | 1.01e-05 | 10.28
[8 empty] | 7201 | 0.3 | 1.195006e-05 | 10.76 | 20662 | 0.3 | 1.71e-05 | 12.1 | 7200 | 0.3 | 1.709136e-05 | 12.1 | 7203 | 0.3 | 1.782741e-05 | 11.75 | 7902 | 0.3 | 1.91555e-05 | 11.8 | 20657 | 0.3 | 1.56e-05 | 10.32
[8 empty] | 7201 | 0.3 | 1.255781e-05 | 10.82 | 20662 | 0.3 | 2.43e-05 | 12.43 | 7200 | 0.3 | 2.429277e-05 | 12.43 | 7203 | 0.3 | 2.203792e-05 | 11.76 | 7902 | 0.3 | 2.148699e-05 | 11.89 | 20657 | 0.3 | 1.12e-05 | 10.36
[8 empty] | 7201 | 0.3 | 1.300736e-05 | 10.91 | 20662 | 0.3 | 2e-05 | 12.64 | 7200 | 0.3 | 1.99752e-05 | 12.64 | 7203 | 0.3 | 2.369296e-05 | 11.81 | 7902 | 0.3 | 2.221274e-05 | 11.98 | 20657 | 0.3 | 1.65e-05 | 10.69
[8 empty] | 7201 | 0.3 | 1.354357e-05 | 11.08 | 20662 | 0.3 | 2.62e-05 | 12.74 | 7200 | 0.3 | 2.624924e-05 | 12.74 | 7203 | 0.3 | 1.956864e-05 | 12.07 | 7902 | 0.3 | 2.484167e-05 | 12.13 | 20657 | 0.3 | 1.2e-05 | 10.76
[12 empty] | 20662 | 0.3 | 1.85e-05 | 12.8 | 7200 | 0.3 | 1.845293e-05 | 12.8 | 7203 | 0.3 | 2.616896e-05 | 12.13 | 7902 | 0.3 | 2.381772e-05 | 12.31 | 20657 | 0.3 | 1.26e-05 | 10.82
[12 empty] | 20662 | 0.3 | 2.9e-05 | 12.91 | 7200 | 0.3 | 2.904149e-05 | 12.91 | 7203 | 0.3 | 2.206452e-05 | 12.27 | 7902 | 0.3 | 2.738699e-05 | 12.38 | 20657 | 0.3 | 1.3e-05 | 10.91
[12 empty] | 20662 | 0.3 | 2.19e-05 | 12.99 | 7200 | 0.3 | 2.192064e-05 | 12.99 | 7203 | 0.3 | 2.568827e-05 | 12.36 | 7902 | 0.3 | 2.93843e-05 | 12.46 | 20657 | 0.3 | 1.35e-05 | 11.08
[12 empty] | 20662 | 0.3 | 2.45e-05 | 13.37 | 7200 | 0.3 | 3.005183e-05 | 13.27 | 7203 | 0.3 | 2.828427e-05 | 12.62 | 7902 | 0.3 | 3.105143e-05 | 12.73 | 20657 | 0.3 | 1.51e-05 | 11.16
[12 empty] | 20662 | 0.3 | 2.58e-05 | 13.77 | 7200 | 0.3 | 2.445581e-05 | 13.37 | 7203 | 0.3 | 2.480315e-05 | 12.67 | 7902 | 0.3 | 2.562734e-05 | 12.91 | 20657 | 0.3 | 1.91e-05 | 11.29
[12 empty] | 20662 | 0.3 | 2.79e-05 | 14.04 | 7200 | 0.3 | 2.578079e-05 | 13.77 | 7203 | 0.3 | 3.636864e-05 | 12.86 | 7902 | 0.3 | 3.2674e-05 | 12.93 | 20657 | 0.3 | 1.8e-05 | 11.36
[13 empty] | 0.3 | 3.01e-05 | 13.27 | 7200 | 0.3 | 3.1945e-05 | 13.84 | 7203 | 0.3 | 2.957305e-05 | 12.89 | 7902 | 0.3 | 2.716539e-05 | 13.19 | 20657 | 0.3 | 1.67e-05 | 11.38
[13 empty] | 0.3 | 3.01e-05 | 14.32 | 7200 | 0.3 | 3.469357e-05 | 14.03 | 7203 | 0.3 | 2.756627e-05 | 13.08 | 7902 | 0.3 | 2.884917e-05 | 13.33 | 20657 | 0.3 | 2.08e-05 | 11.55
[13 empty] | 0.3 | 3.08e-05 | 14.75 | 7200 | 0.3 | 2.791354e-05 | 14.04 | 7203 | 0.3 | 4.152293e-05 | 13.36 | 7902 | 0.3 | 3.820065e-05 | 13.82 | 20657 | 0.3 | 2.24e-05 | 11.69
[13 empty] | 0.3 | 3.19e-05 | 13.84 | 7200 | 0.3 | 3.009869e-05 | 14.32 | 7203 | 0.3 | 3.134285e-05 | 13.56 | 7902 | 0.3 | 3.16504e-05 | 13.83 | 20657 | 0.3 | 1.85e-05 | 11.89
[13 empty] | 0.3 | 3.38e-05 | 15.16 | 7200 | 0.3 | 3.627581e-05 | 14.61 | 7203 | 0.3 | 4.50154e-05 | 13.65 | 7902 | 0.3 | 3.38866e-05 | 13.87 | 20657 | 0.3 | 2.41e-05 | 12
[13 empty] | 0.3 | 3.47e-05 | 14.03 | 7200 | 0.3 | 3.079522e-05 | 14.75 | 7203 | 0.3 | 4.323705e-05 | 13.75 | 7902 | 0.3 | 4.21091e-05 | 14.01 | 20657 | 0.3 | 2.55e-05 | 12.24
[13 empty] | 0.3 | 3.63e-05 | 14.61 | 7200 | 0.3 | 3.997122e-05 | 14.91 | 7203 | 0.3 | 3.887241e-05 | 14.15 | 7902 | 0.3 | 3.595814e-05 | 14.18 | 20657 | 0.3 | 2e-05 | 12.34
[13 empty] | 0.3 | 3.93e-05 | 15.76 | 7200 | 0.3 | 3.382925e-05 | 15.16 | 7203 | 0.3 | 4.605927e-05 | 14.24 | 7902 | 0.3 | 3.935228e-05 | 14.4 | 20657 | 0.3 | 2.16e-05 | 12.49
[13 empty] | 0.3 | 4e-05 | 14.91 | 7200 | 0.3 | 4.36415e-05 | 15.46 | 7203 | 0.3 | 4.319909e-05 | 14.29 | 7902 | 0.3 | 4.496894e-05 | 14.46 | 20657 | 0.3 | 2.25e-05 | 12.67
[13 empty] | 0.3 | 4.36e-05 | 15.46 | 7200 | 0.3 | 3.92922e-05 | 15.76 | 7203 | 0.3 | 4.640016e-05 | 14.72 | 7902 | 0.3 | 4.136744e-05 | 14.65 | 20657 | 0.3 | 2.64e-05 | 12.72
[13 empty] | 0.3 | 4.91e-05 | 16.11 | 7200 | 0.3 | 4.914655e-05 | 16.11 | 7203 | 0.3 | 5.045988e-05 | 15.09 | 7902 | 0.3 | 5.077563e-05 | 14.87 | 20657 | 0.3 | 2.78e-05 | 12.79
[13 empty] | 0.3 | 5.72e-05 | 16.29 | 7200 | 0.3 | 5.724871e-05 | 16.29 | 7203 | 0.3 | 5.567435e-05 | 15.41 | 7902 | 0.3 | 4.718784e-05 | 14.95 | 20657 | 0.3 | 2.33e-05 | 13.13
[20 empty] | 7203 | 0.3 | 6.238938e-05 | 15.83 | 7902 | 0.3 | 5.431951e-05 | 15.1 | 20657 | 0.3 | 3.14e-05 | 13.26
[24 empty] | 7902 | 0.3 | 4.945833e-05 | 15.35 | 20657 | 0.3 | 2.97e-05 | 13.27
[24 empty] | 7902 | 0.3 | 5.622731e-05 | 15.44 | 20657 | 0.3 | 2.51e-05 | 13.34
[24 empty] | 7902 | 0.3 | 5.990357e-05 | 15.68 | 20657 | 0.3 | 2.83e-05 | 13.66
[24 empty] | 7902 | 0.3 | 6.026036e-05 | 16.34 | 20657 | 0.3 | 3.35e-05 | 13.84
[24 empty] | 7902 | 0.3 | 6.552939e-05 | 16.43 | 20657 | 0.3 | 3.16e-05 | 13.96
[28 empty] | 20657 | 0.3 | 3.74e-05 | 13.96
[28 empty] | 20657 | 0.3 | 3.52e-05 | 14.08
[28 empty] | 20657 | 0.3 | 3.9e-05 | 14.53
[28 empty] | 20657 | 0.3 | 4.34e-05 | 14.65
[28 empty] | 20657 | 0.3 | 3.59e-05 | 14.78
[28 empty] | 20657 | 0.3 | 4.12e-05 | 14.86
[28 empty] | 20657 | 0.3 | 4.44e-05 | 15.14
[28 empty] | 20657 | 0.3 | 3.5e-05 | 15.16
[28 empty] | 20657 | 0.3 | 5.18e-05 | 15.26
[28 empty] | 20657 | 0.3 | 3.95e-05 | 15.38
[28 empty] | 20657 | 0.3 | 4.66e-05 | 15.39
[28 empty] | 20657 | 0.3 | 5.04e-05 | 15.52
[28 empty] | 20657 | 0.3 | 4.41e-05 | 15.85
[28 empty] | 20657 | 0.3 | 5.47e-05 | 16
[28 empty] | 20657 | 0.3 | 4.92e-05 | 16.05
[28 empty] | 20657 | 0.3 | 6.38e-05 | 16.21
[28 empty] | 20657 | 0.3 | 5.82e-05 | 16.32
[28 empty] | 20657 | 0.3 | 5.42e-05 | 16.85
[28 empty] | 20657 | 0.3 | 5.72e-05 | 17.16
[28 empty] | 20657 | 0.3 | 6.24e-05 | 17.32

## R0pt33
5 |  |  |  | 6 |  |  |  | 6 |  |  |  | 7 |  |  |  | 9 |  |  |  | 37 |  |  |  | 43 |  |  |  | 43 |  |  |  | 61
ID | R | da/dN | DK | ID | R | da/dN | DK | ID | R | da/dN | DK | ID | R | da/dN | DK | ID | R | da/dN | DK | ID | R | da/dN | DK | ID | R | da/dN | DK | ID | R | da/dN | DK | ID | R | da/dN | DK
6899 | 0.33 | 1.530612e-05 | 15.65 | 6899 | 0.33 | 2.132791e-05 | 12.88 | 6899 | 0.33 | 2.390503e-05 | 15.51 | 6899 | 0.33 | 1.849986e-05 | 14.04 | 6899 | 0.33 | 1.796392e-05 | 12.81 | 7195 | 0.33 | 2.1895e-07 | 5.32 | 6899 | 0.33 | 3.05886e-05 | 15.28 | 7085 | 0.33 | 1.82e-07 | 3.434 | 20651 | 0.33 | 1.04e-06 | 5.87
6899 | 0.33 | 2.711157e-05 | 16.4 | 6899 | 0.33 | 2.210445e-05 | 13.31 | 6899 | 0.33 | 2.420667e-05 | 15.58 | 6899 | 0.33 | 1.943464e-05 | 13.96 | 6899 | 0.33 | 1.866627e-05 | 12.88 | 7195 | 0.33 | 2.2161e-07 | 5.45 | 6899 | 0.33 | 3.93507e-05 | 15.54 | 7085 | 0.33 | 4.35e-07 | 4.436 | 20651 | 0.33 | 1.56e-06 | 6.3
6899 | 0.33 | 2.831325e-05 | 14.55 | 6899 | 0.33 | 2.245218e-05 | 13.55 | 6899 | 0.33 | 3.119574e-05 | 15.94 | 6899 | 0.33 | 2.436848e-05 | 14.14 | 6899 | 0.33 | 1.915039e-05 | 12.47 | 7195 | 0.33 | 2.3518e-07 | 5.56 | 6899 | 0.33 | 4.454511e-05 | 15.73 | 7085 | 0.33 | 8.33e-07 | 5.254 | 20651 | 0.33 | 2e-06 | 6.67
6899 | 0.33 | 4.383562e-05 | 15.88 | 6899 | 0.33 | 2.566791e-05 | 13.83 | 6899 | 0.33 | 3.86417e-05 | 16.59 | 6899 | 0.33 | 2.780311e-05 | 13.92 | 6899 | 0.33 | 1.927455e-05 | 12.54 | 7195 | 0.33 | 2.4875e-07 | 5.73 | 6899 | 0.33 | 5.269187e-05 | 16 | 7085 | 0.33 | 1e-06 | 5.966 | 20651 | 0.33 | 2.64e-06 | 7.3
6899 | 0.33 | 5.234899e-05 | 15.19 | 6899 | 0.33 | 2.638583e-05 | 14.11 | 6899 | 0.33 | 3.890172e-05 | 16.45 | 6899 | 0.33 | 2.973312e-05 | 13.86 | 6899 | 0.33 | 1.940275e-05 | 12.73 | 7195 | 0.33 | 2.7936e-07 | 5.85 | 6899 | 0.33 | 6.663025e-05 | 16.36 | 7085 | 0.33 | 2e-06 | 6.607 | 20651 | 0.33 | 3.12e-06 | 7.65
|  |  |  | 6899 | 0.33 | 2.791336e-05 | 14.38 | 6899 | 0.33 | 3.996156e-05 | 16.17 | 6899 | 0.33 | 3.063118e-05 | 14.27 | 6899 | 0.33 | 1.30186e-05 | 12.31 | 7195 | 0.33 | 3.1911e-07 | 6.08 | 6899 | 0.33 | 6.418465e-05 | 16.45 | 7085 | 0.33 | 1.67e-06 | 6.867 | 20651 | 0.33 | 3.89e-06 | 8.13
[12 empty] | 6899 | 0.33 | 3.979244e-05 | 14.36 | 6899 | 0.33 | 1.491542e-05 | 12.59 | 7195 | 0.33 | 3.8627e-07 | 6.23 | 6899 | 0.33 | 6.983353e-05 | 16.68 | 7085 | 0.33 | 2.5e-06 | 7.197 | 20651 | 0.33 | 5.15e-06 | 8.89
[16 empty] | 6899 | 0.33 | 1.501783e-05 | 12.3 | 7195 | 0.33 | 5.8517e-07 | 6.48 | 6899 | 0.33 | 7.816305e-05 | 17.21 | 7085 | 0.33 | 3.33e-06 | 7.75 | 20651 | 0.33 | 7.13e-06 | 10.16
[16 empty] | 6899 | 0.33 | 1.748683e-05 | 12.39 | 7195 | 0.33 | 8.9239e-07 | 6.59 | 6899 | 0.33 | 8.04571e-05 | 17.4 | 7085 | 0.33 | 3.33e-06 | 8.273 | 20651 | 0.33 | 8.01e-06 | 10.7
[20 empty] | 7195 | 0.33 | 1.20763e-06 | 6.8 | 6899 | 0.33 | 9.385346e-05 | 17.66 | 7085 | 0.33 | 4.88e-06 | 8.653 | 20651 | 0.33 | 9.97e-06 | 11.58
[20 empty] | 7195 | 0.33 | 1.62721e-06 | 7 | 6899 | 0.33 | 0.00010073694 | 17.96 | 7085 | 0.33 | 5e-06 | 8.774 | 20651 | 0.33 | 1.23e-05 | 12.54
[20 empty] | 7195 | 0.33 | 1.98674e-06 | 7.19 | 6899 | 0.33 | 0.00011768128 | 18.26 | 7085 | 0.33 | 4.55e-06 | 8.872 | 20651 | 0.33 | 1.51e-05 | 13.91
[20 empty] | 7195 | 0.33 | 2.28963e-06 | 7.41 | 6899 | 0.33 | 0.0001235769 | 18.74 | 7085 | 0.33 | 4e-06 | 9.492 | 20651 | 0.33 | 1.81e-05 | 15
[20 empty] | 7195 | 0.33 | 2.57911e-06 | 7.64 | 6899 | 0.33 | 9.248175e-05 | 18.93 | 7085 | 0.33 | 8.33e-06 | 10.301 | 20651 | 0.33 | 2.61e-05 | 16.4
[20 empty] | 7195 | 0.33 | 2.99082e-06 | 7.88 | 6899 | 0.33 | 0.00010636379 | 19.06 | 7085 | 0.33 | 7.69e-06 | 10.508 | 20651 | 0.33 | 1.07e-05 | 11.08
[20 empty] | 7195 | 0.33 | 3.66277e-06 | 8.14 | 6899 | 0.33 | 0.00017419152 | 19.42 | 7085 | 0.33 | 9.09e-06 | 11.178 | 20651 | 0.33 | 1.14e-05 | 11.92
[20 empty] | 7195 | 0.33 | 4.07823e-06 | 8.41 | 6899 | 0.33 | 0.0002444422 | 19.82 | 7085 | 0.33 | 1.49e-05 | 11.931 | 20651 | 0.33 | 1.33e-05 | 12.61
[20 empty] | 7195 | 0.33 | 4.38879e-06 | 8.66 | 6899 | 0.33 | 0.0002549376 | 20.53 | 7085 | 0.33 | 2e-05 | 12.163 | 20651 | 0.33 | 1.53e-05 | 13.17
[20 empty] | 7195 | 0.33 | 4.85383e-06 | 8.98 | 6899 | 0.33 | 0.00024571962 | 20.73 | 7085 | 0.33 | 7.52e-06 | 13.213 | 20651 | 0.33 | 1.89e-05 | 13.97
[20 empty] | 7195 | 0.33 | 5.81149e-06 | 9.31 | 6899 | 0.33 | 0.00027635555 | 21.18 | 7085 | 0.33 | 1.33e-05 | 13.24 | 20651 | 0.33 | 2.35e-05 | 14.76
[20 empty] | 7195 | 0.33 | 6.70046e-06 | 9.63 | 6899 | 0.33 | 0.00030862322 | 21.5 | 7085 | 0.33 | 1.59e-05 | 13.308 | 20651 | 0.33 | 2.95e-05 | 15.66
[20 empty] | 7195 | 0.33 | 7.04883e-06 | 9.99 | 6899 | 0.33 | 0.00035188823 | 21.78 | 7085 | 0.33 | 1.64e-05 | 13.735 | 20651 | 0.33 | 3.33e-05 | 16.28
[20 empty] | 7195 | 0.33 | 7.47743e-06 | 10.35 | 6899 | 0.33 | 0.00037354744 | 22.12 | 7085 | 0.33 | 2e-05 | 14.394 | 20651 | 0.33 | 3.69e-05 | 17.08
[20 empty] | 7195 | 0.33 | 8.33759e-06 | 10.81 | 6899 | 0.33 | 0.00038402288 | 22.4 | 7085 | 0.33 | 2e-05 | 15.034 | 20651 | 0.33 | 3.98e-05 | 17.92
[20 empty] | 7195 | 0.33 | 1.113957e-05 | 11.19 | 6899 | 0.33 | 0.00044664175 | 22.74 | 7085 | 0.33 | 2e-05 | 15.5 | 20651 | 0.33 | 4.96e-05 | 19.14
[20 empty] | 7195 | 0.33 | 1.561203e-05 | 11.76 | 6899 | 0.33 | 0.00051457841 | 23.11 | 7085 | 0.33 | 2.27e-05 | 15.762 | 20651 | 0.33 | 6.89e-05 | 20.43
[20 empty] | 7195 | 0.33 | 1.746217e-05 | 12.08 | 6899 | 0.33 | 0.00058771141 | 23.72 | 7085 | 0.33 | 2e-05 | 16.547 | 20651 | 0.33 | 0.000108 | 21.95
[20 empty] | 7195 | 0.33 | 1.852298e-05 | 13.2 | 6899 | 0.33 | 0.00063289356 | 24.12 | 7085 | 0.33 | 3.33e-05 | 16.649 | 20651 | 0.33 | 0.000166 | 23.53
[20 empty] | 7195 | 0.33 | 1.911295e-05 | 12.73 | 6899 | 0.33 | 0.00072061866 | 24.5 | 7085 | 0.33 | 5e-05 | 17.548 | 20651 | 0.33 | 9.85e-06 | 10.85
[20 empty] | 7195 | 0.33 | 1.914158e-05 | 13.91 | 6899 | 0.33 | 0.00082568411 | 24.83 | 7085 | 0.33 | 3.7e-05 | 17.744 | 20651 | 0.33 | 1.1e-05 | 11.38
[20 empty] | 7195 | 0.33 | 1.964255e-05 | 14.48 | 6899 | 0.33 | 0.00095878431 | 25.63 | 7085 | 0.33 | 3.57e-05 | 17.897 | 20651 | 0.33 | 1.26e-05 | 12.15
[20 empty] | 7195 | 0.33 | 2.263729e-05 | 15.23 | 6899 | 0.33 | 0.00103905996 | 25.78 | 7085 | 0.33 | 3.33e-05 | 18.137 | 20651 | 0.33 | 1.43e-05 | 12.59
[20 empty] | 7195 | 0.33 | 2.542054e-05 | 16.06 | 6899 | 0.33 | 0.00123371354 | 26.04 | 7085 | 0.33 | 4e-05 | 18.985 | 20651 | 0.33 | 1.67e-05 | 13.15
[20 empty] | 7195 | 0.33 | 2.939425e-05 | 16.73 | 6899 | 0.33 | 0.00133910349 | 26.2 | 7085 | 0.33 | 5e-05 | 19.529 | 20651 | 0.33 | 2.07e-05 | 14.06
[20 empty] | 7195 | 0.33 | 3.941388e-05 | 17.82 | 6899 | 0.33 | 0.00135928513 | 26.43 | 7085 | 0.33 | 5e-05 | 19.82 | 20651 | 0.33 | 2.39e-05 | 15.03
[20 empty] | 7195 | 0.33 | 4.147566e-05 | 18.78 | 6899 | 0.33 | 0.00131115469 | 26.57 | 7085 | 0.33 | 6.67e-05 | 20.815 | 20651 | 0.33 | 2.76e-05 | 16.22
[20 empty] | 7195 | 0.33 | 4.832268e-05 | 19.53 | 6899 | 0.33 | 0.00139994019 | 26.98 | 7085 | 0.33 | 6.67e-05 | 20.849 | 20651 | 0.33 | 3.24e-05 | 17.16
[24 empty] | 6899 | 0.33 | 0.00157414951 | 27.17 | 7085 | 0.33 | 7.14e-05 | 21.016 | 20651 | 0.33 | 3.8e-05 | 17.96
[24 empty] | 6899 | 0.33 | 0.00197032286 | 27.82 | 7085 | 0.33 | 7.69e-05 | 21.592 | 20651 | 0.33 | 5.24e-05 | 19.36
[24 empty] | 6899 | 0.33 | 0.00210800693 | 28.4 | 7085 | 0.33 | 6.67e-05 | 22.11 | 20651 | 0.33 | 7.8e-05 | 21.14
[24 empty] | 6899 | 0.33 | 0.00266133786 | 29.85 | 7085 | 0.33 | 0.000143 | 23.863 | 20651 | 0.33 | 0.000112 | 22.75
[24 empty] | 6899 | 0.33 | 0.00350212787 | 30.52 | 7085 | 0.33 | 0.000143 | 24.82 | 20651 | 0.33 | 0.0002 | 25.24
[24 empty] | 6899 | 0.33 | 0.00607740553 | 31.48 | 7085 | 0.33 | 0.000167 | 26.322 | 20651 | 0.33 | 0.00037 | 28.15
[32 empty] | 20651 | 0.33 | 1.61e-06 | 6.27
[32 empty] | 20651 | 0.33 | 2.02e-06 | 6.66
[32 empty] | 20651 | 0.33 | 2.02e-06 | 7.08
[32 empty] | 20651 | 0.33 | 2.67e-06 | 7.24
[32 empty] | 20651 | 0.33 | 2.65e-06 | 7.36
[32 empty] | 20651 | 0.33 | 3.87e-06 | 7.89
[32 empty] | 20651 | 0.33 | 4.41e-06 | 8.35
[32 empty] | 20651 | 0.33 | 5.07e-06 | 8.8
[32 empty] | 20651 | 0.33 | 6e-06 | 9.33
[32 empty] | 20651 | 0.33 | 6.8e-06 | 9.87
[32 empty] | 20651 | 0.33 | 8.05e-06 | 10.7
[32 empty] | 20651 | 0.33 | 9.24e-06 | 11.29
[32 empty] | 20651 | 0.33 | 1.04e-05 | 11.87
[32 empty] | 20651 | 0.33 | 1.19e-05 | 12.63
[32 empty] | 20651 | 0.33 | 1.44e-05 | 13.73
[32 empty] | 20651 | 0.33 | 1.82e-05 | 14.74
[32 empty] | 20651 | 0.33 | 2.2e-05 | 15.53
[32 empty] | 20651 | 0.33 | 3.28e-05 | 17.19

## R0pt4
5 |  |  |  | 10 |  |  |  | 11 |  |  |  |  | 15 |  |  | 16 |  |  |  | 21 |  |  |  | 24 |  |  |  | 33 |  |  |  | 34 |  |  |  | 35 |  |  |  | 38 |  |  |  | 45 |  |  |  | 49 |  |  |  | 54 |  |  |  | 80 |  |  |  | 82
ID | R | da/dN | DK | ID | R | da/dN | DK | ID | R | da/dN | DK | ID | R | da/dN | DK | ID | R | da/dN | DK | ID | R | da/dN | DK | ID | R | da/dN | DK | ID | R | da/dN | DK | ID | R | da/dN | DK | ID | R | da/dN | DK | ID | R | da/dN | DK | ID | R | da/dN | DK | ID | R | da/dN | DK | ID | R | da/dN | DK | ID | R | da/dN | DK | ID | R | da/dN | DK
7204 | 0.4 | 5.125e-08 | 2.5684 | 6905 | 0.4 | 3.33e-07 | 4.24 | 7186 | 0.4 | 5.74e-05 | 15.81 | 7204 | 0.4 | 0.0002295508 | 25.5072 | 7194 | 0.4 | 1.63e-05 | 10.67 | 20665 | 0.4 | 3.47e-07 | 5.39 | 7283 | 0.4 | 4.08e-05 | 19.09 | 6915 | 0.4 | 5.636e-08 | 2.527 | 7188 | 0.4 | 1.9838e-07 | 4.09 | 7223 | 0.4 | 2.455e-08 | 2.4707 | 6938 | 0.4 | 4.919e-08 | 2.3215 | 20660 | 0.4 | 2.88e-07 | 3.67 | 20661 | 0.4 | 1.66e-07 | 3.27 | 6907 | 0.4 | 1.79e-07 | 3.16 | 6913 | 0.4 | 4.333e-08 | 2.1782 | 6940 | 0.4 | 5.875e-08 | 2.2066
7204 | 0.4 | 1.1944e-07 | 3.1001 | 6905 | 0.4 | 3.745e-07 | 4.33 | 7186 | 0.4 | 7.47e-05 | 16.62 | 7204 | 0.4 | 0.0003615438 | 28.043 | 7194 | 0.4 | 1.85e-05 | 11.02 | 20665 | 0.4 | 5.85e-07 | 5.82 | 7283 | 0.4 | 0.000138 | 22.25 | 6915 | 0.4 | 7.5e-08 | 2.7312 | 7188 | 0.4 | 2.0017e-07 | 4.14 | 7223 | 0.4 | 6.625e-08 | 2.6344 | 6938 | 0.4 | 1.1304e-07 | 2.6344 | 20660 | 0.4 | 2.2e-07 | 3.69 | 20661 | 0.4 | 1.6e-07 | 3.32 | 6907 | 0.4 | 1.56e-07 | 3.2 | 6913 | 0.4 | 8.8e-08 | 2.3504 | 6940 | 0.4 | 8.143e-08 | 2.3857
7204 | 0.4 | 1.8571e-07 | 3.6712 | 6905 | 0.4 | 4.645e-07 | 4.44 | 7186 | 0.4 | 9.76e-05 | 17.63 | 7204 | 0.4 | 0.0006189331 | 30.7776 | 7194 | 0.4 | 2e-05 | 11.4 | 20665 | 0.4 | 1.27e-06 | 6.26 | 7283 | 0.4 | 0.000226 | 25.21 | 6915 | 0.4 | 8.75e-08 | 2.9597 | 7188 | 0.4 | 2.1419e-07 | 4.04 | 7223 | 0.4 | 9.2e-08 | 2.8478 | 6938 | 0.4 | 1.25e-07 | 2.9608 | 20660 | 0.4 | 2.28e-07 | 3.72 | 20661 | 0.4 | 1.76e-07 | 3.38 | 6907 | 0.4 | 1.5e-07 | 3.23 | 6913 | 0.4 | 9.125e-08 | 2.5155 | 6940 | 0.4 | 1.05e-07 | 2.7005
7204 | 0.4 | 2.35e-07 | 4.3429 | 6905 | 0.4 | 5.82e-07 | 4.58 | 7186 | 0.4 | 0.000131 | 18.87 | 7204 | 0.4 | 0.0008035442 | 33.6214 | 7194 | 0.4 | 2.14e-05 | 11.76 | 20665 | 0.4 | 2.96e-06 | 7.12 | 7283 | 0.4 | 0.00034 | 28.16 | 6915 | 0.4 | 1.125e-07 | 3.1928 | 7188 | 0.4 | 2.147e-07 | 3.98 | 7223 | 0.4 | 1.25e-07 | 3.0411 | 6938 | 0.4 | 1.5625e-07 | 3.3461 | 20660 | 0.4 | 2.28e-07 | 3.76 | 20661 | 0.4 | 1.93e-07 | 3.45 | 6907 | 0.4 | 1.63e-07 | 3.26 | 6913 | 0.4 | 1.25e-07 | 3.0205 | 6940 | 0.4 | 1.25e-07 | 2.886
7204 | 0.4 | 6e-07 | 5.0609 | 6905 | 0.4 | 7.18e-07 | 4.74 | 7186 | 0.4 | 0.00017912371 | 20.44 | 7204 | 0.4 | 0.001057168 | 35.9138 | 7194 | 0.4 | 2.315e-05 | 12.14 | 20665 | 0.4 | 4.62e-06 | 7.77 | 7283 | 0.4 | 0.000503 | 31.11 | 6915 | 0.4 | 1.375e-07 | 3.4502 | 7188 | 0.4 | 2.2e-07 | 3.78 | 7223 | 0.4 | 1.425e-07 | 3.2448 | 6938 | 0.4 | 1.8929e-07 | 3.7718 | 20660 | 0.4 | 2.2e-07 | 3.78 | 20661 | 0.4 | 2e-07 | 3.53 | 6907 | 0.4 | 1.78e-07 | 3.3 | 6913 | 0.4 | 1.7333e-07 | 3.5904 | 6940 | 0.4 | 1.4048e-07 | 3.0928
|  |  |  | 6905 | 0.4 | 8.915e-07 | 4.94 | 7186 | 0.4 | 0.00026189765 | 22.48 | 7204 | 0.4 | 0.001351631 | 38.2579 | 7194 | 0.4 | 2.515e-05 | 12.56 | 20665 | 0.4 | 6.53e-06 | 8.69 | 7283 | 0.4 | 0.000698 | 33.56 | 6915 | 0.4 | 1.4687e-07 | 3.7231 | 7188 | 0.4 | 2.2028e-07 | 3.69 | 7223 | 0.4 | 1.675e-07 | 3.49 | 6938 | 0.4 | 2.8947e-07 | 4.4935 | 20660 | 0.4 | 2.35e-07 | 3.82 | 20661 | 0.4 | 2e-07 | 3.6 | 6907 | 0.4 | 1.93e-07 | 3.34 | 6913 | 0.4 | 3.7692e-07 | 4.2567 | 6940 | 0.4 | 1.7e-07 | 3.3142
|  |  |  | 6905 | 0.4 | 1.0915e-06 | 5.18 | 7186 | 0.4 | 0.00033160383 | 23.76 | 7204 | 0.4 | 0.001774502 | 40.0344 | 7194 | 0.4 | 2.765e-05 | 12.99 | 20665 | 0.4 | 9.01e-06 | 9.72 | 7283 | 0.4 | 0.000939 | 35.71 | 6915 | 0.4 | 1.7143e-07 | 4.0042 | 7188 | 0.4 | 2.225e-07 | 4.2 | 7223 | 0.4 | 1.5937e-07 | 3.654 | 6938 | 0.4 | 5.6e-07 | 5.3292 | 20660 | 0.4 | 2.48e-07 | 3.85 | 20661 | 0.4 | 1.88e-07 | 3.67 | 6907 | 0.4 | 1.89e-07 | 3.38 | 6913 | 0.4 | 8.0357e-07 | 5.0506 | 6940 | 0.4 | 1.9687e-07 | 3.7455
|  |  |  | 6905 | 0.4 | 1.4025e-06 | 5.46 | 7186 | 0.4 | 0.0004274 | 25.33 | 7204 | 0.4 | 0.002156319 | 41.9267 | 7194 | 0.4 | 3.17e-05 | 13.43 | 20665 | 0.4 | 1.38e-05 | 11.08 | 7283 | 0.4 | 0.00127 | 37.93 | 6915 | 0.4 | 2.6667e-07 | 4.6463 | 7188 | 0.4 | 2.2619e-07 | 3.95 | 7223 | 0.4 | 2.5e-07 | 3.7727 | 6938 | 0.4 | 1.225e-06 | 6.2753 | 20660 | 0.4 | 2.35e-07 | 3.89 | 20661 | 0.4 | 1.81e-07 | 3.73 | 6907 | 0.4 | 1.86e-07 | 3.42 | 6913 | 0.4 | 2e-06 | 5.9942 | 6940 | 0.4 | 2.9565e-07 | 4.1993
|  |  |  | 6905 | 0.4 | 1.722e-06 | 5.82 | 7186 | 0.4 | 0.000601 | 27.24 | 7204 | 0.4 | 0.002472794 | 43.1013 | 7194 | 0.4 | 3.75e-05 | 13.95 | 20665 | 0.4 | 5.06e-05 | 12.35 | 7283 | 0.4 | 0.00166 | 39.87 | 6915 | 0.4 | 7.6786e-07 | 5.6105 | 7188 | 0.4 | 2.275e-07 | 3.76 | 7223 | 0.4 | 8.5e-07 | 5.175 | 6938 | 0.4 | 1.73684e-06 | 7.3033 | 20660 | 0.4 | 2.3e-07 | 3.92 | 20661 | 0.4 | 1.91e-07 | 3.79 | 6907 | 0.4 | 1.8e-07 | 3.46 | 6913 | 0.4 | 4.2e-06 | 7.0653 | 6940 | 0.4 | 4.7273e-07 | 4.7033
|  |  |  | 6905 | 0.4 | 2.1975e-06 | 6.24 | 7186 | 0.4 | 0.0009486 | 29.75 | 7204 | 0.4 | 0.002993867 | 44.5491 | 7194 | 0.4 | 4.45e-05 | 14.56 | 20665 | 0.4 | 4.19e-05 | 14.64 | 7283 | 0.4 | 0.00212 | 41.64 | 6915 | 0.4 | 2.13636e-06 | 6.7386 | 7188 | 0.4 | 2.2848e-07 | 3.72 | 7223 | 0.4 | 4.7365e-07 | 5.5411 | 6938 | 0.4 | 3.17647e-06 | 8.3912 | 20660 | 0.4 | 2.26e-07 | 3.95 | 20661 | 0.4 | 2.09e-07 | 3.85 | 6907 | 0.4 | 1.82e-07 | 3.49 | 6913 | 0.4 | 7e-06 | 8.3114 | 6940 | 0.4 | 9e-07 | 5.2668
[8 empty] | 7186 | 0.4 | 0.00157603208 | 33.8 | 7204 | 0.4 | 0.003583719 | 45.8766 | 7194 | 0.4 | 5.425e-05 | 15.24 | 20665 | 0.4 | 8e-05 | 17.02 | 7283 | 0.4 | 0.00251 | 42.9 | 6915 | 0.4 | 4.19999e-06 | 8.0404 | 7188 | 0.4 | 2.3e-07 | 3.92 | 7223 | 0.4 | 6.8366e-07 | 5.8385 | 6938 | 0.4 | 9.46428e-06 | 9.5535 | 20660 | 0.4 | 2.15e-07 | 3.98 | 20661 | 0.4 | 4.3e-07 | 4.73 | 6907 | 0.4 | 1.87e-07 | 3.53 | 6913 | 0.4 | 8.18028e-06 | 8.9754 | 6940 | 0.4 | 1.2e-06 | 5.8534
[12 empty] | 7204 | 0.4 | 0.004578131 | 47.4943 | 7194 | 0.4 | 6.85e-05 | 16.01 | 20665 | 0.4 | 0.000154 | 19.96 | 7283 | 0.4 | 0.00308 | 44.43 | 6915 | 0.4 | 4.81818e-06 | 9.5076 | 7188 | 0.4 | 2.35e-07 | 3.82 | 7223 | 0.4 | 1.00542e-06 | 6.006 | 6938 | 0.4 | 1.137561e-05 | 10.2596 | 20660 | 0.4 | 2.14e-07 | 4.04 | 20661 | 0.4 | 5.5e-07 | 4.82 | 6907 | 0.4 | 1.95e-07 | 3.57 | 6913 | 0.4 | 8.27429e-06 | 9.1504 | 6940 | 0.4 | 1.61765e-06 | 6.4692
[12 empty] | 7204 | 0.4 | 0.005822492 | 48.9031 | 7194 | 0.4 | 9.25e-05 | 16.97 | 20665 | 0.4 | 8.5e-07 | 5.17 | 7283 | 0.4 | 0.00372 | 45.86 | 6915 | 0.4 | 1.32e-05 | 10.7736 | 7188 | 0.4 | 2.35e-07 | 3.89 | 7223 | 0.4 | 1.39764e-06 | 6.2816 | 6938 | 0.4 | 1.222079e-05 | 10.5333 | 20660 | 0.4 | 1.98e-07 | 4.09 | 20661 | 0.4 | 6.5e-07 | 4.91 | 6907 | 0.4 | 2.01e-07 | 3.61 | 6913 | 0.4 | 8.63424e-06 | 9.2836 | 6940 | 0.4 | 3.3125e-06 | 7.5633
[12 empty] | 7204 | 0.4 | 0.008081475 | 50.7077 | 7194 | 0.4 | 0.0001375 | 18.2 | 20665 | 0.4 | 2.5e-07 | 4.37 | 7283 | 0.4 | 0.00469 | 47.65 | 6915 | 0.4 | 0.0002304094 | 23.2599 | 7188 | 0.4 | 2.4125e-07 | 4.25 | 7223 | 0.4 | 2.15723e-06 | 6.7426 | 6938 | 0.4 | 1.31e-05 | 10.8544 | 20660 | 0.4 | 2e-07 | 4.14 | 20661 | 0.4 | 8.05e-07 | 5.03 | 6907 | 0.4 | 2.03e-07 | 3.65 | 6913 | 0.4 | 9.4072e-06 | 9.5039 | 6940 | 0.4 | 7.25e-06 | 8.2071
[12 empty] | 7204 | 0.4 | 0.01136588 | 53.5576 | 7194 | 0.4 | 0.000234 | 19.85 | 20665 | 0.4 | 1.59e-07 | 3.65 | 7283 | 0.4 | 0.00567 | 49.16 | 6915 | 0.4 | 0.0003305736 | 25.3197 | 7188 | 0.4 | 2.475e-07 | 3.85 | 7223 | 0.4 | 2.74713e-06 | 6.9702 | 6938 | 0.4 | 1.441667e-05 | 11.1836 | 20660 | 0.4 | 2.23e-07 | 4.2 | 20661 | 0.4 | 9.53e-07 | 5.17 | 6907 | 0.4 | 2.02e-07 | 3.69 | 6913 | 0.4 | 9.96778e-06 | 9.6574 | 6940 | 0.4 | 6.68911e-06 | 8.849
[16 empty] | 7194 | 0.4 | 0.0004319548 | 22.69 | 20665 | 0.4 | 1.68e-07 | 3.49 | 7283 | 0.4 | 0.00715 | 51.08 | 6915 | 0.4 | 0.0004902713 | 28.1022 | 7188 | 0.4 | 2.748e-07 | 4.33 | 7223 | 0.4 | 2.98233e-06 | 7.1316 | 6938 | 0.4 | 1.606667e-05 | 11.5342 | 20660 | 0.4 | 2.41e-07 | 4.25 | 20661 | 0.4 | 4.62e-06 | 7.38 | 6907 | 0.4 | 2e-07 | 3.73 | 6913 | 0.4 | 1.0325e-05 | 9.824 | 6940 | 0.4 | 6.91582e-06 | 8.6686
[20 empty] | 20665 | 0.4 | 1.42e-07 | 3.24 | 7283 | 0.4 | 0.00967 | 53.68 | 6915 | 0.4 | 0.0006492935 | 29.9922 | 7188 | 0.4 | 2.8108e-07 | 4.4 | 7223 | 0.4 | 3.34e-06 | 7.293 | 6938 | 0.4 | 1.783333e-05 | 11.9372 | 20660 | 0.4 | 2.75e-07 | 4.33 | 20661 | 0.4 | 4.5e-06 | 7.45 | 6907 | 0.4 | 1.98e-07 | 3.76 | 6913 | 0.4 | 1.075e-05 | 9.9822 | 6940 | 0.4 | 6.95138e-06 | 9.0253
[20 empty] | 20665 | 0.4 | 1.25e-07 | 3.04 | 7283 | 0.4 | 0.0117 | 55.41 | 6915 | 0.4 | 0.0007966793 | 31.5966 | 7188 | 0.4 | 2.8825e-07 | 3.67 | 7223 | 0.4 | 3.82e-06 | 7.5021 | 6938 | 0.4 | 1.993334e-05 | 12.3691 | 20660 | 0.4 | 2.81e-07 | 4.4 | 20661 | 0.4 | 5.1e-06 | 7.54 | 6907 | 0.4 | 1.95e-07 | 3.8 | 6913 | 0.4 | 1.145e-05 | 10.1519 | 6940 | 0.4 | 7.07012e-06 | 9.2018
[20 empty] | 20665 | 0.4 | 9.2e-08 | 2.85 | 7283 | 0.4 | 0.0128 | 56.24 | 6915 | 0.4 | 0.001075929 | 33.645 | 7188 | 0.4 | 2.949e-07 | 4.44 | 7223 | 0.4 | 4.60999e-06 | 7.754 | 6938 | 0.4 | 2.235e-05 | 12.8245 | 20660 | 0.4 | 3.01e-07 | 4.42 | 20661 | 0.4 | 5.55e-06 | 7.64 | 6907 | 0.4 | 1.9e-07 | 3.84 | 6913 | 0.4 | 1.240001e-05 | 10.3285 | 6940 | 0.4 | 7.09979e-06 | 8.7607
[20 empty] | 20665 | 0.4 | 6.62e-08 | 2.63 | 7283 | 0.4 | 5.95e-07 | 5.06 | 6915 | 0.4 | 0.001357473 | 34.9471 | 7188 | 0.4 | 3.0104e-07 | 4.42 | 7223 | 0.4 | 5.39214e-06 | 8.0731 | 6938 | 0.4 | 2.532813e-05 | 13.3327 | 20660 | 0.4 | 2.95e-07 | 4.44 | 20661 | 0.4 | 5.61e-06 | 7.75 | 6907 | 0.4 | 2.13e-07 | 3.87 | 6913 | 0.4 | 1.295e-05 | 10.5309 | 6940 | 0.4 | 7.57553e-06 | 9.3693
[20 empty] | 20665 | 0.4 | 2.45e-08 | 2.47 | 7283 | 0.4 | 2.35e-07 | 4.34 | 6915 | 0.4 | 0.001753006 | 36.6603 | 7188 | 0.4 | 4.3e-06 | 7.89 | 7223 | 0.4 | 6.68084e-06 | 8.4829 | 6938 | 0.4 | 2.991757e-05 | 13.9124 | 20660 | 0.4 | 4.43e-06 | 7.47 | 20661 | 0.4 | 1.24e-05 | 10.08 | 6907 | 0.4 | 2.28e-07 | 3.91 | 6913 | 0.4 | 1.3425e-05 | 10.7236 | 6940 | 0.4 | 7.73565e-06 | 9.4662
[24 empty] | 7283 | 0.4 | 1.88e-07 | 3.67 | 6915 | 0.4 | 0.002152211 | 38.2481 | 7188 | 0.4 | 4.42908e-06 | 7.47 | 7223 | 0.4 | 6.81882e-06 | 8.6961 | 6938 | 0.4 | 3.328563e-05 | 14.3462 | 20660 | 0.4 | 4.82e-06 | 7.61 | 20661 | 0.4 | 1.29e-05 | 10.31 | 6907 | 0.4 | 2.38e-07 | 3.96 | 6913 | 0.4 | 1.38e-05 | 10.9236 | 6940 | 0.4 | 8.1407e-06 | 9.6615
[24 empty] | 7283 | 0.4 | 1.19e-07 | 3.1 | 6915 | 0.4 | 0.002643735 | 39.9398 | 7188 | 0.4 | 4.55e-06 | 7.74 | 7223 | 0.4 | 6.99999e-06 | 8.9156 | 6938 | 0.4 | 3.699999e-05 | 14.8268 | 20660 | 0.4 | 4.55e-06 | 7.74 | 20661 | 0.4 | 1.39e-05 | 10.58 | 6907 | 0.4 | 2.59e-07 | 4 | 6913 | 0.4 | 1.462499e-05 | 11.1193 | 6940 | 0.4 | 8.31538e-06 | 9.8542
[24 empty] | 7283 | 0.4 | 5.19e-08 | 2.57 | 6915 | 0.4 | 0.00316612 | 41.3171 | 7188 | 0.4 | 4.63333e-06 | 8 | 7223 | 0.4 | 7.62498e-06 | 9.1471 | 6938 | 0.4 | 4.156448e-05 | 15.3624 | 20660 | 0.4 | 4.3e-06 | 7.89 | 20661 | 0.4 | 1.5e-05 | 10.98 | 6907 | 0.4 | 2.64e-07 | 4.04 | 6913 | 0.4 | 1.564999e-05 | 11.3441 | 6940 | 0.4 | 8.36216e-06 | 10.0482
[28 empty] | 6915 | 0.4 | 0.003822778 | 42.5762 | 7188 | 0.4 | 4.81667e-06 | 7.61 | 7223 | 0.4 | 8.075e-06 | 9.4072 | 6938 | 0.4 | 4.578851e-05 | 15.9441 | 20660 | 0.4 | 4.63e-06 | 8 | 20661 | 0.4 | 1.7e-05 | 11.41 | 6907 | 0.4 | 2.91e-07 | 4.09 | 6913 | 0.4 | 1.647501e-05 | 11.5682 | 6940 | 0.4 | 8.69535e-06 | 10.1465
[28 empty] | 6915 | 0.4 | 0.004502323 | 43.6018 | 7188 | 0.4 | 5.03333e-06 | 8.12 | 7223 | 0.4 | 9.175e-06 | 9.7175 | 6938 | 0.4 | 5.072349e-05 | 16.2584 | 20660 | 0.4 | 5.03e-06 | 8.12 | 20661 | 0.4 | 1.91e-05 | 11.89 | 6907 | 0.4 | 2.99e-07 | 4.15 | 6913 | 0.4 | 1.7525e-05 | 11.8093 | 6940 | 0.4 | 9.68343e-06 | 10.3456
[28 empty] | 6915 | 0.4 | 0.005369578 | 44.8639 | 7188 | 0.4 | 5.8e-06 | 8.28 | 7223 | 0.4 | 1.04e-05 | 10.0889 | 6938 | 0.4 | 5.655003e-05 | 16.6004 | 20660 | 0.4 | 5.8e-06 | 8.28 | 20661 | 0.4 | 2.14e-05 | 12.42 | 6907 | 0.4 | 2.81e-07 | 4.2 | 6913 | 0.4 | 1.8775e-05 | 12.0509 | 6940 | 0.4 | 9.75237e-06 | 10.4576
[28 empty] | 6915 | 0.4 | 0.006133946 | 45.6114 | 7188 | 0.4 | 6.65e-06 | 8.47 | 7223 | 0.4 | 1.143046e-05 | 10.5333 | 6938 | 0.4 | 6.005001e-05 | 17.0059 | 20660 | 0.4 | 6.65e-06 | 8.47 | 20661 | 0.4 | 2.39e-05 | 13 | 6907 | 0.4 | 2.76e-07 | 4.24 | 6913 | 0.4 | 2.07e-05 | 12.3217 | 6940 | 0.4 | 1.0525e-05 | 10.5752
[28 empty] | 6915 | 0.4 | 0.007460003 | 46.4516 | 7188 | 0.4 | 6.75e-06 | 8.66 | 7223 | 0.4 | 1.419882e-05 | 11.07 | 6938 | 0.4 | 6.269999e-05 | 17.4373 | 20660 | 0.4 | 6.75e-06 | 8.66 | 20661 | 0.4 | 2.62e-05 | 13.61 | 6907 | 0.4 | 2.99e-07 | 4.28 | 6913 | 0.4 | 2.227501e-05 | 12.6162 | 6940 | 0.4 | 1.065e-05 | 10.6925
[28 empty] | 6915 | 0.4 | 0.00939871 | 47.5463 | 7188 | 0.4 | 7.48333e-06 | 8.86 | 7223 | 0.4 | 1.723668e-05 | 11.5935 | 6938 | 0.4 | 6.784999e-05 | 17.8317 | 20660 | 0.4 | 7.48e-06 | 8.86 | 20661 | 0.4 | 2.96e-05 | 14.27 | 6907 | 0.4 | 3.43e-07 | 4.33 | 6913 | 0.4 | 2.275001e-05 | 12.9386 | 6940 | 0.4 | 1.075001e-05 | 10.8114
[28 empty] | 6915 | 0.4 | 0.01264092 | 49.0653 | 7188 | 0.4 | 7.93333e-06 | 9.08 | 7223 | 0.4 | 2.264952e-05 | 12.32 | 6938 | 0.4 | 7.484999e-05 | 18.2857 | 20660 | 0.4 | 7.93e-06 | 9.08 | 20661 | 0.4 | 3.55e-05 | 15 | 6907 | 0.4 | 4.05e-07 | 4.4 | 6913 | 0.4 | 2.4825e-05 | 13.2301 | 6940 | 0.4 | 1.157501e-05 | 10.935
[28 empty] | 6915 | 0.4 | 0.01545841 | 50.0465 | 7188 | 0.4 | 8.18333e-06 | 9.31 | 7223 | 0.4 | 2.769302e-05 | 13.0482 | 6938 | 0.4 | 8.614997e-05 | 18.8346 | 20660 | 0.4 | 8.18e-06 | 9.31 | 20661 | 0.4 | 4.46e-05 | 15.88 | 6907 | 0.4 | 4.64e-07 | 4.47 | 6913 | 0.4 | 2.754999e-05 | 13.5625 | 6940 | 0.4 | 1.1625e-05 | 11.0603
[28 empty] | 6915 | 0.4 | 0.02900651 | 51.23 | 7188 | 0.4 | 8.76667e-06 | 9.55 | 7223 | 0.4 | 3.50277e-05 | 14.0006 | 6938 | 0.4 | 9.594999e-05 | 19.4643 | 20660 | 0.4 | 8.77e-06 | 9.55 | 20661 | 0.4 | 5.77e-05 | 17.04 | 6907 | 0.4 | 5.08e-07 | 4.54 | 6913 | 0.4 | 3.082498e-05 | 13.9519 | 6940 | 0.4 | 1.235e-05 | 11.3361
[32 empty] | 7188 | 0.4 | 9.38333e-06 | 9.8 | 7223 | 0.4 | 4.640368e-05 | 14.6473 | 6938 | 0.4 | 0.00010635 | 20.1204 | 20660 | 0.4 | 9.38e-06 | 9.8 | 20661 | 0.4 | 1.63e-05 | 10.67 | 6907 | 0.4 | 5.66e-07 | 4.63 | 6913 | 0.4 | 3.47e-05 | 14.3978 | 6940 | 0.4 | 1.252501e-05 | 11.1905
[36 empty] | 7223 | 0.4 | 6.300006e-05 | 15.5232 | 6938 | 0.4 | 0.0001241 | 20.8915 | 20660 | 0.4 | 5.74e-05 | 15.81 | 20661 | 0.4 | 1.85e-05 | 11.02 | 6907 | 0.4 | 6.29e-07 | 4.72 | 6913 | 0.4 | 3.76683e-05 | 14.8496 | 6940 | 0.4 | 1.27e-05 | 11.4615
[40 empty] | 6938 | 0.4 | 0.0001460001 | 21.8205 | 20660 | 0.4 | 7.47e-05 | 16.62 | 20661 | 0.4 | 2e-05 | 11.4 | 6907 | 0.4 | 7.05e-07 | 4.81 | 6913 | 0.4 | 4.273579e-05 | 15.3667 | 6940 | 0.4 | 1.36e-05 | 11.5993
[40 empty] | 6938 | 0.4 | 0.0001838 | 22.9456 | 20660 | 0.4 | 9.76e-05 | 17.63 | 20661 | 0.4 | 2.14e-05 | 11.76 | 6907 | 0.4 | 8.25e-07 | 4.92 | 6913 | 0.4 | 4.493112e-05 | 15.6554 | 6940 | 0.4 | 1.4375e-05 | 11.744
[40 empty] | 6938 | 0.4 | 0.0002611 | 24.3672 | 20660 | 0.4 | 0.000131 | 18.87 | 20661 | 0.4 | 2.32e-05 | 12.14 | 6907 | 0.4 | 9.72e-07 | 5.05 | 6913 | 0.4 | 4.894998e-05 | 15.9565 | 6940 | 0.4 | 1.507502e-05 | 12.0785
[44 empty] | 20660 | 0.4 | 0.000179 | 20.44 | 20661 | 0.4 | 2.52e-05 | 12.56 | 6907 | 0.4 | 1.135e-06 | 5.19 | 6913 | 0.4 | 5.195002e-05 | 16.289 | 6940 | 0.4 | 1.550001e-05 | 12.2325
[44 empty] | 20660 | 0.4 | 0.000262 | 22.48 | 20661 | 0.4 | 2.77e-05 | 12.99 | 6907 | 0.4 | 1.298e-06 | 5.36 | 6913 | 0.4 | 5.680003e-05 | 16.6445 | 6940 | 0.4 | 1.557499e-05 | 11.9148
[44 empty] | 20660 | 0.4 | 0.000332 | 23.76 | 20661 | 0.4 | 3.17e-05 | 13.43 | 6907 | 0.4 | 1.45e-06 | 5.54 | 6913 | 0.4 | 6.19e-05 | 17.0401 | 6940 | 0.4 | 1.602499e-05 | 12.3921
[44 empty] | 20660 | 0.4 | 0.000427 | 25.33 | 20661 | 0.4 | 3.75e-05 | 13.95 | 6907 | 0.4 | 1.621e-06 | 5.73 | 6913 | 0.4 | 6.746028e-05 | 17.4621 | 6940 | 0.4 | 1.672499e-05 | 12.5633
[44 empty] | 20660 | 0.4 | 0.000601 | 27.24 | 20661 | 0.4 | 4.45e-05 | 14.56 | 6907 | 0.4 | 1.876e-06 | 5.94 | 6913 | 0.4 | 7.337744e-05 | 17.9496 | 6940 | 0.4 | 1.767499e-05 | 12.7456
[44 empty] | 20660 | 0.4 | 0.000949 | 29.75 | 20661 | 0.4 | 5.43e-05 | 15.24 | 6907 | 0.4 | 2.204e-06 | 6.18 | 6913 | 0.4 | 7.877965e-05 | 18.2027 | 6940 | 0.4 | 1.859999e-05 | 12.9223
[44 empty] | 20660 | 0.4 | 0.00158 | 33.8 | 20661 | 0.4 | 6.85e-05 | 16.01 | 6907 | 0.4 | 2.58e-06 | 6.45 | 6913 | 0.4 | 8.470001e-05 | 18.4808 | 6940 | 0.4 | 1.9775e-05 | 13.1205
[48 empty] | 20661 | 0.4 | 9.25e-05 | 16.97 | 6907 | 0.4 | 3.033e-06 | 6.75 | 6913 | 0.4 | 9.200001e-05 | 18.7851 | 6940 | 0.4 | 2.085001e-05 | 13.3328
[48 empty] | 20661 | 0.4 | 0.000138 | 18.2 | 6907 | 0.4 | 3.516e-06 | 7.09 | 6913 | 0.4 | 0.0001022 | 19.1262 | 6940 | 0.4 | 2.142374e-05 | 13.5518
[48 empty] | 20661 | 0.4 | 0.000234 | 19.85 | 6907 | 0.4 | 4.092e-06 | 7.47 | 6913 | 0.4 | 0.0001086999 | 19.5107 | 6940 | 0.4 | 2.171242e-05 | 13.7676
[48 empty] | 20661 | 0.4 | 0.000432 | 22.69 | 6907 | 0.4 | 4.83e-06 | 7.89 | 6913 | 0.4 | 0.0001172999 | 19.9204 | 6940 | 0.4 | 2.315984e-05 | 13.8788
[52 empty] | 6907 | 0.4 | 5.653e-06 | 8.37 | 6913 | 0.4 | 0.0001273999 | 20.3635 | 6940 | 0.4 | 2.430005e-05 | 13.9953
[52 empty] | 6907 | 0.4 | 6.786e-06 | 8.9 | 6913 | 0.4 | 0.0001412933 | 20.853 | 6940 | 0.4 | 2.495e-05 | 14.1258
[52 empty] | 6907 | 0.4 | 8.333e-06 | 9.51 | 6913 | 0.4 | 0.0001545373 | 21.4373 | 6940 | 0.4 | 2.6e-05 | 14.2554
[52 empty] | 6907 | 0.4 | 1.0053e-05 | 10.24 | 6913 | 0.4 | 0.0001588977 | 21.6872 | 6940 | 0.4 | 2.620001e-05 | 14.3837
[52 empty] | 6907 | 0.4 | 1.216411e-05 | 11.11 | 6913 | 0.4 | 0.0001605001 | 21.9483 | 6940 | 0.4 | 2.709999e-05 | 14.5181
[56 empty] | 6913 | 0.4 | 0.000164 | 22.2034 | 6940 | 0.4 | 2.825e-05 | 14.6616
[56 empty] | 6913 | 0.4 | 0.0001812499 | 22.4724 | 6940 | 0.4 | 2.904997e-05 | 14.8025
[56 empty] | 6913 | 0.4 | 0.0001917496 | 22.7901 | 6940 | 0.4 | 3.010001e-05 | 14.954
[56 empty] | 6913 | 0.4 | 0.0002139998 | 23.1331 | 6940 | 0.4 | 3.175001e-05 | 15.1083
[56 empty] | 6913 | 0.4 | 0.0002405 | 23.5117 | 6940 | 0.4 | 3.285001e-05 | 15.2752
[56 empty] | 6913 | 0.4 | 0.0002652502 | 23.9531 | 6940 | 0.4 | 3.315001e-05 | 15.446
[56 empty] | 6913 | 0.4 | 0.0003035004 | 24.4826 | 6940 | 0.4 | 3.479998e-05 | 15.6153
[56 empty] | 6913 | 0.4 | 0.0003377504 | 25.0704 | 6940 | 0.4 | 3.519998e-05 | 15.7933
[56 empty] | 6913 | 0.4 | 0.0003787874 | 25.7557 | 6940 | 0.4 | 3.725004e-05 | 15.9784
[56 empty] | 6913 | 0.4 | 0.0004497801 | 26.5848 | 6940 | 0.4 | 3.960004e-05 | 16.1755
[56 empty] | 6913 | 0.4 | 0.0005034928 | 27.0681 | 6940 | 0.4 | 4.125004e-05 | 16.3809
[56 empty] | 6913 | 0.4 | 0.0005584998 | 27.6416 | 6940 | 0.4 | 4.324999e-05 | 16.6096
[56 empty] | 6913 | 0.4 | 0.0006409998 | 28.3145 | 6940 | 0.4 | 4.479994e-05 | 16.8349
[56 empty] | 6913 | 0.4 | 0.00068694 | 29.1148 | 6940 | 0.4 | 4.759993e-05 | 17.07
[56 empty] | 6913 | 0.4 | 0.000734719 | 30.0207 | 6940 | 0.4 | 5.055003e-05 | 17.3316
[56 empty] | 6913 | 0.4 | 0.0008049617 | 30.5147 | 6940 | 0.4 | 5.345001e-05 | 17.6162
[56 empty] | 6913 | 0.4 | 0.0008799992 | 31.021 | 6940 | 0.4 | 5.550003e-05 | 17.9087
[56 empty] | 6913 | 0.4 | 0.001070958 | 31.7072 | 6940 | 0.4 | 5.795002e-05 | 18.212
[56 empty] | 6913 | 0.4 | 0.001290936 | 32.5433 | 6940 | 0.4 | 6.24e-05 | 18.5385
[56 empty] | 6913 | 0.4 | 0.001485405 | 33.0427 | 6940 | 0.4 | 6.769996e-05 | 18.8986
[56 empty] | 6913 | 0.4 | 0.001752506 | 33.6612 | 6940 | 0.4 | 7.359996e-05 | 19.2996
[56 empty] | 6913 | 0.4 | 0.002069531 | 34.2486 | 6940 | 0.4 | 8.049999e-05 | 19.7431
[56 empty] | 6913 | 0.4 | 0.00243889 | 35.0109 | 6940 | 0.4 | 8.929996e-05 | 20.2325
[56 empty] | 6913 | 0.4 | 0.002911507 | 35.4533 | 6940 | 0.4 | 9.879999e-05 | 20.8036
[56 empty] | 6913 | 0.4 | 0.003644996 | 35.9726 | 6940 | 0.4 | 0.0001088 | 21.4595
[56 empty] | 6913 | 0.4 | 0.004984945 | 36.7025 | 6940 | 0.4 | 0.00012475 | 22.1835
[60 empty] | 6940 | 0.4 | 0.00015665 | 23.0316
[60 empty] | 6940 | 0.4 | 0.0002194999 | 24.2133

## R0pt5
25 |  |  |  | 28 |  |  |  | 29 |  |  |  | 30 |  |  |  | 32 |  |  |  | 34 |  |  |  | 35 |  |  |  | 45 |  |  |  | 45 |  |  |  | 47 |  |  |  | 49 |  |  |  | 70 |  |  |  | 76 |  |  |  | 79 |  |  |  | 84 |  |  |  | 85 |  |  |  | 87 |  |  |  | 96 |  |  |  | 96 |  |  |  | 97
ID | R | da/dN | DK | ID | R | da/dN | DK | ID | R | da/dN | DK | ID | R | da/dN | DK | ID | R | da/dN | DK | ID | R | da/dN | DK | ID | R | da/dN | DK | ID | R | da/dN | DK | ID | R | da/dN | DK | ID | R | da/dN | DK | ID | R | da/dN | DK | ID | R | da/dN | DK | ID | R | da/dN | DK | ID | R | da/dN | DK | ID | R | da/dN | DK | ID | R | da/dN | DK | ID | R | da/dN | DK | ID | R | da/dN | DK | ID | R | da/dN | DK | ID | R | da/dN | DK
7064 | 0.5 | 6.9468e-09 | 1.663 | 7072 | 0.5 | 3.3055e-10 | 1.766 | 7087 | 0.5 | 9.77e-07 | 4.383 | 20650 | 0.5 | 3.36e-06 | 8.1308 | 7065 | 0.5 | 3.4974e-09 | 2.694 | 7086 | 0.5 | 9.85e-07 | 4.742 | 7084 | 0.5 | 3.895e-07 | 4.574 | 7085 | 0.5 | 9.09e-08 | 3.434 | 20666 | 0.5 | 2.32e-06 | 5.8 | 7071 | 0.5 | 5.17e-09 | 1.893 | 7332 | 0.5 | 2.1445e-06 | 6.271 | 7062 | 0.5 | 7.7727e-08 | 3.998 | 20662 | 0.5 | 1.97e-06 | 6.13 | 7070 | 0.5 | 4.42e-10 | 1.89 | 7201 | 0.5 | 1.80255e-06 | 5.6 | 7902 | 0.5 | 1.55329e-06 | 5.46 | 7200 | 0.5 | 1.96636e-06 | 6.13 | 7203 | 0.5 | 1.511e-06 | 4.93 | 20301 | 0.5 | 2.8211e-09 | 2.25711 | 20301 | 0.5 | 5.5238e-08 | 2.35603
7064 | 0.5 | 2.0575e-08 | 1.646 | 7072 | 0.5 | 5.2824e-10 | 1.766 | 7087 | 0.5 | 1.44e-06 | 4.887 | 20650 | 0.5 | 6.07e-06 | 8.4176 | 7065 | 0.5 | 6.8862e-09 | 2.506 | 7086 | 0.5 | 1.4e-06 | 4.545 | 7084 | 0.5 | 4.1647e-07 | 4.892 | 7085 | 0.5 | 1.75e-07 | 4.436 | 20666 | 0.5 | 2.45e-06 | 5.89 | 7071 | 0.5 | 1.22e-08 | 2.094 | 7332 | 0.5 | 2.6634e-06 | 6.686 | 7062 | 0.5 | 1.0685e-07 | 4.453 | 20662 | 0.5 | 2.04e-06 | 5.77 | 7070 | 0.5 | 6.82e-10 | 1.712 | 7201 | 0.5 | 1.6566e-06 | 5.67 | 7902 | 0.5 | 1.62874e-06 | 5.47 | 7200 | 0.5 | 2.03948e-06 | 5.77 | 7203 | 0.5 | 1.56481e-06 | 4.98 | 20301 | 0.5 | 3.7534e-09 | 2.27818 | 20301 | 0.5 | 6.1386e-08 | 2.38065
7064 | 0.5 | 3.3019e-08 | 1.676 | 7072 | 0.5 | 2.0641e-09 | 1.785 | 7087 | 0.5 | 2.64e-06 | 5.418 | 20650 | 0.5 | 5.93e-06 | 8.6038 | 7065 | 0.5 | 1.0257e-08 | 2.559 | 7086 | 0.5 | 1.62e-06 | 5.125 | 7084 | 0.5 | 7.8648e-07 | 5.207 | 7085 | 0.5 | 6.06e-07 | 5.151 | 20666 | 0.5 | 2.59e-06 | 5.99 | 7071 | 0.5 | 2.78e-08 | 2.13 | 7332 | 0.5 | 3.0116e-06 | 4.421 | 7062 | 0.5 | 1.1988e-07 | 4.059 | 20662 | 0.5 | 2.12e-06 | 6.15 | 7070 | 0.5 | 3.22e-09 | 1.822 | 7201 | 0.5 | 1.5177e-06 | 5.69 | 7902 | 0.5 | 1.6974e-06 | 5.56 | 7200 | 0.5 | 2.12063e-06 | 6.15 | 7203 | 0.5 | 1.62381e-06 | 5.04 | 20301 | 0.5 | 4.3874e-09 | 2.3061 | 20301 | 0.5 | 7.0076e-08 | 2.41187
7064 | 0.5 | 4.0854e-08 | 1.692 | 7072 | 0.5 | 5.5055e-09 | 1.764 | 7087 | 0.5 | 3.18e-06 | 5.668 | 20650 | 0.5 | 4.73e-06 | 8.75 | 7065 | 0.5 | 1.1547e-08 | 2.741 | 7086 | 0.5 | 2.29e-06 | 5.61 | 7084 | 0.5 | 1.0726e-06 | 5.582 | 7085 | 0.5 | 5e-07 | 5.254 | 20666 | 0.5 | 2.71e-06 | 6.1 | 7071 | 0.5 | 3.68e-08 | 2.042 | 7332 | 0.5 | 3.729e-06 | 7.143 | 7062 | 0.5 | 1.2616e-07 | 3.953 | 20662 | 0.5 | 2.17e-06 | 5.85 | 7070 | 0.5 | 4.58e-09 | 1.859 | 7201 | 0.5 | 1.57677e-06 | 5.76 | 7902 | 0.5 | 1.79093e-06 | 5.6 | 7200 | 0.5 | 2.17487e-06 | 5.85 | 7203 | 0.5 | 1.70782e-06 | 5.11 | 20301 | 0.5 | 3.8519e-09 | 2.33654 | 20301 | 0.5 | 7.5015e-08 | 2.44319
7064 | 0.5 | 5.3066e-08 | 1.767 | 7072 | 0.5 | 1.0503e-08 | 1.739 | 7087 | 0.5 | 4.35e-06 | 5.935 | 20650 | 0.5 | 5.5e-06 | 8.885 | 7065 | 0.5 | 1.8879e-08 | 2.734 | 7086 | 0.5 | 2.91e-06 | 5.858 | 7084 | 0.5 | 1.4738e-06 | 5.88 | 7085 | 0.5 | 1.67e-06 | 5.966 | 20666 | 0.5 | 3.01e-06 | 6.21 | 7071 | 0.5 | 4.63e-08 | 2.203 | 7332 | 0.5 | 4.4968e-06 | 4.734 | 7062 | 0.5 | 1.294e-07 | 4.06 | 20662 | 0.5 | 2.21e-06 | 6.34 | 7070 | 0.5 | 1.15e-08 | 1.979 | 7201 | 0.5 | 1.96181e-06 | 5.82 | 7902 | 0.5 | 1.97324e-06 | 5.63 | 7200 | 0.5 | 2.20638e-06 | 6.34 | 7203 | 0.5 | 1.81293e-06 | 5.17 | 20301 | 0.5 | 4.2202e-09 | 2.36607 | 20301 | 0.5 | 7.7433e-08 | 2.47415
7064 | 0.5 | 6.5811e-08 | 1.889 | 7072 | 0.5 | 1.3194e-08 | 1.821 | 7087 | 0.5 | 5.32e-06 | 6.302 | 20650 | 0.5 | 5.78e-06 | 9.0532 | 7065 | 0.5 | 2.679e-08 | 2.577 | 7086 | 0.5 | 3.49e-06 | 6.101 | 7084 | 0.5 | 1.7851e-06 | 6.18 | 7085 | 0.5 | 2e-06 | 6.607 | 20666 | 0.5 | 3.3e-06 | 6.33 | 7071 | 0.5 | 5.42e-08 | 2.148 | 7332 | 0.5 | 5.022e-06 | 5.017 | 7062 | 0.5 | 1.3449e-07 | 3.749 | 20662 | 0.5 | 2.29e-06 | 6.02 | 7070 | 0.5 | 2.09e-08 | 2.03 | 7201 | 0.5 | 1.75343e-06 | 5.85 | 7902 | 0.5 | 1.93311e-06 | 5.81 | 7200 | 0.5 | 2.2887e-06 | 6.02 | 7203 | 0.5 | 1.4123e-06 | 5.21 | 20301 | 0.5 | 5.9565e-09 | 2.39543 | 20301 | 0.5 | 7.8363e-08 | 2.50592
7064 | 0.5 | 7.7818e-08 | 1.998 | 7072 | 0.5 | 1.8903e-08 | 1.862 | 7087 | 0.5 | 6.39e-06 | 6.78 | 20650 | 0.5 | 5.57e-06 | 9.2273 | 7065 | 0.5 | 3.0874e-08 | 2.759 | 7086 | 0.5 | 4.42e-06 | 6.916 | 7084 | 0.5 | 2.3765e-06 | 6.504 | 7085 | 0.5 | 2.08e-06 | 6.654 | 20666 | 0.5 | 3.66e-06 | 6.47 | 7071 | 0.5 | 5.51e-08 | 2.278 | 7332 | 0.5 | 5.8121e-06 | 7.803 | 7062 | 0.5 | 1.3971e-07 | 3.851 | 20662 | 0.5 | 2.34e-06 | 6.57 | 7070 | 0.5 | 2.28e-08 | 1.977 | 7201 | 0.5 | 1.85761e-06 | 5.87 | 7902 | 0.5 | 2.16087e-06 | 5.84 | 7200 | 0.5 | 2.33892e-06 | 6.57 | 7203 | 0.5 | 1.91461e-06 | 5.23 | 20301 | 0.5 | 9.0559e-09 | 2.42687 | 20301 | 0.5 | 9.0648e-08 | 2.53816
7064 | 0.5 | 8.9869e-08 | 2.113 | 7072 | 0.5 | 2.8768e-08 | 1.79 | 7087 | 0.5 | 8.12e-06 | 7.265 | 20650 | 0.5 | 5.62e-06 | 9.3728 | 7065 | 0.5 | 4.0869e-08 | 2.693 | 7086 | 0.5 | 4.85e-06 | 7.038 | 7084 | 0.5 | 2.3781e-06 | 6.778 | 7085 | 0.5 | 3.45e-06 | 6.867 | 20666 | 0.5 | 3.6e-06 | 6.47 | 7071 | 0.5 | 5.81e-08 | 2.24 | 7332 | 0.5 | 6.526e-06 | 5.313 | 7062 | 0.5 | 1.508e-07 | 3.956 | 20662 | 0.5 | 2.47e-06 | 6.11 | 7070 | 0.5 | 2.63e-08 | 1.989 | 7201 | 0.5 | 2.18159e-06 | 5.9 | 7902 | 0.5 | 2.10156e-06 | 5.87 | 7200 | 0.5 | 2.4737e-06 | 6.11 | 7203 | 0.5 | 1.43671e-06 | 5.45 | 20301 | 0.5 | 1.3662e-08 | 2.45716 | 20301 | 0.5 | 1.0324e-07 | 2.57068
7064 | 0.5 | 9.66e-08 | 2.185 | 7072 | 0.5 | 5.1389e-08 | 1.785 | 7087 | 0.5 | 9.57e-06 | 7.741 | 20650 | 0.5 | 7.24e-06 | 9.5331 | 7065 | 0.5 | 4.5998e-08 | 2.851 | 7086 | 0.5 | 5.72e-06 | 7.393 | 7084 | 0.5 | 2.483e-06 | 6.395 | 7085 | 0.5 | 2.5e-06 | 7.197 | 20666 | 0.5 | 3.91e-06 | 6.62 | 7071 | 0.5 | 6.34e-08 | 2.317 | 7332 | 0.5 | 7.0247e-06 | 5.891 | 7062 | 0.5 | 1.6489e-07 | 3.853 | 20662 | 0.5 | 2.49e-06 | 6.58 | 7070 | 0.5 | 3.54e-08 | 1.981 | 7201 | 0.5 | 1.91215e-06 | 5.98 | 7902 | 0.5 | 2.28228e-06 | 5.88 | 7200 | 0.5 | 2.4938e-06 | 6.58 | 7203 | 0.5 | 2.05289e-06 | 5.48 | 20301 | 0.5 | 2.3006e-08 | 2.49035 | 20301 | 0.5 | 1.0429e-07 | 2.604
7064 | 0.5 | 1.0146e-07 | 2.287 | 7072 | 0.5 | 9.0945e-08 | 2.011 | 7087 | 0.5 | 1.13e-05 | 7.876 | 20650 | 0.5 | 7.58e-06 | 9.7566 | 7065 | 0.5 | 5.1722e-08 | 2.882 | 7086 | 0.5 | 6.26e-06 | 7.742 | 7084 | 0.5 | 3.4727e-06 | 7.127 | 7085 | 0.5 | 3.33e-06 | 7.75 | 20666 | 0.5 | 3.96e-06 | 6.7 | 7071 | 0.5 | 6.45e-08 | 2.221 | 7332 | 0.5 | 8.2522e-06 | 5.624 | 7062 | 0.5 | 1.6912e-07 | 4.01 | 20662 | 0.5 | 2.62e-06 | 6.23 | 7070 | 0.5 | 3.87e-08 | 1.978 | 7201 | 0.5 | 2.01952e-06 | 6.01 | 7902 | 0.5 | 2.02499e-06 | 5.89 | 7200 | 0.5 | 2.61638e-06 | 6.23 | 7203 | 0.5 | 1.53782e-06 | 5.5 | 20301 | 0.5 | 4.3946e-08 | 2.5228 | 20301 | 0.5 | 1.0548e-07 | 2.63847
7064 | 0.5 | 1.0911e-07 | 2.393 | 7072 | 0.5 | 1.5538e-07 | 2.008 | 7087 | 0.5 | 1.26e-05 | 8.231 | 20650 | 0.5 | 6.54e-06 | 9.9755 | 7065 | 0.5 | 6.3822e-08 | 2.814 | 7086 | 0.5 | 7.38e-06 | 8.097 | 7084 | 0.5 | 3.4979e-06 | 6.896 | 7085 | 0.5 | 4e-06 | 7.881 | 20666 | 0.5 | 3.96e-06 | 6.78 | 7071 | 0.5 | 7.17e-08 | 2.221 | 7332 | 0.5 | 8.3621e-06 | 8.491 | 7062 | 0.5 | 1.7342e-07 | 4.461 | 20662 | 0.5 | 2.64e-06 | 6.69 | 7070 | 0.5 | 4.38e-08 | 1.975 | 7201 | 0.5 | 2.34498e-06 | 6.02 | 7902 | 0.5 | 2.56182e-06 | 6 | 7200 | 0.5 | 2.63755e-06 | 6.69 | 7203 | 0.5 | 1.91963e-06 | 5.51 | 20301 | 0.5 | 7.1837e-08 | 2.55723 | 20301 | 0.5 | 1.0477e-07 | 2.67261
7064 | 0.5 | 1.146e-07 | 2.504 | 7072 | 0.5 | 2.7587e-07 | 2.332 | 7087 | 0.5 | 1.41e-05 | 8.7 | 20650 | 0.5 | 7.03e-06 | 10.1428 | 7065 | 0.5 | 7.0137e-08 | 2.911 | 7086 | 0.5 | 9.02e-06 | 8.796 | 7084 | 0.5 | 3.9893e-06 | 7.475 | 7085 | 0.5 | 3.33e-06 | 8.273 | 20666 | 0.5 | 4.43e-06 | 6.87 | 7071 | 0.5 | 8.25e-08 | 2.437 | 7332 | 0.5 | 8.7416e-06 | 8.935 | 7062 | 0.5 | 1.8026e-07 | 3.958 | 20662 | 0.5 | 2.72e-06 | 6.33 | 7070 | 0.5 | 4.7e-08 | 1.99 | 7201 | 0.5 | 2.1685e-06 | 6.12 | 7902 | 0.5 | 2.26608e-06 | 6.1 | 7200 | 0.5 | 2.71891e-06 | 6.33 | 7203 | 0.5 | 2.12824e-06 | 5.51 | 20301 | 0.5 | 8.9291e-08 | 2.59252 | 20301 | 0.5 | 1.0653e-07 | 2.70837
7064 | 0.5 | 1.2319e-07 | 2.59 | 7072 | 0.5 | 4.0371e-07 | 2.36 | 7087 | 0.5 | 1.63e-05 | 9.288 | 20650 | 0.5 | 8.72e-06 | 10.3309 | 7065 | 0.5 | 8.4603e-08 | 2.943 | 7086 | 0.5 | 9.18e-06 | 9.365 | 7084 | 0.5 | 4.5429e-06 | 7.753 | 7085 | 0.5 | 5.41e-06 | 8.584 | 20666 | 0.5 | 4.86e-06 | 6.96 | 7071 | 0.5 | 9e-08 | 2.356 | 7332 | 0.5 | 9.614e-06 | 9.382 | 7062 | 0.5 | 1.8255e-07 | 4.12 | 20662 | 0.5 | 2.88e-06 | 6.18 | 7070 | 0.5 | 5.04e-08 | 2.004 | 7201 | 0.5 | 2.52328e-06 | 6.19 | 7902 | 0.5 | 2.38355e-06 | 6.14 | 7200 | 0.5 | 2.87767e-06 | 6.84 | 7203 | 0.5 | 1.58273e-06 | 5.55 | 20301 | 0.5 | 1.0018e-07 | 2.62597 | 20301 | 0.5 | 1.1194e-07 | 2.74329
7064 | 0.5 | 1.2926e-07 | 2.649 | 7072 | 0.5 | 8.3591e-07 | 2.677 | 7087 | 0.5 | 2.57e-05 | 11.281 | 20650 | 0.5 | 8.95e-06 | 10.5924 | 7065 | 0.5 | 9.5153e-08 | 3.009 | 7086 | 0.5 | 1.02e-05 | 9.942 | 7084 | 0.5 | 5.2659e-06 | 8.114 | 7085 | 0.5 | 5e-06 | 8.774 | 20666 | 0.5 | 5.25e-06 | 7.07 | 7071 | 0.5 | 9.83e-08 | 2.52 | 7332 | 0.5 | 1.034e-05 | 6.476 | 7062 | 0.5 | 1.946e-07 | 3.856 | 20662 | 0.5 | 2.88e-06 | 6.84 | 7070 | 0.5 | 5.51e-08 | 2.019 | 7201 | 0.5 | 2.64033e-06 | 6.2 | 7902 | 0.5 | 2.7256e-06 | 6.24 | 7200 | 0.5 | 2.88316e-06 | 6.18 | 7203 | 0.5 | 2.01279e-06 | 5.56 | 20301 | 0.5 | 1.0649e-07 | 2.66215 | 20301 | 0.5 | 1.147e-07 | 2.7795
7064 | 0.5 | 1.3577e-07 | 2.772 | 7072 | 0.5 | 1.4012e-06 | 2.756 | 7087 | 0.5 | 3.14e-05 | 12.559 | 20650 | 0.5 | 9.22e-06 | 10.8408 | 7065 | 0.5 | 1.0702e-07 | 3.078 | 7086 | 0.5 | 1.1e-05 | 10.29 | 7084 | 0.5 | 5.3085e-06 | 7.385 | 7085 | 0.5 | 7.14e-06 | 8.872 | 20666 | 0.5 | 5.07e-06 | 7.07 | 7071 | 0.5 | 1.02e-07 | 2.606 | 7332 | 0.5 | 1.0852e-05 | 7.127 | 7062 | 0.5 | 2.0469e-07 | 4.347 | 20662 | 0.5 | 3.06e-06 | 6.28 | 7070 | 0.5 | 5.71e-08 | 2.018 | 7201 | 0.5 | 2.32845e-06 | 6.21 | 7902 | 0.5 | 2.92662e-06 | 6.27 | 7200 | 0.5 | 3.05566e-06 | 6.28 | 7203 | 0.5 | 2.25917e-06 | 5.6 | 20301 | 0.5 | 1.1511e-07 | 2.69713 | 20301 | 0.5 | 1.1692e-07 | 2.81596
7064 | 0.5 | 1.4956e-07 | 2.933 | 7072 | 0.5 | 1.7552e-06 | 3.463 | 7087 | 0.5 | 3.83e-05 | 13.267 | 20650 | 0.5 | 1.01e-05 | 11.0477 | 7065 | 0.5 | 1.2319e-07 | 3.112 | 7086 | 0.5 | 1.25e-05 | 10.755 | 7084 | 0.5 | 5.3806e-06 | 7.795 | 7085 | 0.5 | 5.88e-06 | 8.949 | 20666 | 0.5 | 5.42e-06 | 7.19 | 7071 | 0.5 | 1.04e-07 | 2.718 | 7332 | 0.5 | 1.184e-05 | 6.172 | 7062 | 0.5 | 2.0477e-07 | 3.908 | 20662 | 0.5 | 3.07e-06 | 6.92 | 7070 | 0.5 | 5.82e-08 | 2.122 | 7201 | 0.5 | 2.75463e-06 | 6.39 | 7902 | 0.5 | 2.62097e-06 | 6.35 | 7200 | 0.5 | 3.06546e-06 | 6.92 | 7203 | 0.5 | 1.74551e-06 | 5.62 | 20301 | 0.5 | 1.1436e-07 | 2.73293 | 20301 | 0.5 | 1.1935e-07 | 2.85346
7064 | 0.5 | 1.6901e-07 | 3.249 | 7072 | 0.5 | 3.015e-06 | 3.637 | 7087 | 0.5 | 5.23e-05 | 14.445 | 20650 | 0.5 | 8.62e-06 | 11.2441 | 7065 | 0.5 | 1.3855e-07 | 3.182 | 7086 | 0.5 | 1.45e-05 | 11.108 | 7084 | 0.5 | 6.1978e-06 | 8.556 | 7085 | 0.5 | 6.67e-06 | 9.492 | 20666 | 0.5 | 5.33e-06 | 7.28 | 7071 | 0.5 | 1.15e-07 | 2.457 | 7332 | 0.5 | 1.1973e-05 | 9.842 | 7062 | 0.5 | 2.3552e-07 | 4.235 | 20662 | 0.5 | 3.25e-06 | 6.9 | 7070 | 0.5 | 6.24e-08 | 2.084 | 7201 | 0.5 | 2.79761e-06 | 6.43 | 7902 | 0.5 | 3.26479e-06 | 6.39 | 7200 | 0.5 | 3.25485e-06 | 6.9 | 7203 | 0.5 | 1.63036e-06 | 5.73 | 20301 | 0.5 | 1.1462e-07 | 2.7698 | 20301 | 0.5 | 1.2442e-07 | 2.89177
7064 | 0.5 | 1.776e-07 | 3.439 | 7072 | 0.5 | 5.5789e-06 | 4.094 | 7087 | 0.5 | 6.16e-05 | 15.149 | 20650 | 0.5 | 1.11e-05 | 11.5369 | 7065 | 0.5 | 1.5222e-07 | 3.255 | 7086 | 0.5 | 1.45e-05 | 12.017 | 7084 | 0.5 | 6.4936e-06 | 8.287 | 7085 | 0.5 | 6.67e-06 | 9.91 | 20666 | 0.5 | 5.29e-06 | 7.37 | 7071 | 0.5 | 1.32e-07 | 2.651 | 7332 | 0.5 | 1.2326e-05 | 6.809 | 7062 | 0.5 | 2.3559e-07 | 3.91 | 20662 | 0.5 | 3.37e-06 | 6.48 | 7070 | 0.5 | 6.57e-08 | 2.048 | 7201 | 0.5 | 2.94262e-06 | 6.49 | 7902 | 0.5 | 2.83473e-06 | 6.44 | 7200 | 0.5 | 3.37236e-06 | 6.48 | 7203 | 0.5 | 2.41532e-06 | 5.73 | 20301 | 0.5 | 1.1928e-07 | 2.80651 | 20301 | 0.5 | 1.2878e-07 | 2.92999
7064 | 0.5 | 1.8645e-07 | 3.558 | 7072 | 0.5 | 9.1853e-06 | 4.391 | 7087 | 0.5 | 6.99e-05 | 16.076 | 20650 | 0.5 | 1.22e-05 | 11.865 | 7065 | 0.5 | 1.6341e-07 | 3.369 | 7086 | 0.5 | 1.9e-05 | 12.041 | 7084 | 0.5 | 7.1817e-06 | 8.956 | 7085 | 0.5 | 1.05e-05 | 10.301 | 20666 | 0.5 | 5.65e-06 | 7.46 | 7071 | 0.5 | 1.42e-07 | 2.765 | 7332 | 0.5 | 1.3261e-05 | 10.336 | 7062 | 0.5 | 2.3845e-07 | 4.711 | 20662 | 0.5 | 3.42e-06 | 6.89 | 7070 | 0.5 | 6.7e-08 | 2.118 | 7201 | 0.5 | 3.46314e-06 | 6.6 | 7902 | 0.5 | 3.1492e-06 | 6.5 | 7200 | 0.5 | 3.42397e-06 | 6.89 | 7203 | 0.5 | 2.6418e-06 | 5.81 | 20301 | 0.5 | 1.2721e-07 | 2.84461 | 20301 | 0.5 | 1.3154e-07 | 2.96893
7064 | 0.5 | 1.9564e-07 | 3.639 | 7072 | 0.5 | 1.3969e-05 | 5.17 | 7087 | 0.5 | 8.24e-05 | 16.893 | 20650 | 0.5 | 1.23e-05 | 12.233 | 7065 | 0.5 | 1.8814e-07 | 3.445 | 7086 | 0.5 | 2.16e-05 | 12.847 | 7084 | 0.5 | 8.6602e-06 | 8.761 | 7085 | 0.5 | 6.67e-06 | 10.407 | 20666 | 0.5 | 5.85e-06 | 7.56 | 7071 | 0.5 | 1.37e-07 | 2.812 | 7332 | 0.5 | 1.4303e-05 | 7.776 | 7062 | 0.5 | 2.4462e-07 | 4.649 | 20662 | 0.5 | 3.59e-06 | 6.62 | 7070 | 0.5 | 6.7e-08 | 2.118 | 7201 | 0.5 | 2.78365e-06 | 6.65 | 7902 | 0.5 | 3.37099e-06 | 6.51 | 7200 | 0.5 | 3.5854e-06 | 6.62 | 7203 | 0.5 | 2.39732e-06 | 5.9 | 20301 | 0.5 | 1.3074e-07 | 2.88291 | 20301 | 0.5 | 1.2909e-07 | 3.0083
7064 | 0.5 | 2.102e-07 | 3.721 | 7072 | 0.5 | 2.0858e-05 | 5.124 | 7087 | 0.5 | 0.00011 | 17.841 | 20650 | 0.5 | 1.42e-05 | 12.6382 | 7065 | 0.5 | 2.0671e-07 | 3.524 | 7086 | 0.5 | 2.28e-05 | 13.533 | 7084 | 0.5 | 8.7299e-06 | 12.406 | 7085 | 0.5 | 1.25e-05 | 10.508 | 20666 | 0.5 | 6.64e-06 | 7.67 | 7071 | 0.5 | 1.47e-07 | 2.957 | 7332 | 0.5 | 1.4573e-05 | 10.84 | 7062 | 0.5 | 2.4782e-07 | 4.35 | 20662 | 0.5 | 3.71e-06 | 7.04 | 7070 | 0.5 | 7.73e-08 | 2.167 | 7201 | 0.5 | 3.06362e-06 | 6.66 | 7902 | 0.5 | 3.57525e-06 | 6.64 | 7200 | 0.5 | 3.71254e-06 | 7.04 | 7203 | 0.5 | 2.76967e-06 | 5.94 | 20301 | 0.5 | 1.2885e-07 | 2.92268 | 20301 | 0.5 | 1.2898e-07 | 3.04875
7064 | 0.5 | 2.2046e-07 | 3.762 | 7072 | 0.5 | 3.0274e-05 | 5.917 | 7087 | 0.5 | 0.000121 | 18.422 | 20650 | 0.5 | 1.44e-05 | 13.0016 | 7065 | 0.5 | 2.2722e-07 | 3.688 | 7086 | 0.5 | 3.29e-05 | 14.474 | 7084 | 0.5 | 8.9381e-06 | 9.365 | 7085 | 0.5 | 1.11e-05 | 11.09 | 20666 | 0.5 | 7.35e-06 | 7.8 | 7071 | 0.5 | 1.45e-07 | 2.957 | 7332 | 0.5 | 1.4724e-05 | 7.433 | 7062 | 0.5 | 2.4785e-07 | 4.18 | 20662 | 0.5 | 3.86e-06 | 6.66 | 7070 | 0.5 | 8.44e-08 | 2.165 | 7201 | 0.5 | 3.1468e-06 | 6.66 | 7902 | 0.5 | 3.7801e-06 | 6.73 | 7200 | 0.5 | 3.86279e-06 | 6.66 | 7203 | 0.5 | 2.94869e-06 | 6.13 | 20301 | 0.5 | 1.3826e-07 | 2.96301 | 20301 | 0.5 | 1.3766e-07 | 3.0901
7064 | 0.5 | 2.4252e-07 | 3.846 | 7072 | 0.5 | 3.9849e-05 | 6.315 | 7087 | 0.5 | 0.000153 | 19.363 | 20650 | 0.5 | 1.71e-05 | 13.3385 | 7065 | 0.5 | 2.4981e-07 | 3.906 | 7086 | 0.5 | 3.6e-05 | 14.936 | 7084 | 0.5 | 9.4238e-06 | 10.2 | 7085 | 0.5 | 1.11e-05 | 11.625 | 20666 | 0.5 | 7.56e-06 | 7.94 | 7071 | 0.5 | 1.52e-07 | 3.244 | 7332 | 0.5 | 1.5377e-05 | 11.313 | 7062 | 0.5 | 2.5744e-07 | 4.528 | 20662 | 0.5 | 3.95e-06 | 7.25 | 7070 | 0.5 | 9.39e-08 | 2.217 | 7201 | 0.5 | 3.23903e-06 | 6.71 | 7902 | 0.5 | 3.99258e-06 | 6.82 | 7200 | 0.5 | 3.95149e-06 | 7.25 | 7203 | 0.5 | 3.14271e-06 | 6.3 | 20301 | 0.5 | 1.5103e-07 | 3.00491 | 20301 | 0.5 | 1.4365e-07 | 3.13275
7064 | 0.5 | 2.6056e-07 | 3.933 | 7072 | 0.5 | 4.6573e-05 | 6.293 | 7087 | 0.5 | 0.000174 | 20.176 | 20650 | 0.5 | 2.06e-05 | 13.6508 | 7065 | 0.5 | 2.6818e-07 | 4.042 | 7086 | 0.5 | 3.94e-05 | 15.853 | 7084 | 0.5 | 9.751e-06 | 11.628 | 7085 | 0.5 | 1.67e-05 | 11.931 | 20666 | 0.5 | 7.57e-06 | 7.95 | 7071 | 0.5 | 1.63e-07 | 3.244 | 7332 | 0.5 | 1.7279e-05 | 12.924 | 7062 | 0.5 | 2.5748e-07 | 4.351 | 20662 | 0.5 | 4.07e-06 | 7.46 | 7070 | 0.5 | 9.92e-08 | 2.272 | 7201 | 0.5 | 3.42115e-06 | 6.85 | 7902 | 0.5 | 4.23471e-06 | 7.11 | 7200 | 0.5 | 4.0732e-06 | 7.46 | 7203 | 0.5 | 3.40177e-06 | 6.45 | 20301 | 0.5 | 1.4579e-07 | 3.0465 | 20301 | 0.5 | 1.4591e-07 | 3.17661
7064 | 0.5 | 2.8663e-07 | 4.021 | 7072 | 0.5 | 7.883e-05 | 7.097 | 7087 | 0.5 | 0.000233 | 21.579 | 20650 | 0.5 | 1.96e-05 | 13.9642 | 7065 | 0.5 | 2.8783e-07 | 4.135 | 7086 | 0.5 | 4.99e-05 | 16.782 | 7084 | 0.5 | 9.755e-06 | 9.243 | 7085 | 0.5 | 1.11e-05 | 12.41 | 20666 | 0.5 | 7.76e-06 | 8.09 | 7071 | 0.5 | 1.78e-07 | 3.5 | 7332 | 0.5 | 1.8066e-05 | 8.578 | 7062 | 0.5 | 2.6083e-07 | 4.126 | 20662 | 0.5 | 4.1e-06 | 7.01 | 7070 | 0.5 | 8.17e-08 | 2.278 | 7201 | 0.5 | 3.70005e-06 | 6.94 | 7902 | 0.5 | 4.3904e-06 | 7.15 | 7200 | 0.5 | 4.10401e-06 | 7.01 | 7203 | 0.5 | 3.89755e-06 | 6.54 | 20301 | 0.5 | 1.4033e-07 | 3.09053 | 20301 | 0.5 | 1.5339e-07 | 3.22227
|  |  |  | 7072 | 0.5 | 0.0001214 | 7.624 | 7087 | 0.5 | 0.000318 | 22.756 | 20650 | 0.5 | 2.17e-05 | 14.2549 | 7065 | 0.5 | 3.238e-07 | 4.278 | 7086 | 0.5 | 5.67e-05 | 17.247 | 7084 | 0.5 | 9.9947e-06 | 9.717 | 7085 | 0.5 | 2e-05 | 13.135 | 20666 | 0.5 | 7.75e-06 | 8.25 | 7071 | 0.5 | 1.91e-07 | 3.5 | 7332 | 0.5 | 1.8519e-05 | 11.836 | 7062 | 0.5 | 2.7442e-07 | 4.352 | 20662 | 0.5 | 4.29e-06 | 6.81 | 7070 | 0.5 | 8.47e-08 | 2.296 | 7201 | 0.5 | 3.93647e-06 | 7.12 | 7902 | 0.5 | 4.02199e-06 | 7.17 | 7200 | 0.5 | 4.29363e-06 | 6.81 | 7203 | 0.5 | 2.75575e-06 | 6.57 | 20301 | 0.5 | 1.4337e-07 | 3.13438 | 20301 | 0.5 | 1.5478e-07 | 3.26813
|  |  |  | 7072 | 0.5 | 0.00023563 | 8.838 | 7087 | 0.5 | 0.000449 | 24.394 | 20650 | 0.5 | 3e-05 | 14.7369 | 7065 | 0.5 | 3.6417e-07 | 4.375 | 7086 | 0.5 | 6.56e-05 | 18.055 | 7084 | 0.5 | 1.035e-05 | 9.807 | 7085 | 0.5 | 2e-05 | 13.161 | 20666 | 0.5 | 7.39e-06 | 8.32 | 7071 | 0.5 | 1.81e-07 | 3.681 | 7332 | 0.5 | 1.8533e-05 | 8.15 | 7062 | 0.5 | 2.7448e-07 | 4.072 | 20662 | 0.5 | 4.5e-06 | 6.93 | 7070 | 0.5 | 9.26e-08 | 2.352 | 7201 | 0.5 | 4.12809e-06 | 7.33 | 7902 | 0.5 | 4.54718e-06 | 7.23 | 7200 | 0.5 | 4.44381e-06 | 7.6 | 7203 | 0.5 | 3.64798e-06 | 6.66 | 20301 | 0.5 | 1.4594e-07 | 3.17952 | 20301 | 0.5 | 1.5232e-07 | 3.31527
|  |  |  | 7072 | 0.5 | 0.00037225 | 9.782 | 7087 | 0.5 | 0.00059 | 25.795 | 20650 | 0.5 | 3.65e-05 | 15.3591 | 7065 | 0.5 | 4.0969e-07 | 4.527 | 7086 | 0.5 | 8.46e-05 | 19.213 | 7084 | 0.5 | 1.2902e-05 | 10.156 | 7085 | 0.5 | 2e-05 | 13.213 | 20666 | 0.5 | 7.83e-06 | 8.39 | 7071 | 0.5 | 2.16e-07 | 3.712 | 7332 | 0.5 | 2.0194e-05 | 9.364 | 7062 | 0.5 | 3.4526e-07 | 4.075 | 20662 | 0.5 | 4.44e-06 | 7.6 | 7070 | 0.5 | 9.94e-08 | 2.349 | 7201 | 0.5 | 4.3509e-06 | 7.36 | 7902 | 0.5 | 4.68527e-06 | 7.27 | 7200 | 0.5 | 4.49911e-06 | 6.93 | 7203 | 0.5 | 3.02651e-06 | 6.69 | 20301 | 0.5 | 1.5042e-07 | 3.22559 | 20301 | 0.5 | 1.5381e-07 | 3.36206
[8 empty] | 7087 | 0.5 | 0.000789 | 27.312 | 20650 | 0.5 | 4.61e-05 | 15.8944 | 7065 | 0.5 | 5.4334e-07 | 4.845 | 7086 | 0.5 | 0.000113 | 20.147 | 7084 | 0.5 | 1.3456e-05 | 10.715 | 7085 | 0.5 | 2.22e-05 | 13.308 | 20666 | 0.5 | 9.99e-06 | 8.89 | 7071 | 0.5 | 2.49e-07 | 4.072 | 7332 | 0.5 | 2.0404e-05 | 14.164 | 7062 | 0.5 | 3.6328e-07 | 4.186 | 20662 | 0.5 | 4.7e-06 | 7.64 | 7070 | 0.5 | 1.07e-07 | 2.407 | 7201 | 0.5 | 4.80377e-06 | 7.53 | 7902 | 0.5 | 4.94848e-06 | 7.29 | 7200 | 0.5 | 4.69927e-06 | 7.64 | 7203 | 0.5 | 4.21873e-06 | 6.73 | 20301 | 0.5 | 1.5563e-07 | 3.27199 | 20301 | 0.5 | 1.5474e-07 | 3.41065
[12 empty] | 20650 | 0.5 | 7.49e-05 | 17.284 | 7065 | 0.5 | 7.3765e-07 | 5.184 | 7086 | 0.5 | 0.000141 | 21.756 | 7084 | 0.5 | 1.4366e-05 | 11.287 | 7085 | 0.5 | 2.22e-05 | 14.239 | 20666 | 0.5 | 1.07e-05 | 9.01 | 7071 | 0.5 | 2.86e-07 | 4.072 | 7332 | 0.5 | 2.183e-05 | 12.382 | 7062 | 0.5 | 3.6799e-07 | 4.023 | 20662 | 0.5 | 4.89e-06 | 7.27 | 7070 | 0.5 | 1.17e-07 | 2.404 | 7201 | 0.5 | 5.08398e-06 | 7.57 | 7902 | 0.5 | 5.12532e-06 | 7.45 | 7200 | 0.5 | 4.89493e-06 | 7.27 | 7203 | 0.5 | 4.59055e-06 | 6.82 | 20301 | 0.5 | 1.6207e-07 | 3.32028 | 20301 | 0.5 | 1.6067e-07 | 3.45979
[16 empty] | 7065 | 0.5 | 9.3354e-07 | 5.55 | 7086 | 0.5 | 0.000199 | 23.036 | 7084 | 0.5 | 1.5522e-05 | 11.147 | 7085 | 0.5 | 2.5e-05 | 14.394 | 20666 | 0.5 | 1.11e-05 | 9.15 | 7071 | 0.5 | 3.79e-07 | 4.393 | 7332 | 0.5 | 2.2652e-05 | 8.982 | 7062 | 0.5 | 4.3424e-07 | 4.189 | 20662 | 0.5 | 5.1e-06 | 7.24 | 7070 | 0.5 | 1.25e-07 | 2.442 | 7201 | 0.5 | 4.47884e-06 | 7.58 | 7902 | 0.5 | 5.54911e-06 | 7.58 | 7200 | 0.5 | 5.09611e-06 | 7.24 | 7203 | 0.5 | 3.18934e-06 | 6.84 | 20301 | 0.5 | 1.6304e-07 | 3.36968 | 20301 | 0.5 | 1.6618e-07 | 3.51164
[16 empty] | 7065 | 0.5 | 1.1018e-06 | 6.081 | 7086 | 0.5 | 0.000261 | 24.309 | 7084 | 0.5 | 1.5747e-05 | 10.628 | 7085 | 0.5 | 3.23e-05 | 14.914 | 20666 | 0.5 | 1.14e-05 | 9.29 | 7071 | 0.5 | 3.59e-07 | 4.43 | 7332 | 0.5 | 2.35e-05 | 13.517 | 7062 | 0.5 | 4.4552e-07 | 4.025 | 20662 | 0.5 | 5.16e-06 | 7.81 | 7070 | 0.5 | 1.17e-07 | 2.55 | 7201 | 0.5 | 5.29264e-06 | 7.63 | 7902 | 0.5 | 4.89823e-06 | 7.6 | 7200 | 0.5 | 5.16428e-06 | 7.81 | 7203 | 0.5 | 3.38862e-06 | 7.04 | 20301 | 0.5 | 1.5832e-07 | 3.42092 | 20301 | 0.5 | 1.6824e-07 | 3.56339
[20 empty] | 7086 | 0.5 | 0.00035 | 25.584 | 7084 | 0.5 | 1.6262e-05 | 11.741 | 7085 | 0.5 | 3.33e-05 | 15.5 | 20666 | 0.5 | 1.18e-05 | 9.44 | 7071 | 0.5 | 5.1e-07 | 4.738 | 7332 | 0.5 | 2.444e-05 | 14.863 | 7062 | 0.5 | 4.5102e-07 | 4.599 | 20662 | 0.5 | 5.46e-06 | 7.89 | 7070 | 0.5 | 1.11e-07 | 2.552 | 7201 | 0.5 | 5.65969e-06 | 7.76 | 7902 | 0.5 | 5.90335e-06 | 7.61 | 7200 | 0.5 | 5.45591e-06 | 7.89 | 7203 | 0.5 | 3.50935e-06 | 7.09 | 20301 | 0.5 | 1.5684e-07 | 3.47266 | 20301 | 0.5 | 1.7523e-07 | 3.61728
[20 empty] | 7086 | 0.5 | 0.00089 | 27.369 | 7084 | 0.5 | 1.9623e-05 | 12.092 | 7085 | 0.5 | 3.33e-05 | 15.611 | 20666 | 0.5 | 1.22e-05 | 9.59 | 7071 | 0.5 | 6.08e-07 | 4.659 | 7332 | 0.5 | 2.6021e-05 | 10.233 | 7062 | 0.5 | 4.5114e-07 | 4.246 | 20662 | 0.5 | 5.79e-06 | 7.91 | 7070 | 0.5 | 9.83e-08 | 2.599 | 7201 | 0.5 | 5.99e-06 | 7.85 | 7902 | 0.5 | 6.24801e-06 | 7.71 | 7200 | 0.5 | 5.78734e-06 | 7.91 | 7203 | 0.5 | 5.03536e-06 | 7.1 | 20301 | 0.5 | 1.6651e-07 | 3.52679 | 20301 | 0.5 | 1.8349e-07 | 3.67117
[24 empty] | 7084 | 0.5 | 2.1082e-05 | 11.917 | 7085 | 0.5 | 4e-05 | 15.762 | 20666 | 0.5 | 1.26e-05 | 9.74 | 7071 | 0.5 | 8.19e-07 | 5.155 | 7332 | 0.5 | 2.8078e-05 | 10.764 | 7062 | 0.5 | 4.627e-07 | 4.478 | 20662 | 0.5 | 5.9e-06 | 7.65 | 7070 | 0.5 | 1.49e-07 | 2.457 | 7201 | 0.5 | 6.44556e-06 | 8.1 | 7902 | 0.5 | 6.66766e-06 | 7.84 | 7200 | 0.5 | 5.89988e-06 | 7.65 | 7203 | 0.5 | 3.72516e-06 | 7.22 | 20301 | 0.5 | 1.7844e-07 | 3.58134 | 20301 | 0.5 | 1.8796e-07 | 3.72767
[28 empty] | 7085 | 0.5 | 3.85e-05 | 16.517 | 20666 | 0.5 | 1.37e-05 | 9.9 | 7071 | 0.5 | 9.26e-07 | 5.155 | 7332 | 0.5 | 2.9654e-05 | 15.547 | 7062 | 0.5 | 4.6853e-07 | 4.787 | 20662 | 0.5 | 5.93e-06 | 8.04 | 7070 | 0.5 | 1.58e-07 | 2.56 | 7201 | 0.5 | 6.66162e-06 | 8.1 | 7902 | 0.5 | 5.96515e-06 | 7.94 | 7200 | 0.5 | 5.92777e-06 | 8.04 | 7203 | 0.5 | 4.73197e-06 | 7.3 | 20301 | 0.5 | 1.8392e-07 | 3.6385 | 20301 | 0.5 | 1.8667e-07 | 3.78535
[28 empty] | 7085 | 0.5 | 5e-05 | 16.547 | 20666 | 0.5 | 1.45e-05 | 9.94 | 7071 | 0.5 | 1.25e-06 | 5.514 | 7332 | 0.5 | 3.0025e-05 | 9.786 | 7062 | 0.5 | 5.6013e-07 | 4.603 | 20662 | 0.5 | 6.16e-06 | 7.97 | 7070 | 0.5 | 1.29e-07 | 2.793 | 7201 | 0.5 | 7.17512e-06 | 8.22 | 7902 | 0.5 | 7.04241e-06 | 7.94 | 7200 | 0.5 | 6.15835e-06 | 7.97 | 7203 | 0.5 | 5.26241e-06 | 7.31 | 20301 | 0.5 | 1.8983e-07 | 3.6968 | 20301 | 0.5 | 1.9331e-07 | 3.84555
[28 empty] | 7085 | 0.5 | 5e-05 | 17.548 | 20666 | 0.5 | 1.47e-05 | 9.99 | 7071 | 0.5 | 1.23e-06 | 5.655 | 7332 | 0.5 | 3.1221e-05 | 21.388 | 7062 | 0.5 | 6.2818e-07 | 4.666 | 20662 | 0.5 | 6.46e-06 | 7.82 | 7070 | 0.5 | 1.45e-07 | 2.836 | 7201 | 0.5 | 7.46998e-06 | 8.39 | 7902 | 0.5 | 6.28749e-06 | 8.07 | 7200 | 0.5 | 6.45693e-06 | 7.82 | 7203 | 0.5 | 3.96223e-06 | 7.38 | 20301 | 0.5 | 1.9431e-07 | 3.75661 | 20301 | 0.5 | 2.0591e-07 | 3.90603
[28 empty] | 7085 | 0.5 | 6.67e-05 | 17.897 | 20666 | 0.5 | 1.48e-05 | 10.03 | 7071 | 0.5 | 1.51e-06 | 5.998 | 7332 | 0.5 | 3.3942e-05 | 11.356 | 7062 | 0.5 | 6.3629e-07 | 4.544 | 20662 | 0.5 | 6.49e-06 | 8.26 | 7070 | 0.5 | 1.51e-07 | 3.006 | 7201 | 0.5 | 7.86553e-06 | 8.53 | 7902 | 0.5 | 6.4451e-06 | 8.1 | 7200 | 0.5 | 6.49456e-06 | 8.26 | 7203 | 0.5 | 4.91004e-06 | 7.46 | 20301 | 0.5 | 1.9509e-07 | 3.81704 | 20301 | 0.5 | 2.0877e-07 | 3.96847
[28 empty] | 7085 | 0.5 | 5.56e-05 | 17.993 | 20666 | 0.5 | 1.49e-05 | 10.08 | 7071 | 0.5 | 1.68e-06 | 5.998 | 7332 | 0.5 | 3.4608e-05 | 16.292 | 7062 | 0.5 | 7.2241e-07 | 5.263 | 20662 | 0.5 | 6.77e-06 | 8.45 | 7070 | 0.5 | 1.75e-07 | 3.182 | 7201 | 0.5 | 8.18056e-06 | 8.76 | 7902 | 0.5 | 6.89214e-06 | 8.22 | 7200 | 0.5 | 6.77068e-06 | 8.45 | 7203 | 0.5 | 5.56856e-06 | 7.46 | 20301 | 0.5 | 1.9746e-07 | 3.88089 | 20301 | 0.5 | 2.1496e-07 | 4.03098
[28 empty] | 7085 | 0.5 | 0.000125 | 19.82 | 20666 | 0.5 | 1.49e-05 | 10.13 | 7071 | 0.5 | 2.39e-06 | 6.525 | 7332 | 0.5 | 3.8517e-05 | 17.22 | 7062 | 0.5 | 7.2254e-07 | 4.99 | 20662 | 0.5 | 7.07e-06 | 8.05 | 7070 | 0.5 | 1.81e-07 | 3.289 | 7201 | 0.5 | 8.68475e-06 | 8.85 | 7902 | 0.5 | 7.50032e-06 | 8.25 | 7200 | 0.5 | 7.07449e-06 | 8.05 | 7203 | 0.5 | 5.87433e-06 | 7.62 | 20301 | 0.5 | 1.9973e-07 | 3.94417 | 20301 | 0.5 | 2.2508e-07 | 4.09652
[28 empty] | 7085 | 0.5 | 9.09e-05 | 20.683 | 20666 | 0.5 | 1.41e-05 | 10.18 | 7071 | 0.5 | 2.6e-06 | 6.525 | 7332 | 0.5 | 3.8924e-05 | 13.431 | 7062 | 0.5 | 7.4141e-07 | 4.608 | 20662 | 0.5 | 7.3e-06 | 7.89 | 7070 | 0.5 | 1.85e-07 | 3.459 | 7201 | 0.5 | 8.96684e-06 | 8.89 | 7902 | 0.5 | 7.23474e-06 | 8.38 | 7200 | 0.5 | 7.30324e-06 | 7.89 | 7203 | 0.5 | 4.27505e-06 | 7.67 | 20301 | 0.5 | 2.0039e-07 | 4.01107 | 20301 | 0.5 | 2.3464e-07 | 4.16392
[28 empty] | 7085 | 0.5 | 0.0002 | 20.815 | 20666 | 0.5 | 1.34e-05 | 10.22 | 7071 | 0.5 | 3.1e-06 | 6.979 | 7332 | 0.5 | 4.0543e-05 | 11.986 | 7062 | 0.5 | 7.8015e-07 | 4.67 | 20662 | 0.5 | 7.3e-06 | 8.62 | 7070 | 0.5 | 1.7e-07 | 3.463 | 7201 | 0.5 | 8.51744e-06 | 9.1 | 7902 | 0.5 | 8.92007e-06 | 8.67 | 7200 | 0.5 | 7.30328e-06 | 8.62 | 7203 | 0.5 | 6.27487e-06 | 7.68 | 20301 | 0.5 | 2.0883e-07 | 4.07993 | 20301 | 0.5 | 2.4366e-07 | 4.23413
[28 empty] | 7085 | 0.5 | 0.00025 | 21.592 | 20666 | 0.5 | 1.4e-05 | 10.26 | 7071 | 0.5 | 3.33e-06 | 6.921 | 7332 | 0.5 | 4.078e-05 | 12.684 | 7062 | 0.5 | 7.9023e-07 | 4.548 | 20662 | 0.5 | 7.88e-06 | 8.36 | 7070 | 0.5 | 1.98e-07 | 3.177 | 7201 | 0.5 | 9.45217e-06 | 9.22 | 7902 | 0.5 | 8.10444e-06 | 8.69 | 7200 | 0.5 | 7.88126e-06 | 8.36 | 7203 | 0.5 | 6.97016e-06 | 7.8 | 20301 | 0.5 | 2.1817e-07 | 4.15004 | 20301 | 0.5 | 2.4681e-07 | 4.30648
[28 empty] | 7085 | 0.5 | 0.0002 | 21.935 | 20666 | 0.5 | 1.46e-05 | 10.3 | 7071 | 0.5 | 4.03e-06 | 7.403 | 7332 | 0.5 | 5.0418e-05 | 14.299 | 7062 | 0.5 | 8.2068e-07 | 5.127 | 20662 | 0.5 | 7.93e-06 | 9.11 | 7070 | 0.5 | 2.13e-07 | 3.481 | 7201 | 0.5 | 1.000345e-05 | 9.24 | 7902 | 0.5 | 8.59539e-06 | 8.82 | 7200 | 0.5 | 7.93007e-06 | 9.11 | 7203 | 0.5 | 4.63238e-06 | 7.84 | 20301 | 0.5 | 2.2782e-07 | 4.22289 | 20301 | 0.5 | 2.5975e-07 | 4.38277
[36 empty] | 7071 | 0.5 | 4.25e-06 | 7.529 | 7332 | 0.5 | 5.7294e-05 | 15.295 | 7062 | 0.5 | 8.4199e-07 | 4.927 | 20662 | 0.5 | 8.35e-06 | 8.4 | 7070 | 0.5 | 2.46e-07 | 3.654 | 7201 | 0.5 | 1.061968e-05 | 9.28 | 7902 | 0.5 | 9.27696e-06 | 8.83 | 7200 | 0.5 | 8.35168e-06 | 8.4 | 7203 | 0.5 | 7.83144e-06 | 7.85 | 20301 | 0.5 | 2.3655e-07 | 4.29679 | 20301 | 0.5 | 2.7041e-07 | 4.45723
[36 empty] | 7071 | 0.5 | 5.44e-06 | 7.529 | 7332 | 0.5 | 5.8512e-05 | 19.757 | 7062 | 0.5 | 8.8627e-07 | 4.55 | 20662 | 0.5 | 8.74e-06 | 8.18 | 7070 | 0.5 | 2.47e-07 | 3.811 | 7201 | 0.5 | 1.107829e-05 | 9.34 | 7902 | 0.5 | 1.031688e-05 | 8.97 | 7200 | 0.5 | 8.48421e-06 | 9.37 | 7203 | 0.5 | 6.52427e-06 | 7.87 | 20301 | 0.5 | 2.5312e-07 | 4.37616 | 20301 | 0.5 | 2.8006e-07 | 4.53818
[40 empty] | 7332 | 0.5 | 6.3265e-05 | 16.481 | 7062 | 0.5 | 9.5657e-07 | 4.737 | 20662 | 0.5 | 8.48e-06 | 9.37 | 7070 | 0.5 | 2.56e-07 | 3.841 | 7201 | 0.5 | 1.179868e-05 | 9.66 | 7902 | 0.5 | 9.79882e-06 | 9.11 | 7200 | 0.5 | 8.73768e-06 | 8.18 | 7203 | 0.5 | 8.25415e-06 | 7.89 | 20301 | 0.5 | 2.762e-07 | 4.45413 | 20301 | 0.5 | 3.0296e-07 | 4.61723
[40 empty] | 7332 | 0.5 | 7.3009e-05 | 17.921 | 7062 | 0.5 | 9.9366e-07 | 4.996 | 20662 | 0.5 | 8.8e-06 | 8.84 | 7070 | 0.5 | 3.17e-07 | 3.994 | 7201 | 0.5 | 1.255235e-05 | 9.87 | 7902 | 0.5 | 1.091963e-05 | 9.21 | 7200 | 0.5 | 8.80002e-06 | 8.84 | 7203 | 0.5 | 5.10338e-06 | 7.96 | 20301 | 0.5 | 3.061e-07 | 4.53719 | 20301 | 0.5 | 3.2566e-07 | 4.70212
[44 empty] | 7062 | 0.5 | 1.0194e-06 | 4.931 | 20662 | 0.5 | 9.07e-06 | 9.6 | 7070 | 0.5 | 3.53e-07 | 4.195 | 7201 | 0.5 | 1.352005e-05 | 10.04 | 7902 | 0.5 | 9.48113e-06 | 9.25 | 7200 | 0.5 | 9.06727e-06 | 9.6 | 7203 | 0.5 | 8.99074e-06 | 8.02 | 20301 | 0.5 | 3.5817e-07 | 4.62188 | 20301 | 0.5 | 3.4197e-07 | 4.7875
[44 empty] | 7062 | 0.5 | 1.0455e-06 | 5.132 | 20662 | 0.5 | 9.39e-06 | 8.96 | 7070 | 0.5 | 3.66e-07 | 4.3 | 7201 | 0.5 | 1.515917e-05 | 10.17 | 7902 | 0.5 | 1.16414e-05 | 9.49 | 7200 | 0.5 | 9.39386e-06 | 9.78 | 7203 | 0.5 | 5.53575e-06 | 8.12 | 20301 | 0.5 | 3.8807e-07 | 4.70689 | 20301 | 0.5 | 3.4726e-07 | 4.8757
[44 empty] | 7062 | 0.5 | 1.086e-06 | 5.486 | 20662 | 0.5 | 9.39e-06 | 9.78 | 7070 | 0.5 | 4.53e-07 | 4.396 | 7201 | 0.5 | 1.409023e-05 | 10.25 | 7902 | 0.5 | 1.010777e-05 | 9.51 | 7200 | 0.5 | 9.39393e-06 | 8.96 | 7203 | 0.5 | 8.23455e-06 | 8.17 | 20301 | 0.5 | 3.9845e-07 | 4.79729 | 20301 | 0.5 | 3.8448e-07 | 4.96782
[44 empty] | 7062 | 0.5 | 1.1002e-06 | 5.202 | 20662 | 0.5 | 9.91e-06 | 9.84 | 7070 | 0.5 | 6.04e-07 | 4.844 | 7201 | 0.5 | 1.454763e-05 | 10.25 | 7902 | 0.5 | 1.105702e-05 | 9.71 | 7200 | 0.5 | 9.91348e-06 | 9.84 | 7203 | 0.5 | 9.36781e-06 | 8.18 | 20301 | 0.5 | 4.5632e-07 | 4.89237 | 20301 | 0.5 | 4.6271e-07 | 5.06073
[44 empty] | 7062 | 0.5 | 1.1429e-06 | 5.343 | 20662 | 0.5 | 1.01e-05 | 8.53 | 7070 | 0.5 | 6.93e-07 | 4.635 | 7201 | 0.5 | 1.607756e-05 | 10.37 | 7902 | 0.5 | 1.255252e-05 | 9.8 | 7200 | 0.5 | 1.011423e-05 | 8.53 | 7203 | 0.5 | 7.00308e-06 | 8.2 | 20301 | 0.5 | 5.4432e-07 | 4.98494 | 20301 | 0.5 | 5.5691e-07 | 5.15761
[44 empty] | 7062 | 0.5 | 1.218e-06 | 5.488 | 20662 | 0.5 | 1.05e-05 | 8.94 | 7070 | 0.5 | 7.57e-07 | 4.668 | 7201 | 0.5 | 1.492936e-05 | 10.59 | 7902 | 0.5 | 1.320393e-05 | 10.07 | 7200 | 0.5 | 1.053627e-05 | 8.94 | 7203 | 0.5 | 7.66775e-06 | 8.3 | 20301 | 0.5 | 5.9819e-07 | 5.08925 | 20301 | 0.5 | 6.6155e-07 | 5.25989
[44 empty] | 7062 | 0.5 | 1.4746e-06 | 5.566 | 20662 | 0.5 | 1.1e-05 | 8.63 | 7070 | 0.5 | 7.89e-07 | 5.118 | 7201 | 0.5 | 1.641514e-05 | 10.77 | 7902 | 0.5 | 1.193492e-05 | 10.1 | 7200 | 0.5 | 1.081679e-05 | 10.13 | 7203 | 0.5 | 5.8332e-06 | 8.37 | 20301 | 0.5 | 6.387e-07 | 5.19192 | 20301 | 0.5 | 7.4509e-07 | 5.36298
[44 empty] | 7062 | 0.5 | 1.8319e-06 | 5.075 | 20662 | 0.5 | 1.13e-05 | 8.88 | 7070 | 0.5 | 8.47e-07 | 5.2 | 7201 | 0.5 | 1.801094e-05 | 10.87 | 7902 | 0.5 | 1.622862e-05 | 10.19 | 7200 | 0.5 | 1.10223e-05 | 8.63 | 7203 | 0.5 | 6.32164e-06 | 8.42 | 20301 | 0.5 | 7.5007e-07 | 5.30171 | 20301 | 0.5 | 8.1799e-07 | 5.47282
[44 empty] | 7062 | 0.5 | 1.8786e-06 | 5.498 | 20662 | 0.5 | 1.08e-05 | 10.13 | 7070 | 0.5 | 9.43e-07 | 5.28 | 7201 | 0.5 | 1.689646e-05 | 10.89 | 7902 | 0.5 | 1.416359e-05 | 10.23 | 7200 | 0.5 | 1.129138e-05 | 8.88 | 7203 | 0.5 | 8.72148e-06 | 8.47 | 20301 | 0.5 | 9.1896e-07 | 5.41086 | 20301 | 0.5 | 9.4795e-07 | 5.58544
[44 empty] | 7062 | 0.5 | 1.9763e-06 | 6.036 | 20662 | 0.5 | 1.15e-05 | 9.69 | 7070 | 0.5 | 1.09e-06 | 5.359 | 7201 | 0.5 | 2.044587e-05 | 11.02 | 7902 | 0.5 | 1.488264e-05 | 10.34 | 7200 | 0.5 | 1.147951e-05 | 9.69 | 7203 | 0.5 | 6.71033e-06 | 8.57 | 20301 | 0.5 | 1.0752e-06 | 5.52433 | 20301 | 0.5 | 1.1265e-06 | 5.70102
[44 empty] | 7062 | 0.5 | 2.0796e-06 | 6.037 | 20662 | 0.5 | 1.23e-05 | 9.5 | 7070 | 0.5 | 1.61e-06 | 5.996 | 7201 | 0.5 | 1.906252e-05 | 11.05 | 7902 | 0.5 | 1.549345e-05 | 10.37 | 7200 | 0.5 | 1.226221e-05 | 9.5 | 7203 | 0.5 | 9.97111e-06 | 8.67 | 20301 | 0.5 | 1.2567e-06 | 5.64051 | 20301 | 0.5 | 1.3261e-06 | 5.82275
[44 empty] | 7062 | 0.5 | 2.3622e-06 | 6.121 | 20662 | 0.5 | 1.25e-05 | 10.31 | 7070 | 0.5 | 1.82e-06 | 5.986 | 7201 | 0.5 | 2.188637e-05 | 11.21 | 7902 | 0.5 | 1.780822e-05 | 10.52 | 7200 | 0.5 | 1.247865e-05 | 10.31 | 7203 | 0.5 | 7.16755e-06 | 8.68 | 20301 | 0.5 | 1.4264e-06 | 5.76204 | 20301 | 0.5 | 1.513e-06 | 5.9429
[44 empty] | 7062 | 0.5 | 2.6158e-06 | 6.042 | 20662 | 0.5 | 1.33e-05 | 10.51 | 7070 | 0.5 | 1.79e-06 | 6.192 | 7201 | 0.5 | 2.280893e-05 | 11.4 | 7902 | 0.5 | 1.707139e-05 | 10.61 | 7200 | 0.5 | 1.329412e-05 | 10.51 | 7203 | 0.5 | 9.42054e-06 | 8.73 | 20301 | 0.5 | 1.5768e-06 | 5.89101 | 20301 | 0.5 | 1.6719e-06 | 6.07356
[44 empty] | 7062 | 0.5 | 2.6829e-06 | 6.373 | 20662 | 0.5 | 1.36e-05 | 9.78 | 7070 | 0.5 | 2.18e-06 | 6.227 | 7201 | 0.5 | 2.436548e-05 | 11.57 | 7902 | 0.5 | 1.601458e-05 | 10.73 | 7200 | 0.5 | 1.361678e-05 | 9.78 | 7203 | 0.5 | 1.042246e-05 | 8.75 | 20301 | 0.5 | 1.7445e-06 | 6.02314 | 20301 | 0.5 | 1.7875e-06 | 6.20297
[44 empty] | 7062 | 0.5 | 3.0861e-06 | 6.725 | 20662 | 0.5 | 1.44e-05 | 10.67 | 7070 | 0.5 | 2.39e-06 | 6.708 | 7201 | 0.5 | 2.085502e-05 | 11.62 | 7902 | 0.5 | 1.880981e-05 | 10.8 | 7200 | 0.5 | 1.43986e-05 | 10.67 | 7203 | 0.5 | 1.102965e-05 | 8.87 | 20301 | 0.5 | 1.9574e-06 | 6.16101 | 20301 | 0.5 | 1.9178e-06 | 6.33913
[44 empty] | 7062 | 0.5 | 3.4611e-06 | 6.728 | 20662 | 0.5 | 1.54e-05 | 10.73 | 7070 | 0.5 | 3.31e-06 | 7.64 | 7201 | 0.5 | 2.1533e-05 | 11.75 | 7902 | 0.5 | 2.053324e-05 | 10.88 | 7200 | 0.5 | 1.543258e-05 | 10.73 | 7203 | 0.5 | 7.60791e-06 | 8.88 | 20301 | 0.5 | 2.1792e-06 | 6.30484 | 20301 | 0.5 | 2.0988e-06 | 6.48291
[44 empty] | 7062 | 0.5 | 4.6387e-06 | 7.296 | 20662 | 0.5 | 1.66e-05 | 10.77 | 7070 | 0.5 | 3.48e-06 | 7.507 | 7201 | 0.5 | 2.646206e-05 | 11.87 | 7902 | 0.5 | 1.82004e-05 | 11.08 | 7200 | 0.5 | 1.657462e-05 | 10.77 | 7203 | 0.5 | 9.64457e-06 | 8.95 | 20301 | 0.5 | 2.3346e-06 | 6.45563 | 20301 | 0.5 | 2.244e-06 | 6.63391
[44 empty] | 7062 | 0.5 | 5.7599e-06 | 7.701 | 20662 | 0.5 | 1.71e-05 | 10.78 | 7070 | 0.5 | 4.43e-06 | 6.877 | 7201 | 0.5 | 2.915502e-05 | 12.03 | 7902 | 0.5 | 2.225472e-05 | 11.23 | 7200 | 0.5 | 1.709725e-05 | 10.78 | 7203 | 0.5 | 8.13452e-06 | 9.01 | 20301 | 0.5 | 2.577e-06 | 6.61286 | 20301 | 0.5 | 2.4194e-06 | 6.78936
[44 empty] | 7062 | 0.5 | 6.2167e-06 | 8.017 | 20662 | 0.5 | 1.82e-05 | 10.12 | 7070 | 0.5 | 4.25e-06 | 8.282 | 7201 | 0.5 | 2.302754e-05 | 12.09 | 7902 | 0.5 | 2.333685e-05 | 11.44 | 7200 | 0.5 | 1.819694e-05 | 10.12 | 7203 | 0.5 | 1.017385e-05 | 9.17 | 20301 | 0.5 | 2.9709e-06 | 6.7784 | 20301 | 0.5 | 2.6302e-06 | 6.95031
[44 empty] | 7062 | 0.5 | 6.6255e-06 | 8.127 | 20662 | 0.5 | 1.85e-05 | 11.4 | 7070 | 0.5 | 5.07e-06 | 8.472 | 7201 | 0.5 | 2.505862e-05 | 12.19 | 7902 | 0.5 | 1.932447e-05 | 11.64 | 7200 | 0.5 | 1.852642e-05 | 11.4 | 7203 | 0.5 | 1.235136e-05 | 9.17 | 20301 | 0.5 | 3.3632e-06 | 6.95061 | 20301 | 0.5 | 2.893e-06 | 7.12062
[44 empty] | 7062 | 0.5 | 7.9182e-06 | 8.577 | 20662 | 0.5 | 1.87e-05 | 11.08 | 7070 | 0.5 | 5.27e-06 | 8.832 | 7201 | 0.5 | 2.766443e-05 | 12.22 | 7902 | 0.5 | 2.806874e-05 | 11.65 | 7200 | 0.5 | 1.871267e-05 | 11.08 | 7203 | 0.5 | 1.110565e-05 | 9.22 | 20301 | 0.5 | 3.6836e-06 | 7.12746 | 20301 | 0.5 | 3.2149e-06 | 7.29558
[48 empty] | 20662 | 0.5 | 1.93e-05 | 10.35 | 7070 | 0.5 | 6.86e-06 | 8.873 | 7201 | 0.5 | 3.04781e-05 | 12.23 | 7902 | 0.5 | 2.094337e-05 | 11.73 | 7200 | 0.5 | 1.926711e-05 | 10.35 | 7203 | 0.5 | 8.66975e-06 | 9.25 | 20301 | 0.5 | 3.915e-06 | 7.31189 | 20301 | 0.5 | 3.5779e-06 | 7.48142
[48 empty] | 20662 | 0.5 | 2.02e-05 | 10.5 | 7070 | 0.5 | 8.41e-06 | 10.382 | 7201 | 0.5 | 2.643862e-05 | 12.26 | 7902 | 0.5 | 2.571408e-05 | 11.8 | 7200 | 0.5 | 2.016732e-05 | 10.5 | 7203 | 0.5 | 1.338335e-05 | 9.39 | 20301 | 0.5 | 4.2233e-06 | 7.50306 | 20301 | 0.5 | 3.9553e-06 | 7.67488
[48 empty] | 20662 | 0.5 | 2.06e-05 | 11.31 | 7070 | 0.5 | 1.02e-05 | 10.441 | 7201 | 0.5 | 3.262555e-05 | 12.45 | 7902 | 0.5 | 2.336422e-05 | 12.11 | 7200 | 0.5 | 2.056406e-05 | 11.31 | 7203 | 0.5 | 9.40383e-06 | 9.48 | 20301 | 0.5 | 4.6476e-06 | 7.70174 | 20301 | 0.5 | 4.535e-06 | 7.87128
[48 empty] | 20662 | 0.5 | 2.13e-05 | 11.54 | 7070 | 0.5 | 1.12e-05 | 11.06 | 7201 | 0.5 | 3.035765e-05 | 12.68 | 7902 | 0.5 | 2.693779e-05 | 12.24 | 7200 | 0.5 | 2.132705e-05 | 11.54 | 7203 | 0.5 | 1.408991e-05 | 9.54 | 20301 | 0.5 | 5.0295e-06 | 7.90777 | 20301 | 0.5 | 5.2478e-06 | 8.0741
[48 empty] | 20662 | 0.5 | 2.2e-05 | 10.92 | 7070 | 0.5 | 1.22e-05 | 11.047 | 7201 | 0.5 | 3.382645e-05 | 12.68 | 7902 | 0.5 | 2.432483e-05 | 12.5 | 7200 | 0.5 | 2.20304e-05 | 10.92 | 7203 | 0.5 | 1.520471e-05 | 9.74 | 20301 | 0.5 | 5.5723e-06 | 8.12722 | 20301 | 0.5 | 5.9981e-06 | 8.29361
[48 empty] | 20662 | 0.5 | 2.32e-05 | 11.12 | 7070 | 0.5 | 1.37e-05 | 12.305 | 7201 | 0.5 | 2.904255e-05 | 12.73 | 7902 | 0.5 | 2.949917e-05 | 12.69 | 7200 | 0.5 | 2.320436e-05 | 11.12 | 7203 | 0.5 | 1.610589e-05 | 9.95 | 20301 | 0.5 | 6.2392e-06 | 8.35219 | 20301 | 0.5 | 6.321e-06 | 8.50652
[49 empty] | 0.5 | 2.33e-05 | 11.98 | 7070 | 0.5 | 1.47e-05 | 12.292 | 7201 | 0.5 | 3.561827e-05 | 12.96 | 7902 | 0.5 | 3.335048e-05 | 12.69 | 7200 | 0.5 | 2.334493e-05 | 11.98 | 7203 | 0.5 | 1.246958e-05 | 10.01 | 20301 | 0.5 | 6.8369e-06 | 8.59764 | 20301 | 0.5 | 6.4349e-06 | 8.74676
[49 empty] | 0.5 | 2.44e-05 | 11.38 | 7070 | 0.5 | 1.91e-05 | 12.88 | 7201 | 0.5 | 3.177049e-05 | 13.12 | 7902 | 0.5 | 2.55076e-05 | 12.73 | 7200 | 0.5 | 2.444233e-05 | 11.38 | 7203 | 0.5 | 1.662522e-05 | 10.23 | 20301 | 0.5 | 7.5186e-06 | 8.85463 | 20301 | 0.5 | 7.222e-06 | 8.98592
[49 empty] | 0.5 | 2.6e-05 | 11.52 | 7070 | 0.5 | 2.2e-05 | 12.747 | 7201 | 0.5 | 3.621487e-05 | 13.33 | 7902 | 0.5 | 3.280645e-05 | 12.96 | 7200 | 0.5 | 2.595709e-05 | 11.52 | 7203 | 0.5 | 1.338633e-05 | 10.28 | 20301 | 0.5 | 8.1697e-06 | 9.11968 | 20301 | 0.5 | 8.246e-06 | 9.24446
[49 empty] | 0.5 | 2.68e-05 | 11.65 |  |  |  |  | 7201 | 0.5 | 3.762354e-05 | 13.44 | 7902 | 0.5 | 2.685886e-05 | 13.05 | 7200 | 0.5 | 2.680615e-05 | 11.65 | 7203 | 0.5 | 1.739525e-05 | 10.36 | 20301 | 0.5 | 8.8907e-06 | 9.39691 | 20301 | 0.5 | 9.1235e-06 | 9.51271
[49 empty] | 0.5 | 2.81e-05 | 11.79 |  |  |  |  | 7201 | 0.5 | 3.4327e-05 | 13.46 | 7902 | 0.5 | 3.618442e-05 | 13.19 | 7200 | 0.5 | 2.805793e-05 | 11.79 | 7203 | 0.5 | 1.837119e-05 | 10.46 | 20301 | 0.5 | 9.7447e-06 | 9.68334 | 20301 | 0.5 | 9.8633e-06 | 9.80141
[49 empty] | 0.5 | 2.84e-05 | 12.48 |  |  |  |  | 7201 | 0.5 | 3.900606e-05 | 13.5 | 7902 | 0.5 | 3.15152e-05 | 13.28 | 7200 | 0.5 | 2.839774e-05 | 12.48 | 7203 | 0.5 | 1.394778e-05 | 10.49 | 20301 | 0.5 | 1.0742e-05 | 9.98593 | 20301 | 0.5 | 1.0804e-05 | 10.097
[49 empty] | 0.5 | 3.01e-05 | 12.14 |  |  |  |  | 7201 | 0.5 | 4.019051e-05 | 13.6 | 7902 | 0.5 | 3.767061e-05 | 13.38 | 7200 | 0.5 | 3.011224e-05 | 12.14 | 7203 | 0.5 | 1.444402e-05 | 10.62 | 20301 | 0.5 | 1.1827e-05 | 10.30982 | 20301 | 0.5 | 1.1829e-05 | 10.41368
[49 empty] | 0.5 | 3.11e-05 | 12.24 |  |  |  |  | 7201 | 0.5 | 4.119983e-05 | 13.83 | 7902 | 0.5 | 3.885681e-05 | 13.76 | 7200 | 0.5 | 3.109609e-05 | 12.24 | 7203 | 0.5 | 1.886742e-05 | 10.66 | 20301 | 0.5 | 1.3122e-05 | 10.64272 | 20301 | 0.5 | 1.3276e-05 | 10.75433
[49 empty] | 0.5 | 3.23e-05 | 12.31 | [8 empty] | 7902 | 0.5 | 4.003654e-05 | 13.79 | 7200 | 0.5 | 3.227776e-05 | 12.31 | 7203 | 0.5 | 2.017397e-05 | 10.78 | 20301 | 0.5 | 1.4783e-05 | 10.99876 | 20301 | 0.5 | 1.4923e-05 | 11.09273
[49 empty] | 0.5 | 3.63e-05 | 12.46 | [12 empty] | 7200 | 0.5 | 3.628394e-05 | 12.46 | 7203 | 0.5 | 1.66673e-05 | 10.9 | 20301 | 0.5 | 1.6606e-05 | 11.37553 | 20301 | 0.5 | 1.6586e-05 | 11.46625
[49 empty] | 0.5 | 3.8e-05 | 12.59 | [12 empty] | 7200 | 0.5 | 3.801712e-05 | 12.59 | 7203 | 0.5 | 2.25705e-05 | 11.02 | 20301 | 0.5 | 1.8303e-05 | 11.77756 | 20301 | 0.5 | 1.8324e-05 | 11.85132
[49 empty] | 0 | [18 empty] | 7203 | 0.5 | 1.498505e-05 | 11.07 | 20301 | 0.5 | 2.0391e-05 | 12.21318 | 20301 | 0.5 | 1.9674e-05 | 12.25095
[68 empty] | 7203 | 0.5 | 2.785366e-05 | 11.18 | 20301 | 0.5 | 2.389e-05 | 12.66309 | 20301 | 0.5 | 2.2711e-05 | 12.69226
[68 empty] | 7203 | 0.5 | 1.915325e-05 | 11.2 | 20301 | 0.5 | 2.863e-05 | 13.12577 | 20301 | 0.5 | 2.7216e-05 | 13.12112
[68 empty] | 7203 | 0.5 | 3.145433e-05 | 11.38 | 20301 | 0.5 | 3.4104e-05 | 13.61574 | 20301 | 0.5 | 3.2713e-05 | 13.60793
[68 empty] | 7203 | 0.5 | 3.432877e-05 | 11.68 | 20301 | 0.5 | 4.0606e-05 | 14.14806 | 20301 | 0.5 | 3.6811e-05 | 14.09502
[68 empty] | 7203 | 0.5 | 2.382595e-05 | 11.71 | 20301 | 0.5 | 5.0034e-05 | 14.70782 | 20301 | 0.5 | 4.1638e-05 | 14.64115
[68 empty] | 7203 | 0.5 | 3.704876e-05 | 11.8 | 20301 | 0.5 | 6.649e-05 | 15.30937 | 20301 | 0.5 | 5.5478e-05 | 15.22244
[68 empty] | 7203 | 0.5 | 3.816806e-05 | 12 | 20301 | 0.5 | 9.963e-05 | 15.98787 | 20301 | 0.5 | 7.2273e-05 | 15.81861
[68 empty] | 7203 | 0.5 | 3.92388e-05 | 12.26 | 20301 | 0.5 | 0.00015402 | 16.7212 | 20301 | 0.5 | 9.0208e-05 | 16.4823
[76 empty] | 20301 | 0.5 | 0.00012777 | 17.19053

## R0pt6
18 |  |  |  | 38 |  |  |  | 38 |  |  |  | 46 |  |  |  | 46 |  |  |  | 50 |  |  |  | 81 |  |  |  | 99
ID | R | da/dN | DK | ID | R | da/dN | DK | ID | R | da/dN | DK | ID | R | da/dN | DK | ID | R | da/dN | DK | ID | R | da/dN | DK | ID | R | da/dN | DK | ID | R | da/dN | DK
6904 | 0.6 | 2.48e-07 | 3.58 | 7201 | 0.6 | 4.07236e-06 | 6.63 | 20661 | 0.6 | 1.58e-07 | 3.15 | 7200 | 0.6 | 1.60047e-06 | 5.67 | 20662 | 0.6 | 1.6e-06 | 5.67 | 7902 | 0.6 | 3.06097e-06 | 6.14 | 7902 | 0.01 | 1.89875e-06 | 7.01 | 7203 | 0.6 | 1.01526e-06 | 4.18
6904 | 0.6 | 2.65e-07 | 3.63 | 7201 | 0.6 | 4.24904e-06 | 6.79 | 20661 | 0.6 | 1.6e-07 | 3.19 | 7200 | 0.6 | 1.84316e-06 | 5.82 | 20662 | 0.6 | 1.84e-06 | 5.82 | 7902 | 0.6 | 3.24632e-06 | 6.27 | 7902 | 0.01 | 2.09688e-06 | 6.72 | 7203 | 0.6 | 1.08694e-06 | 4.18
6904 | 0.6 | 2.795e-07 | 3.68 | 7201 | 0.6 | 4.4332e-06 | 6.89 | 20661 | 0.6 | 1.7e-07 | 3.23 | 7200 | 0.6 | 2.15592e-06 | 5.93 | 20662 | 0.6 | 2.16e-06 | 5.93 | 7902 | 0.6 | 3.56584e-06 | 6.43 | 7902 | 0.01 | 2.11645e-06 | 7.13 | 7203 | 0.6 | 1.12258e-06 | 4.31
6904 | 0.6 | 2.875e-07 | 3.73 | 7201 | 0.6 | 4.11588e-06 | 7.02 | 20661 | 0.6 | 1.84e-07 | 3.27 | 7200 | 0.6 | 2.46225e-06 | 6.14 | 20662 | 0.6 | 2.46e-06 | 6.14 | 7902 | 0.6 | 3.7896e-06 | 6.55 | 7902 | 0.01 | 2.16964e-06 | 6.86 | 7203 | 0.6 | 9.9884e-07 | 4.32
6904 | 0.6 | 2.92e-07 | 3.79 | 7201 | 0.6 | 4.65426e-06 | 7.04 | 20661 | 0.6 | 1.76e-07 | 3.31 | 7200 | 0.6 | 2.71491e-06 | 6.41 | 20662 | 0.6 | 2.71e-06 | 6.41 | 7902 | 0.6 | 3.41071e-06 | 6.6 | 7902 | 0.01 | 2.37873e-06 | 6.88 | 7203 | 0.6 | 1.03789e-06 | 4.38
6904 | 0.6 | 2.995e-07 | 3.84 | 7201 | 0.6 | 4.25436e-06 | 7.06 | 20661 | 0.6 | 1.76e-07 | 3.35 | 7200 | 0.6 | 2.80032e-06 | 6.4 | 20662 | 0.6 | 2.8e-06 | 6.4 | 7902 | 0.6 | 3.70426e-06 | 6.68 | 7902 | 0.01 | 2.46889e-06 | 7.35 | 7203 | 0.6 | 1.14038e-06 | 4.44
6904 | 0.6 | 3.25e-07 | 3.89 | 7201 | 0.6 | 4.4068e-06 | 7.18 | 20661 | 0.6 | 1.72e-07 | 3.39 | 7200 | 0.6 | 2.86147e-06 | 6.46 | 20662 | 0.6 | 2.86e-06 | 6.46 | 7902 | 0.6 | 4.07333e-06 | 6.72 | 7902 | 0.01 | 2.58648e-06 | 7.02 | 7203 | 0.6 | 1.20713e-06 | 4.46
6904 | 0.6 | 3.49e-07 | 3.95 | 7201 | 0.6 | 4.61205e-06 | 7.28 | 20661 | 0.6 | 1.74e-07 | 3.43 | 7200 | 0.6 | 3.16569e-06 | 6.55 | 20662 | 0.6 | 3.17e-06 | 6.55 | 7902 | 0.6 | 3.96122e-06 | 6.78 | 7902 | 0.01 | 2.68177e-06 | 7.21 | 7203 | 0.6 | 1.30344e-06 | 4.62
6904 | 0.6 | 3.71e-07 | 4.02 | 7201 | 0.6 | 4.81157e-06 | 7.29 | 20661 | 0.6 | 1.76e-07 | 3.47 | 7200 | 0.6 | 3.27864e-06 | 6.58 | 20662 | 0.6 | 3.28e-06 | 6.58 | 7902 | 0.6 | 4.2668e-06 | 6.85 | 7902 | 0.01 | 2.72088e-06 | 7.01 | 7203 | 0.6 | 1.38978e-06 | 4.65
6904 | 0.6 | 4e-07 | 4.08 | 7201 | 0.6 | 5.20468e-06 | 7.34 | 20661 | 0.6 | 1.76e-07 | 3.51 | 7200 | 0.6 | 3.54936e-06 | 6.69 | 20662 | 0.6 | 3.55e-06 | 6.69 | 7902 | 0.6 | 4.42835e-06 | 6.87 | 7902 | 0.01 | 2.83279e-06 | 7.27 | 7203 | 0.6 | 1.23285e-06 | 4.72
6904 | 0.6 | 4.325e-07 | 4.15 | 7201 | 0.6 | 4.9735e-06 | 7.36 | 20661 | 0.6 | 1.72e-07 | 3.55 | 7200 | 0.6 | 3.78294e-06 | 6.89 | 20662 | 0.6 | 3.78e-06 | 6.89 | 7902 | 0.6 | 4.6868e-06 | 7.02 | 7902 | 0.01 | 2.98612e-06 | 7.72 | 7203 | 0.6 | 1.46833e-06 | 4.77
6904 | 0.6 | 5.59e-07 | 4.23 | 7201 | 0.6 | 5.65958e-06 | 7.52 | 20661 | 0.6 | 1.8e-07 | 3.58 | 7200 | 0.6 | 3.89047e-06 | 6.77 | 20662 | 0.6 | 3.89e-06 | 6.77 | 7902 | 0.6 | 4.81423e-06 | 7.06 | 7902 | 0.01 | 2.98924e-06 | 7.34 | 7203 | 0.6 | 1.61497e-06 | 4.83
6904 | 0.6 | 6.25e-07 | 4.34 | 7201 | 0.6 | 5.90443e-06 | 7.53 | 20661 | 0.6 | 1.92e-07 | 3.62 | 7200 | 0.6 | 4.02465e-06 | 6.89 | 20662 | 0.6 | 4.02e-06 | 6.89 | 7902 | 0.6 | 5.26122e-06 | 7.09 | 7902 | 0.01 | 3.1641e-06 | 7.67 | 7203 | 0.6 | 1.15898e-06 | 4.88
6904 | 0.6 | 6.04e-07 | 4.46 | 7201 | 0.6 | 6.08402e-06 | 7.54 | 20661 | 0.6 | 1.94e-07 | 3.66 | 7200 | 0.6 | 4.15521e-06 | 6.95 | 20662 | 0.6 | 4.16e-06 | 6.95 | 7902 | 0.6 | 5.02233e-06 | 7.1 | 7902 | 0.01 | 3.50869e-06 | 7.75 | 7203 | 0.6 | 1.76905e-06 | 4.93
6904 | 0.6 | 7.27e-07 | 4.54 | 7201 | 0.6 | 5.25997e-06 | 7.67 | 20661 | 0.6 | 2.04e-07 | 3.71 | 7200 | 0.6 | 4.26761e-06 | 7.07 | 20662 | 0.6 | 4.27e-06 | 7.07 | 7902 | 0.6 | 5.57398e-06 | 7.26 | 7902 | 0.01 | 3.9029e-06 | 7.88 | 7203 | 0.6 | 1.33692e-06 | 4.99
6904 | 0.6 | 8.16e-07 | 4.65 | 7201 | 0.6 | 6.34138e-06 | 7.71 | 20661 | 0.6 | 1.88e-07 | 3.75 | 7200 | 0.6 | 4.36452e-06 | 7.28 | 20662 | 0.6 | 4.36e-06 | 7.28 | 7902 | 0.6 | 5.91143e-06 | 7.44 | 7902 | 0.01 | 4.06339e-06 | 8.65 | 7203 | 0.6 | 1.26829e-06 | 5.01
6904 | 0.6 | 1.0525e-06 | 4.81 | 7201 | 0.6 | 6.60981e-06 | 7.91 | 20661 | 0.6 | 1.86e-07 | 3.78 | 7200 | 0.6 | 4.50191e-06 | 7.25 | 20662 | 0.6 | 4.5e-06 | 7.25 | 7902 | 0.6 | 5.09991e-06 | 7.47 | 7902 | 0.01 | 4.16983e-06 | 8.13 | 7203 | 0.6 | 1.91188e-06 | 5.01
6904 | 0.6 | 1.2311e-06 | 5.02 | 7201 | 0.6 | 6.77619e-06 | 8.02 | 20661 | 0.6 | 1.88e-07 | 3.82 | 7200 | 0.6 | 4.79416e-06 | 7.31 | 20662 | 0.6 | 4.79e-06 | 7.31 | 7902 | 0.6 | 5.28211e-06 | 7.48 | 7902 | 0.01 | 4.28778e-06 | 8.81 | 7203 | 0.6 | 1.45678e-06 | 5.03
|  |  |  | 7201 | 0.6 | 7.56057e-06 | 8.09 | 20661 | 0.6 | 8.49e-07 | 4.97 | 7200 | 0.6 | 4.96014e-06 | 7.34 | 20662 | 0.6 | 4.96e-06 | 7.34 | 7902 | 0.6 | 5.516e-06 | 7.57 | 7902 | 0.01 | 4.43659e-06 | 8.75 | 7203 | 0.6 | 1.53731e-06 | 5.06
|  |  |  | 7201 | 0.6 | 6.98987e-06 | 8.11 | 20661 | 0.6 | 1.1e-06 | 5.18 | 7200 | 0.6 | 5.20599e-06 | 7.45 | 20662 | 0.6 | 5.21e-06 | 7.45 | 7902 | 0.6 | 6.19218e-06 | 7.6 | 7902 | 0.01 | 4.55748e-06 | 8.55 | 7203 | 0.6 | 2.08158e-06 | 5.2
|  |  |  | 7201 | 0.6 | 8.17018e-06 | 8.21 | 20661 | 0.6 | 1.22e-06 | 5.28 | 7200 | 0.6 | 5.43019e-06 | 7.59 | 20662 | 0.6 | 5.43e-06 | 7.59 | 7902 | 0.6 | 6.43973e-06 | 7.69 | 7902 | 0.01 | 4.59528e-06 | 8.93 | 7203 | 0.6 | 2.15406e-06 | 5.28
|  |  |  | 7201 | 0.6 | 7.24789e-06 | 8.26 | 20661 | 0.6 | 1.41e-06 | 5.38 | 7200 | 0.6 | 5.69304e-06 | 7.77 | 20662 | 0.6 | 5.69e-06 | 7.77 | 7902 | 0.6 | 5.9229e-06 | 7.75 | 7902 | 0.01 | 4.79919e-06 | 8.98 | 7203 | 0.6 | 2.27787e-06 | 5.33
|  |  |  | 7201 | 0.6 | 7.78401e-06 | 8.41 | 20661 | 0.6 | 1.34e-06 | 5.43 | 7200 | 0.6 | 5.86671e-06 | 7.67 | 20662 | 0.6 | 5.87e-06 | 7.67 | 7902 | 0.6 | 6.97928e-06 | 7.88 | 7902 | 0.01 | 4.96572e-06 | 9.14 | 7203 | 0.6 | 1.82034e-06 | 5.41
|  |  |  | 7201 | 0.6 | 8.52549e-06 | 8.56 | 20661 | 0.6 | 4.81e-06 | 7.37 | 7200 | 0.6 | 6.00521e-06 | 8.04 | 20662 | 0.6 | 6.01e-06 | 8.04 | 7902 | 0.6 | 6.59379e-06 | 7.95 | 7902 | 0.01 | 5.03295e-06 | 8.8 | 7203 | 0.6 | 1.60314e-06 | 5.49
|  |  |  | 7201 | 0.6 | 9.05222e-06 | 8.63 | 20661 | 0.6 | 5.36e-06 | 7.46 | 7200 | 0.6 | 6.36307e-06 | 7.97 | 20662 | 0.6 | 6.36e-06 | 7.97 | 7902 | 0.6 | 7.77021e-06 | 7.97 | 7902 | 0.01 | 5.26163e-06 | 9.54 | 7203 | 0.6 | 1.70234e-06 | 5.55
|  |  |  | 7201 | 0.6 | 9.36659e-06 | 8.72 | 20661 | 0.6 | 5.53e-06 | 7.57 | 7200 | 0.6 | 7.29012e-06 | 8.19 | 20662 | 0.6 | 7.29e-06 | 8.19 | 7902 | 0.6 | 7.22816e-06 | 8.06 | 7902 | 0.01 | 5.40504e-06 | 9.01 | 7203 | 0.6 | 1.92532e-06 | 5.6
|  |  |  | 7201 | 0.6 | 9.69274e-06 | 8.95 | 20661 | 0.6 | 5.78e-06 | 7.68 | 7200 | 0.6 | 7.55502e-06 | 8.61 | 20662 | 0.6 | 7.56e-06 | 8.61 | 7902 | 0.6 | 8.74902e-06 | 8.22 | 7902 | 0.01 | 5.70942e-06 | 9.23 | 7203 | 0.6 | 2.47007e-06 | 5.61
|  |  |  | 7201 | 0.6 | 1.071478e-05 | 9.05 | 20661 | 0.6 | 2.11e-05 | 11.36 | 7200 | 0.6 | 8.03179e-06 | 8.33 | 20662 | 0.6 | 8.03e-06 | 8.33 | 7902 | 0.6 | 7.5169e-06 | 8.23 | 7902 | 0.01 | 5.87094e-06 | 9.77 | 7203 | 0.6 | 2.01926e-06 | 5.67
|  |  |  | 7201 | 0.6 | 9.97814e-06 | 9.12 | 20661 | 0.6 | 2.69e-05 | 12.21 | 7200 | 0.6 | 8.72062e-06 | 8.61 | 20662 | 0.6 | 8.72e-06 | 8.61 | 7902 | 0.6 | 8.39484e-06 | 8.28 | 7902 | 0.01 | 6.04961e-06 | 9.9 | 7203 | 0.6 | 2.20948e-06 | 5.73
|  |  |  | 7201 | 0.6 | 1.1425e-05 | 9.29 | 20661 | 0.6 | 3.67e-05 | 13.26 | 7200 | 0.6 | 9.61723e-06 | 8.81 | 20662 | 0.6 | 9.62e-06 | 8.81 | 7902 | 0.6 | 7.76111e-06 | 8.33 | 7902 | 0.01 | 6.27248e-06 | 10.04 | 7203 | 0.6 | 2.61229e-06 | 5.73
|  |  |  | 7201 | 0.6 | 1.067233e-05 | 9.33 | 20661 | 0.6 | 4.49e-05 | 13.91 | 7200 | 0.6 | 9.84524e-06 | 9.13 | 20662 | 0.6 | 9.85e-06 | 9.13 | 7902 | 0.6 | 9.30781e-06 | 8.33 | 7902 | 0.01 | 6.47016e-06 | 9.36 | 7203 | 0.6 | 2.72553e-06 | 5.77
|  |  |  | 7201 | 0.6 | 1.17126e-05 | 9.42 | 20661 | 0.6 | 5.42e-05 | 14.71 | 7200 | 0.6 | 1.062677e-05 | 9.12 | 20662 | 0.6 | 1.06e-05 | 9.12 | 7902 | 0.6 | 8.1468e-06 | 8.41 | 7902 | 0.01 | 6.60522e-06 | 10.13 | 7203 | 0.6 | 2.99757e-06 | 5.79
|  |  |  | 7201 | 0.6 | 1.228332e-05 | 9.53 | 20661 | 0.6 | 6.08e-05 | 15.18 | 7200 | 0.6 | 1.10152e-05 | 9.36 | 20662 | 0.6 | 1.1e-05 | 9.36 | 7902 | 0.6 | 1.004622e-05 | 8.5 | 7902 | 0.01 | 6.8415e-06 | 10.25 | 7203 | 0.6 | 2.3343e-06 | 5.86
|  |  |  | 7201 | 0.6 | 1.288163e-05 | 9.62 | 20661 | 0.6 | 7.04e-05 | 15.68 | 7200 | 0.6 | 1.114888e-05 | 9.72 | 20662 | 0.6 | 1.11e-05 | 9.72 | 7902 | 0.6 | 8.90277e-06 | 8.58 | 7902 | 0.01 | 6.90557e-06 | 9.46 | 7203 | 0.6 | 2.91533e-06 | 5.87
|  |  |  | 7201 | 0.6 | 1.465741e-05 | 9.68 | 20661 | 0.6 | 8.32e-05 | 16.27 | 7200 | 0.6 | 1.169119e-05 | 9.7 | 20662 | 0.6 | 1.17e-05 | 9.7 | 7902 | 0.6 | 9.55973e-06 | 8.71 | 7902 | 0.01 | 7.00611e-06 | 10.34 | 7203 | 0.6 | 3.29703e-06 | 5.88
|  |  |  | 7201 | 0.6 | 1.366451e-05 | 9.85 | 20661 | 0.6 | 0.000104 | 17 | 7200 | 0.6 | 1.187018e-05 | 10.03 | 20662 | 0.6 | 1.19e-05 | 10.03 | 7902 | 0.6 | 1.009694e-05 | 8.85 | 7902 | 0.01 | 7.37774e-06 | 10.52 | 7203 | 0.6 | 2.73753e-06 | 5.98
|  |  |  | 7201 | 0.6 | 1.455515e-05 | 10.1 | 20661 | 0.6 | 0.00013 | 17.91 | 7200 | 0.6 | 1.213738e-05 | 9.38 | 20662 | 0.6 | 1.21e-05 | 9.38 | 7902 | 0.6 | 1.089792e-05 | 9.05 | 7902 | 0.01 | 7.54758e-06 | 9.76 | 7203 | 0.6 | 3.45089e-06 | 5.98
|  |  |  | 7201 | 0.6 | 1.579264e-05 | 10.11 | 20661 | 0.6 | 0.000158 | 18.46 | 7200 | 0.6 | 1.30443e-05 | 9.59 | 20662 | 0.6 | 1.3e-05 | 9.59 | 7902 | 0.6 | 1.143905e-05 | 9.25 | 7902 | 0.01 | 7.84983e-06 | 10.59 | 7203 | 0.6 | 2.54657e-06 | 6.03
[12 empty] | 7200 | 0.6 | 1.388962e-05 | 9.79 | 20662 | 0.6 | 1.39e-05 | 9.79 | 7902 | 0.6 | 1.208176e-05 | 9.43 | 7902 | 0.01 | 8.15602e-06 | 9.91 | 7203 | 0.6 | 3.60453e-06 | 6.1
[12 empty] | 7200 | 0.6 | 1.459246e-05 | 10 | 20662 | 0.6 | 1.46e-05 | 10 | 7902 | 0.6 | 1.285364e-05 | 9.5 | 7902 | 0.01 | 8.86836e-06 | 10.05 | 7203 | 0.6 | 3.93204e-06 | 6.21
[12 empty] | 7200 | 0.6 | 1.591194e-05 | 10.16 | 20662 | 0.6 | 1.59e-05 | 10.16 | 7902 | 0.6 | 1.374502e-05 | 9.7 | 7902 | 0.01 | 9.22363e-06 | 10.33 | 7203 | 0.6 | 2.94697e-06 | 6.25
[12 empty] | 7200 | 0.6 | 1.669385e-05 | 10.81 | 20662 | 0.6 | 1.67e-05 | 10.81 | 7902 | 0.6 | 1.51772e-05 | 9.72 | 7902 | 0.01 | 9.43569e-06 | 10.94 | 7203 | 0.6 | 4.12832e-06 | 6.32
[12 empty] | 7200 | 0.6 | 1.782155e-05 | 10.4 | 20662 | 0.6 | 1.78e-05 | 10.4 | 7902 | 0.6 | 1.555713e-05 | 9.9 | 7902 | 0.01 | 9.92601e-06 | 10.73 | 7203 | 0.6 | 3.02137e-06 | 6.36
[12 empty] | 7200 | 0.6 | 1.899741e-05 | 10.53 | 20662 | 0.6 | 1.9e-05 | 10.53 | 7902 | 0.6 | 1.604613e-05 | 9.98 | 7902 | 0.01 | 1.019638e-05 | 10.9 | 7203 | 0.6 | 3.17554e-06 | 6.49
[12 empty] | 7200 | 0.6 | 1.916796e-05 | 10.96 | 20662 | 0.6 | 1.92e-05 | 10.96 | 7902 | 0.6 | 1.693084e-05 | 10.05 | 7902 | 0.01 | 1.044166e-05 | 11.18 | 7203 | 0.6 | 3.4744e-06 | 6.49
[12 empty] | 7200 | 0.6 | 2.062762e-05 | 10.83 | 20662 | 0.6 | 2.06e-05 | 10.83 | 7902 | 0.6 | 1.852108e-05 | 10.25 | 7902 | 0.01 | 1.15073e-05 | 11.09 | 7203 | 0.6 | 4.27693e-06 | 6.51
[20 empty] | 7902 | 0.6 | 1.672062e-05 | 10.39 | 7902 | 0.01 | 1.247359e-05 | 11.28 | 7203 | 0.6 | 4.50886e-06 | 6.59
[20 empty] | 7902 | 0.6 | 1.758825e-05 | 10.42 | 7902 | 0.01 | 1.316242e-05 | 11.54 | 7203 | 0.6 | 3.61056e-06 | 6.67
[20 empty] | 7902 | 0.6 | 1.806592e-05 | 10.58 | 7902 | 0.01 | 1.384629e-05 | 11.69 | 7203 | 0.6 | 4.97502e-06 | 6.75
[20 empty] | 7902 | 0.6 | 1.906168e-05 | 10.71 | 7902 | 0.01 | 1.434157e-05 | 11.91 | 7203 | 0.6 | 4.7686e-06 | 6.76
[24 empty] | 7902 | 0.01 | 1.533833e-05 | 12.1 | 7203 | 0.6 | 3.77906e-06 | 6.78
[24 empty] | 7902 | 0.01 | 1.60519e-05 | 12.89 | 7203 | 0.6 | 4.05052e-06 | 6.88
[24 empty] | 7902 | 0.01 | 1.605213e-05 | 12.11 | 7203 | 0.6 | 4.36351e-06 | 6.88
[24 empty] | 7902 | 0.01 | 1.678151e-05 | 13.04 | 7203 | 0.6 | 5.14847e-06 | 6.89
[24 empty] | 7902 | 0.01 | 1.734618e-05 | 12.26 | 7203 | 0.6 | 5.38862e-06 | 6.99
[24 empty] | 7902 | 0.01 | 1.770822e-05 | 13.31 | 7203 | 0.6 | 4.58133e-06 | 7
[24 empty] | 7902 | 0.01 | 1.843702e-05 | 12.49 | 7203 | 0.6 | 5.66308e-06 | 7.05
[24 empty] | 7902 | 0.01 | 1.929493e-05 | 12.78 | 7203 | 0.6 | 6.29952e-06 | 7.07
[24 empty] | 7902 | 0.01 | 1.935453e-05 | 13.82 | 7203 | 0.6 | 6.08231e-06 | 7.13
[24 empty] | 7902 | 0.01 | 2.038118e-05 | 14.03 | 7203 | 0.6 | 6.66891e-06 | 7.19
[24 empty] | 7902 | 0.01 | 2.061463e-05 | 13.01 | 7203 | 0.6 | 4.66839e-06 | 7.21
[24 empty] | 7902 | 0.01 | 2.115422e-05 | 13.39 | 7203 | 0.6 | 4.85051e-06 | 7.23
[24 empty] | 7902 | 0.01 | 2.314487e-05 | 13.74 | 7203 | 0.6 | 7.37427e-06 | 7.46
[24 empty] | 7902 | 0.01 | 2.452394e-05 | 14.66 | 7203 | 0.6 | 5.38565e-06 | 7.48
[24 empty] | 7902 | 0.01 | 2.736435e-05 | 14.02 | 7203 | 0.6 | 5.68345e-06 | 7.55
[24 empty] | 7902 | 0.01 | 3.028189e-05 | 14.16 | 7203 | 0.6 | 5.86872e-06 | 7.58
[24 empty] | 7902 | 0.01 | 3.208597e-05 | 15.69 | 7203 | 0.6 | 6.35528e-06 | 7.63
[24 empty] | 7902 | 0.01 | 3.378863e-05 | 14.63 | 7203 | 0.6 | 7.97842e-06 | 7.65
[24 empty] | 7902 | 0.01 | 3.420978e-05 | 15.92 | 7203 | 0.6 | 6.81851e-06 | 7.69
[24 empty] | 7902 | 0.01 | 3.587634e-05 | 15.04 | 7203 | 0.6 | 8.52482e-06 | 7.73
[24 empty] | 7902 | 0.01 | 3.689148e-05 | 15.64 | 7203 | 0.6 | 6.13022e-06 | 7.76
[24 empty] | 7902 | 0.01 | 3.829049e-05 | 15.36 | 7203 | 0.6 | 8.91396e-06 | 7.93
[24 empty] | 7902 | 0.01 | 4.011305e-05 | 16.79 | 7203 | 0.6 | 7.82609e-06 | 8.04
[24 empty] | 7902 | 0.01 | 4.082459e-05 | 16.14 | 7203 | 0.6 | 6.89177e-06 | 8.07
[24 empty] | 7902 | 0.01 | 4.250368e-05 | 16.96 | 7203 | 0.6 | 9.30128e-06 | 8.09
[24 empty] | 7902 | 0.01 | 4.621596e-05 | 17.12 | 7203 | 0.6 | 1.076161e-05 | 8.17
[24 empty] | 7902 | 0.01 | 4.897026e-05 | 17.52 | 7203 | 0.6 | 1.007273e-05 | 8.18
[24 empty] | 7902 | 0.01 | 5.199615e-05 | 17.62 | 7203 | 0.6 | 7.12462e-06 | 8.23
[24 empty] | 7902 | 0.01 | 5.452841e-05 | 17.92 | 7203 | 0.6 | 8.58175e-06 | 8.23
[24 empty] | 7902 | 0.01 | 5.742078e-05 | 18.28 | 7203 | 0.6 | 1.158316e-05 | 8.36
[24 empty] | 7902 | 0.01 | 6.393764e-05 | 19.19 | 7203 | 0.6 | 1.25576e-05 | 8.52
[28 empty] | 7203 | 0.6 | 1.420204e-05 | 8.57
[28 empty] | 7203 | 0.6 | 1.058932e-05 | 8.64
[28 empty] | 7203 | 0.6 | 9.63974e-06 | 8.79
[28 empty] | 7203 | 0.6 | 1.536602e-05 | 8.81
[28 empty] | 7203 | 0.6 | 1.024628e-05 | 8.82
[28 empty] | 7203 | 0.6 | 1.222939e-05 | 9
[28 empty] | 7203 | 0.6 | 1.123545e-05 | 9.01
[28 empty] | 7203 | 0.6 | 1.621946e-05 | 9.18
[28 empty] | 7203 | 0.6 | 1.71686e-05 | 9.2
[28 empty] | 7203 | 0.6 | 1.811839e-05 | 9.31
[28 empty] | 7203 | 0.6 | 1.464317e-05 | 9.32
[28 empty] | 7203 | 0.6 | 1.366341e-05 | 9.34
[28 empty] | 7203 | 0.6 | 1.997093e-05 | 9.54
[28 empty] | 7203 | 0.6 | 1.262144e-05 | 9.71
[28 empty] | 7203 | 0.6 | 1.940375e-05 | 9.72
[28 empty] | 7203 | 0.6 | 1.354179e-05 | 9.82
[28 empty] | 7203 | 0.6 | 1.612912e-05 | 10.01
[28 empty] | 7203 | 0.6 | 1.812928e-05 | 10.12

## R0pt7
33 |  |  |  | 66
ID | R | da/dN | DK | ID | R | da/dN | DK
7085 | 0.7 | 1e-07 | 2.335 | 6907 | 0.7 | 1.7749e-07 | 3.05
7085 | 0.7 | 1.6949e-07 | 3.571 | 6907 | 0.7 | 1.7667e-07 | 3.08
7085 | 0.7 | 2e-07 | 3.016 | 6907 | 0.7 | 1.8667e-07 | 3.1
7085 | 0.7 | 4e-07 | 3.573 | 6907 | 0.7 | 1.9333e-07 | 3.13
7085 | 0.7 | 4.0323e-07 | 4.807 | 6907 | 0.7 | 2.0667e-07 | 3.15
7085 | 0.7 | 4.5455e-07 | 4.613 | 6907 | 0.7 | 2.2833e-07 | 3.18
7085 | 0.7 | 7.1429e-07 | 4.057 | 6907 | 0.7 | 2.3e-07 | 3.21
7085 | 0.7 | 9.0909e-07 | 4.493 | 6907 | 0.7 | 2.3833e-07 | 3.25
7085 | 0.7 | 1.1905e-06 | 6.043 | 6907 | 0.7 | 2.35e-07 | 3.28
7085 | 0.7 | 1.25e-06 | 5.27 | 6907 | 0.7 | 2.3667e-07 | 3.3
7085 | 0.7 | 1.25e-06 | 5.464 | 6907 | 0.7 | 2.4667e-07 | 3.34
7085 | 0.7 | 1.4286e-06 | 4.894 | 6907 | 0.7 | 2.3833e-07 | 3.37
7085 | 0.7 | 1.6667e-06 | 5.626 | 6907 | 0.7 | 2.4333e-07 | 3.4
7085 | 0.7 | 1.9608e-06 | 6.867 | 6907 | 0.7 | 2.5167e-07 | 3.43
7085 | 0.7 | 2e-06 | 6.204 | 6907 | 0.7 | 2.6167e-07 | 3.46
7085 | 0.7 | 2.0833e-06 | 6.21 | 6907 | 0.7 | 2.8637e-07 | 3.49
7085 | 0.7 | 2.5e-06 | 5.966 | 6907 | 0.7 | 3.0468e-07 | 3.53
7085 | 0.7 | 3.3333e-06 | 6.871 | 6907 | 0.7 | 3.5064e-07 | 3.58
7085 | 0.7 | 3.3333e-06 | 7.485 | 6907 | 0.7 | 4.0467e-07 | 3.62
7085 | 0.7 | 3.8462e-06 | 7.356 | 6907 | 0.7 | 4.4e-07 | 3.67
7085 | 0.7 | 4.3478e-06 | 7.807 | 6907 | 0.7 | 4.6333e-07 | 3.73
7085 | 0.7 | 5e-06 | 8.06 | 6907 | 0.7 | 4.9333e-07 | 3.78
7085 | 0.7 | 5e-06 | 8.604 | 6907 | 0.7 | 5.3e-07 | 3.83
7085 | 0.7 | 6.25e-06 | 8.352 | 6907 | 0.7 | 6.1e-07 | 3.89
7085 | 0.7 | 6.25e-06 | 8.872 | 6907 | 0.7 | 6.95e-07 | 3.97
7085 | 0.7 | 8.3333e-06 | 9.247 | 6907 | 0.7 | 7.5e-07 | 4.05
7085 | 0.7 | 8.3333e-06 | 9.249 | 6907 | 0.7 | 8.2167e-07 | 4.13
7085 | 0.7 | 1.1111e-05 | 10.076 | 6907 | 0.7 | 8.8667e-07 | 4.21
7085 | 0.7 | 1.4286e-05 | 10.5 | 6907 | 0.7 | 9.8667e-07 | 4.3
7085 | 0.7 | 1.4286e-05 | 10.85 | 6907 | 0.7 | 1.09333e-06 | 4.41
7085 | 0.7 | 1.6667e-05 | 10.508 | 6907 | 0.7 | 1.20833e-06 | 4.51
7085 | 0.7 | 2.5e-05 | 11.583 | 6907 | 0.7 | 1.345e-06 | 4.63
7085 | 0.7 | 2.5e-05 | 11.931 | 6907 | 0.7 | 1.49333e-06 | 4.76
|  |  |  | 6907 | 0.7 | 1.68833e-06 | 4.9
|  |  |  | 6907 | 0.7 | 1.91333e-06 | 5.05
|  |  |  | 6907 | 0.7 | 2.18146e-06 | 5.22
|  |  |  | 6907 | 0.7 | 2.46578e-06 | 5.41
|  |  |  | 6907 | 0.7 | 2.56581e-06 | 5.54
|  |  |  | 6907 | 0.7 | 2.7125e-06 | 5.68
|  |  |  | 6907 | 0.7 | 2.9e-06 | 5.81
|  |  |  | 6907 | 0.7 | 3.1925e-06 | 5.96
|  |  |  | 6907 | 0.7 | 3.5925e-06 | 6.12
|  |  |  | 6907 | 0.7 | 3.925e-06 | 6.3
|  |  |  | 6907 | 0.7 | 4.34e-06 | 6.48
|  |  |  | 6907 | 0.7 | 4.8575e-06 | 6.68
|  |  |  | 6907 | 0.7 | 5.535e-06 | 6.9
|  |  |  | 6907 | 0.7 | 6.33527e-06 | 7.14
|  |  |  | 6907 | 0.7 | 7.16096e-06 | 7.41
|  |  |  | 6907 | 0.7 | 7.91256e-06 | 7.63
|  |  |  | 6907 | 0.7 | 8.75667e-06 | 7.87
|  |  |  | 6907 | 0.7 | 9.90667e-06 | 8.13
|  |  |  | 6907 | 0.7 | 1.118631e-05 | 8.41
|  |  |  | 6907 | 0.7 | 1.278363e-05 | 8.73
|  |  |  | 6907 | 0.7 | 1.374669e-05 | 8.96
|  |  |  | 6907 | 0.7 | 1.5395e-05 | 9.2
|  |  |  | 6907 | 0.7 | 1.743765e-05 | 9.47
|  |  |  | 6907 | 0.7 | 1.977937e-05 | 9.77
|  |  |  | 6907 | 0.7 | 2.086517e-05 | 9.94
|  |  |  | 6907 | 0.7 | 2.213e-05 | 10.11
|  |  |  | 6907 | 0.7 | 2.38e-05 | 10.29
|  |  |  | 6907 | 0.7 | 2.598e-05 | 10.49
|  |  |  | 6907 | 0.7 | 2.832e-05 | 10.7
|  |  |  | 6907 | 0.7 | 3.081e-05 | 10.92
|  |  |  | 6907 | 0.7 | 3.422e-05 | 11.17
|  |  |  | 6907 | 0.7 | 3.755e-05 | 11.44
|  |  |  | 6907 | 0.7 | 4.161e-05 | 11.74

## R0pt75
17 |  |  |  | 19
ID | R | da/dN | DK | ID | R | da/dN | DK
7087 | 0.75 | 1.3394e-06 | 3.966 | 7086 | 0.75 | 1.23e-06 | 3.966
7087 | 0.75 | 2.7463e-06 | 4.967 | 7086 | 0.75 | 1.8416e-06 | 4.341
7087 | 0.75 | 3.4259e-06 | 5.222 | 7086 | 0.75 | 2.4244e-06 | 4.706
7087 | 0.75 | 4.6875e-06 | 5.488 | 7086 | 0.75 | 3.0756e-06 | 5.181
7087 | 0.75 | 5.532e-06 | 5.737 | 7086 | 0.75 | 4.0457e-06 | 5.886
7087 | 0.75 | 6.2916e-06 | 5.981 | 7086 | 0.75 | 5.7264e-06 | 6.711
7087 | 0.75 | 7.989e-06 | 6.466 | 7086 | 0.75 | 7.6783e-06 | 7.078
7087 | 0.75 | 9.7688e-06 | 7.174 | 7086 | 0.75 | 8.5669e-06 | 7.428
7087 | 0.75 | 1.1529e-05 | 7.423 | 7086 | 0.75 | 9.9163e-06 | 7.781
7087 | 0.75 | 1.3865e-05 | 7.559 | 7086 | 0.75 | 1.086e-05 | 8.243
7087 | 0.75 | 1.7579e-05 | 8.5 | 7086 | 0.75 | 1.2117e-05 | 8.594
7087 | 0.75 | 2.6362e-05 | 9.006 | 7086 | 0.75 | 1.4025e-05 | 8.947
7087 | 0.75 | 3.5397e-05 | 9.384 | 7086 | 0.75 | 1.7473e-05 | 9.307
7087 | 0.75 | 5.4013e-05 | 10.234 | 7086 | 0.75 | 2.3416e-05 | 9.9
7087 | 0.75 | 6.4885e-05 | 10.712 | 7086 | 0.75 | 3.5023e-05 | 10.73
7087 | 0.75 | 8.5493e-05 | 11.202 | 7086 | 0.75 | 4.2816e-05 | 11.316
7087 | 0.75 | 0.00012568 | 12.161 | 7086 | 0.75 | 5.4288e-05 | 12.018
|  |  |  | 7086 | 0.75 | 9.5828e-05 | 12.748
|  |  |  | 7086 | 0.75 | 0.0001754 | 13.709

## R0pt8
1 |  |  |  | 1 |  |  |  | 1 |  |  |  | 12 |  |  |  | 12 |  |  |  | 14 |  |  |  | 16 |  |  |  | 17 |  |  |  | 20 |  |  |  | 24 |  |  |  | 28 |  |  |  | 29 |  |  |  | 33 |  |  |  | 36 |  |  |  | 38 |  |  |  | 53 |  |  |  | 60 |  |  |  | 96 |  |  |  | 110
ID | R | da/dN | DK | ID | R | da/dN | DK | ID | R | da/dN | DK | ID | R | da/dN | DK | ID | R | da/dN | DK | ID | R | da/dN | DK | ID | R | da/dN | DK | ID | R | da/dN | DK | ID | R | da/dN | DK | ID | R | da/dN | DK | ID | R | da/dN | DK | ID | R | da/dN | DK | ID | R | da/dN | DK | ID | R | da/dN | DK | ID | R | da/dN | DK | ID | R | da/dN | DK | ID | R | da/dN | DK | ID | R | da/dN | DK | ID | R | da/dN | DK
6928 | 0.8 | 3.641e-08 | 1.8306 | 6930 | 0.8 | 2.968e-08 | 1.7295 | 7216 | 0.8 | 3.533e-08 | 0.9422 | 7190 | 0.8 | 1.05024e-06 | 4.71 | 20665 | 0.8 | 6.12e-08 | 1.98 | 20664 | 0.8 | 5.32e-08 | 1.81 | 7193 | 0.8 | 2.28438e-06 | 5.32 | 7187 | 0.8 | 1.37e-05 | 7.98 | 7207 | 0.8 | 5.50766e-06 | 6.5084 | 7283 | 0.8 | 2.38e-06 | 5.54 | 7301 | 0.8 | 8.2833e-07 | 6.16 | 20660 | 0.8 | 1.05e-06 | 4.71 | 7206 | 0.8 | 7.068e-08 | 1.9231 | 20661 | 0.8 | 2.96e-07 | 3.34 | 7222 | 0.8 | 4.917e-08 | 1.8707 | 6914 | 0.8 | 4.286e-08 | 1.6408 | 6911 | 0.8 | 1.309e-05 | 8.6242 | 6925 | 0.8 | 3.049e-08 | 1.7246 | 6937 | 0.8 | 1.0357e-07 | 1.1916
[12 empty] | 7190 | 0.8 | 1.22333e-06 | 4.85 | 20665 | 0.8 | 4.92e-08 | 1.87 | 20664 | 0.8 | 6.16e-08 | 1.86 | 7193 | 0.8 | 3.21538e-06 | 5.57 | 7187 | 0.8 | 1.811565e-05 | 8.54 | 7207 | 0.8 | 7.46724e-06 | 7.0489 | 7283 | 0.8 | 3.48e-06 | 5.94 | 7301 | 0.8 | 8.2938e-07 | 6.02 | 20660 | 0.8 | 1.22e-06 | 4.85 | 7206 | 0.8 | 7.908e-08 | 1.9824 | 20661 | 0.8 | 3.13e-07 | 3.45 | 7222 | 0.8 | 6.125e-08 | 1.9805 | 6914 | 0.8 | 6.528e-08 | 1.7696 | 6911 | 0.8 | 1.460077e-05 | 8.843 | 6925 | 0.8 | 9.531e-08 | 2.0589 | 6937 | 0.8 | 3.733e-08 | 1.3831
[12 empty] | 7190 | 0.8 | 1.47333e-06 | 5.02 | 20665 | 0.8 | 8.56e-08 | 2.11 | 20664 | 0.8 | 7.89e-08 | 1.98 | 7193 | 0.8 | 4.43502e-06 | 5.92 | 7187 | 0.8 | 2.728536e-05 | 9.25 | 7207 | 0.8 | 1.046287e-05 | 7.748 | 7283 | 0.8 | 5.08e-06 | 6.49 | 7301 | 0.8 | 8.4973e-07 | 6.07 | 20660 | 0.8 | 1.47e-06 | 5.02 | 7206 | 0.8 | 8.422e-08 | 2.0266 | 20661 | 0.8 | 3.62e-07 | 3.56 | 7222 | 0.8 | 1.0556e-07 | 2.1021 | 6914 | 0.8 | 8.167e-08 | 1.908 | 6911 | 0.8 | 1.683603e-05 | 9.0977 | 6925 | 0.8 | 1.375e-07 | 2.3971 | 6937 | 0.8 | 5.5e-08 | 1.4826
[12 empty] | 7190 | 0.8 | 1.67667e-06 | 5.22 | 20665 | 0.8 | 1.12e-07 | 2.42 | 20664 | 0.8 | 8.94e-08 | 2.07 | 7193 | 0.8 | 4.47437e-06 | 6.14 | 7187 | 0.8 | 3.59474e-05 | 9.72 | 7207 | 0.8 | 1.485403e-05 | 8.4605 | 7283 | 0.8 | 6.86e-06 | 7.03 | 7301 | 0.8 | 9.1e-07 | 6.26 | 20660 | 0.8 | 1.68e-06 | 5.22 | 7206 | 0.8 | 9.2e-08 | 2.0721 | 20661 | 0.8 | 4.04e-07 | 3.69 | 7222 | 0.8 | 6.056e-08 | 2.1667 | 6914 | 0.8 | 9.947e-08 | 2.0559 | 6911 | 0.8 | 1.923857e-05 | 9.2085 | 6925 | 0.8 | 1.7647e-07 | 2.7605 | 6937 | 0.8 | 7.125e-08 | 1.5843
[12 empty] | 7190 | 0.8 | 2.02e-06 | 5.43 | 20665 | 0.8 | 1.53e-07 | 2.9 | 20664 | 0.8 | 1e-07 | 2.18 | 7193 | 0.8 | 4.86e-06 | 6.34 | 7187 | 0.8 | 4.79308e-05 | 10.32 | 7207 | 0.8 | 2.063246e-05 | 9.2493 | 7283 | 0.8 | 9.67e-06 | 7.71 | 7301 | 0.8 | 9.85e-07 | 6.35 | 20660 | 0.8 | 2.02e-06 | 5.43 | 7206 | 0.8 | 9.375e-08 | 2.1262 | 20661 | 0.8 | 4.45e-07 | 3.79 | 7222 | 0.8 | 8.984e-08 | 2.2308 | 6914 | 0.8 | 1.04e-07 | 2.2073 | 6911 | 0.8 | 2.132502e-05 | 9.3492 | 6925 | 0.8 | 1.789e-07 | 2.7756 | 6937 | 0.8 | 1.3333e-07 | 1.9974
[12 empty] | 7190 | 0.8 | 2.46798e-06 | 5.68 | 20665 | 0.8 | 2.23e-07 | 3.48 | 20664 | 0.8 | 1.3e-07 | 2.49 | 7193 | 0.8 | 5.6e-06 | 6.53 | 7187 | 0.8 | 5.63007e-05 | 10.84 | 7207 | 0.8 | 2.841713e-05 | 10.1055 | 7283 | 0.8 | 1.34e-05 | 8.43 | 7301 | 0.8 | 1.105e-06 | 6.47 | 20660 | 0.8 | 2.47e-06 | 5.68 | 7206 | 0.8 | 9.849e-08 | 2.1792 | 20661 | 0.8 | 4.3e-07 | 3.87 | 7222 | 0.8 | 9.378e-08 | 2.2855 | 6914 | 0.8 | 1.3e-07 | 2.3596 | 6911 | 0.8 | 2.379999e-05 | 9.5019 | 6925 | 0.8 | 1.9988e-07 | 2.8285 | 6937 | 0.8 | 1.4722e-07 | 2.2361
[12 empty] | 7190 | 0.8 | 3.12928e-06 | 6 | 20665 | 0.8 | 3.85e-07 | 4.11 | 20664 | 0.8 | 1.7e-07 | 2.9 | 7193 | 0.8 | 7.05e-06 | 6.75 | 7187 | 0.8 | 6.294256e-05 | 11.13 | 7207 | 0.8 | 3.708921e-05 | 10.7329 | 7283 | 0.8 | 1.9e-05 | 9.21 | 7301 | 0.8 | 1.195e-06 | 6.59 | 20660 | 0.8 | 3.13e-06 | 6 | 7206 | 0.8 | 1.0926e-07 | 2.2627 | 20661 | 0.8 | 1.74e-06 | 5.08 | 7222 | 0.8 | 1.015e-07 | 2.3434 | 6914 | 0.8 | 1.7405e-07 | 2.522 | 6911 | 0.8 | 2.637955e-05 | 9.6833 | 6925 | 0.8 | 2.1027e-07 | 2.9024 | 6937 | 0.8 | 1.8571e-07 | 2.4969
[12 empty] | 7190 | 0.8 | 3.64695e-06 | 6.25 | 20665 | 0.8 | 8.21e-07 | 4.82 | 20664 | 0.8 | 2.27e-07 | 3.32 | 7193 | 0.8 | 9.44e-06 | 7.06 | 7187 | 0.8 | 7.08e-05 | 11.43 | 7207 | 0.8 | 4.499684e-05 | 11.1494 | 7283 | 0.8 | 2.72e-05 | 10.05 | 7301 | 0.8 | 1.53e-06 | 6.71 | 20660 | 0.8 | 3.65e-06 | 6.25 | 7206 | 0.8 | 1.1939e-07 | 2.327 | 20661 | 0.8 | 1.98e-06 | 5.14 | 7222 | 0.8 | 1.08e-07 | 2.4066 | 6914 | 0.8 | 1.5588e-07 | 2.6707 | 6911 | 0.8 | 2.918958e-05 | 9.8859 | 6925 | 0.8 | 2.2688e-07 | 3.0182 | 6937 | 0.8 | 2.5e-07 | 2.7732
[12 empty] | 7190 | 0.8 | 4.255e-06 | 6.54 | 20665 | 0.8 | 1.94e-06 | 5.62 | 20664 | 0.8 | 3.29e-07 | 3.74 | 7193 | 0.8 | 1.243e-05 | 7.44 | 7187 | 0.8 | 8.65e-05 | 11.76 | 7207 | 0.8 | 5.262238e-05 | 11.57 | 7283 | 0.8 | 3.87e-05 | 10.64 | 7301 | 0.8 | 1.945e-06 | 6.87 | 20660 | 0.8 | 4.26e-06 | 6.54 | 7206 | 0.8 | 1.3225e-07 | 2.4073 | 20661 | 0.8 | 2.21e-06 | 5.24 | 7222 | 0.8 | 1.1832e-07 | 2.4759 | 6914 | 0.8 | 2e-07 | 2.8298 | 6911 | 0.8 | 3.039492e-05 | 10 | 6925 | 0.8 | 2.4889e-07 | 2.7469 | 6937 | 0.8 | 2.7e-07 | 3.0304
[12 empty] | 7190 | 0.8 | 5.07712e-06 | 6.88 | 20665 | 0.8 | 3.39e-06 | 6.22 | 20664 | 0.8 | 5.02e-07 | 4.11 | 7193 | 0.8 | 1.82e-05 | 7.9 | 7187 | 0.8 | 0.0001122 | 12.17 | 7207 | 0.8 | 6.732501e-05 | 12.0418 | 7283 | 0.8 | 4.69e-05 | 11.11 | 7301 | 0.8 | 2.505e-06 | 7.1 | 20660 | 0.8 | 5.08e-06 | 6.88 | 7206 | 0.8 | 1.375e-07 | 2.4937 | 20661 | 0.8 | 2.44e-06 | 5.33 | 7222 | 0.8 | 1.2831e-07 | 2.557 | 6914 | 0.8 | 2.5e-07 | 3.0274 | 6911 | 0.8 | 3.185005e-05 | 10.1151 | 6925 | 0.8 | 2.6232e-07 | 3.1634 | 6937 | 0.8 | 4.6023e-07 | 3.2069
[12 empty] | 7190 | 0.8 | 6.23502e-06 | 7.29 | 20665 | 0.8 | 5.16e-06 | 6.74 | 20664 | 0.8 | 9.58e-07 | 4.62 | 7193 | 0.8 | 2.508033e-05 | 8.58 | 7187 | 0.8 | 0.0001534 | 12.69 | 7207 | 0.8 | 9.379722e-05 | 12.6553 | 7283 | 0.8 | 5.53e-05 | 11.56 | 7301 | 0.8 | 3.115e-06 | 7.37 | 20660 | 0.8 | 6.24e-06 | 7.29 | 7206 | 0.8 | 1.4225e-07 | 2.5837 | 20661 | 0.8 | 8.87e-06 | 7.47 | 7222 | 0.8 | 1.3178e-07 | 2.6219 | 6914 | 0.8 | 2.1053e-07 | 3.1286 | 6911 | 0.8 | 3.435006e-05 | 10.2445 | 6925 | 0.8 | 2.9439e-07 | 3.2423 | 6937 | 0.8 | 4.4625e-07 | 3.2272
[12 empty] | 7190 | 0.8 | 7.25928e-06 | 7.53 | 20665 | 0.8 | 9.71e-06 | 7.65 | 20664 | 0.8 | 2.53e-06 | 5.38 | 7193 | 0.8 | 3.86532e-05 | 9.49 | 7187 | 0.8 | 0.000221 | 13.4 | 7207 | 0.8 | 0.0001414787 | 13.6003 | 7283 | 0.8 | 6.68e-05 | 12.09 | 7301 | 0.8 | 3.4806e-06 | 7.68 | 20660 | 0.8 | 7.26e-06 | 7.53 | 7206 | 0.8 | 1.4809e-07 | 2.7938 | 20661 | 0.8 | 9.05e-06 | 7.57 | 7222 | 0.8 | 1.3867e-07 | 2.6912 | 6914 | 0.8 | 2.2515e-07 | 3.0646 | 6911 | 0.8 | 3.735004e-05 | 10.3817 | 6925 | 0.8 | 3.2733e-07 | 3.3331 | 6937 | 0.8 | 4.5179e-07 | 3.1797
[20 empty] | 20664 | 0.8 | 3.75e-06 | 5.73 | 7193 | 0.8 | 5.509256e-05 | 9.96 | 7187 | 0.8 | 0.00030957959 | 14.4 | 7207 | 0.8 | 0.0001828006 | 14.3958 | 7283 | 0.8 | 8.45e-05 | 12.74 | 7301 | 0.8 | 3.8498e-06 | 8.01 | 20660 | 0.8 | 1.37e-05 | 7.98 | 7206 | 0.8 | 1.485e-07 | 2.6829 | 20661 | 0.8 | 9.05e-06 | 7.65 | 7222 | 0.8 | 1.4498e-07 | 2.7632 | 6914 | 0.8 | 2.4183e-07 | 3.1346 | 6911 | 0.8 | 4.204998e-05 | 10.5386 | 6925 | 0.8 | 3.5333e-07 | 3.4321 | 6937 | 0.8 | 4.6625e-07 | 3.2869
[20 empty] | 20664 | 0.8 | 7.33e-06 | 6.4 | 7193 | 0.8 | 8.260195e-05 | 10.49 | 7187 | 0.8 | 0.00044614513 | 15.79 | 7207 | 0.8 | 0.0002132836 | 14.9267 | 7283 | 0.8 | 0.000118 | 13.61 | 7301 | 0.8 | 5.2636e-06 | 8.18 | 20660 | 0.8 | 1.81e-05 | 8.54 | 7206 | 0.8 | 1.6054e-07 | 2.9082 | 20661 | 0.8 | 9.55e-06 | 7.73 | 7222 | 0.8 | 1.5149e-07 | 2.8446 | 6914 | 0.8 | 2.4795e-07 | 3.0428 | 6911 | 0.8 | 4.315004e-05 | 10.7301 | 6925 | 0.8 | 3.9867e-07 | 3.5306 | 6937 | 0.8 | 4.8375e-07 | 3.3448
[24 empty] | 7193 | 0.8 | 0.00013312103 | 11.54 | 7187 | 0.8 | 0.0005514522 | 16.12 | 7207 | 0.8 | 0.000258092 | 15.5575 | 7283 | 0.8 | 0.000158 | 14.31 | 7301 | 0.8 | 6.1573e-06 | 8.4 | 20660 | 0.8 | 2.73e-05 | 9.25 | 7206 | 0.8 | 2.0626e-07 | 3.118 | 20661 | 0.8 | 1.04e-05 | 7.83 | 7222 | 0.8 | 1.5739e-07 | 2.903 | 6914 | 0.8 | 2.5002e-07 | 3.2512 | 6911 | 0.8 | 4.754991e-05 | 10.9137 | 6925 | 0.8 | 4.62e-07 | 3.641 | 6937 | 0.8 | 5e-07 | 3.4049
[24 empty] | 7193 | 0.8 | 0.00026773384 | 14.31 | 7187 | 0.8 | 0.0006875 | 16.5 | 7207 | 0.8 | 0.0003178584 | 15.9367 | 7283 | 0.8 | 0.000195 | 14.78 | 7301 | 0.8 | 8.4457e-06 | 8.69 | 20660 | 0.8 | 3.59e-05 | 9.72 | 7206 | 0.8 | 2.093e-07 | 3.0865 | 20661 | 0.8 | 5.15e-05 | 10.7 | 7222 | 0.8 | 1.6634e-07 | 2.9939 | 6914 | 0.8 | 2.5191e-07 | 3.19 | 6911 | 0.8 | 5.225e-05 | 11.1224 | 6925 | 0.8 | 5.3505e-07 | 3.7709 | 6937 | 0.8 | 5.25e-07 | 3.4633
[28 empty] | 7187 | 0.8 | 0.0009375 | 17.04 | 7207 | 0.8 | 0.0003521572 | 16.2585 | 7283 | 0.8 | 0.00026 | 15.41 | 7301 | 0.8 | 1.1012e-05 | 9.15 | 20660 | 0.8 | 4.79e-05 | 10.32 | 7206 | 0.8 | 2.25e-07 | 3.3207 | 20661 | 0.8 | 7.07e-05 | 11.25 | 7222 | 0.8 | 1.7332e-07 | 3.061 | 6914 | 0.8 | 2.5468e-07 | 3.2921 | 6911 | 0.8 | 6.095952e-05 | 11.3627 | 6925 | 0.8 | 6.1877e-07 | 3.9198 | 6937 | 0.8 | 5.8e-07 | 3.5278
[32 empty] | 7207 | 0.8 | 0.0004051302 | 16.6187 | 7283 | 0.8 | 0.000314 | 15.81 | 7301 | 0.8 | 1.3689e-05 | 9.49 | 20660 | 0.8 | 5.63e-05 | 10.84 | 7206 | 0.8 | 2.3753e-07 | 3.2291 | 20661 | 0.8 | 0.000108 | 11.93 | 7222 | 0.8 | 1.825e-07 | 3.1351 | 6914 | 0.8 | 2.5986e-07 | 3.3608 | 6911 | 0.8 | 6.906184e-05 | 11.6912 | 6925 | 0.8 | 6.618e-07 | 4.0243 | 6937 | 0.8 | 6.4226e-07 | 3.5964
[32 empty] | 7207 | 0.8 | 0.0005037802 | 17.0514 | 7283 | 0.8 | 0.000368 | 16.14 | 7301 | 0.8 | 2.0484e-05 | 10.03 | 20660 | 0.8 | 6.29e-05 | 11.13 | 7206 | 0.8 | 2.4949e-07 | 3.4339 | 20661 | 0.8 | 0.000169 | 13.01 | 7222 | 0.8 | 1.935e-07 | 3.2135 | 6914 | 0.8 | 2.8756e-07 | 3.4485 | 6911 | 0.8 | 7.659558e-05 | 11.8585 | 6925 | 0.8 | 7.4e-07 | 4.1321 | 6937 | 0.8 | 7.2017e-07 | 3.6744
[32 empty] | 7207 | 0.8 | 0.0008174112 | 17.4062 | 7283 | 0.8 | 0.000445 | 16.54 | 7301 | 0.8 | 3.7254e-05 | 10.84 | 20660 | 0.8 | 7.08e-05 | 11.43 | 7206 | 0.8 | 2.7859e-07 | 3.5756 | 20661 | 0.8 | 0.000314 | 14.85 | 7222 | 0.8 | 2.145e-07 | 3.2985 | 6914 | 0.8 | 3.3769e-07 | 3.5825 | 6911 | 0.8 | 9.130001e-05 | 12.0536 | 6925 | 0.8 | 8.23e-07 | 4.2558 | 6937 | 0.8 | 7.4867e-07 | 3.7158
[36 empty] | 7283 | 0.8 | 0.000567 | 17.04 | 7301 | 0.8 | 5.5395e-05 | 11.65 | 20660 | 0.8 | 8.65e-05 | 11.76 | 7206 | 0.8 | 3.0361e-07 | 3.6536 | 20661 | 0.8 | 2.28e-06 | 5.32 | 7222 | 0.8 | 2.34e-07 | 3.4045 | 6914 | 0.8 | 3.7804e-07 | 3.7011 | 6911 | 0.8 | 0.00012 | 12.292 | 6925 | 0.8 | 9.25e-07 | 4.3864 | 6937 | 0.8 | 7.8e-07 | 3.7588
[36 empty] | 7283 | 0.8 | 0.000717 | 17.53 | 7301 | 0.8 | 7.3886e-05 | 12.42 | 20660 | 0.8 | 0.000112 | 12.17 | 7206 | 0.8 | 3.36e-07 | 3.7366 | 20661 | 0.8 | 3.22e-06 | 5.57 | 7222 | 0.8 | 2.3633e-07 | 3.9338 | 6914 | 0.8 | 4.4888e-07 | 3.8517 | 6911 | 0.8 | 4.8e-08 | 1.6441 | 6925 | 0.8 | 1.063e-06 | 4.5334 | 6937 | 0.8 | 8.05e-07 | 3.8022
[36 empty] | 7283 | 0.8 | 0.000978 | 18.2 | 7301 | 0.8 | 9.4518e-05 | 12.9 | 20660 | 0.8 | 0.000153 | 12.69 | 7206 | 0.8 | 3.98e-07 | 3.8445 | 20661 | 0.8 | 4.44e-06 | 5.92 | 7222 | 0.8 | 2.41e-07 | 3.7967 | 6914 | 0.8 | 5.2641e-07 | 3.9899 | 6911 | 0.8 | 8.909e-08 | 1.7847 | 6925 | 0.8 | 1.19618e-06 | 4.6946 | 6937 | 0.8 | 8.475e-07 | 3.8464
[36 empty] | 7283 | 0.8 | 0.00149 | 19.15 | 7301 | 0.8 | 0.0001233 | 13.44 | 20660 | 0.8 | 0.000221 | 13.4 | 7206 | 0.8 | 4.4e-07 | 3.9791 | 20661 | 0.8 | 4.47e-06 | 6.14 | 7222 | 0.8 | 2.52e-07 | 3.6621 | 6914 | 0.8 | 5.8931e-07 | 4.0949 | 6911 | 0.8 | 1e-07 | 1.9406 | 6925 | 0.8 | 1.34505e-06 | 4.878 | 6937 | 0.8 | 8.85e-07 | 3.894
[40 empty] | 7301 | 0.8 | 0.00017009 | 14.28 | 20660 | 0.8 | 0.00031 | 14.4 | 7206 | 0.8 | 5.0836e-07 | 4.1323 | 20661 | 0.8 | 4.86e-06 | 6.34 | 7222 | 0.8 | 2.53e-07 | 3.5247 | 6914 | 0.8 | 6.6813e-07 | 4.2123 | 6911 | 0.8 | 1.1364e-07 | 2.1002 | 6925 | 0.8 | 1.39958e-06 | 5.0748 | 6937 | 0.8 | 9.35e-07 | 3.9422
[40 empty] | 7301 | 0.8 | 0.00024918 | 15.41 | 20660 | 0.8 | 0.000446 | 15.79 | 7206 | 0.8 | 6.2693e-07 | 4.3228 | 20661 | 0.8 | 5.6e-06 | 6.53 | 7222 | 0.8 | 3.3698e-07 | 4.0712 | 6914 | 0.8 | 7.35e-07 | 4.3409 | 6911 | 0.8 | 1.375e-07 | 2.2754 | 6925 | 0.8 | 1.42229e-06 | 4.9742 | 6937 | 0.8 | 1e-06 | 3.9929
[40 empty] | 7301 | 0.8 | 0.00031638 | 16.16 | 20660 | 0.8 | 0.000551 | 16.12 | 7206 | 0.8 | 7.6851e-07 | 4.4386 | 20661 | 0.8 | 7.05e-06 | 6.75 | 7222 | 0.8 | 4.4618e-07 | 4.1761 | 6914 | 0.8 | 8.1188e-07 | 4.4824 | 6911 | 0.8 | 1.6563e-07 | 2.456 | 6925 | 0.8 | 1.52984e-06 | 5.1504 | 6937 | 0.8 | 1.0425e-06 | 4.0471
[40 empty] | 7301 | 0.8 | 0.00042179 | 17.13 | 20660 | 0.8 | 0.000688 | 16.5 | 7206 | 0.8 | 1.116e-06 | 4.5898 | 20661 | 0.8 | 9.44e-06 | 7.06 | 7222 | 0.8 | 5.7363e-07 | 4.3417 | 6914 | 0.8 | 8.9812e-07 | 4.6317 | 6911 | 0.8 | 1.9583e-07 | 2.6469 | 6925 | 0.8 | 1.6575e-06 | 5.2313 | 6937 | 0.8 | 1.0775e-06 | 4.1042
[44 empty] | 20660 | 0.8 | 0.000938 | 17.04 | 7206 | 0.8 | 1.62192e-06 | 4.8479 | 20661 | 0.8 | 1.24e-05 | 7.44 | 7222 | 0.8 | 7.325e-07 | 4.5883 | 6914 | 0.8 | 1.00625e-06 | 4.7927 | 6911 | 0.8 | 2.2222e-07 | 2.843 | 6925 | 0.8 | 1.8075e-06 | 5.3251 | 6937 | 0.8 | 1.1025e-06 | 4.1594
[48 empty] | 7206 | 0.8 | 2.47707e-06 | 5.3173 | 20661 | 0.8 | 1.82e-05 | 7.9 | 7222 | 0.8 | 9.5577e-07 | 4.7649 | 6914 | 0.8 | 1.16968e-06 | 4.9745 | 6911 | 0.8 | 2.8333e-07 | 3.057 | 6925 | 0.8 | 1.92089e-06 | 5.6145 | 6937 | 0.8 | 1.1475e-06 | 4.2149
[48 empty] | 7206 | 0.8 | 2.77418e-06 | 5.4622 | 20661 | 0.8 | 2.51e-05 | 8.58 | 7222 | 0.8 | 1.10482e-06 | 4.9324 | 6914 | 0.8 | 1.38769e-06 | 5.1857 | 6911 | 0.8 | 3.2143e-07 | 3.2765 | 6925 | 0.8 | 1.97009e-06 | 5.5359 | 6937 | 0.8 | 1.2275e-06 | 4.2747
[48 empty] | 7206 | 0.8 | 3.08e-06 | 5.6107 | 20661 | 0.8 | 3.87e-05 | 9.49 | 7222 | 0.8 | 1.3919e-06 | 5.1473 | 6914 | 0.8 | 1.58744e-06 | 5.3688 | 6911 | 0.8 | 4.3333e-07 | 3.4774 | 6925 | 0.8 | 2.00471e-06 | 5.4315 | 6937 | 0.8 | 1.3475e-06 | 4.3379
[48 empty] | 7206 | 0.8 | 3.98e-06 | 5.8034 | 20661 | 0.8 | 5.51e-05 | 9.96 | 7222 | 0.8 | 1.85589e-06 | 5.445 | 6914 | 0.8 | 1.84251e-06 | 5.5791 | 6911 | 0.8 | 5.4545e-07 | 3.6679 | 6925 | 0.8 | 2.01667e-06 | 5.686 | 6937 | 0.8 | 1.465e-06 | 4.4072
[52 empty] | 20661 | 0.8 | 8.26e-05 | 10.49 | 7222 | 0.8 | 2.24017e-06 | 5.6416 | 6914 | 0.8 | 2.09724e-06 | 5.7789 | 6911 | 0.8 | 8.3333e-07 | 3.9017 | 6925 | 0.8 | 2.21e-06 | 5.7591 | 6937 | 0.8 | 1.5625e-06 | 4.4831
[52 empty] | 20661 | 0.8 | 0.000133 | 11.54 | 7222 | 0.8 | 2.84544e-06 | 5.9265 | 6914 | 0.8 | 2.33013e-06 | 5.9596 | 6911 | 0.8 | 5.75e-07 | 4.088 | 6925 | 0.8 | 2.45e-06 | 5.8536 | 6937 | 0.8 | 1.63e-06 | 4.5624
[52 empty] | 20661 | 0.8 | 0.000268 | 14.31 | 7222 | 0.8 | 3.72922e-06 | 6.3042 | 6914 | 0.8 | 2.65977e-06 | 6.2166 | 6911 | 0.8 | 8.67e-07 | 4.1763 | 6925 | 0.8 | 2.69334e-06 | 5.9539 | 6937 | 0.8 | 1.705e-06 | 4.6399
[56 empty] | 7222 | 0.8 | 4.14738e-06 | 6.5701 | 6914 | 0.8 | 2.96953e-06 | 6.4471 | 6911 | 0.8 | 9.1331e-07 | 4.0785 | 6925 | 0.8 | 2.89e-06 | 6.0549 | 6937 | 0.8 | 1.7775e-06 | 4.7227
[56 empty] | 7222 | 0.8 | 4.70426e-06 | 6.8365 | 6914 | 0.8 | 3.37976e-06 | 6.7075 | 6911 | 0.8 | 9.71e-07 | 4.3148 | 6925 | 0.8 | 3.10333e-06 | 6.1662 | 6937 | 0.8 | 1.83973e-06 | 4.8093
[60 empty] | 6914 | 0.8 | 3.9107e-06 | 7.0129 | 6911 | 0.8 | 1.103e-06 | 4.465 | 6925 | 0.8 | 3.33e-06 | 6.2919 | 6937 | 0.8 | 1.9044e-06 | 4.8974
[60 empty] | 6914 | 0.8 | 4.33055e-06 | 7.2341 | 6911 | 0.8 | 1.298e-06 | 4.6306 | 6925 | 0.8 | 3.50679e-06 | 6.4181 | 6937 | 0.8 | 2.02474e-06 | 4.9402
[60 empty] | 6914 | 0.8 | 4.92894e-06 | 7.4852 | 6911 | 0.8 | 1.514e-06 | 4.8269 | 6925 | 0.8 | 3.69062e-06 | 6.5488 | 6937 | 0.8 | 2.09e-06 | 4.988
[60 empty] | 6914 | 0.8 | 5.54124e-06 | 7.7155 | 6911 | 0.8 | 1.75681e-06 | 5.0557 | 6925 | 0.8 | 3.76964e-06 | 6.5944 | 6937 | 0.8 | 2.26e-06 | 5.0372
[60 empty] | 6914 | 0.8 | 6.38782e-06 | 7.9878 | 6911 | 0.8 | 2.0473e-06 | 5.312 | 6925 | 0.8 | 3.91994e-06 | 6.642 | 6937 | 0.8 | 2.295e-06 | 5.0904
[60 empty] | 6914 | 0.8 | 7.70306e-06 | 8.3138 | 6911 | 0.8 | 2.28077e-06 | 5.4499 | 6925 | 0.8 | 4.03077e-06 | 6.7368 | 6937 | 0.8 | 2.36e-06 | 5.1431
[60 empty] | 6914 | 0.8 | 9.22179e-06 | 8.6079 | 6911 | 0.8 | 2.52e-06 | 5.6084 | 6925 | 0.8 | 4.3023e-06 | 6.8411 | 6937 | 0.8 | 2.555e-06 | 5.1969
[60 empty] | 6914 | 0.8 | 1.276762e-05 | 9.1388 | 6911 | 0.8 | 2.818e-06 | 5.7848 | 6925 | 0.8 | 4.45862e-06 | 6.8944 | 6937 | 0.8 | 2.735e-06 | 5.2537
[60 empty] | 6914 | 0.8 | 1.809423e-05 | 9.7434 | 6911 | 0.8 | 3.212e-06 | 5.9753 | 6925 | 0.8 | 4.52e-06 | 6.9499 | 6937 | 0.8 | 2.92e-06 | 5.3216
[60 empty] | 6914 | 0.8 | 2.369304e-05 | 10.3374 | 6911 | 0.8 | 3.73901e-06 | 6.1979 | 6925 | 0.8 | 4.75999e-06 | 7.005 | 6937 | 0.8 | 3.115e-06 | 5.388
[60 empty] | 6914 | 0.8 | 3.245767e-05 | 11.2732 | 6911 | 0.8 | 4.43132e-06 | 6.4634 | 6925 | 0.8 | 5.06e-06 | 7.0644 | 6937 | 0.8 | 3.185e-06 | 5.4576
[60 empty] | 6914 | 0.8 | 3.8777e-05 | 11.806 | 6911 | 0.8 | 5.1288e-06 | 6.7142 | 6925 | 0.8 | 5.23001e-06 | 7.1289 | 6937 | 0.8 | 3.375e-06 | 5.529
[60 empty] | 6914 | 0.8 | 4.440987e-05 | 12.1446 | 6911 | 0.8 | 5.97336e-06 | 7.0066 | 6925 | 0.8 | 5.44001e-06 | 7.1961 | 6937 | 0.8 | 3.67e-06 | 5.6068
[60 empty] | 6914 | 0.8 | 5.652499e-05 | 12.522 | 6911 | 0.8 | 6.61488e-06 | 7.1748 | 6925 | 0.8 | 5.61999e-06 | 7.261 | 6937 | 0.8 | 3.85e-06 | 5.6882
[60 empty] | 6914 | 0.8 | 8.39604e-05 | 13.0871 | 6911 | 0.8 | 7.25791e-06 | 7.3648 | 6925 | 0.8 | 5.77001e-06 | 7.3317 | 6937 | 0.8 | 4.055e-06 | 5.7786
[64 empty] | 6911 | 0.8 | 8.08306e-06 | 7.5764 | 6925 | 0.8 | 6.08e-06 | 7.4052 | 6937 | 0.8 | 4.225e-06 | 5.8675
[64 empty] | 6911 | 0.8 | 8.51414e-06 | 7.6958 | 6925 | 0.8 | 6.29001e-06 | 7.4811 | 6937 | 0.8 | 4.30381e-06 | 5.9604
[64 empty] | 6911 | 0.8 | 8.98e-06 | 7.8194 | 6925 | 0.8 | 6.63001e-06 | 7.5581 | 6937 | 0.8 | 4.72825e-06 | 6.0561
[64 empty] | 6911 | 0.8 | 9.57e-06 | 7.9549 | 6925 | 0.8 | 7.1e-06 | 7.6446 | 6937 | 0.8 | 4.914e-06 | 6.1087
[64 empty] | 6911 | 0.8 | 1.019e-05 | 8.0997 | 6925 | 0.8 | 7.47001e-06 | 7.7347 | 6937 | 0.8 | 5.16e-06 | 6.1617
[64 empty] | 6911 | 0.8 | 1.091001e-05 | 8.2571 | 6925 | 0.8 | 7.64e-06 | 7.8324 | 6937 | 0.8 | 5.69e-06 | 6.2217
[64 empty] | 6911 | 0.8 | 1.202001e-05 | 8.4267 | 6925 | 0.8 | 7.68999e-06 | 7.928 | 6937 | 0.8 | 5.71001e-06 | 6.2845
[68 empty] | 6925 | 0.8 | 7.73999e-06 | 8.0249 | 6937 | 0.8 | 5.79e-06 | 6.3502
[68 empty] | 6925 | 0.8 | 7.9e-06 | 8.1208 | 6937 | 0.8 | 5.86e-06 | 6.4114
[68 empty] | 6925 | 0.8 | 8.74001e-06 | 8.2213 | 6937 | 0.8 | 5.96e-06 | 6.4732
[68 empty] | 6925 | 0.8 | 9.68099e-06 | 8.3358 | 6937 | 0.8 | 6.38999e-06 | 6.5414
[68 empty] | 6925 | 0.8 | 9.69008e-06 | 8.5256 | 6937 | 0.8 | 6.87e-06 | 6.6133
[68 empty] | 6925 | 0.8 | 9.85e-06 | 8.5725 | 6937 | 0.8 | 7.30001e-06 | 6.6899
[68 empty] | 6925 | 0.8 | 1.037858e-05 | 8.4681 | 6937 | 0.8 | 7.76e-06 | 6.7745
[68 empty] | 6925 | 0.8 | 1.047499e-05 | 8.6242 | 6937 | 0.8 | 8.45e-06 | 6.8612
[68 empty] | 6925 | 0.8 | 1.110003e-05 | 8.8712 | 6937 | 0.8 | 9.08327e-06 | 6.9568
[68 empty] | 6925 | 0.8 | 1.112499e-05 | 9.0546 | 6937 | 0.8 | 9.11634e-06 | 7.1068
[68 empty] | 6925 | 0.8 | 1.127501e-05 | 8.9249 | 6937 | 0.8 | 9.35001e-06 | 7.1443
[68 empty] | 6925 | 0.8 | 1.149998e-05 | 8.6807 | 6937 | 0.8 | 9.46311e-06 | 7.0617
[68 empty] | 6925 | 0.8 | 1.159999e-05 | 8.8099 | 6937 | 0.8 | 9.975e-06 | 7.5676
[68 empty] | 6925 | 0.8 | 1.169999e-05 | 8.9894 | 6937 | 0.8 | 9.99999e-06 | 7.1879
[68 empty] | 6925 | 0.8 | 1.179998e-05 | 8.7479 | 6937 | 0.8 | 1.012499e-05 | 7.3286
[68 empty] | 6925 | 0.8 | 1.2275e-05 | 9.1121 | 6937 | 0.8 | 1.022499e-05 | 7.2361
[68 empty] | 6925 | 0.8 | 1.234874e-05 | 9.1818 | 6937 | 0.8 | 1.027501e-05 | 7.5288
[68 empty] | 6925 | 0.8 | 1.301626e-05 | 9.249 | 6937 | 0.8 | 1.037498e-05 | 7.283
[68 empty] | 6925 | 0.8 | 2.107226e-05 | 10.3248 | 6937 | 0.8 | 1.060002e-05 | 7.4822
[68 empty] | 6925 | 0.8 | 2.203567e-05 | 10.454 | 6937 | 0.8 | 1.084998e-05 | 7.9146
[68 empty] | 6925 | 0.8 | 2.302499e-05 | 10.6003 | 6937 | 0.8 | 1.120002e-05 | 7.4294
[68 empty] | 6925 | 0.8 | 2.575004e-05 | 10.7357 | 6937 | 0.8 | 1.122499e-05 | 7.3722
[68 empty] | 6925 | 0.8 | 3.080055e-05 | 10.9116 | 6937 | 0.8 | 1.137497e-05 | 7.6193
[68 empty] | 6925 | 0.8 | 3.598177e-05 | 11.1383 | 6937 | 0.8 | 1.2025e-05 | 7.8793
[68 empty] | 6925 | 0.8 | 3.687124e-05 | 11.2705 | 6937 | 0.8 | 1.295001e-05 | 7.8283
[68 empty] | 6925 | 0.8 | 3.854995e-05 | 11.3951 | 6937 | 0.8 | 1.407502e-05 | 7.7586
[68 empty] | 6925 | 0.8 | 4.144993e-05 | 11.5343 | 6937 | 0.8 | 1.494999e-05 | 7.988
[68 empty] | 6925 | 0.8 | 4.545007e-05 | 11.6868 | 6937 | 0.8 | 1.525002e-05 | 7.6691
[68 empty] | 6925 | 0.8 | 4.945002e-05 | 11.8624 | 6937 | 0.8 | 1.564999e-05 | 8.0615
[68 empty] | 6925 | 0.8 | 5.389996e-05 | 12.0525 | 6937 | 0.8 | 1.624999e-05 | 8.1396
[68 empty] | 6925 | 0.8 | 5.824995e-05 | 12.2694 | 6937 | 0.8 | 1.827497e-05 | 8.2198
[68 empty] | 6925 | 0.8 | 6.25e-05 | 12.5061 | 6937 | 0.8 | 1.859999e-05 | 8.3136
[68 empty] | 6925 | 0.8 | 6.754995e-05 | 13.088 | 6937 | 0.8 | 1.882498e-05 | 8.4127
[68 empty] | 6925 | 0.8 | 6.939993e-05 | 12.7685 | 6937 | 0.8 | 1.957502e-05 | 8.5054
[68 empty] | 6925 | 0.8 | 8.814998e-05 | 13.3474 | 6937 | 0.8 | 1.984999e-05 | 8.5975
[68 empty] | 6925 | 0.8 | 0.0001189501 | 13.7621 | 6937 | 0.8 | 2.1575e-05 | 8.7091
[72 empty] | 6937 | 0.8 | 2.312503e-05 | 8.8258
[72 empty] | 6937 | 0.8 | 2.490001e-05 | 8.9447
[72 empty] | 6937 | 0.8 | 2.718062e-05 | 9.085
[72 empty] | 6937 | 0.8 | 2.873471e-05 | 9.2423
[72 empty] | 6937 | 0.8 | 2.875256e-05 | 9.3242
[72 empty] | 6937 | 0.8 | 3.300004e-05 | 9.3971
[72 empty] | 6937 | 0.8 | 3.37372e-05 | 9.5086
[72 empty] | 6937 | 0.8 | 3.509258e-05 | 9.6012
[72 empty] | 6937 | 0.8 | 3.839951e-05 | 9.8078
[72 empty] | 6937 | 0.8 | 4.416613e-05 | 9.915
[72 empty] | 6937 | 0.8 | 5.115004e-05 | 10.0685
[72 empty] | 6937 | 0.8 | 5.555e-05 | 10.2282
[72 empty] | 6937 | 0.8 | 6.329989e-05 | 10.4188
[72 empty] | 6937 | 0.8 | 8.094998e-05 | 10.618

## RMinus0pt3
43 |  |  |  | 46
ID | R | da/dN | DK | ID | R | da/dN | DK
7084 | -0.3 | 2.62e-06 | 10.513 | 7332 | -0.3 | 1.49e-06 | 8.959
7084 | -0.3 | 4.53e-06 | 11.432 | 7332 | -0.3 | 2.31e-06 | 9.508
7084 | -0.3 | 1.2e-05 | 12.228 | 7332 | -0.3 | 4.36e-06 | 10.178
7084 | -0.3 | 6.15e-06 | 12.912 | 7332 | -0.3 | 3.88e-06 | 10.908
7084 | -0.3 | 7.82e-06 | 13.602 | 7332 | -0.3 | 6.7e-06 | 11.576
7084 | -0.3 | 9.06e-06 | 14.303 | 7332 | -0.3 | 7.57e-06 | 12.294
7084 | -0.3 | 9.06e-06 | 14.986 | 7332 | -0.3 | 8.2e-06 | 12.973
7084 | -0.3 | 1.25e-05 | 15.697 | 7332 | -0.3 | 9.4e-06 | 13.593
7084 | -0.3 | 1.25e-05 | 16.419 | 7332 | -0.3 | 1.11e-05 | 14.318
7084 | -0.3 | 1.74e-05 | 17.148 | 7332 | -0.3 | 1.15e-05 | 15.052
7084 | -0.3 | 1.61e-05 | 17.903 | 7332 | -0.3 | 1.36e-05 | 15.739
7084 | -0.3 | 1.83e-05 | 18.717 | 7332 | -0.3 | 1.51e-05 | 16.464
7084 | -0.3 | 1.57e-05 | 19.552 | 7332 | -0.3 | 1.55e-05 | 17.221
7084 | -0.3 | 1.87e-05 | 20.438 | 7332 | -0.3 | 1.8e-05 | 18.051
7084 | -0.3 | 2e-05 | 21.42 | 7332 | -0.3 | 1.87e-05 | 18.92
7084 | -0.3 | 2.58e-05 | 22.427 | 7332 | -0.3 | 2.18e-05 | 19.714
7084 | -0.3 | 2.28e-05 | 23.39 | 7332 | -0.3 | 2.4e-05 | 20.533
7084 | -0.3 | 3.58e-05 | 24.534 | 7332 | -0.3 | 1.96e-05 | 21.59
7084 | -0.3 | 3.61e-05 | 25.848 | 7332 | -0.3 | 2.71e-05 | 22.745
7084 | -0.3 | 3.79e-05 | 27.172 | 7332 | -0.3 | 2.97e-05 | 23.723
7084 | -0.3 | 6.27e-05 | 28.414 | 7332 | -0.3 | 4.98e-05 | 24.751
7084 | -0.3 | 5.96e-05 | 29.413 | 7332 | -0.3 | 3.31e-05 | 27.352
7084 | -0.3 | 1.26e-05 | 16.354 | 7332 | -0.3 | 2.14e-05 | 28.128
7084 | -0.3 | 1.43e-05 | 17.438 | 7332 | -0.3 | 1.45e-05 | 16.093
7084 | -0.3 | 1.83e-05 | 18.623 | 7332 | -0.3 | 1.91e-05 | 17.403
7084 | -0.3 | 1.69e-05 | 19.865 | 7332 | -0.3 | 2.38e-05 | 18.695
7084 | -0.3 | 1.66e-05 | 21.043 | 7332 | -0.3 | 2.46e-05 | 19.822
7084 | -0.3 | 2.9e-05 | 22.126 | 7332 | -0.3 | 3.26e-05 | 20.882
7084 | -0.3 | 2.35e-05 | 23.327 | 7332 | -0.3 | 3.08e-05 | 22.13
7084 | -0.3 | 2.47e-05 | 24.591 | 7332 | -0.3 | 2.91e-05 | 23.407
7084 | -0.3 | 3.04e-05 | 25.844 | 7332 | -0.3 | 2.4e-05 | 24.509
7084 | -0.3 | 3.06e-05 | 27.087 | 7332 | -0.3 | 3.85e-05 | 25.544
7084 | -0.3 | 4.65e-05 | 28.219 | 7332 | -0.3 | 2.78e-05 | 26.782
7084 | -0.3 | 5.93e-05 | 29.344 | 7332 | -0.3 | 2.38e-05 | 28.077
7084 | -0.3 | 7.11e-05 | 30.69 | 7332 | -0.3 | 2.95e-05 | 29.431
7084 | -0.3 | 8.24e-05 | 32.053 | 7332 | -0.3 | 4.17e-05 | 30.841
7084 | -0.3 | 0.000128 | 33.528 | 7332 | -0.3 | 3.88e-05 | 32.114
7084 | -0.3 | 0.000148 | 35.328 | 7332 | -0.3 | 5.62e-05 | 33.463
7084 | -0.3 | 0.000198 | 37.778 | 7332 | -0.3 | 8.69e-05 | 35.048
7084 | -0.3 | 0.000298 | 39.903 | 7332 | -0.3 | 7.43e-05 | 36.875
7084 | -0.3 | 0.000322 | 41.122 | 7332 | -0.3 | 0.000139 | 38.645
7084 | -0.3 | 0.000388 | 42.593 | 7332 | -0.3 | 0.000119 | 40.504
7084 | -0.3 | 0.000509 | 44.571 | 7332 | -0.3 | 0.000271 | 42.959
|  |  |  | 7332 | -0.3 | 0.000301 | 45.32
|  |  |  | 7332 | -0.3 | 0.000285 | 47.308
|  |  |  | 7332 | -0.3 | 0.000467 | 49.639

## RMinus0pt5
42 |  |  |  | 42 |  |  |  | 43 |  |  |  | 45 |  |  |  | 60
ID | R | da/dN | DK | ID | R | da/dN | DK | ID | R | da/dN | DK | ID | R | da/dN | DK | ID | R | da/dN | DK
6908 | -0.5 | 1.1113e-07 | 4.59 | 7088 | -0.5 | 1.11e-07 | 6.885 | 7332 | -0.5 | 3.57e-06 | 11.823 | 7084 | -0.5 | 1.73e-06 | 11.185 | 20661 | -0.5 | 4.7e-08 | 4.2
6908 | -0.5 | 1.9143e-07 | 4.99 | 7088 | -0.5 | 1.91e-07 | 7.485 | 7332 | -0.5 | 4.86e-06 | 12.635 | 7084 | -0.5 | 2.74e-06 | 12.161 | 20661 | -0.5 | 6.5e-08 | 4.245
6908 | -0.5 | 2.2505e-07 | 5.36 | 7088 | -0.5 | 2.25e-07 | 8.04 | 7332 | -0.5 | 7.65e-06 | 13.458 | 7084 | -0.5 | 4.05e-06 | 13.019 | 20661 | -0.5 | 8.1e-08 | 4.29
6908 | -0.5 | 2.3342e-07 | 5.49 | 7088 | -0.5 | 2.33e-07 | 8.235 | 7332 | -0.5 | 7.79e-06 | 14.267 | 7084 | -0.5 | 5.25e-06 | 13.873 | 20661 | -0.5 | 9.9e-08 | 4.35
6908 | -0.5 | 2.3652e-07 | 5.74 | 7088 | -0.5 | 2.37e-07 | 8.61 | 7332 | -0.5 | 8.43e-06 | 14.923 | 7084 | -0.5 | 6.64e-06 | 14.732 | 20661 | -0.5 | 1.01e-07 | 4.425
6908 | -0.5 | 6.1772e-07 | 5.9 | 7088 | -0.5 | 6.18e-07 | 8.85 | 7332 | -0.5 | 9.74e-06 | 15.764 | 7084 | -0.5 | 7.03e-06 | 15.472 | 20661 | -0.5 | 9.8e-08 | 4.485
6908 | -0.5 | 7.5366e-07 | 6.01 | 7088 | -0.5 | 7.54e-07 | 9.015 | 7332 | -0.5 | 9.61e-06 | 16.593 | 7084 | -0.5 | 8.07e-06 | 16.277 | 20661 | -0.5 | 7.8e-08 | 4.545
6908 | -0.5 | 9.835e-07 | 6.2 | 7088 | -0.5 | 9.84e-07 | 9.3 | 7332 | -0.5 | 1.02e-05 | 17.399 | 7084 | -0.5 | 9.23e-06 | 17.106 | 20661 | -0.5 | 6.9e-08 | 4.59
6908 | -0.5 | 1.30504e-06 | 6.28 | 7088 | -0.5 | 1.31e-06 | 9.42 | 7332 | -0.5 | 1.47e-05 | 18.625 | 7084 | -0.5 | 1.34e-05 | 17.951 | 20661 | -0.5 | 7.7e-08 | 4.62
6908 | -0.5 | 1.71804e-06 | 6.45 | 7088 | -0.5 | 1.72e-06 | 9.675 | 7332 | -0.5 | 1.89e-05 | 19.912 | 7084 | -0.5 | 1.03e-05 | 18.806 | 20661 | -0.5 | 9.1e-08 | 4.68
6908 | -0.5 | 2.14441e-06 | 6.6 | 7088 | -0.5 | 2.14e-06 | 9.9 | 7332 | -0.5 | 1.69e-05 | 21.019 | 7084 | -0.5 | 1.45e-05 | 19.642 | 20661 | -0.5 | 1.1e-07 | 4.74
6908 | -0.5 | 2.49976e-06 | 6.67 | 7088 | -0.5 | 2.5e-06 | 10.005 | 7332 | -0.5 | 1.72e-05 | 22.001 | 7084 | -0.5 | 1.58e-05 | 20.521 | 20661 | -0.5 | 1.13e-07 | 4.815
6908 | -0.5 | 3.22326e-06 | 6.88 | 7088 | -0.5 | 3.22e-06 | 10.32 | 7332 | -0.5 | 1.77e-05 | 23.063 | 7084 | -0.5 | 1.47e-05 | 21.497 | 20661 | -0.5 | 1.11e-07 | 4.875
6908 | -0.5 | 3.52675e-06 | 7.01 | 7088 | -0.5 | 3.53e-06 | 10.515 | 7332 | -0.5 | 1.7e-05 | 24.166 | 7084 | -0.5 | 1.67e-05 | 22.505 | 20661 | -0.5 | 1.05e-07 | 4.935
6908 | -0.5 | 3.93791e-06 | 7.28 | 7088 | -0.5 | 3.94e-06 | 10.92 | 7332 | -0.5 | 2.37e-05 | 25.09 | 7084 | -0.5 | 1.96e-05 | 23.472 | 20661 | -0.5 | 1.13e-07 | 4.995
6908 | -0.5 | 4.32259e-06 | 7.43 | 7088 | -0.5 | 4.32e-06 | 11.145 | 7332 | -0.5 | 3.62e-05 | 26.241 | 7084 | -0.5 | 1.87e-05 | 24.65 | 20661 | -0.5 | 1.18e-07 | 5.055
6908 | -0.5 | 5.29543e-06 | 7.67 | 7088 | -0.5 | 5.3e-06 | 11.505 | 7332 | -0.5 | 3.33e-05 | 27.746 | 7084 | -0.5 | 2.62e-05 | 25.941 | 20661 | -0.5 | 1.19e-07 | 5.13
6908 | -0.5 | 5.66937e-06 | 7.8 | 7088 | -0.5 | 5.67e-06 | 11.7 | 7332 | -0.5 | 3.12e-05 | 29.213 | 7084 | -0.5 | 3.91e-05 | 27.628 | 20661 | -0.5 | 1.2e-07 | 5.205
6908 | -0.5 | 6.1618e-06 | 8.01 | 7088 | -0.5 | 6.16e-06 | 12.015 | 7332 | -0.5 | 3.03e-05 | 30.447 | 7084 | -0.5 | 3.89e-05 | 29.412 | 20661 | -0.5 | 1.17e-07 | 5.25
6908 | -0.5 | 7.03047e-06 | 8.39 | 7088 | -0.5 | 7.03e-06 | 12.585 | 7332 | -0.5 | 4.81e-05 | 32.146 | 7084 | -0.5 | 3.22e-05 | 30.739 | 20661 | -0.5 | 1.23e-07 | 5.325
6908 | -0.5 | 7.54965e-06 | 8.64 | 7088 | -0.5 | 7.55e-06 | 12.96 | 7332 | -0.5 | 1.19e-05 | 17.517 | 7084 | -0.5 | 5.41e-05 | 31.815 | 20661 | -0.5 | 1.31e-07 | 5.4
6908 | -0.5 | 8.373e-06 | 9.07 | 7088 | -0.5 | 8.37e-06 | 13.605 | 7332 | -0.5 | 4.97e-06 | 18.787 | 7084 | -0.5 | 4.26e-05 | 32.631 | 20661 | -0.5 | 1.34e-07 | 5.46
6908 | -0.5 | 9.95986e-06 | 9.37 | 7088 | -0.5 | 9.96e-06 | 14.055 | 7332 | -0.5 | 1.97e-05 | 20.234 | 7084 | -0.5 | 9.04e-06 | 17.33 | 20661 | -0.5 | 1.31e-07 | 5.535
6908 | -0.5 | 1.132692e-05 | 9.8 | 7088 | -0.5 | 1.13e-05 | 14.7 | 7332 | -0.5 | 2.25e-05 | 21.826 | 7084 | -0.5 | 1.12e-05 | 18.258 | 20661 | -0.5 | 1.45e-07 | 5.61
6908 | -0.5 | 1.319048e-05 | 10.39 | 7088 | -0.5 | 1.32e-05 | 15.585 | 7332 | -0.5 | 2.13e-05 | 23.117 | 7084 | -0.5 | 1.48e-05 | 19.593 | 20661 | -0.5 | 1.31e-07 | 5.685
6908 | -0.5 | 1.043336e-05 | 10.55 | 7088 | -0.5 | 1.04e-05 | 15.825 | 7332 | -0.5 | 2.72e-05 | 24.499 | 7084 | -0.5 | 2.4e-05 | 21.048 | 20661 | -0.5 | 1.41e-07 | 5.745
6908 | -0.5 | 1.146396e-05 | 10.83 | 7088 | -0.5 | 1.15e-05 | 16.245 | 7332 | -0.5 | 5.34e-05 | 25.96 | 7084 | -0.5 | 2.26e-05 | 22.433 | 20661 | -0.5 | 1.43e-07 | 5.82
6908 | -0.5 | 1.600754e-05 | 11.08 | 7088 | -0.5 | 1.6e-05 | 16.62 | 7332 | -0.5 | 2.71e-05 | 27.171 | 7084 | -0.5 | 2.51e-05 | 23.86 | 20661 | -0.5 | 1.35e-07 | 5.88
6908 | -0.5 | 1.308405e-05 | 11.17 | 7088 | -0.5 | 1.31e-05 | 16.755 | 7332 | -0.5 | 2.76e-05 | 28.358 | 7084 | -0.5 | 2.44e-05 | 25.153 | 20661 | -0.5 | 1.44e-07 | 5.955
6908 | -0.5 | 1.830744e-05 | 11.5 | 7088 | -0.5 | 1.83e-05 | 17.25 | 7332 | -0.5 | 2.79e-05 | 29.884 | 7084 | -0.5 | 1.88e-05 | 26.387 | 20661 | -0.5 | 1.91e-07 | 7.155
6908 | -0.5 | 1.612409e-05 | 11.86 | 7088 | -0.5 | 1.61e-05 | 17.79 | 7332 | -0.5 | 2.66e-05 | 31.408 | 7084 | -0.5 | 2.44e-05 | 27.831 | 20661 | -0.5 | 2.03e-07 | 7.26
6908 | -0.5 | 2.130758e-05 | 11.89 | 7088 | -0.5 | 2.13e-05 | 17.835 | 7332 | -0.5 | 2.66e-05 | 32.829 | 7084 | -0.5 | 3.32e-05 | 29.238 | 20661 | -0.5 | 2.11e-07 | 7.35
6908 | -0.5 | 3.778402e-05 | 15.33 | 7088 | -0.5 | 3.78e-05 | 22.995 | 7332 | -0.5 | 2.54e-05 | 34.261 | 7084 | -0.5 | 3.88e-05 | 30.559 | 20661 | -0.5 | 2.19e-07 | 7.47
6908 | -0.5 | 3.87288e-05 | 17.25 | 7088 | -0.5 | 3.87e-05 | 25.875 | 7332 | -0.5 | 3.28e-05 | 35.768 | 7084 | -0.5 | 2.26e-05 | 31.554 | 20661 | -0.5 | 2.14e-07 | 7.575
6908 | -0.5 | 4.444109e-05 | 17.84 | 7088 | -0.5 | 4.44e-05 | 26.76 | 7332 | -0.5 | 3.83e-05 | 37.662 | 7084 | -0.5 | 9.5e-05 | 32.96 | 20661 | -0.5 | 2.12e-07 | 7.68
6908 | -0.5 | 5.323236e-05 | 19.02 | 7088 | -0.5 | 5.32e-05 | 28.53 | 7332 | -0.5 | 3.58e-05 | 39.267 | 7084 | -0.5 | 7.94e-05 | 34.941 | 20661 | -0.5 | 2.18e-07 | 7.77
6908 | -0.5 | 5.951822e-05 | 19.52 | 7088 | -0.5 | 5.95e-05 | 29.28 | 7332 | -0.5 | 5.49e-05 | 40.95 | 7084 | -0.5 | 9.73e-05 | 36.898 | 20661 | -0.5 | 2.4e-07 | 7.875
6908 | -0.5 | 6.489047e-05 | 20.17 | 7088 | -0.5 | 6.49e-05 | 30.255 | 7332 | -0.5 | 7.41e-05 | 43.165 | 7084 | -0.5 | 0.000125 | 38.727 | 20661 | -0.5 | 1.64e-06 | 10.41
6908 | -0.5 | 7.691213e-05 | 21.16 | 7088 | -0.5 | 7.69e-05 | 31.74 | 7332 | -0.5 | 0.00013 | 45.22 | 7084 | -0.5 | 0.000147 | 40.46 | 20661 | -0.5 | 1.8e-06 | 10.59
6908 | -0.5 | 9.408466e-05 | 22.2 | 7088 | -0.5 | 9.41e-05 | 33.3 | 7332 | -0.5 | 0.000214 | 47.006 | 7084 | -0.5 | 0.000169 | 42.251 | 20661 | -0.5 | 1.95e-06 | 10.8
6908 | -0.5 | 0.00012891134 | 23.16 | 7088 | -0.5 | 0.000129 | 34.74 | 7332 | -0.5 | 0.000236 | 49.675 | 7084 | -0.5 | 0.000231 | 44.138 | 20661 | -0.5 | 7.5e-06 | 15.39
6908 | -0.5 | 0.00018618657 | 24.91 | 7088 | -0.5 | 0.000186 | 37.365 | 7332 | -0.5 | 0.00028 | 52.521 | 7084 | -0.5 | 0.000222 | 45.94 | 20661 | -0.5 | 7.98e-06 | 15.6
[8 empty] | 7332 | -0.5 | 0.000282 | 54.041 | 7084 | -0.5 | 0.000324 | 47.619 | 20661 | -0.5 | 7.83e-06 | 15.84
[12 empty] | 7084 | -0.5 | 0.000558 | 50.089 | 20661 | -0.5 | 7.69e-06 | 16.035
[12 empty] | 7084 | -0.5 | 0.000748 | 53.705 | 20661 | -0.5 | 1.44e-05 | 20.01
[16 empty] | 20661 | -0.5 | 1.4e-05 | 20.115
[16 empty] | 20661 | -0.5 | 1.57e-05 | 20.355
[16 empty] | 20661 | -0.5 | 1.69e-05 | 20.61
[16 empty] | 20661 | -0.5 | 4.78e-05 | 30.015
[16 empty] | 20661 | -0.5 | 5.49e-05 | 30.96
[16 empty] | 20661 | -0.5 | 6.42e-05 | 32.025
[16 empty] | 20661 | -0.5 | 7.42e-05 | 33.33
[16 empty] | 20661 | -0.5 | 7.69e-05 | 34.05
[16 empty] | 20661 | -0.5 | 8.27e-05 | 34.755
[16 empty] | 20661 | -0.5 | 9.11e-05 | 35.52
[16 empty] | 20661 | -0.5 | 9.9e-05 | 36.405
[16 empty] | 20661 | -0.5 | 0.000107 | 37.35
[16 empty] | 20661 | -0.5 | 0.000119 | 38.31
[16 empty] | 20661 | -0.5 | 0.000136 | 39.405
[16 empty] | 20661 | -0.5 | 0.000158 | 40.725

## RMinus1pt0
10 |  |  |  | 12 |  |  |  | 12 |  |  |  | 15 |  |  |  | 17 |  |  |  | 38 |  |  |  | 39 |  |  |  | 68 |  |  |  | 68 |  |  |  | 76 |  |  |  | 92
ID | R | da/dN | DK | ID | R | da/dN | DK | ID | R | da/dN | DK | ID | R | da/dN | DK | ID | R | da/dN | DK | ID | R | da/dN | DK | ID | R | da/dN | DK | ID | R | da/dN | DK | ID | R | da/dN | DK | ID | R | da/dN | DK | ID | R | da/dN | DK
7208 | -1 | 6.857e-08 | 3.1314 | 7189 | -1 | 3.3075e-05 | 15.24 | 20660 | -1 | 3.31e-05 | 30.48 | 7192 | -1 | 1.353e-05 | 11.83 | 7208 | -1 | 0.002282706 | 39.0691 | 7065 | -1 | 2.04e-09 | 8.567 | 7085 | -1 | 4.27e-05 | 34.337 | 6908 | -1 | 2.2438e-07 | 5.03 | 7088 | -1 | 2.2438e-07 | 10.06 | 20661 | -1 | 1.45e-07 | 6.56 | 7070 | -1 | 3.97e-10 | 5.516
7208 | -1 | 9.5e-08 | 3.3512 | 7189 | -1 | 4.5275e-05 | 16.76 | 20660 | -1 | 4.53e-05 | 33.52 | 7192 | -1 | 1.685e-05 | 12.88 | 7208 | -1 | 0.002913775 | 41.555 | 7065 | -1 | 3.05e-09 | 9.935 | 7085 | -1 | 0.000104 | 44.359 | 6908 | -1 | 1.773e-07 | 5.09 | 7088 | -1 | 1.773e-07 | 10.18 | 20661 | -1 | 1.5e-07 | 6.68 | 7070 | -1 | 4.9e-10 | 5.496
7208 | -1 | 1.2e-07 | 3.637 | 7189 | -1 | 7.0875e-05 | 18.52 | 20660 | -1 | 7.09e-05 | 37.04 | 7192 | -1 | 2.133e-05 | 14.11 | 7208 | -1 | 0.004279163 | 45.5015 | 7065 | -1 | 5.21e-09 | 9.034 | 7085 | -1 | 0.00025 | 52.54 | 6908 | -1 | 2.1943e-07 | 5.43 | 7088 | -1 | 2.1943e-07 | 10.86 | 20661 | -1 | 1.51e-07 | 6.82 | 7070 | -1 | 7.55e-09 | 5.666
7208 | -1 | 1.3636e-07 | 3.8838 | 7189 | -1 | 0.00013796023 | 20.98 | 20660 | -1 | 0.000138 | 41.96 | 7192 | -1 | 2.87e-05 | 15.5 | 7208 | -1 | 0.005760995 | 48.7538 | 7065 | -1 | 6.01e-09 | 10.132 | 7085 | -1 | 0.0004 | 59.657 | 6908 | -1 | 2.7095e-07 | 5.52 | 7088 | -1 | 2.7095e-07 | 11.04 | 20661 | -1 | 1.54e-07 | 6.98 | 7070 | -1 | 1.09e-08 | 5.631
7208 | -1 | 2.3333e-07 | 4.6359 | 7189 | -1 | 0.0002742825 | 26.06 | 20660 | -1 | 0.000274 | 52.12 | 7192 | -1 | 4.02318e-05 | 17.28 | 7208 | -1 | 0.007563711 | 51.4923 | 7065 | -1 | 8.73e-09 | 9.329 | 7085 | -1 | 0.000667 | 66.067 | 6908 | -1 | 2.8906e-07 | 5.69 | 7088 | -1 | 2.8906e-07 | 11.38 | 20661 | -1 | 1.55e-07 | 7.12 | 7070 | -1 | 1.19e-08 | 5.623
7208 | -1 | 4.9e-07 | 5.5402 | 7189 | -1 | 0.00048910134 | 32.76 | 20660 | -1 | 0.000489 | 65.52 | 7192 | -1 | 5.93765e-05 | 19.68 | 7208 | -1 | 0.00984362 | 55.1961 | 7065 | -1 | 1.5e-08 | 9.412 | 7085 | -1 | 0.001 | 71.972 | 6908 | -1 | 3.2762e-07 | 5.69 | 7088 | -1 | 3.2762e-07 | 11.38 | 20661 | -1 | 1.51e-07 | 7.24 | 7070 | -1 | 1.72e-08 | 5.495
7208 | -1 | 2.16667e-06 | 6.5601 | 7189 | -1 | 0.00074751331 | 35.57 | 20660 | -1 | 0.000748 | 71.14 | 7192 | -1 | 8.461139e-05 | 21.65 | 7208 | -1 | 0.01304319 | 58.657 | 7065 | -1 | 1.81e-08 | 10.194 | 7085 | -1 | 0.00125 | 77.498 | 6908 | -1 | 4.2298e-07 | 5.82 | 7088 | -1 | 4.2298e-07 | 11.64 | 20661 | -1 | 1.66e-07 | 7.38 | 7070 | -1 | 2.69e-08 | 5.935
7208 | -1 | 4e-06 | 7.7686 | 7189 | -1 | 0.0008224453 | 36.03 | 20660 | -1 | 0.000822 | 72.06 | 7192 | -1 | 9.928454e-05 | 22.43 | 7208 | -1 | 0.01738369 | 61.8016 | 7065 | -1 | 2.51e-08 | 9.719 | 7085 | -1 | 0.002 | 82.732 | 6908 | -1 | 3.0751e-07 | 6.04 | 7088 | -1 | 3.0751e-07 | 12.08 | 20661 | -1 | 1.74e-07 | 7.54 | 7070 | -1 | 4.11e-08 | 5.894
7208 | -1 | 8.00002e-06 | 7.5292 | 7189 | -1 | 0.000842 | 36.58 | 20660 | -1 | 0.000842 | 73.16 | 7192 | -1 | 0.00011855 | 23.42 | 7208 | -1 | 0.02208302 | 63.607 | 7065 | -1 | 2.95e-08 | 9.824 | 7085 | -1 | 0.0025 | 87.739 | 6908 | -1 | 6.0476e-07 | 6.04 | 7088 | -1 | 6.0476e-07 | 12.08 | 20661 | -1 | 1.7e-07 | 7.68 | 7070 | -1 | 6.05e-08 | 5.806
7208 | -1 | 7.25e-06 | 9.1641 | 7189 | -1 | 0.000882 | 37.09 | 20660 | -1 | 0.000882 | 74.18 | 7192 | -1 | 0.00014717149 | 24.56 | 7208 | -1 | 0.02829237 | 66.2743 | 7065 | -1 | 3.4e-08 | 9.704 | 7085 | -1 | 2.06e-05 | 27.469 | 6908 | -1 | 3.6311e-07 | 6.17 | 7088 | -1 | 3.6311e-07 | 12.34 | 20661 | -1 | 1.71e-07 | 7.82 | 7070 | -1 | 6.49e-08 | 5.799
|  |  |  | 7189 | -1 | 0.000944 | 37.64 | 20660 | -1 | 0.000944 | 75.28 | 7192 | -1 | 0.0001895341 | 28.16 | 7208 | -1 | 0.034657 | 68.2157 | 7065 | -1 | 4.2e-08 | 10.389 | 7085 | -1 | 4.88e-05 | 35.487 | 6908 | -1 | 5.0428e-07 | 6.3 | 7088 | -1 | 5.0428e-07 | 12.6 | 20661 | -1 | 1.73e-07 | 7.94 | 7070 | -1 | 7.1e-08 | 5.84
|  |  |  | 7189 | -1 | 0.00101132136 | 38.29 | 20660 | -1 | 0.00101 | 76.58 | 7192 | -1 | 0.00020218472 | 27.98 | 7208 | -1 | 0.04215614 | 70.6735 | 7065 | -1 | 4.83e-08 | 10.029 | 7085 | -1 | 8.33e-05 | 42.032 | 6908 | -1 | 9.0995e-07 | 6.31 | 7088 | -1 | 9.0995e-07 | 12.62 | 20661 | -1 | 1.78e-07 | 8.1 | 7070 | -1 | 6.63e-08 | 6.048
[12 empty] | 7192 | -1 | 0.0002063728 | 26.01 | 7208 | -1 | 0.0484472 | 72.6943 | 7065 | -1 | 5.96e-08 | 9.903 | 7085 | -1 | 0.000125 | 47.726 | 6908 | -1 | 4.3666e-07 | 6.36 | 7088 | -1 | 4.3666e-07 | 12.72 | 20661 | -1 | 1.82e-07 | 8.24 | 7070 | -1 | 7.77e-08 | 6.032
[12 empty] | 7192 | -1 | 0.0002463167 | 27.73 | 7208 | -1 | 0.05662503 | 75.0334 | 7065 | -1 | 7.03e-08 | 10.01 | 7085 | -1 | 0.0002 | 52.854 | 6908 | -1 | 6.3539e-07 | 6.56 | 7088 | -1 | 6.3539e-07 | 13.12 | 20661 | -1 | 1.84e-07 | 8.38 | 7070 | -1 | 8.64e-08 | 6.072
[12 empty] | 7192 | -1 | 0.0002505595 | 27.03 | 7208 | -1 | 0.06834265 | 77.7551 | 7065 | -1 | 7.72e-08 | 10.6 | 7085 | -1 | 0.000286 | 57.577 | 6908 | -1 | 1.5278e-06 | 6.7 | 7088 | -1 | 1.5278e-06 | 13.4 | 20661 | -1 | 1.91e-07 | 8.52 | 7070 | -1 | 9.6e-08 | 6.062
[16 empty] | 7208 | -1 | 0.09257999 | 81.3519 | 7065 | -1 | 8.68e-08 | 10.233 | 7085 | -1 | 0.0004 | 61.998 | 6908 | -1 | 9.8366e-07 | 6.8 | 7088 | -1 | 9.8366e-07 | 13.6 | 20661 | -1 | 2.03e-07 | 8.68 | 7070 | -1 | 9.8e-08 | 6.321
[16 empty] | 7208 | -1 | 0.1145923 | 83.6842 | 7065 | -1 | 1.07e-07 | 10.223 | 7085 | -1 | 0.000667 | 66.186 | 6908 | -1 | 1.32322e-06 | 7.05 | 7088 | -1 | 1.3232e-06 | 14.1 | 20661 | -1 | 2.04e-07 | 8.82 | 7070 | -1 | 8.98e-08 | 6.385
[20 empty] | 7065 | -1 | 1.12e-07 | 10.953 | 7085 | -1 | 0.000667 | 70.191 | 6908 | -1 | 2.37443e-06 | 7.1 | 7088 | -1 | 2.3744e-06 | 14.2 | 20661 | -1 | 2.05e-07 | 8.98 | 7070 | -1 | 8.52e-08 | 6.39
[20 empty] | 7065 | -1 | 1.26e-07 | 10.821 | 7085 | -1 | 5.65e-06 | 20.602 | 6908 | -1 | 1.9964e-06 | 7.18 | 7088 | -1 | 1.9964e-06 | 14.36 | 20661 | -1 | 2.12e-07 | 9.12 | 7070 | -1 | 7.96e-08 | 6.618
[20 empty] | 7065 | -1 | 1.32e-07 | 11.071 | 7085 | -1 | 1.14e-05 | 26.615 | 6908 | -1 | 1.55728e-06 | 7.21 | 7088 | -1 | 1.5573e-06 | 14.42 | 20661 | -1 | 2.06e-07 | 9.28 | 7070 | -1 | 9.98e-08 | 6.32
[20 empty] | 7065 | -1 | 1.39e-07 | 10.328 | 7085 | -1 | 1.82e-05 | 31.524 | 6908 | -1 | 2.21848e-06 | 7.24 | 7088 | -1 | 2.2185e-06 | 14.48 | 20661 | -1 | 2.09e-07 | 9.42 | 7070 | -1 | 1.09e-07 | 6.31
[20 empty] | 7065 | -1 | 1.42e-07 | 10.815 | 7085 | -1 | 2.63e-05 | 35.794 | 6908 | -1 | 1.82486e-06 | 7.36 | 7088 | -1 | 1.8249e-06 | 14.72 | 20661 | -1 | 2.29e-07 | 9.56 | 7070 | -1 | 1.05e-07 | 6.531
[20 empty] | 7065 | -1 | 1.6e-07 | 11.189 | 7085 | -1 | 1.67e-06 | 13.735 | 6908 | -1 | 2.52415e-06 | 7.41 | 7088 | -1 | 2.5242e-06 | 14.82 | 20661 | -1 | 2.57e-07 | 9.72 | 7070 | -1 | 1e-07 | 6.877
[20 empty] | 7065 | -1 | 1.67e-07 | 10.559 | 7085 | -1 | 3.45e-06 | 17.744 | 6908 | -1 | 3.21076e-06 | 7.44 | 7088 | -1 | 3.2108e-06 | 14.88 | 20661 | -1 | 2.66e-07 | 9.92 | 7070 | -1 | 1.15e-07 | 6.803
[20 empty] | 7065 | -1 | 1.93e-07 | 10.798 | 7085 | -1 | 6.25e-06 | 21.016 | 6908 | -1 | 2.7444e-06 | 7.48 | 7088 | -1 | 2.7444e-06 | 14.96 | 20661 | -1 | 2.56e-07 | 10.08 | 7070 | -1 | 1.31e-07 | 6.847
[20 empty] | 7065 | -1 | 1.88e-07 | 11.574 | 7085 | -1 | 8.33e-06 | 23.863 | 6908 | -1 | 2.69402e-06 | 7.49 | 7088 | -1 | 2.694e-06 | 14.98 | 20661 | -1 | 2.46e-07 | 10.24 | 7070 | -1 | 1.24e-07 | 7.029
[20 empty] | 7065 | -1 | 2.12e-07 | 11.567 | 7085 | -1 | 1.11e-05 | 28.789 | 6908 | -1 | 2.07207e-06 | 7.5 | 7088 | -1 | 2.0721e-06 | 15 | 20661 | -1 | 2.57e-07 | 10.38 | 7070 | -1 | 1.18e-07 | 7.401
[20 empty] | 7065 | -1 | 2.32e-07 | 11.298 | 7085 | -1 | 1.43e-05 | 30.999 | 6908 | -1 | 3.7541e-06 | 7.61 | 7088 | -1 | 3.7541e-06 | 15.22 | 20661 | -1 | 2.9e-07 | 10.56 | 7070 | -1 | 1.29e-07 | 7.328
[20 empty] | 7065 | -1 | 2.38e-07 | 12.107 | 7085 | -1 | 2e-05 | 33.093 | 6908 | -1 | 2.30209e-06 | 7.63 | 7088 | -1 | 2.3021e-06 | 15.26 | 20661 | -1 | 3.05e-07 | 10.74 | 7070 | -1 | 1.29e-07 | 7.328
[20 empty] | 7065 | -1 | 2.74e-07 | 11.96 | 7085 | -1 | 2e-05 | 35.096 | 6908 | -1 | 2.87433e-06 | 7.69 | 7088 | -1 | 2.8743e-06 | 15.38 | 20661 | -1 | 3.47e-07 | 10.94 | 7070 | -1 | 1.43e-07 | 7.253
[20 empty] | 7065 | -1 | 3.24e-07 | 13.412 | 7085 | -1 | 1.11e-06 | 13.308 | 6908 | -1 | 3.15993e-06 | 7.69 | 7088 | -1 | 3.1599e-06 | 15.38 | 20661 | -1 | 3.87e-07 | 11.14 | 7070 | -1 | 1.4e-07 | 6.955
[20 empty] | 7065 | -1 | 3.73e-07 | 13.875 | 7085 | -1 | 2e-06 | 15.762 | 6908 | -1 | 3.04138e-06 | 7.74 | 7088 | -1 | 3.0414e-06 | 15.48 | 20661 | -1 | 4.37e-07 | 11.4 | 7070 | -1 | 1.48e-07 | 6.775
[20 empty] | 7065 | -1 | 3.72e-07 | 12.08 | 7085 | -1 | 3.33e-06 | 17.897 | 6908 | -1 | 2.70623e-06 | 7.82 | 7088 | -1 | 2.7062e-06 | 15.64 | 20661 | -1 | 4.76e-07 | 11.52 | 7070 | -1 | 1.56e-07 | 7.182
[20 empty] | 7065 | -1 | 5.05e-07 | 12.779 | 7085 | -1 | 4e-06 | 19.82 | 6908 | -1 | 4.36344e-06 | 7.96 | 7088 | -1 | 4.3634e-06 | 15.92 | 20661 | -1 | 5.09e-07 | 11.66 | 7070 | -1 | 1.71e-07 | 7.171
[20 empty] | 7065 | -1 | 7.18e-07 | 13.514 | 7085 | -1 | 6.67e-06 | 21.592 | 6908 | -1 | 3.68152e-06 | 7.98 | 7088 | -1 | 3.6815e-06 | 15.96 | 20661 | -1 | 2.8e-06 | 15.04 | 7070 | -1 | 1.74e-07 | 7.478
[20 empty] | 7065 | -1 | 8.87e-07 | 14.302 | 7085 | -1 | 6.67e-06 | 23.249 | 6908 | -1 | 3.1164e-06 | 7.99 | 7088 | -1 | 3.1164e-06 | 15.98 | 20661 | -1 | 3.4e-06 | 15.26 | 7070 | -1 | 1.63e-07 | 7.679
[20 empty] | 7065 | -1 | 9.76e-07 | 15.678 | 7085 | -1 | 6.67e-06 | 24.82 | 6908 | -1 | 3.93284e-06 | 8.13 | 7088 | -1 | 3.9328e-06 | 16.26 | 20661 | -1 | 3.6e-06 | 15.48 | 7070 | -1 | 1.6e-07 | 7.812
[20 empty] | 7065 | -1 | 1.13e-06 | 17.382 | 7085 | -1 | 1.33e-05 | 28.477 | 6908 | -1 | 3.62753e-06 | 8.21 | 7088 | -1 | 3.6275e-06 | 16.42 | 20661 | -1 | 3.7e-06 | 15.72 | 7070 | -1 | 1.53e-07 | 8.437
[24 empty] | 7085 | -1 | 1.33e-05 | 31.222 | 6908 | -1 | 5.25088e-06 | 8.38 | 7088 | -1 | 5.2509e-06 | 16.76 | 20661 | -1 | 4e-06 | 15.88 | 7070 | -1 | 1.73e-07 | 8.636
[28 empty] | 6908 | -1 | 4.1726e-06 | 8.41 | 7088 | -1 | 4.1726e-06 | 16.82 | 20661 | -1 | 9.35e-06 | 20.7 | 7070 | -1 | 1.76e-07 | 8.276
[28 empty] | 6908 | -1 | 4.46405e-06 | 8.41 | 7088 | -1 | 4.4641e-06 | 16.82 | 20661 | -1 | 9.75e-06 | 20.86 | 7070 | -1 | 1.85e-07 | 7.927
[28 empty] | 6908 | -1 | 4.73707e-06 | 8.62 | 7088 | -1 | 4.7371e-06 | 17.24 | 20661 | -1 | 9.3e-06 | 21.02 | 7070 | -1 | 1.98e-07 | 7.719
[28 empty] | 6908 | -1 | 6.32875e-06 | 8.63 | 7088 | -1 | 6.3287e-06 | 17.26 | 20661 | -1 | 9e-06 | 21.16 | 7070 | -1 | 2.17e-07 | 8.041
[28 empty] | 6908 | -1 | 5.16692e-06 | 8.73 | 7088 | -1 | 5.1669e-06 | 17.46 | 20661 | -1 | 8.95e-06 | 21.3 | 7070 | -1 | 2.02e-07 | 8.187
[28 empty] | 6908 | -1 | 5.63577e-06 | 8.84 | 7088 | -1 | 5.6358e-06 | 17.68 | 20661 | -1 | 9.75e-06 | 21.44 | 7070 | -1 | 2.14e-07 | 8.606
[28 empty] | 6908 | -1 | 6.05938e-06 | 9.04 | 7088 | -1 | 6.0594e-06 | 18.08 | 20661 | -1 | 9.86e-06 | 21.6 | 7070 | -1 | 2.14e-07 | 8.606
[28 empty] | 6908 | -1 | 7.86105e-06 | 9.04 | 7088 | -1 | 7.8611e-06 | 18.08 | 20661 | -1 | 9.02e-06 | 21.76 | 7070 | -1 | 1.76e-07 | 8.634
[28 empty] | 6908 | -1 | 6.90065e-06 | 9.34 | 7088 | -1 | 6.9007e-06 | 18.68 | 20661 | -1 | 2.13e-05 | 29.02 | 7070 | -1 | 1.8e-07 | 8.853
[28 empty] | 6908 | -1 | 9.56645e-06 | 9.37 | 7088 | -1 | 9.5665e-06 | 18.74 | 20661 | -1 | 2.14e-05 | 29.42 | 7070 | -1 | 1.83e-07 | 9.154
[28 empty] | 6908 | -1 | 7.27571e-06 | 9.53 | 7088 | -1 | 7.2757e-06 | 19.06 | 20661 | -1 | 2.32e-05 | 30.32 | 7070 | -1 | 2e-07 | 9.218
[28 empty] | 6908 | -1 | 7.62173e-06 | 9.69 | 7088 | -1 | 7.6217e-06 | 19.38 | 20661 | -1 | 2.47e-05 | 31.22 | 7070 | -1 | 1.97e-07 | 9.619
[28 empty] | 6908 | -1 | 1.003677e-05 | 9.82 | 7088 | -1 | 1.0037e-05 | 19.64 | 20661 | -1 | 2.62e-05 | 32.16 | 7070 | -1 | 2.12e-07 | 9.689
[28 empty] | 6908 | -1 | 1.066967e-05 | 10.26 | 7088 | -1 | 1.067e-05 | 20.52 | 20661 | -1 | 2.82e-05 | 33.16 | 7070 | -1 | 2.24e-07 | 9.929
[28 empty] | 6908 | -1 | 1.220404e-05 | 10.59 | 7088 | -1 | 1.2204e-05 | 21.18 | 20661 | -1 | 3.03e-05 | 34.26 | 7070 | -1 | 2.48e-07 | 9.502
[28 empty] | 6908 | -1 | 1.400897e-05 | 11.34 | 7088 | -1 | 1.4009e-05 | 22.68 | 20661 | -1 | 3.29e-05 | 35.38 | 7070 | -1 | 2.57e-07 | 9.258
[28 empty] | 6908 | -1 | 1.602354e-05 | 11.7 | 7088 | -1 | 1.6024e-05 | 23.4 | 20661 | -1 | 3.58e-05 | 36.62 | 7070 | -1 | 2.75e-07 | 9.247
[28 empty] | 6908 | -1 | 1.854735e-05 | 12.12 | 7088 | -1 | 1.8547e-05 | 24.24 | 20661 | -1 | 3.94e-05 | 37.96 | 7070 | -1 | 2.76e-07 | 9.565
[28 empty] | 6908 | -1 | 2.057532e-05 | 12.57 | 7088 | -1 | 2.0575e-05 | 25.14 | 20661 | -1 | 4.31e-05 | 39.46 | 7070 | -1 | 2.36e-07 | 9.837
[28 empty] | 6908 | -1 | 2.39616e-05 | 13.29 | 7088 | -1 | 2.3962e-05 | 26.58 | 20661 | -1 | 4.55e-05 | 40.24 | 7070 | -1 | 2.41e-07 | 10.433
[28 empty] | 6908 | -1 | 2.755576e-05 | 13.76 | 7088 | -1 | 2.7556e-05 | 27.52 | 20661 | -1 | 4.67e-05 | 41.1 | 7070 | -1 | 2.63e-07 | 10.418
[28 empty] | 6908 | -1 | 5.987769e-05 | 19.01 | 7088 | -1 | 5.9878e-05 | 38.02 | 20661 | -1 | 4.64e-05 | 41.52 | 7070 | -1 | 3.02e-07 | 10.048
[28 empty] | 6908 | -1 | 6.824944e-05 | 19.83 | 7088 | -1 | 6.8249e-05 | 39.66 | 20661 | -1 | 1.35e-05 | 23.66 | 7070 | -1 | 3.19e-07 | 10.124
[28 empty] | 6908 | -1 | 7.507281e-05 | 20.35 | 7088 | -1 | 7.5073e-05 | 40.7 | 20661 | -1 | 1.69e-05 | 25.76 | 7070 | -1 | 3.32e-07 | 10.826
[28 empty] | 6908 | -1 | 8.595623e-05 | 21.07 | 7088 | -1 | 8.5956e-05 | 42.14 | 20661 | -1 | 2.13e-05 | 28.22 | 7070 | -1 | 3.57e-07 | 10.998
[28 empty] | 6908 | -1 | 0.00010656522 | 21.79 | 7088 | -1 | 0.00010657 | 43.58 | 20661 | -1 | 2.87e-05 | 31 | 7070 | -1 | 2.83e-07 | 10.855
[28 empty] | 6908 | -1 | 0.00013488256 | 22.49 | 7088 | -1 | 0.00013488 | 44.98 | 20661 | -1 | 4.02e-05 | 34.56 | 7070 | -1 | 4.04e-07 | 10.975
[28 empty] | 6908 | -1 | 0.00017440972 | 23.68 | 7088 | -1 | 0.00017441 | 47.36 | 20661 | -1 | 5.94e-05 | 39.36 | 7070 | -1 | 4.4e-07 | 10.867
[28 empty] | 6908 | -1 | 0.00023506689 | 24.85 | 7088 | -1 | 0.00023507 | 49.7 | 20661 | -1 | 8.46e-05 | 43.3 | 7070 | -1 | 4.44e-07 | 12.026
[36 empty] | 20661 | -1 | 9.93e-05 | 44.86 | 7070 | -1 | 5.95e-07 | 11.09
[36 empty] | 20661 | -1 | 0.000119 | 46.84 | 7070 | -1 | 5.95e-07 | 11.09
[36 empty] | 20661 | -1 | 0.000147 | 49.12 | 7070 | -1 | 5.58e-07 | 12.185
[36 empty] | 20661 | -1 | 0.000206 | 52.02 | 7070 | -1 | 6.68e-07 | 12.781
[36 empty] | 20661 | -1 | 0.000251 | 54.06 | 7070 | -1 | 1.05e-06 | 11.955
[36 empty] | 20661 | -1 | 0.000246 | 55.46 | 7070 | -1 | 1.21e-06 | 11.826
[36 empty] | 20661 | -1 | 0.000202 | 55.96 | 7070 | -1 | 1.4e-06 | 12.412
[36 empty] | 20661 | -1 | 0.00019 | 56.32 | 7070 | -1 | 1.48e-06 | 12.828
[40 empty] | 7070 | -1 | 1.46e-06 | 13.385
[40 empty] | 7070 | -1 | 1.68e-06 | 13.354
[40 empty] | 7070 | -1 | 1.83e-06 | 13.447
[40 empty] | 7070 | -1 | 2.45e-06 | 14.938
[40 empty] | 7070 | -1 | 2.68e-06 | 15.043
[40 empty] | 7070 | -1 | 3.57e-06 | 16.57
[40 empty] | 7070 | -1 | 3.9e-06 | 16.686
[40 empty] | 7070 | -1 | 3.93e-06 | 18.157
[40 empty] | 7070 | -1 | 5.49e-06 | 18.209
[40 empty] | 7070 | -1 | 7.09e-06 | 20.585
[40 empty] | 7070 | -1 | 7.46e-06 | 20.052
[40 empty] | 7070 | -1 | 8.5e-06 | 21.96
[40 empty] | 7070 | -1 | 8.87e-06 | 24.496
[40 empty] | 7070 | -1 | 9.85e-06 | 24.043
[40 empty] | 7070 | -1 | 1.49e-05 | 26.207
[40 empty] | 7070 | -1 | 1.52e-05 | 27.1

## RMinusBigly
67 |  |  |  | 23 |  |  |  | 22 |  |  |  | 31
ID | R | da/dN | DK | ID | R | da/dN | DK | ID | R | da/dN | DK | ID | R | da/dN | DK
7070 | -2 | 3.9339e-10 | 7.293 | 7072 | -6 | 3.14e-10 | 14.282 | 7072 | -4.9 | 3.14e-10 | 10.012 | 7072 | -1.4 | 2.16e-10 | 6.344
7070 | -2 | 3.9901e-10 | 6.931 | 7072 | -6 | 6.29e-10 | 13.944 | 7072 | -4.9 | 1.26e-09 | 10.026 | 7072 | -1.4 | 4.86e-10 | 6.491
7070 | -2 | 7.5557e-10 | 7.343 | 7072 | -6 | 1.89e-09 | 14.497 | 7072 | -4.9 | 6.11e-09 | 10.627 | 7072 | -1.4 | 7.74e-10 | 6.171
7070 | -2 | 1.3213e-09 | 6.803 | 7072 | -6 | 5.41e-09 | 13.771 | 7072 | -4.9 | 7.8e-09 | 10.362 | 7072 | -1.4 | 9.51e-10 | 6.397
7070 | -2 | 1.6736e-09 | 7.566 | 7072 | -6 | 1.36e-08 | 14.224 | 7072 | -4.9 | 1.25e-08 | 10.159 | 7072 | -1.4 | 1.49e-09 | 6.271
7070 | -2 | 4.0736e-09 | 8.544 | 7072 | -6 | 3.58e-08 | 14.531 | 7072 | -4.9 | 3.06e-08 | 10.175 | 7072 | -1.4 | 2.98e-09 | 6.367
7070 | -2 | 6.7536e-09 | 7.856 | 7072 | -6 | 4.41e-08 | 15.693 | 7072 | -4.9 | 5.65e-08 | 11.114 | 7072 | -1.4 | 6.72e-09 | 6.58
7070 | -2 | 1.0447e-08 | 7.354 | 7072 | -6 | 5.14e-08 | 15.023 | 7072 | -4.9 | 6.32e-08 | 10.977 | 7072 | -1.4 | 9.36e-09 | 6.274
7070 | -2 | 1.0549e-08 | 8.491 | 7072 | -6 | 1.17e-07 | 16.864 | 7072 | -4.9 | 1.31e-07 | 12.083 | 7072 | -1.4 | 2.58e-08 | 6.455
7070 | -2 | 1.4917e-08 | 7.76 | 7072 | -6 | 2.23e-07 | 20.6 | 7072 | -4.9 | 2.48e-07 | 13.46 | 7072 | -1.4 | 3.16e-08 | 6.692
7070 | -2 | 2.239e-08 | 7.843 | 7072 | -6 | 2.83e-07 | 19.487 | 7072 | -4.9 | 4e-07 | 14.449 | 7072 | -1.4 | 3.52e-08 | 6.284
7070 | -2 | 3.4244e-08 | 8.059 | 7072 | -6 | 3.52e-07 | 22.592 | 7072 | -4.9 | 8.68e-07 | 16.377 | 7072 | -1.4 | 6.52e-08 | 6.999
7070 | -2 | 3.6827e-08 | 8.327 | 7072 | -6 | 4.81e-07 | 22.225 | 7072 | -4.9 | 9.19e-07 | 18.466 | 7072 | -1.4 | 1.31e-07 | 7.178
7070 | -2 | 4.5726e-08 | 8.956 | 7072 | -6 | 1.02e-06 | 26.014 | 7072 | -4.9 | 1.23e-06 | 18.171 | 7072 | -1.4 | 1.65e-07 | 7.742
7070 | -2 | 4.9063e-08 | 8.946 | 7072 | -6 | 2.03e-06 | 29.576 | 7072 | -4.9 | 2.5e-06 | 21.045 | 7072 | -1.4 | 3.91e-07 | 8.406
7070 | -2 | 5.2374e-08 | 8.282 | 7072 | -6 | 4.42e-06 | 34.254 | 7072 | -4.9 | 5.2e-06 | 24.363 | 7072 | -1.4 | 5.25e-07 | 8.61
7070 | -2 | 6.93e-08 | 8.039 | 7072 | -6 | 7.18e-06 | 39.901 | 7072 | -4.9 | 1.49e-05 | 29.767 | 7072 | -1.4 | 7.15e-07 | 10.154
7070 | -2 | 6.9617e-08 | 8.602 | 7072 | -6 | 1.24e-05 | 42.376 | 7072 | -4.9 | 2.99e-05 | 37.767 | 7072 | -1.4 | 9.85e-07 | 10.714
7070 | -2 | 7.5937e-08 | 8.446 | 7072 | -6 | 2.3e-05 | 49.23 | 7072 | -4.9 | 4.81e-05 | 39.333 | 7072 | -1.4 | 2e-06 | 12.03
7070 | -2 | 8.1758e-08 | 8.876 | 7072 | -6 | 5.1e-05 | 55.286 | 7072 | -4.9 | 8.27e-05 | 40.091 | 7072 | -1.4 | 2.45e-06 | 12.099
7070 | -2 | 8.1804e-08 | 8.951 | 7072 | -6 | 0.000109 | 66.705 | 7072 | -4.9 | 0.000141 | 48.523 | 7072 | -1.4 | 3.22e-06 | 12.778
7070 | -2 | 8.6242e-08 | 8.944 | 7072 | -6 | 0.000231 | 75.739 | 7072 | -4.9 | 0.000308 | 56.689 | 7072 | -1.4 | 6.01e-06 | 14.968
7070 | -2 | 9.222e-08 | 8.492 | 7072 | -6 | 0.000358 | 83.101 |  |  |  |  | 7072 | -1.4 | 1.17e-05 | 16.824
7070 | -2 | 9.4072e-08 | 8.782 | [8 empty] | 7072 | -1.4 | 2.16e-05 | 18.928
7070 | -2 | 9.9345e-08 | 9 | [8 empty] | 7072 | -1.4 | 3.37e-05 | 22.035
7070 | -2 | 1.0751e-07 | 10.205 | [8 empty] | 7072 | -1.4 | 5.02e-05 | 21.193
7070 | -2 | 1.1231e-07 | 8.907 | [8 empty] | 7072 | -1.4 | 6.07e-05 | 23.348
7070 | -2 | 1.1734e-07 | 10.105 | [8 empty] | 7072 | -1.4 | 0.0001 | 25.292
7070 | -2 | 1.2106e-07 | 9.52 | [8 empty] | 7072 | -1.4 | 0.000159 | 27.984
7070 | -2 | 1.3281e-07 | 10.172 | [8 empty] | 7072 | -1.4 | 0.000253 | 32.234
7070 | -2 | 1.3364e-07 | 11.163 | [8 empty] | 7072 | -1.4 | 0.000363 | 33.637
7070 | -2 | 1.4201e-07 | 9.658
7070 | -2 | 1.5066e-07 | 10.591
7070 | -2 | 1.5526e-07 | 9.809
7070 | -2 | 1.5677e-07 | 11.325
7070 | -2 | 1.6565e-07 | 11.705
7070 | -2 | 1.7454e-07 | 11.597
7070 | -2 | 2.0105e-07 | 11.67
7070 | -2 | 2.0755e-07 | 11.087
7070 | -2 | 2.1281e-07 | 12.371
7070 | -2 | 2.3279e-07 | 12.671
7070 | -2 | 2.8855e-07 | 13.287
7070 | -2 | 3.6485e-07 | 14.407
7070 | -2 | 3.9371e-07 | 15.661
7070 | -2 | 4.055e-07 | 14.384
7070 | -2 | 5.7181e-07 | 16.381
7070 | -2 | 6.2409e-07 | 16.221
7070 | -2 | 6.6925e-07 | 16.067
7070 | -2 | 9.0745e-07 | 17.257
7070 | -2 | 1.0853e-06 | 17.952
7070 | -2 | 1.2048e-06 | 17.622
7070 | -2 | 1.2283e-06 | 18.07
7070 | -2 | 1.4977e-06 | 19.276
7070 | -2 | 1.5825e-06 | 19.923
7070 | -2 | 1.9218e-06 | 20.031
7070 | -2 | 1.993e-06 | 20.362
7070 | -2 | 2.1421e-06 | 20.862
7070 | -2 | 2.2997e-06 | 21.016
7070 | -2 | 2.6073e-06 | 21.697
7070 | -2 | 2.6148e-06 | 22.633
7070 | -2 | 2.7645e-06 | 23.591
7070 | -2 | 3.8717e-06 | 24.276
7070 | -2 | 4.0864e-06 | 24.669
7070 | -2 | 4.4727e-06 | 25.483
7070 | -2 | 4.8045e-06 | 25.889
7070 | -2 | 5.0767e-06 | 26.757
7070 | -2 | 5.2677e-06 | 27.429