## MASTER
ID | Data Source | Condition Heat Treatment | Property Type | Alloy | Environment
6715 | AIR FORCE | T3 | Plane Stress Fracture Toughness (KC) | 2024 | Unknown
6721 | AIR FORCE | T3 | Plane Stress Fracture Toughness (KC) | 2024 | Unknown
6722 | AIR FORCE | T3 | Plane Stress Fracture Toughness (KC) | 2024 | Unknown
6723 | AIR FORCE | T3 | Plane Stress Fracture Toughness (KC) | 2024 | Unknown
6732 | AIR FORCE | T3 | Plane Stress Fracture Toughness (KC) | 2024 | Unknown
6733 | AIR FORCE | T3 | Plane Stress Fracture Toughness (KC) | 2024 | Unknown
6734 | AIR FORCE | T3 | Plane Stress Fracture Toughness (KC) | 2024 | Unknown
6735 | AIR FORCE | T3 | Plane Stress Fracture Toughness (KC) | 2024 | Unknown
6736 | AIR FORCE | T3 | Plane Stress Fracture Toughness (KC) | 2024 | Unknown
6767 | AIR FORCE | T3 | Plane Stress Fracture Toughness (KC) | 2024 | Unknown
6768 | AIR FORCE | T3 | Plane Stress Fracture Toughness (KC) | 2024 | Unknown
6769 | AIR FORCE | T3 | Plane Stress Fracture Toughness (KC) | 2024 | Unknown
6770 | AIR FORCE | T3 | Plane Stress Fracture Toughness (KC) | 2024 | Unknown
6771 | AIR FORCE | T3 | Plane Stress Fracture Toughness (KC) | 2024 | Unknown
6776 | AIR FORCE | T3 | Plane Stress Fracture Toughness (KC) | 2024 | Unknown
6779 | AIR FORCE | T3 | Plane Stress Fracture Toughness (KC) | 2024 | Unknown
6780 | AIR FORCE | T3 | Plane Stress Fracture Toughness (KC) | 2024 | Unknown
6784 | AIR FORCE | T3 | Plane Stress Fracture Toughness (KC) | 2024 | Unknown
6785 | AIR FORCE | T3 | Plane Stress Fracture Toughness (KC) | 2024 | Unknown
6786 | AIR FORCE | T3 | Plane Stress Fracture Toughness (KC) | 2024 | Unknown
6787 | AIR FORCE | T3 | Plane Stress Fracture Toughness (KC) | 2024 | Unknown
6788 | AIR FORCE | T3 | Plane Stress Fracture Toughness (KC) | 2024 | Unknown
6789 | AIR FORCE | T3 | Plane Stress Fracture Toughness (KC) | 2024 | Unknown
6790 | AIR FORCE | T3 | Plane Stress Fracture Toughness (KC) | 2024 | Unknown
6791 | AIR FORCE | T3 | Plane Stress Fracture Toughness (KC) | 2024 | Unknown
6792 | AIR FORCE | T3 | Plane Stress Fracture Toughness (KC) | 2024 | Unknown
6793 | AIR FORCE | T3 | Plane Stress Fracture Toughness (KC) | 2024 | Unknown
6795 | AIR FORCE | T3 | Plane Stress Fracture Toughness (KC) | 2024 | Unknown
6796 | AIR FORCE | T3 | Plane Stress Fracture Toughness (KC) | 2024 | Unknown
6797 | AIR FORCE | T3 | Plane Stress Fracture Toughness (KC) | 2024 | Unknown
6798 | AIR FORCE | T3 | Plane Stress Fracture Toughness (KC) | 2024 | Unknown
6799 | AIR FORCE | T3 | Plane Stress Fracture Toughness (KC) | 2024 | Unknown
6800 | AIR FORCE | T3 | Plane Stress Fracture Toughness (KC) | 2024 | Unknown
6801 | AIR FORCE | T3 | Plane Stress Fracture Toughness (KC) | 2024 | Unknown
6802 | AIR FORCE | T3 | Plane Stress Fracture Toughness (KC) | 2024 | Unknown
6803 | AIR FORCE | T3 | Plane Stress Fracture Toughness (KC) | 2024 | Unknown
6804 | AIR FORCE | T3 | Plane Stress Fracture Toughness (KC) | 2024 | Unknown
6805 | AIR FORCE | T3 | Plane Stress Fracture Toughness (KC) | 2024 | Unknown
6806 | AIR FORCE | T3 | Plane Stress Fracture Toughness (KC) | 2024 | Unknown
6807 | AIR FORCE | T3 | Plane Stress Fracture Toughness (KC) | 2024 | Unknown
6816 | AIR FORCE | T3 | Plane Stress Fracture Toughness (KC) | 2024 | Unknown
6817 | AIR FORCE | T3 | Plane Stress Fracture Toughness (KC) | 2024 | Unknown
6818 | AIR FORCE | T3 | Plane Stress Fracture Toughness (KC) | 2024 | Unknown
6819 | AIR FORCE | T3 | Plane Stress Fracture Toughness (KC) | 2024 | Unknown
6820 | AIR FORCE | T3 | Plane Stress Fracture Toughness (KC) | 2024 | Unknown
6821 | AIR FORCE | T3 | Plane Stress Fracture Toughness (KC) | 2024 | Unknown
6822 | AIR FORCE | T3 | Plane Stress Fracture Toughness (KC) | 2024 | Unknown
6823 | AIR FORCE | T3 | Plane Stress Fracture Toughness (KC) | 2024 | Unknown
6824 | AIR FORCE | T3 | Plane Stress Fracture Toughness (KC) | 2024 | Unknown
6825 | AIR FORCE | T3 | Plane Stress Fracture Toughness (KC) | 2024 | Unknown
6826 | AIR FORCE | T3 | Plane Stress Fracture Toughness (KC) | 2024 | Unknown
6827 | AIR FORCE | T3 | Plane Stress Fracture Toughness (KC) | 2024 | Unknown
6828 | AIR FORCE | T3 | Plane Stress Fracture Toughness (KC) | 2024 | Unknown
6829 | AIR FORCE | T3 | Plane Stress Fracture Toughness (KC) | 2024 | Unknown
6830 | AIR FORCE | T3 | Plane Stress Fracture Toughness (KC) | 2024 | Unknown
6831 | AIR FORCE | T3 | Plane Stress Fracture Toughness (KC) | 2024 | Unknown
6832 | AIR FORCE | T3 | Plane Stress Fracture Toughness (KC) | 2024 | Unknown
6833 | AIR FORCE | T3 | Plane Stress Fracture Toughness (KC) | 2024 | Unknown
6834 | AIR FORCE | T3 | Plane Stress Fracture Toughness (KC) | 2024 | Unknown
6835 | AIR FORCE | T3 | Plane Stress Fracture Toughness (KC) | 2024 | Unknown
6836 | AIR FORCE | T3 | Plane Stress Fracture Toughness (KC) | 2024 | Unknown
6837 | AIR FORCE | T3 | Plane Stress Fracture Toughness (KC) | 2024 | Unknown
6838 | AIR FORCE | T3 | Plane Stress Fracture Toughness (KC) | 2024 | Unknown
6839 | AIR FORCE | T3 | Plane Stress Fracture Toughness (KC) | 2024 | Unknown
6840 | AIR FORCE | T3 | Plane Stress Fracture Toughness (KC) | 2024 | Unknown
6841 | AIR FORCE | T3 | Plane Stress Fracture Toughness (KC) | 2024 | Unknown
6842 | AIR FORCE | T3 | Plane Stress Fracture Toughness (KC) | 2024 | Unknown
6843 | AIR FORCE | T3 | Plane Stress Fracture Toughness (KC) | 2024 | Unknown
6844 | AIR FORCE | T3 | Plane Stress Fracture Toughness (KC) | 2024 | Unknown
6845 | AIR FORCE | T3 | Plane Stress Fracture Toughness (KC) | 2024 | Unknown
6846 | AIR FORCE | T3 | Plane Stress Fracture Toughness (KC) | 2024 | Unknown
6847 | AIR FORCE | T3 | Plane Stress Fracture Toughness (KC) | 2024 | Unknown
6853 | AIR FORCE | T3 | Plane Stress Fracture Toughness (KC) | 2024 | Unknown
6855 | AIR FORCE | T3 | Fatigue Life (a vs N) | 2024 | LAB AIR
6856 | AIR FORCE | T3 | Fatigue Life (a vs N) | 2024 | HHA
6857 | AIR FORCE | T3 | Fatigue Life (a vs N) | 2024 | LAB AIR
6858 | AIR FORCE | T3 | Fatigue Life (a vs N) | 2024 | LAB AIR
6859 | AIR FORCE | T3 | Fatigue Life (a vs N) | 2024 | DRY AIR
6860 | AIR FORCE | T3 | Fatigue Life (a vs N) | 2024 | LAB AIR
6861 | AIR FORCE | T3 | Fatigue Life (a vs N) | 2024 | LAB AIR
6862 | AIR FORCE | T3 | Fatigue Life (a vs N) | 2024 | LAB AIR
6863 | AIR FORCE | T3 | Fatigue Life (a vs N) | 2024 | LAB AIR
6864 | AIR FORCE | T3 | Fatigue Life (a vs N) | 2024 | LAB AIR
6865 | AIR FORCE | T3 | Fatigue Life (a vs N) | 2024 | LAB AIR
6866 | AIR FORCE | T3 | Fatigue Life (a vs N) | 2024 | LAB AIR
6867 | AIR FORCE | T3 | Fatigue Life (a vs N) | 2024 | LAB AIR
6868 | AIR FORCE | T3 | Fatigue Life (a vs N) | 2024 | LAB AIR
6869 | AIR FORCE | T3 | Fatigue Life (a vs N) | 2024 | LAB AIR
6870 | AIR FORCE | T3 | Fatigue Life (a vs N) | 2024 | LAB AIR
6871 | AIR FORCE | T3 | Fatigue Life (a vs N) | 2024 | LAB AIR
6872 | AIR FORCE | T3 | Fatigue Life (a vs N) | 2024 | DIST H2O
6873 | AIR FORCE | T3 | Fatigue Life (a vs N) | 2024 | DIST H2O
6874 | AIR FORCE | T3 | Fatigue Life (a vs N) | 2024 | DIST H2O
6875 | AIR FORCE | T3 | Fatigue Life (a vs N) | 2024 | DIST H2O
6876 | AIR FORCE | T3 | Fatigue Life (a vs N) | 2024 | DIST H2O
6877 | AIR FORCE | T3 | Fatigue Life (a vs N) | 2024 | DIST H2O
6878 | AIR FORCE | T3 | Fatigue Life (a vs N) | 2024 | DIST H2O
6879 | AIR FORCE | T3 | Fatigue Life (a vs N) | 2024 | DIST H2O
6880 | AIR FORCE | T3 | Fatigue Life (a vs N) | 2024 | LAB AIR
6881 | AIR FORCE | T3 | Fatigue Life (a vs N) | 2024 | DIST H2O
6882 | AIR FORCE | T3 | Fatigue Life (a vs N) | 2024 | DIST H2O
6883 | AIR FORCE | T3 | Fatigue Life (a vs N) | 2024 | LAB AIR
6884 | AIR FORCE | T3 | Fatigue Life (a vs N) | 2024 | DIST H2O
6885 | AIR FORCE | T3 | Fatigue Life (a vs N) | 2024 | LAB AIR
6886 | AIR FORCE | T3 | Fatigue Life (a vs N) | 2024 | DIST H2O
6887 | AIR FORCE | T3 | Fatigue Life (a vs N) | 2024 | LAB AIR
6888 | AIR FORCE | T3 | Fatigue Life (a vs N) | 2024 | DIST H2O
6889 | AIR FORCE | T3 | Fatigue Life (a vs N) | 2024 | LAB AIR
6890 | AIR FORCE | T3 | Fatigue Life (a vs N) | 2024 | DIST H2O
6891 | AIR FORCE | T3 | Fatigue Life (a vs N) | 2024 | DIST H2O
6892 | AIR FORCE | T3 | Fatigue Life (a vs N) | 2024 | LAB AIR
6893 | AIR FORCE | T3 | Fatigue Life (a vs N) | 2024 | LAB AIR
6894 | AIR FORCE | T3 | Fatigue Life (a vs N) | 2024 | LAB AIR
6895 | AIR FORCE | T3 | Fatigue Life (a vs N) | 2024 | LAB AIR
6899 | AIR FORCE | T3 | Fatigue Crack Growth Rate (da/dN vs delta K) | 2024 | LAB AIR
6900 | AIR FORCE | T3 | Fatigue Crack Growth Rate (da/dN vs delta K) | 2024 | HHA
6901 | AIR FORCE | T3 | Fatigue Crack Growth Rate (da/dN vs delta K) | 2024 | LAB AIR
6902 | AIR FORCE | T3 | Fatigue Crack Growth Rate (da/dN vs delta K) | 2024 | LAB AIR
6903 | AIR FORCE | T3 | Fatigue Crack Growth Rate (da/dN vs delta K) | 2024 | DRY AIR
6904 | AIR FORCE | T3 | Fatigue Crack Growth Rate (da/dN vs delta K) | 2024 | LAB AIR
6905 | AIR FORCE | T3 | Fatigue Crack Growth Rate (da/dN vs delta K) | 2024 | LAB AIR
6906 | AIR FORCE | T3 | Fatigue Crack Growth Rate (da/dN vs delta K) | 2024 | LAB AIR
6907 | AIR FORCE | T3 | Fatigue Crack Growth Rate (da/dN vs delta K) | 2024 | LAB AIR
6908 | AIR FORCE | T3 | Fatigue Crack Growth Rate (da/dN vs delta K) | 2024 | LAB AIR
6909 | AIR FORCE | T3 | Fatigue Crack Growth Rate (da/dN vs delta K) | 2024 | LAB AIR
6910 | AIR FORCE | T3 | Fatigue Crack Growth Rate (da/dN vs delta K) | 2024 | LAB AIR
6911 | AIR FORCE | T3 | Fatigue Crack Growth Rate (da/dN vs delta K) | 2024 | LAB AIR
6912 | AIR FORCE | T3 | Fatigue Crack Growth Rate (da/dN vs delta K) | 2024 | LAB AIR
6913 | AIR FORCE | T3 | Fatigue Crack Growth Rate (da/dN vs delta K) | 2024 | LAB AIR
6914 | AIR FORCE | T3 | Fatigue Crack Growth Rate (da/dN vs delta K) | 2024 | LAB AIR
6915 | AIR FORCE | T3 | Fatigue Crack Growth Rate (da/dN vs delta K) | 2024 | LAB AIR
6916 | AIR FORCE | T3 | Fatigue Crack Growth Rate (da/dN vs delta K) | 2024 | LAB AIR
6917 | AIR FORCE | T3 | Fatigue Crack Growth Rate (da/dN vs delta K) | 2024 | DIST H2O
6918 | AIR FORCE | T3 | Fatigue Crack Growth Rate (da/dN vs delta K) | 2024 | DIST H2O
6919 | AIR FORCE | T3 | Fatigue Crack Growth Rate (da/dN vs delta K) | 2024 | DIST H2O
6920 | AIR FORCE | T3 | Fatigue Crack Growth Rate (da/dN vs delta K) | 2024 | DIST H2O
6921 | AIR FORCE | T3 | Fatigue Crack Growth Rate (da/dN vs delta K) | 2024 | DIST H2O
6922 | AIR FORCE | T3 | Fatigue Crack Growth Rate (da/dN vs delta K) | 2024 | DIST H2O
6923 | AIR FORCE | T3 | Fatigue Crack Growth Rate (da/dN vs delta K) | 2024 | DIST H2O
6924 | AIR FORCE | T3 | Fatigue Crack Growth Rate (da/dN vs delta K) | 2024 | DIST H2O
6925 | AIR FORCE | T3 | Fatigue Crack Growth Rate (da/dN vs delta K) | 2024 | LAB AIR
6926 | AIR FORCE | T3 | Fatigue Crack Growth Rate (da/dN vs delta K) | 2024 | DIST H2O
6927 | AIR FORCE | T3 | Fatigue Crack Growth Rate (da/dN vs delta K) | 2024 | DIST H2O
6928 | AIR FORCE | T3 | Fatigue Crack Growth Rate (da/dN vs delta K) | 2024 | LAB AIR
6929 | AIR FORCE | T3 | Fatigue Crack Growth Rate (da/dN vs delta K) | 2024 | DIST H2O
6930 | AIR FORCE | T3 | Fatigue Crack Growth Rate (da/dN vs delta K) | 2024 | LAB AIR
6931 | AIR FORCE | T3 | Fatigue Crack Growth Rate (da/dN vs delta K) | 2024 | DIST H2O
6932 | AIR FORCE | T3 | Fatigue Crack Growth Rate (da/dN vs delta K) | 2024 | LAB AIR
6933 | AIR FORCE | T3 | Fatigue Crack Growth Rate (da/dN vs delta K) | 2024 | DIST H2O
6934 | AIR FORCE | T3 | Fatigue Crack Growth Rate (da/dN vs delta K) | 2024 | LAB AIR
6935 | AIR FORCE | T3 | Fatigue Crack Growth Rate (da/dN vs delta K) | 2024 | DIST H2O
6936 | AIR FORCE | T3 | Fatigue Crack Growth Rate (da/dN vs delta K) | 2024 | DIST H2O
6937 | AIR FORCE | T3 | Fatigue Crack Growth Rate (da/dN vs delta K) | 2024 | LAB AIR
6938 | AIR FORCE | T3 | Fatigue Crack Growth Rate (da/dN vs delta K) | 2024 | LAB AIR
6939 | AIR FORCE | T3 | Fatigue Crack Growth Rate (da/dN vs delta K) | 2024 | LAB AIR
6940 | AIR FORCE | T3 | Fatigue Crack Growth Rate (da/dN vs delta K) | 2024 | LAB AIR
6943 | Additional NASA Data | T3 | Plane Stress Fracture Toughness (KC) | 2024 | Unknown
6944 | Additional NASA Data | T3 | Plane Stress Fracture Toughness (KC) | 2024 | Unknown
6945 | Additional NASA Data | T3 | Plane Stress Fracture Toughness (KC) | 2024 | Unknown
6946 | Additional NASA Data | T3 | Plane Stress Fracture Toughness (KC) | 2024 | Unknown
6947 | Additional NASA Data | T3 | Plane Stress Fracture Toughness (KC) | 2024 | Unknown
6948 | Additional NASA Data | T3 | Plane Stress Fracture Toughness (KC) | 2024 | Unknown
6949 | Additional NASA Data | T3 | Plane Stress Fracture Toughness (KC) | 2024 | Unknown
6950 | Additional NASA Data | T3 | Plane Stress Fracture Toughness (KC) | 2024 | Unknown
6951 | Additional NASA Data | T3 | Plane Stress Fracture Toughness (KC) | 2024 | Unknown
6952 | Additional NASA Data | T3 | Plane Stress Fracture Toughness (KC) | 2024 | Unknown
6953 | Additional NASA Data | T3 | Plane Stress Fracture Toughness (KC) | 2024 | Unknown
6954 | Additional NASA Data | T3 | Plane Stress Fracture Toughness (KC) | 2024 | Unknown
6955 | Additional NASA Data | T3 | Plane Stress Fracture Toughness (KC) | 2024 | Unknown
6956 | Additional NASA Data | T3 | Plane Stress Fracture Toughness (KC) | 2024 | Unknown
6957 | Additional NASA Data | T3 | Plane Stress Fracture Toughness (KC) | 2024 | Unknown
6958 | Additional NASA Data | T3 | Plane Stress Fracture Toughness (KC) | 2024 | Unknown
6959 | Additional NASA Data | T3 | Plane Stress Fracture Toughness (KC) | 2024 | Unknown
6960 | Additional NASA Data | T3 | Plane Stress Fracture Toughness (KC) | 2024 | Unknown
6961 | Additional NASA Data | T3 | Plane Stress Fracture Toughness (KC) | 2024 | Unknown
6962 | Additional NASA Data | T3 | Plane Stress Fracture Toughness (KC) | 2024 | Unknown
6963 | Additional NASA Data | T3 | Plane Stress Fracture Toughness (KC) | 2024 | Unknown
6964 | Additional NASA Data | T3 | Plane Stress Fracture Toughness (KC) | 2024 | Unknown
6965 | Additional NASA Data | T3 | Plane Stress Fracture Toughness (KC) | 2024 | Unknown
6966 | Additional NASA Data | T3 | Plane Stress Fracture Toughness (KC) | 2024 | Unknown
6967 | Additional NASA Data | T3 | Plane Stress Fracture Toughness (KC) | 2024 | Unknown
6968 | Additional NASA Data | T3 | Plane Stress Fracture Toughness (KC) | 2024 | Unknown
6969 | Additional NASA Data | T3 | Plane Stress Fracture Toughness (KC) | 2024 | Unknown
6970 | Additional NASA Data | T3 | Plane Stress Fracture Toughness (KC) | 2024 | Unknown
6971 | Additional NASA Data | T3 | Plane Stress Fracture Toughness (KC) | 2024 | Unknown
6972 | Additional NASA Data | T3 | Plane Stress Fracture Toughness (KC) | 2024 | Unknown
6973 | Additional NASA Data | T3 | Plane Stress Fracture Toughness (KC) | 2024 | Unknown
6974 | Additional NASA Data | T3 | Plane Stress Fracture Toughness (KC) | 2024 | Unknown
6975 | Additional NASA Data | T3 | Plane Stress Fracture Toughness (KC) | 2024 | Unknown
6976 | Additional NASA Data | T3 | Plane Stress Fracture Toughness (KC) | 2024 | Unknown
6977 | Additional NASA Data | T3 | Plane Stress Fracture Toughness (KC) | 2024 | Unknown
6978 | Additional NASA Data | T3 | Plane Stress Fracture Toughness (KC) | 2024 | Unknown
6979 | Additional NASA Data | T3 | Plane Stress Fracture Toughness (KC) | 2024 | Unknown
6980 | Additional NASA Data | T3 | Plane Stress Fracture Toughness (KC) | 2024 | Unknown
6981 | Additional NASA Data | T3 | Plane Stress Fracture Toughness (KC) | 2024 | Unknown
6982 | Additional NASA Data | T3 | Plane Stress Fracture Toughness (KC) | 2024 | Unknown
6983 | Additional NASA Data | T3 | Plane Stress Fracture Toughness (KC) | 2024 | Unknown
6984 | Additional NASA Data | T3 | Plane Stress Fracture Toughness (KC) | 2024 | Unknown
6985 | Additional NASA Data | T3 | Plane Stress Fracture Toughness (KC) | 2024 | Unknown
6986 | Additional NASA Data | T3 | Plane Stress Fracture Toughness (KC) | 2024 | Unknown
6987 | Additional NASA Data | T3 | Plane Stress Fracture Toughness (KC) | 2024 | Unknown
6988 | Additional NASA Data | T3 | Plane Stress Fracture Toughness (KC) | 2024 | Unknown
6989 | Additional NASA Data | T3 | Plane Stress Fracture Toughness (KC) | 2024 | Unknown
6990 | Additional NASA Data | T3 | Plane Stress Fracture Toughness (KC) | 2024 | Unknown
6991 | Additional NASA Data | T3 | Plane Stress Fracture Toughness (KC) | 2024 | Unknown
6992 | Additional NASA Data | T3 | Plane Stress Fracture Toughness (KC) | 2024 | Unknown
6993 | Additional NASA Data | T3 | Plane Stress Fracture Toughness (KC) | 2024 | Unknown
6994 | Additional NASA Data | T3 | Plane Stress Fracture Toughness (KC) | 2024 | Unknown
6995 | Additional NASA Data | T3 | Plane Stress Fracture Toughness (KC) | 2024 | Unknown
6996 | Additional NASA Data | T3 | Plane Stress Fracture Toughness (KC) | 2024 | Unknown
6997 | Additional NASA Data | T3 | Plane Stress Fracture Toughness (KC) | 2024 | Unknown
6998 | Additional NASA Data | T3 | Plane Stress Fracture Toughness (KC) | 2024 | Unknown
6999 | Additional NASA Data | T3 | Plane Stress Fracture Toughness (KC) | 2024 | Unknown
7000 | Additional NASA Data | T3 | Plane Stress Fracture Toughness (KC) | 2024 | Unknown
7001 | Additional NASA Data | T3 | Plane Stress Fracture Toughness (KC) | 2024 | Unknown
7002 | Additional NASA Data | T3 | Plane Stress Fracture Toughness (KC) | 2024 | Unknown
7003 | Additional NASA Data | T3 | Plane Stress Fracture Toughness (KC) | 2024 | Unknown
7004 | Additional NASA Data | T3 | Plane Stress Fracture Toughness (KC) | 2024 | Unknown
7005 | Additional NASA Data | T3 | Plane Stress Fracture Toughness (KC) | 2024 | Unknown
7006 | Additional NASA Data | T3 | Plane Stress Fracture Toughness (KC) | 2024 | Unknown
7007 | Additional NASA Data | T3 | Plane Stress Fracture Toughness (KC) | 2024 | Unknown
7008 | Additional NASA Data | T3 | Plane Stress Fracture Toughness (KC) | 2024 | Unknown
7009 | Additional NASA Data | T3 | Plane Stress Fracture Toughness (KC) | 2024 | Unknown
7010 | Additional NASA Data | T3 | Plane Stress Fracture Toughness (KC) | 2024 | Unknown
7011 | Additional NASA Data | T3 | Plane Stress Fracture Toughness (KC) | 2024 | Unknown
7012 | Additional NASA Data | T3 | Plane Stress Fracture Toughness (KC) | 2024 | Unknown
7013 | Additional NASA Data | T3 | Plane Stress Fracture Toughness (KC) | 2024 | Unknown
7014 | Additional NASA Data | T3 | Plane Stress Fracture Toughness (KC) | 2024 | Unknown
7015 | Additional NASA Data | T3 | Plane Stress Fracture Toughness (KC) | 2024 | Unknown
7016 | Additional NASA Data | T3 | Plane Stress Fracture Toughness (KC) | 2024 | Unknown
7017 | Additional NASA Data | T3 | Plane Stress Fracture Toughness (KC) | 2024 | Unknown
7018 | Additional NASA Data | T3 | Plane Stress Fracture Toughness (KC) | 2024 | Unknown
7019 | Additional NASA Data | T3 | Plane Stress Fracture Toughness (KC) | 2024 | Unknown
7020 | Additional NASA Data | T3 | Plane Stress Fracture Toughness (KC) | 2024 | Unknown
7021 | Additional NASA Data | T3 | Plane Stress Fracture Toughness (KC) | 2024 | Unknown
7022 | Additional NASA Data | T3 | Plane Stress Fracture Toughness (KC) | 2024 | Unknown
7023 | Additional NASA Data | T3 | Plane Stress Fracture Toughness (KC) | 2024 | Unknown
7024 | Additional NASA Data | T3 | Plane Stress Fracture Toughness (KC) | 2024 | Unknown
7025 | Additional NASA Data | T3 | Plane Stress Fracture Toughness (KC) | 2024 | Unknown
7026 | Additional NASA Data | T3 | Plane Stress Fracture Toughness (KC) | 2024 | Unknown
7027 | Additional NASA Data | T3 | Plane Stress Fracture Toughness (KC) | 2024 | Unknown
7028 | Additional NASA Data | T3 | Plane Stress Fracture Toughness (KC) | 2024 | Unknown
7029 | Additional NASA Data | T3 | Plane Stress Fracture Toughness (KC) | 2024 | Unknown
7030 | Additional NASA Data | T3 | Plane Stress Fracture Toughness (KC) | 2024 | Unknown
7031 | Additional NASA Data | T3 | Plane Stress Fracture Toughness (KC) | 2024 | Unknown
7032 | Additional NASA Data | T3 | Plane Stress Fracture Toughness (KC) | 2024 | Unknown
7033 | Additional NASA Data | T3 | Plane Stress Fracture Toughness (KC) | 2024 | Unknown
7034 | Additional NASA Data | T3 | Plane Stress Fracture Toughness (KC) | 2024 | Unknown
7035 | Additional NASA Data | T3 | Plane Stress Fracture Toughness (KC) | 2024 | Unknown
7036 | Additional NASA Data | T3 | Plane Stress Fracture Toughness (KC) | 2024 | Unknown
7037 | Additional NASA Data | T3 | Plane Stress Fracture Toughness (KC) | 2024 | Unknown
7038 | Additional NASA Data | T3 | Plane Stress Fracture Toughness (KC) | 2024 | Unknown
7039 | Additional NASA Data | T3 | Plane Stress Fracture Toughness (KC) | 2024 | Unknown
7040 | Additional NASA Data | T3 | Plane Stress Fracture Toughness (KC) | 2024 | Unknown
7041 | Additional NASA Data | T3 | Plane Stress Fracture Toughness (KC) | 2024 | Unknown
7042 | Additional NASA Data | T3 | Plane Stress Fracture Toughness (KC) | 2024 | Unknown
7043 | Additional NASA Data | T3 | Plane Stress Fracture Toughness (KC) | 2024 | Unknown
7044 | Additional NASA Data | T3 | Plane Stress Fracture Toughness (KC) | 2024 | Unknown
7045 | Additional NASA Data | T3 | Plane Stress Fracture Toughness (KC) | 2024 | Unknown
7046 | Additional NASA Data | T3 | Plane Stress Fracture Toughness (KC) | 2024 | Unknown
7047 | Additional NASA Data | T3 | Plane Stress Fracture Toughness (KC) | 2024 | Unknown
7048 | Additional NASA Data | T3 | Plane Stress Fracture Toughness (KC) | 2024 | Unknown
7049 | Additional NASA Data | T3 | Plane Stress Fracture Toughness (KC) | 2024 | Unknown
7050 | Additional NASA Data | T3 | Plane Stress Fracture Toughness (KC) | 2024 | Unknown
7051 | Additional NASA Data | T3 | Plane Stress Fracture Toughness (KC) | 2024 | Unknown
7052 | Additional NASA Data | T3 | Plane Stress Fracture Toughness (KC) | 2024 | Unknown
7053 | Additional NASA Data | T3 | Plane Stress Fracture Toughness (KC) | 2024 | Unknown
7054 | Additional NASA Data | T3 | Plane Stress Fracture Toughness (KC) | 2024 | Unknown
7055 | Additional NASA Data | T3 | Plane Stress Fracture Toughness (KC) | 2024 | Unknown
7056 | Additional NASA Data | T3 | Plane Stress Fracture Toughness (KC) | 2024 | Unknown
7057 | Additional NASA Data | T3 | Plane Stress Fracture Toughness (KC) | 2024 | Unknown
7058 | Additional NASA Data | T3 | Plane Stress Fracture Toughness (KC) | 2024 | Unknown
7059 | Additional NASA Data | T3 | Plane Stress Fracture Toughness (KC) | 2024 | Unknown
7060 | Additional NASA Data | T3 | Fatigue Crack Growth Rate (da/dN vs delta K) | 2024 | 3.5PCT NACL
7061 | Additional NASA Data | T3 | Fatigue Crack Growth Rate (da/dN vs delta K) | 2024 | DIST H2O
7062 | Additional NASA Data | T3 | Fatigue Crack Growth Rate (da/dN vs delta K) | 2024 | DRY AIR
7063 | Additional NASA Data | T3 | Fatigue Crack Growth Rate (da/dN vs delta K) | 2024 | HHA
7064 | Additional NASA Data | T3 | Fatigue Crack Growth Rate (da/dN vs delta K) | 2024 | LAB AIR
7065 | Additional NASA Data | T3 | Fatigue Crack Growth Rate (da/dN vs delta K) | 2024 | LAB AIR
7070 | Additional NASA Data | T3 | Fatigue Crack Growth Rate (da/dN vs delta K) | 2024 | LAB AIR
7071 | Additional NASA Data | T3 | Fatigue Crack Growth Rate (da/dN vs delta K) | 2024 | LAB AIR
7072 | Additional NASA Data | T3 | Fatigue Crack Growth Rate (da/dN vs delta K) | 2024 | LAB AIR
7084 | Additional NASA Data | T3 | Fatigue Crack Growth Rate (da/dN vs delta K) | 2024 | LAB AIR
7085 | Additional NASA Data | T3 | Fatigue Crack Growth Rate (da/dN vs delta K) | 2024 | LAB AIR
7086 | Additional NASA Data | T3 | Fatigue Crack Growth Rate (da/dN vs delta K) | 2024 | LAB AIR
7087 | Additional NASA Data | T3 | Fatigue Crack Growth Rate (da/dN vs delta K) | 2024 | LAB AIR
7088 | Additional NASA Data | T3 | Fatigue Crack Growth Rate (da/dN vs delta K) | 2024 | LAB AIR
7089 | AIR FORCE | T351 | Plane Strain Fracture Toughness (K1C) | 2024 | Unknown
7090 | AIR FORCE | T351 | Plane Strain Fracture Toughness (K1C) | 2024 | Unknown
7091 | AIR FORCE | T351 | Plane Strain Fracture Toughness (K1C) | 2024 | Unknown
7092 | AIR FORCE | T351 | Plane Strain Fracture Toughness (K1C) | 2024 | Unknown
7093 | AIR FORCE | T351 | Plane Strain Fracture Toughness (K1C) | 2024 | Unknown
7094 | AIR FORCE | T351 | Plane Strain Fracture Toughness (K1C) | 2024 | Unknown
7095 | AIR FORCE | T351 | Plane Strain Fracture Toughness (K1C) | 2024 | Unknown
7096 | AIR FORCE | T351 | Plane Strain Fracture Toughness (K1C) | 2024 | Unknown
7097 | AIR FORCE | T351 | Plane Strain Fracture Toughness (K1C) | 2024 | Unknown
7098 | AIR FORCE | T351 | Plane Strain Fracture Toughness (K1C) | 2024 | Unknown
7099 | AIR FORCE | T351 | Plane Strain Fracture Toughness (K1C) | 2024 | Unknown
7100 | AIR FORCE | T351 | Plane Strain Fracture Toughness (K1C) | 2024 | Unknown
7101 | AIR FORCE | T351 | Plane Strain Fracture Toughness (K1C) | 2024 | Unknown
7102 | AIR FORCE | T351 | Plane Strain Fracture Toughness (K1C) | 2024 | Unknown
7103 | AIR FORCE | T351 | Plane Strain Fracture Toughness (K1C) | 2024 | Unknown
7104 | AIR FORCE | T351 | Plane Strain Fracture Toughness (K1C) | 2024 | Unknown
7105 | AIR FORCE | T351 | Plane Strain Fracture Toughness (K1C) | 2024 | Unknown
7106 | AIR FORCE | T351 | Plane Strain Fracture Toughness (K1C) | 2024 | Unknown
7107 | AIR FORCE | T351 | Plane Strain Fracture Toughness (K1C) | 2024 | Unknown
7108 | AIR FORCE | T351 | Plane Strain Fracture Toughness (K1C) | 2024 | Unknown
7109 | AIR FORCE | T351 | Plane Strain Fracture Toughness (K1C) | 2024 | Unknown
7110 | AIR FORCE | T351 | Plane Strain Fracture Toughness (K1C) | 2024 | Unknown
7111 | AIR FORCE | T351 | Plane Strain Fracture Toughness (K1C) | 2024 | Unknown
7112 | AIR FORCE | T351 | Plane Strain Fracture Toughness (K1C) | 2024 | Unknown
7113 | AIR FORCE | T351 | Plane Strain Fracture Toughness (K1C) | 2024 | Unknown
7114 | AIR FORCE | T351 | Plane Strain Fracture Toughness (K1C) | 2024 | Unknown
7115 | AIR FORCE | T351 | Plane Strain Fracture Toughness (K1C) | 2024 | Unknown
7116 | AIR FORCE | T351 | Plane Strain Fracture Toughness (K1C) | 2024 | Unknown
7117 | AIR FORCE | T351 | Plane Strain Fracture Toughness (K1C) | 2024 | Unknown
7118 | AIR FORCE | T351 | Plane Strain Fracture Toughness (K1C) | 2024 | Unknown
7119 | AIR FORCE | T351 | Plane Stress Fracture Toughness (KC) | 2024 | Unknown
7120 | AIR FORCE | T351 | Plane Stress Fracture Toughness (KC) | 2024 | Unknown
7121 | AIR FORCE | T351 | Plane Stress Fracture Toughness (KC) | 2024 | Unknown
7122 | AIR FORCE | T351 | Plane Stress Fracture Toughness (KC) | 2024 | Unknown
7123 | AIR FORCE | T351 | Plane Stress Fracture Toughness (KC) | 2024 | Unknown
7124 | AIR FORCE | T351 | Plane Stress Fracture Toughness (KC) | 2024 | Unknown
7125 | AIR FORCE | T351 | Plane Stress Fracture Toughness (KC) | 2024 | Unknown
7126 | AIR FORCE | T351 | Plane Stress Fracture Toughness (KC) | 2024 | Unknown
7127 | AIR FORCE | T351 | Plane Stress Fracture Toughness (KC) | 2024 | Unknown
7128 | AIR FORCE | T351 | Plane Stress Fracture Toughness (KC) | 2024 | Unknown
7129 | AIR FORCE | T351 | Plane Stress Fracture Toughness (KC) | 2024 | Unknown
7130 | AIR FORCE | T351 | Plane Stress Fracture Toughness (KC) | 2024 | Unknown
7131 | AIR FORCE | T351 | Plane Stress Fracture Toughness (KC) | 2024 | Unknown
7132 | AIR FORCE | T351 | Plane Stress Fracture Toughness (KC) | 2024 | Unknown
7135 | AIR FORCE | T351 | Fatigue Life (a vs N) | 2024 | HHA
7136 | AIR FORCE | T351 | Fatigue Life (a vs N) | 2024 | HHA
7137 | AIR FORCE | T351 | Fatigue Life (a vs N) | 2024 | HHA
7138 | AIR FORCE | T351 | Fatigue Life (a vs N) | 2024 | HHA
7139 | AIR FORCE | T351 | Fatigue Life (a vs N) | 2024 | LAB AIR
7140 | AIR FORCE | T351 | Fatigue Life (a vs N) | 2024 | LAB AIR
7141 | AIR FORCE | T351 | Fatigue Life (a vs N) | 2024 | LAB AIR
7142 | AIR FORCE | T351 | Fatigue Life (a vs N) | 2024 | LAB AIR
7143 | AIR FORCE | T351 | Fatigue Life (a vs N) | 2024 | LAB AIR
7144 | AIR FORCE | T351 | Fatigue Life (a vs N) | 2024 | LAB AIR
7145 | AIR FORCE | T351 | Fatigue Life (a vs N) | 2024 | LAB AIR
7146 | AIR FORCE | T351 | Fatigue Life (a vs N) | 2024 | LAB AIR
7147 | AIR FORCE | T351 | Fatigue Life (a vs N) | 2024 | LAB AIR
7148 | AIR FORCE | T351 | Fatigue Life (a vs N) | 2024 | LAB AIR
7149 | AIR FORCE | T351 | Fatigue Life (a vs N) | 2024 | LAB AIR
7150 | AIR FORCE | T351 | Fatigue Life (a vs N) | 2024 | LAB AIR
7151 | AIR FORCE | T351 | Fatigue Life (a vs N) | 2024 | LAB AIR
7152 | AIR FORCE | T351 | Fatigue Life (a vs N) | 2024 | STW
7153 | AIR FORCE | T351 | Fatigue Life (a vs N) | 2024 | STW
7154 | AIR FORCE | T351 | Fatigue Life (a vs N) | 2024 | LAB AIR
7155 | AIR FORCE | T351 | Fatigue Life (a vs N) | 2024 | LAB AIR
7156 | AIR FORCE | T351 | Fatigue Life (a vs N) | 2024 | LAB AIR
7157 | AIR FORCE | T351 | Fatigue Life (a vs N) | 2024 | LAB AIR
7158 | AIR FORCE | T351 | Fatigue Life (a vs N) | 2024 | LAB AIR
7159 | AIR FORCE | T351 | Fatigue Life (a vs N) | 2024 | LAB AIR
7160 | AIR FORCE | T351 | Fatigue Life (a vs N) | 2024 | LAB AIR
7161 | AIR FORCE | T351 | Fatigue Life (a vs N) | 2024 | LAB AIR
7162 | AIR FORCE | T351 | Fatigue Life (a vs N) | 2024 | LAB AIR
7163 | AIR FORCE | T351 | Fatigue Life (a vs N) | 2024 | LAB AIR
7164 | AIR FORCE | T351 | Fatigue Life (a vs N) | 2024 | LAB AIR
7165 | AIR FORCE | T351 | Fatigue Life (a vs N) | 2024 | DIST H2O
7166 | AIR FORCE | T351 | Fatigue Life (a vs N) | 2024 | STW
7167 | AIR FORCE | T351 | Fatigue Life (a vs N) | 2024 | DIST H2O
7168 | AIR FORCE | T351 | Fatigue Life (a vs N) | 2024 | DIST H2O
7169 | AIR FORCE | T351 | Fatigue Life (a vs N) | 2024 | STW
7170 | AIR FORCE | T351 | Fatigue Life (a vs N) | 2024 | LAB AIR
7171 | AIR FORCE | T351 | Fatigue Life (a vs N) | 2024 | STW
7172 | AIR FORCE | T351 | Fatigue Life (a vs N) | 2024 | LAB AIR
7173 | AIR FORCE | T351 | Fatigue Life (a vs N) | 2024 | LAB AIR
7174 | AIR FORCE | T351 | Fatigue Life (a vs N) | 2024 | STW
7175 | AIR FORCE | T351 | Fatigue Life (a vs N) | 2024 | DIST H2O
7176 | AIR FORCE | T351 | Fatigue Life (a vs N) | 2024 | LAB AIR
7177 | AIR FORCE | T351 | Fatigue Life (a vs N) | 2024 | LAB AIR
7178 | AIR FORCE | T351 | Fatigue Life (a vs N) | 2024 | DIST H2O
7181 | AIR FORCE | T351 | Fatigue Crack Growth Rate (da/dN vs delta K) | 2024 | HHA
7182 | AIR FORCE | T351 | Fatigue Crack Growth Rate (da/dN vs delta K) | 2024 | HHA
7183 | AIR FORCE | T351 | Fatigue Crack Growth Rate (da/dN vs delta K) | 2024 | HHA
7184 | AIR FORCE | T351 | Fatigue Crack Growth Rate (da/dN vs delta K) | 2024 | HHA
7185 | AIR FORCE | T351 | Fatigue Crack Growth Rate (da/dN vs delta K) | 2024 | LAB AIR
7186 | AIR FORCE | T351 | Fatigue Crack Growth Rate (da/dN vs delta K) | 2024 | LAB AIR
7187 | AIR FORCE | T351 | Fatigue Crack Growth Rate (da/dN vs delta K) | 2024 | LAB AIR
7188 | AIR FORCE | T351 | Fatigue Crack Growth Rate (da/dN vs delta K) | 2024 | LAB AIR
7189 | AIR FORCE | T351 | Fatigue Crack Growth Rate (da/dN vs delta K) | 2024 | LAB AIR
7190 | AIR FORCE | T351 | Fatigue Crack Growth Rate (da/dN vs delta K) | 2024 | LAB AIR
7191 | AIR FORCE | T351 | Fatigue Crack Growth Rate (da/dN vs delta K) | 2024 | LAB AIR
7192 | AIR FORCE | T351 | Fatigue Crack Growth Rate (da/dN vs delta K) | 2024 | LAB AIR
7193 | AIR FORCE | T351 | Fatigue Crack Growth Rate (da/dN vs delta K) | 2024 | LAB AIR
7194 | AIR FORCE | T351 | Fatigue Crack Growth Rate (da/dN vs delta K) | 2024 | LAB AIR
7195 | AIR FORCE | T351 | Fatigue Crack Growth Rate (da/dN vs delta K) | 2024 | LAB AIR
7196 | AIR FORCE | T351 | Fatigue Crack Growth Rate (da/dN vs delta K) | 2024 | LAB AIR
7197 | AIR FORCE | T351 | Fatigue Crack Growth Rate (da/dN vs delta K) | 2024 | LAB AIR
7198 | AIR FORCE | T351 | Fatigue Crack Growth Rate (da/dN vs delta K) | 2024 | LAB AIR
7199 | AIR FORCE | T351 | Fatigue Crack Growth Rate (da/dN vs delta K) | 2024 | HHA
7200 | AIR FORCE | T351 | Fatigue Crack Growth Rate (da/dN vs delta K) | 2024 | LAB AIR
7201 | AIR FORCE | T351 | Fatigue Crack Growth Rate (da/dN vs delta K) | 2024 | LAB AIR
7202 | AIR FORCE | T351 | Fatigue Crack Growth Rate (da/dN vs delta K) | 2024 | LAB AIR
7203 | AIR FORCE | T351 | Fatigue Crack Growth Rate (da/dN vs delta K) | 2024 | LAB AIR
7204 | AIR FORCE | T351 | Fatigue Crack Growth Rate (da/dN vs delta K) | 2024 | LAB AIR
7205 | AIR FORCE | T351 | Fatigue Crack Growth Rate (da/dN vs delta K) | 2024 | LAB AIR
7206 | AIR FORCE | T351 | Fatigue Crack Growth Rate (da/dN vs delta K) | 2024 | LAB AIR
7207 | AIR FORCE | T351 | Fatigue Crack Growth Rate (da/dN vs delta K) | 2024 | LAB AIR
7208 | AIR FORCE | T351 | Fatigue Crack Growth Rate (da/dN vs delta K) | 2024 | LAB AIR
7209 | AIR FORCE | T351 | Fatigue Crack Growth Rate (da/dN vs delta K) | 2024 | LAB AIR
7210 | AIR FORCE | T351 | Fatigue Crack Growth Rate (da/dN vs delta K) | 2024 | LAB AIR
7211 | AIR FORCE | T351 | Fatigue Crack Growth Rate (da/dN vs delta K) | 2024 | DIST H2O
7212 | AIR FORCE | T351 | Fatigue Crack Growth Rate (da/dN vs delta K) | 2024 | STW
7213 | AIR FORCE | T351 | Fatigue Crack Growth Rate (da/dN vs delta K) | 2024 | DIST H2O
7214 | AIR FORCE | T351 | Fatigue Crack Growth Rate (da/dN vs delta K) | 2024 | DIST H2O
7215 | AIR FORCE | T351 | Fatigue Crack Growth Rate (da/dN vs delta K) | 2024 | STW
7216 | AIR FORCE | T351 | Fatigue Crack Growth Rate (da/dN vs delta K) | 2024 | LAB AIR
7217 | AIR FORCE | T351 | Fatigue Crack Growth Rate (da/dN vs delta K) | 2024 | STW
7218 | AIR FORCE | T351 | Fatigue Crack Growth Rate (da/dN vs delta K) | 2024 | LAB AIR
7219 | AIR FORCE | T351 | Fatigue Crack Growth Rate (da/dN vs delta K) | 2024 | LAB AIR
7220 | AIR FORCE | T351 | Fatigue Crack Growth Rate (da/dN vs delta K) | 2024 | STW
7221 | AIR FORCE | T351 | Fatigue Crack Growth Rate (da/dN vs delta K) | 2024 | DIST H2O
7222 | AIR FORCE | T351 | Fatigue Crack Growth Rate (da/dN vs delta K) | 2024 | LAB AIR
7223 | AIR FORCE | T351 | Fatigue Crack Growth Rate (da/dN vs delta K) | 2024 | LAB AIR
7224 | AIR FORCE | T351 | Fatigue Crack Growth Rate (da/dN vs delta K) | 2024 | DIST H2O
7225 | AIR FORCE | T351 | Sustained Load Growth Rate (da/dt vs Kmax) | 2024 | Unknown
7226 | AIR FORCE | T351 | Sustained Load Growth Rate (da/dt vs Kmax) | 2024 | Unknown
7227 | AIR FORCE | T351 | Sustained Load Growth Rate (da/dt vs Kmax) | 2024 | Unknown
7228 | AIR FORCE | T351 | K1 Environmentally Assisted Cracking | 2024 | 3.5PCT NACL
7229 | AIR FORCE | T351 | K1 Environmentally Assisted Cracking | 2024 | Unknown
7243 | Additional NASA Data | T351 | Plane Strain Fracture Toughness (K1C) | 2024 | Unknown
7244 | Additional NASA Data | T351 | Plane Strain Fracture Toughness (K1C) | 2024 | Unknown
7245 | Additional NASA Data | T351 | Plane Strain Fracture Toughness (K1C) | 2024 | Unknown
7246 | Additional NASA Data | T351 | Plane Strain Fracture Toughness (K1C) | 2024 | Unknown
7247 | Additional NASA Data | T351 | Plane Strain Fracture Toughness (K1C) | 2024 | Unknown
7248 | Additional NASA Data | T351 | Plane Strain Fracture Toughness (K1C) | 2024 | Unknown
7249 | Additional NASA Data | T351 | Plane Strain Fracture Toughness (K1C) | 2024 | Unknown
7250 | Additional NASA Data | T351 | Plane Strain Fracture Toughness (K1C) | 2024 | Unknown
7251 | Additional NASA Data | T351 | Plane Strain Fracture Toughness (K1C) | 2024 | Unknown
7252 | Additional NASA Data | T351 | Plane Strain Fracture Toughness (K1C) | 2024 | Unknown
7253 | Additional NASA Data | T351 | Plane Strain Fracture Toughness (K1C) | 2024 | Unknown
7254 | Additional NASA Data | T351 | Plane Strain Fracture Toughness (K1C) | 2024 | Unknown
7255 | Additional NASA Data | T351 | Plane Strain Fracture Toughness (K1C) | 2024 | Unknown
7266 | Additional NASA Data | T351 | Plane Stress Fracture Toughness (KC) | 2024 | Unknown
7267 | Additional NASA Data | T351 | Plane Stress Fracture Toughness (KC) | 2024 | Unknown
7268 | Additional NASA Data | T351 | Plane Stress Fracture Toughness (KC) | 2024 | Unknown
7269 | Additional NASA Data | T351 | Plane Stress Fracture Toughness (KC) | 2024 | Unknown
7270 | Additional NASA Data | T351 | Plane Stress Fracture Toughness (KC) | 2024 | Unknown
7271 | Additional NASA Data | T351 | Plane Stress Fracture Toughness (KC) | 2024 | Unknown
7272 | Additional NASA Data | T351 | Plane Stress Fracture Toughness (KC) | 2024 | Unknown
7273 | Additional NASA Data | T351 | Plane Stress Fracture Toughness (KC) | 2024 | Unknown
7274 | Additional NASA Data | T351 | Plane Stress Fracture Toughness (KC) | 2024 | Unknown
7275 | Additional NASA Data | T351 | Plane Stress Fracture Toughness (KC) | 2024 | Unknown
7276 | Additional NASA Data | T351 | Plane Stress Fracture Toughness (KC) | 2024 | Unknown
7278 | Additional NASA Data | T351 | Fatigue Crack Growth Rate (da/dN vs delta K) | 2024 | LAB AIR
7283 | Additional NASA Data | T351 | Fatigue Crack Growth Rate (da/dN vs delta K) | 2024 | LAB AIR
7284 | Additional NASA Data | T351 | Fatigue Crack Growth Rate (da/dN vs delta K) | 2024 | LAB AIR
7285 | Additional NASA Data | T351 | Fatigue Crack Growth Rate (da/dN vs delta K) | 2024 | DIST H2O
7286 | Additional NASA Data | T351 | Fatigue Crack Growth Rate (da/dN vs delta K) | 2024 | LAB AIR
7287 | Additional NASA Data | T351 | Fatigue Crack Growth Rate (da/dN vs delta K) | 2024 | LAB AIR
7288 | Additional NASA Data | T351 | Fatigue Crack Growth Rate (da/dN vs delta K) | 2024 | LAB AIR
7289 | Additional NASA Data | T351 | Fatigue Crack Growth Rate (da/dN vs delta K) | 2024 | LAB AIR
7290 | Additional NASA Data | T351 | Fatigue Crack Growth Rate (da/dN vs delta K) | 2024 | LAB AIR
7291 | Additional NASA Data | T351 | Fatigue Crack Growth Rate (da/dN vs delta K) | 2024 | HHA
7292 | Additional NASA Data | T351 | Fatigue Crack Growth Rate (da/dN vs delta K) | 2024 | SEA H2O
7297 | Additional NASA Data | T351 | Fatigue Crack Growth Rate (da/dN vs delta K) | 2024 | LAB AIR
7298 | Additional NASA Data | T351 | Fatigue Crack Growth Rate (da/dN vs delta K) | 2024 | LAB AIR
7299 | Additional NASA Data | T351 | Fatigue Crack Growth Rate (da/dN vs delta K) | 2024 | LAB AIR
7300 | Additional NASA Data | T351 | Fatigue Crack Growth Rate (da/dN vs delta K) | 2024 | ASW
7301 | Additional NASA Data | T351 | Fatigue Crack Growth Rate (da/dN vs delta K) | 2024 | AIR
7302 | Additional NASA Data | T351 | Fatigue Crack Growth Rate (da/dN vs delta K) | 2024 | AIR
7304 | Additional NASA Data | T3510 | Plane Stress Fracture Toughness (KC) | 2024 | Unknown
7305 | Additional NASA Data | T3510 | Plane Stress Fracture Toughness (KC) | 2024 | Unknown
7306 | AIR FORCE | T3511 | Plane Strain Fracture Toughness (K1C) | 2024 | Unknown
7307 | AIR FORCE | T3511 | Plane Strain Fracture Toughness (K1C) | 2024 | Unknown
7308 | AIR FORCE | T3511 | Plane Strain Fracture Toughness (K1C) | 2024 | Unknown
7309 | AIR FORCE | T3511 | Plane Strain Fracture Toughness (K1C) | 2024 | Unknown
7310 | AIR FORCE | T3511 | Fatigue Life (a vs N) | 2024 | LAB AIR
7311 | AIR FORCE | T3511 | Fatigue Life (a vs N) | 2024 | LAB AIR
7312 | AIR FORCE | T3511 | Fatigue Life (a vs N) | 2024 | LAB AIR
7313 | AIR FORCE | T3511 | Fatigue Life (a vs N) | 2024 | LAB AIR
7314 | AIR FORCE | T3511 | Fatigue Crack Growth Rate (da/dN vs delta K) | 2024 | LAB AIR
7315 | AIR FORCE | T3511 | Fatigue Crack Growth Rate (da/dN vs delta K) | 2024 | HHA
7316 | AIR FORCE | T3511 | Fatigue Crack Growth Rate (da/dN vs delta K) | 2024 | HHA
7317 | AIR FORCE | T3511 | Fatigue Crack Growth Rate (da/dN vs delta K) | 2024 | HHA
7318 | AIR FORCE | T3511 | Fatigue Crack Growth Rate (da/dN vs delta K) | 2024 | LAB AIR
7319 | AIR FORCE | T3511 | Fatigue Crack Growth Rate (da/dN vs delta K) | 2024 | LAB AIR
7320 | AIR FORCE | T3511 | Fatigue Crack Growth Rate (da/dN vs delta K) | 2024 | LAB AIR
7321 | AIR FORCE | T3511 | Fatigue Crack Growth Rate (da/dN vs delta K) | 2024 | LAB AIR
7322 | Additional NASA Data | T3511 | Plane Stress Fracture Toughness (KC) | 2024 | Unknown
7323 | Additional NASA Data | T3511 | Plane Stress Fracture Toughness (KC) | 2024 | Unknown
7324 | Additional NASA Data | T3511 | Plane Stress Fracture Toughness (KC) | 2024 | Unknown
7325 | Additional NASA Data | T3511 | Plane Stress Fracture Toughness (KC) | 2024 | Unknown
7326 | Additional NASA Data | T3511 | Fatigue Crack Growth Rate (da/dN vs delta K) | 2024 | LAB AIR
7327 | Additional NASA Data | T3511 | Fatigue Crack Growth Rate (da/dN vs delta K) | 2024 | LAB AIR
7328 | AIR FORCE | T352 | K1 Environmentally Assisted Cracking | 2024 | SEA H2O
7329 | Additional NASA Data | T352 | Plane Strain Fracture Toughness (K1C) | 2024 | Unknown
7330 | Additional NASA Data | T352 | Plane Strain Fracture Toughness (K1C) | 2024 | Unknown
7331 | Additional NASA Data | T352 | Plane Strain Fracture Toughness (K1C) | 2024 | Unknown
7332 | Additional NASA Data | T351 | Fatigue Crack Growth Rate (da/dN vs delta K) | 2024 | LAB AIR
7333 | AIR FORCE | T36 | Plane Stress Fracture Toughness (KC) | 2024 | Unknown
7334 | AIR FORCE | T36 | Plane Stress Fracture Toughness (KC) | 2024 | Unknown
7335 | Additional NASA Data | T36 | Plane Stress Fracture Toughness (KC) | 2024 | Unknown
7336 | Additional NASA Data | T36 | Plane Stress Fracture Toughness (KC) | 2024 | Unknown
7351 | AIR FORCE | T4 | Plane Stress Fracture Toughness (KC) | 2024 | Unknown
7352 | AIR FORCE | T4 | Plane Stress Fracture Toughness (KC) | 2024 | Unknown
7353 | AIR FORCE | T4 | Plane Stress Fracture Toughness (KC) | 2024 | Unknown
7354 | AIR FORCE | T4 | Plane Stress Fracture Toughness (KC) | 2024 | Unknown
7355 | AIR FORCE | T4 | Sustained Load Growth Rate (da/dt vs Kmax) | 2024 | Unknown
7356 | Additional NASA Data | T4 | Plane Stress Fracture Toughness (KC) | 2024 | Unknown
7357 | Additional NASA Data | T4 | Plane Stress Fracture Toughness (KC) | 2024 | Unknown
7358 | Additional NASA Data | T4 | Plane Stress Fracture Toughness (KC) | 2024 | Unknown
7359 | Additional NASA Data | T4 | Plane Stress Fracture Toughness (KC) | 2024 | Unknown
7360 | Additional NASA Data | T4 | Fatigue Crack Growth Rate (da/dN vs delta K) | 2024 | LAB AIR
7363 | Additional NASA Data | T4 | Fatigue Crack Growth Rate (da/dN vs delta K) | 2024 | LN2
7366 | AIR FORCE | T42 | Fatigue Crack Growth Rate (da/dN vs delta K) | 2024 | LAB AIR
7367 | Additional NASA Data | T42 | Fatigue Crack Growth Rate (da/dN vs delta K) | 2024 | LAB AIR
7580 | AIR FORCE | T6 | Plane Stress Fracture Toughness (KC) | 2024 | Unknown
7581 | AIR FORCE | T6 | Plane Stress Fracture Toughness (KC) | 2024 | Unknown
8111 | Additional NASA Data | T6 | Plane Stress Fracture Toughness (KC) | 2024 | Unknown
8112 | Additional NASA Data | T6 | Plane Stress Fracture Toughness (KC) | 2024 | Unknown
8533 | AIR FORCE | T62 | Fatigue Life (a vs N) | 2024 | HHA
8534 | AIR FORCE | T62 | Fatigue Life (a vs N) | 2024 | DRY AIR
8535 | AIR FORCE | T62 | Fatigue Life (a vs N) | 2024 | HHA
8536 | AIR FORCE | T62 | Fatigue Life (a vs N) | 2024 | STW
8537 | AIR FORCE | T62 | Fatigue Life (a vs N) | 2024 | HHA
8538 | AIR FORCE | T62 | Fatigue Life (a vs N) | 2024 | STW
8539 | AIR FORCE | T62 | Fatigue Crack Growth Rate (da/dN vs delta K) | 2024 | HHA
8540 | AIR FORCE | T62 | Fatigue Crack Growth Rate (da/dN vs delta K) | 2024 | DRY AIR
8541 | AIR FORCE | T62 | Fatigue Crack Growth Rate (da/dN vs delta K) | 2024 | HHA
8542 | AIR FORCE | T62 | Fatigue Crack Growth Rate (da/dN vs delta K) | 2024 | STW
8543 | AIR FORCE | T62 | Fatigue Crack Growth Rate (da/dN vs delta K) | 2024 | HHA
8544 | AIR FORCE | T62 | Fatigue Crack Growth Rate (da/dN vs delta K) | 2024 | STW
8548 | Additional NASA Data | T62 | Plane Stress Fracture Toughness (KC) | 2024 | Unknown
8549 | Additional NASA Data | T62 | Plane Stress Fracture Toughness (KC) | 2024 | Unknown
8550 | Additional NASA Data | T62 | Plane Stress Fracture Toughness (KC) | 2024 | Unknown
8551 | Additional NASA Data | T62 | Plane Stress Fracture Toughness (KC) | 2024 | Unknown
8552 | Additional NASA Data | T62 | Plane Stress Fracture Toughness (KC) | 2024 | Unknown
8553 | Additional NASA Data | T62 | Plane Stress Fracture Toughness (KC) | 2024 | Unknown
8554 | Additional NASA Data | T62 | Plane Stress Fracture Toughness (KC) | 2024 | Unknown
8555 | Additional NASA Data | T62 | Plane Stress Fracture Toughness (KC) | 2024 | Unknown
8556 | Additional NASA Data | T62 | Plane Stress Fracture Toughness (KC) | 2024 | Unknown
8557 | Additional NASA Data | T62 | Plane Stress Fracture Toughness (KC) | 2024 | Unknown
8558 | Additional NASA Data | T62 | Plane Stress Fracture Toughness (KC) | 2024 | Unknown
8559 | Additional NASA Data | T62 | Plane Stress Fracture Toughness (KC) | 2024 | Unknown
8560 | Additional NASA Data | T62 | Plane Stress Fracture Toughness (KC) | 2024 | Unknown
8606 | Additional NASA Data | T62 | Plane Stress Fracture Toughness (KC) | 2024 | Unknown
8607 | Additional NASA Data | T62 | Fatigue Crack Growth Rate (da/dN vs delta K) | 2024 | LAB AIR
8608 | Additional NASA Data | T62 | Fatigue Crack Growth Rate (da/dN vs delta K) | 2024 | LAB AIR
8609 | Additional NASA Data | T62 | Fatigue Crack Growth Rate (da/dN vs delta K) | 2024 | LAB AIR
8610 | Additional NASA Data | T62 | Fatigue Crack Growth Rate (da/dN vs delta K) | 2024 | LAB AIR
8611 | Additional NASA Data | T62 | Fatigue Crack Growth Rate (da/dN vs delta K) | 2024 | LAB AIR
8612 | Additional NASA Data | T62 | Fatigue Crack Growth Rate (da/dN vs delta K) | 2024 | LAB AIR
8613 | Additional NASA Data | T62 | Fatigue Crack Growth Rate (da/dN vs delta K) | 2024 | LAB AIR
8614 | Additional NASA Data | T62 | Fatigue Crack Growth Rate (da/dN vs delta K) | 2024 | LAB AIR
8615 | Additional NASA Data | T62 | Fatigue Crack Growth Rate (da/dN vs delta K) | 2024 | LAB AIR
8616 | Additional NASA Data | T62 | Fatigue Crack Growth Rate (da/dN vs delta K) | 2024 | LAB AIR
8617 | Additional NASA Data | T62 | Fatigue Crack Growth Rate (da/dN vs delta K) | 2024 | LAB AIR
8618 | Additional NASA Data | T62 | Fatigue Crack Growth Rate (da/dN vs delta K) | 2024 | LAB AIR
8619 | Additional NASA Data | T62 | Fatigue Crack Growth Rate (da/dN vs delta K) | 2024 | LAB AIR
8638 | AIR FORCE | T62;GQ | Plane Stress Fracture Toughness (KC) | 2024 | Unknown
8639 | AIR FORCE | T62;GQ | Plane Stress Fracture Toughness (KC) | 2024 | Unknown
8640 | AIR FORCE | T62;GQ | Plane Stress Fracture Toughness (KC) | 2024 | Unknown
8641 | AIR FORCE | T62;GQ | Plane Stress Fracture Toughness (KC) | 2024 | Unknown
8642 | Additional NASA Data | T62;GQ | Plane Stress Fracture Toughness (KC) | 2024 | Unknown
8643 | Additional NASA Data | T62;GQ | Plane Stress Fracture Toughness (KC) | 2024 | Unknown
8644 | Additional NASA Data | T62;GQ | Plane Stress Fracture Toughness (KC) | 2024 | Unknown
8649 | AIR FORCE | T62;WQ | Plane Stress Fracture Toughness (KC) | 2024 | Unknown
8650 | AIR FORCE | T62;WQ | Plane Stress Fracture Toughness (KC) | 2024 | Unknown
8651 | AIR FORCE | T62;WQ | Plane Stress Fracture Toughness (KC) | 2024 | Unknown
8652 | AIR FORCE | T62;WQ | Plane Stress Fracture Toughness (KC) | 2024 | Unknown
8653 | AIR FORCE | T62;WQ | Plane Stress Fracture Toughness (KC) | 2024 | Unknown
8654 | Additional NASA Data | T62;WQ | Plane Stress Fracture Toughness (KC) | 2024 | Unknown
8655 | Additional NASA Data | T62;WQ | Plane Stress Fracture Toughness (KC) | 2024 | Unknown
8656 | Additional NASA Data | T62;WQ | Plane Stress Fracture Toughness (KC) | 2024 | Unknown
14419 | AIR FORCE | T81 | Plane Stress Fracture Toughness (KC) | 2024 | Unknown
14420 | AIR FORCE | T81 | Plane Stress Fracture Toughness (KC) | 2024 | Unknown
14421 | AIR FORCE | T81 | Plane Stress Fracture Toughness (KC) | 2024 | Unknown
14422 | AIR FORCE | T81 | Plane Stress Fracture Toughness (KC) | 2024 | Unknown
14423 | AIR FORCE | T81 | Plane Stress Fracture Toughness (KC) | 2024 | Unknown
14424 | AIR FORCE | T81 | Plane Stress Fracture Toughness (KC) | 2024 | Unknown
14425 | AIR FORCE | T81 | Plane Stress Fracture Toughness (KC) | 2024 | Unknown
14426 | AIR FORCE | T81 | Plane Stress Fracture Toughness (KC) | 2024 | Unknown
14427 | AIR FORCE | T81 | Plane Stress Fracture Toughness (KC) | 2024 | Unknown
14428 | AIR FORCE | T81 | Plane Stress Fracture Toughness (KC) | 2024 | Unknown
14429 | AIR FORCE | T81 | Plane Stress Fracture Toughness (KC) | 2024 | Unknown
14430 | AIR FORCE | T81 | Plane Stress Fracture Toughness (KC) | 2024 | Unknown
14431 | AIR FORCE | T81 | Plane Stress Fracture Toughness (KC) | 2024 | Unknown
14432 | AIR FORCE | T81 | Plane Stress Fracture Toughness (KC) | 2024 | Unknown
14433 | AIR FORCE | T81 | Plane Stress Fracture Toughness (KC) | 2024 | Unknown
14434 | AIR FORCE | T81 | Plane Stress Fracture Toughness (KC) | 2024 | Unknown
14435 | AIR FORCE | T81 | Plane Stress Fracture Toughness (KC) | 2024 | Unknown
14436 | AIR FORCE | T81 | Plane Stress Fracture Toughness (KC) | 2024 | Unknown
14437 | AIR FORCE | T81 | Plane Stress Fracture Toughness (KC) | 2024 | Unknown
14438 | AIR FORCE | T81 | Plane Stress Fracture Toughness (KC) | 2024 | Unknown
14439 | AIR FORCE | T81 | Plane Stress Fracture Toughness (KC) | 2024 | Unknown
14442 | AIR FORCE | T81 | Plane Stress Fracture Toughness (KC) | 2024 | Unknown
14443 | AIR FORCE | T81 | Plane Stress Fracture Toughness (KC) | 2024 | Unknown
14444 | AIR FORCE | T81 | Plane Stress Fracture Toughness (KC) | 2024 | Unknown
14445 | AIR FORCE | T81 | Plane Stress Fracture Toughness (KC) | 2024 | Unknown
14448 | AIR FORCE | T81 | Fatigue Life (a vs N) | 2024 | LAB AIR
14449 | AIR FORCE | T81 | Fatigue Life (a vs N) | 2024 | LAB AIR
14450 | AIR FORCE | T81 | Fatigue Life (a vs N) | 2024 | LAB AIR
14451 | AIR FORCE | T81 | Fatigue Life (a vs N) | 2024 | DRY AIR
14452 | AIR FORCE | T81 | Fatigue Life (a vs N) | 2024 | JP-4
14453 | AIR FORCE | T81 | Fatigue Life (a vs N) | 2024 | STW
14454 | AIR FORCE | T81 | Fatigue Life (a vs N) | 2024 | DRY AIR
14455 | AIR FORCE | T81 | Fatigue Life (a vs N) | 2024 | DRY AIR
14456 | AIR FORCE | T81 | Fatigue Life (a vs N) | 2024 | DRY AIR
14457 | AIR FORCE | T81 | Fatigue Life (a vs N) | 2024 | DRY AIR
14458 | AIR FORCE | T81 | Fatigue Life (a vs N) | 2024 | DRY AIR
14459 | AIR FORCE | T81 | Fatigue Life (a vs N) | 2024 | JP-4
14460 | AIR FORCE | T81 | Fatigue Life (a vs N) | 2024 | DRY AIR
14461 | AIR FORCE | T81 | Fatigue Life (a vs N) | 2024 | STW
14462 | AIR FORCE | T81 | Fatigue Life (a vs N) | 2024 | STW
14463 | AIR FORCE | T81 | Fatigue Life (a vs N) | 2024 | DRY AIR
14464 | AIR FORCE | T81 | Fatigue Life (a vs N) | 2024 | DRY AIR
14465 | AIR FORCE | T81 | Fatigue Life (a vs N) | 2024 | STW
14466 | AIR FORCE | T81 | Fatigue Life (a vs N) | 2024 | DRY AIR
14467 | AIR FORCE | T81 | Fatigue Life (a vs N) | 2024 | HHA
14468 | AIR FORCE | T81 | Fatigue Life (a vs N) | 2024 | STW
14469 | AIR FORCE | T81 | Fatigue Life (a vs N) | 2024 | DRY AIR
14470 | AIR FORCE | T81 | Fatigue Life (a vs N) | 2024 | HHA
14471 | AIR FORCE | T81 | Fatigue Life (a vs N) | 2024 | STW
14474 | AIR FORCE | T81 | Fatigue Crack Growth Rate (da/dN vs delta K) | 2024 | LAB AIR
14475 | AIR FORCE | T81 | Fatigue Crack Growth Rate (da/dN vs delta K) | 2024 | LAB AIR
14476 | AIR FORCE | T81 | Fatigue Crack Growth Rate (da/dN vs delta K) | 2024 | LAB AIR
14477 | AIR FORCE | T81 | Fatigue Crack Growth Rate (da/dN vs delta K) | 2024 | LAB AIR
14478 | AIR FORCE | T81 | Fatigue Crack Growth Rate (da/dN vs delta K) | 2024 | DRY AIR
14479 | AIR FORCE | T81 | Fatigue Crack Growth Rate (da/dN vs delta K) | 2024 | JP-4
14480 | AIR FORCE | T81 | Fatigue Crack Growth Rate (da/dN vs delta K) | 2024 | STW
14481 | AIR FORCE | T81 | Fatigue Crack Growth Rate (da/dN vs delta K) | 2024 | DRY AIR
14482 | AIR FORCE | T81 | Fatigue Crack Growth Rate (da/dN vs delta K) | 2024 | DRY AIR
14483 | AIR FORCE | T81 | Fatigue Crack Growth Rate (da/dN vs delta K) | 2024 | DRY AIR
14484 | AIR FORCE | T81 | Fatigue Crack Growth Rate (da/dN vs delta K) | 2024 | DRY AIR
14485 | AIR FORCE | T81 | Fatigue Crack Growth Rate (da/dN vs delta K) | 2024 | DRY AIR
14486 | AIR FORCE | T81 | Fatigue Crack Growth Rate (da/dN vs delta K) | 2024 | JP-4
14487 | AIR FORCE | T81 | Fatigue Crack Growth Rate (da/dN vs delta K) | 2024 | DRY AIR
14488 | AIR FORCE | T81 | Fatigue Crack Growth Rate (da/dN vs delta K) | 2024 | STW
14489 | AIR FORCE | T81 | Fatigue Crack Growth Rate (da/dN vs delta K) | 2024 | STW
14490 | AIR FORCE | T81 | Fatigue Crack Growth Rate (da/dN vs delta K) | 2024 | DRY AIR
14491 | AIR FORCE | T81 | Fatigue Crack Growth Rate (da/dN vs delta K) | 2024 | DRY AIR
14492 | AIR FORCE | T81 | Fatigue Crack Growth Rate (da/dN vs delta K) | 2024 | STW
14493 | AIR FORCE | T81 | Fatigue Crack Growth Rate (da/dN vs delta K) | 2024 | DRY AIR
14494 | AIR FORCE | T81 | Fatigue Crack Growth Rate (da/dN vs delta K) | 2024 | HHA
14495 | AIR FORCE | T81 | Fatigue Crack Growth Rate (da/dN vs delta K) | 2024 | STW
14496 | AIR FORCE | T81 | Fatigue Crack Growth Rate (da/dN vs delta K) | 2024 | DRY AIR
14497 | AIR FORCE | T81 | Fatigue Crack Growth Rate (da/dN vs delta K) | 2024 | HHA
14498 | AIR FORCE | T81 | Fatigue Crack Growth Rate (da/dN vs delta K) | 2024 | STW
14514 | Additional NASA Data | T81 | Plane Stress Fracture Toughness (KC) | 2024 | Unknown
14515 | Additional NASA Data | T81 | Plane Stress Fracture Toughness (KC) | 2024 | Unknown
14516 | Additional NASA Data | T81 | Plane Stress Fracture Toughness (KC) | 2024 | Unknown
14517 | Additional NASA Data | T81 | Plane Stress Fracture Toughness (KC) | 2024 | Unknown
14518 | Additional NASA Data | T81 | Plane Stress Fracture Toughness (KC) | 2024 | Unknown
14519 | Additional NASA Data | T81 | Plane Stress Fracture Toughness (KC) | 2024 | Unknown
14520 | Additional NASA Data | T81 | Plane Stress Fracture Toughness (KC) | 2024 | Unknown
14525 | Additional NASA Data | T81 | Plane Stress Fracture Toughness (KC) | 2024 | Unknown
14526 | Additional NASA Data | T81 | Plane Stress Fracture Toughness (KC) | 2024 | Unknown
14527 | Additional NASA Data | T81 | Plane Stress Fracture Toughness (KC) | 2024 | Unknown
14528 | Additional NASA Data | T81 | Plane Stress Fracture Toughness (KC) | 2024 | Unknown
14532 | Additional NASA Data | T81 | Plane Stress Fracture Toughness (KC) | 2024 | Unknown
14533 | Additional NASA Data | T81 | Plane Stress Fracture Toughness (KC) | 2024 | Unknown
14534 | Additional NASA Data | T81 | Plane Stress Fracture Toughness (KC) | 2024 | Unknown
14535 | Additional NASA Data | T81 | Plane Stress Fracture Toughness (KC) | 2024 | Unknown
14536 | Additional NASA Data | T81 | Plane Stress Fracture Toughness (KC) | 2024 | Unknown
14537 | Additional NASA Data | T81 | Plane Stress Fracture Toughness (KC) | 2024 | Unknown
14538 | Additional NASA Data | T81 | Plane Stress Fracture Toughness (KC) | 2024 | Unknown
14539 | Additional NASA Data | T81 | Plane Stress Fracture Toughness (KC) | 2024 | Unknown
14540 | Additional NASA Data | T81 | Plane Stress Fracture Toughness (KC) | 2024 | Unknown
14541 | Additional NASA Data | T81 | Plane Stress Fracture Toughness (KC) | 2024 | Unknown
14542 | Additional NASA Data | T81 | Plane Stress Fracture Toughness (KC) | 2024 | Unknown
14543 | Additional NASA Data | T81 | Plane Stress Fracture Toughness (KC) | 2024 | Unknown
14544 | Additional NASA Data | T81 | Plane Stress Fracture Toughness (KC) | 2024 | Unknown
14545 | Additional NASA Data | T81 | Plane Stress Fracture Toughness (KC) | 2024 | Unknown
14546 | Additional NASA Data | T81 | Plane Stress Fracture Toughness (KC) | 2024 | Unknown
14547 | Additional NASA Data | T81 | Plane Stress Fracture Toughness (KC) | 2024 | Unknown
14548 | Additional NASA Data | T81 | Plane Stress Fracture Toughness (KC) | 2024 | Unknown
14549 | Additional NASA Data | T81 | Plane Stress Fracture Toughness (KC) | 2024 | Unknown
14550 | Additional NASA Data | T81 | Plane Stress Fracture Toughness (KC) | 2024 | Unknown
14551 | Additional NASA Data | T81 | Plane Stress Fracture Toughness (KC) | 2024 | Unknown
14554 | Additional NASA Data | T81 | Plane Stress Fracture Toughness (KC) | 2024 | Unknown
14555 | Additional NASA Data | T81 | Plane Stress Fracture Toughness (KC) | 2024 | Unknown
14556 | Additional NASA Data | T81 | Plane Stress Fracture Toughness (KC) | 2024 | Unknown
14557 | Additional NASA Data | T81 | Plane Stress Fracture Toughness (KC) | 2024 | Unknown
14558 | Additional NASA Data | T81 | Plane Stress Fracture Toughness (KC) | 2024 | Unknown
14559 | Additional NASA Data | T81 | Plane Stress Fracture Toughness (KC) | 2024 | Unknown
14560 | Additional NASA Data | T81 | Plane Stress Fracture Toughness (KC) | 2024 | Unknown
14561 | Additional NASA Data | T81 | Plane Stress Fracture Toughness (KC) | 2024 | Unknown
14562 | Additional NASA Data | T81 | Plane Stress Fracture Toughness (KC) | 2024 | Unknown
14563 | Additional NASA Data | T81 | Plane Stress Fracture Toughness (KC) | 2024 | Unknown
14564 | Additional NASA Data | T81 | Plane Stress Fracture Toughness (KC) | 2024 | Unknown
14565 | Additional NASA Data | T81 | Plane Stress Fracture Toughness (KC) | 2024 | Unknown
14566 | Additional NASA Data | T81 | Plane Stress Fracture Toughness (KC) | 2024 | Unknown
14567 | Additional NASA Data | T81 | Plane Stress Fracture Toughness (KC) | 2024 | Unknown
14568 | Additional NASA Data | T81 | Plane Stress Fracture Toughness (KC) | 2024 | Unknown
14569 | Additional NASA Data | T81 | Plane Stress Fracture Toughness (KC) | 2024 | Unknown
14570 | Additional NASA Data | T81 | Plane Stress Fracture Toughness (KC) | 2024 | Unknown
14571 | Additional NASA Data | T81 | Plane Stress Fracture Toughness (KC) | 2024 | Unknown
14573 | Additional NASA Data | T81 | Fatigue Crack Growth Rate (da/dN vs delta K) | 2024 | LAB AIR
14574 | Additional NASA Data | T81 | Fatigue Crack Growth Rate (da/dN vs delta K) | 2024 | LAB AIR
14575 | Additional NASA Data | T81 | Fatigue Crack Growth Rate (da/dN vs delta K) | 2024 | AIR
14576 | Additional NASA Data | T81 | Fatigue Crack Growth Rate (da/dN vs delta K) | 2024 | AIR
14577 | Additional NASA Data | T81 | Fatigue Crack Growth Rate (da/dN vs delta K) | 2024 | LAB AIR
14578 | Additional NASA Data | T81 | Fatigue Crack Growth Rate (da/dN vs delta K) | 2024 | LAB AIR
14579 | Additional NASA Data | T81 | Fatigue Crack Growth Rate (da/dN vs delta K) | 2024 | LAB AIR
14580 | Additional NASA Data | T81 | Fatigue Crack Growth Rate (da/dN vs delta K) | 2024 | LAB AIR
14581 | Additional NASA Data | T81 | Fatigue Crack Growth Rate (da/dN vs delta K) | 2024 | GN2
14582 | Additional NASA Data | T81 | Fatigue Crack Growth Rate (da/dN vs delta K) | 2024 | GN2
14589 | Additional NASA Data | T81 | Fatigue Crack Growth Rate (da/dN vs delta K) | 2024 | AIR
14590 | Additional NASA Data | T81 | Fatigue Crack Growth Rate (da/dN vs delta K) | 2024 | AIR
14591 | Additional NASA Data | T81 | Fatigue Crack Growth Rate (da/dN vs delta K) | 2024 | LAB AIR
14592 | Additional NASA Data | T81 | Fatigue Crack Growth Rate (da/dN vs delta K) | 2024 | LAB AIR
14593 | Additional NASA Data | T81 | Fatigue Crack Growth Rate (da/dN vs delta K) | 2024 | AIR
14594 | Additional NASA Data | T81 | Fatigue Crack Growth Rate (da/dN vs delta K) | 2024 | LAB AIR
14595 | Additional NASA Data | T81 | Fatigue Crack Growth Rate (da/dN vs delta K) | 2024 | Unknown
14674 | AIR FORCE | T851 | Plane Strain Fracture Toughness (K1C) | 2024 | Unknown
14675 | AIR FORCE | T851 | Plane Strain Fracture Toughness (K1C) | 2024 | Unknown
14676 | AIR FORCE | T851 | Plane Strain Fracture Toughness (K1C) | 2024 | Unknown
14677 | AIR FORCE | T851 | Plane Strain Fracture Toughness (K1C) | 2024 | Unknown
14678 | AIR FORCE | T851 | Plane Strain Fracture Toughness (K1C) | 2024 | Unknown
14679 | AIR FORCE | T851 | Plane Strain Fracture Toughness (K1C) | 2024 | Unknown
14680 | AIR FORCE | T851 | Plane Strain Fracture Toughness (K1C) | 2024 | Unknown
14681 | AIR FORCE | T851 | Plane Strain Fracture Toughness (K1C) | 2024 | Unknown
14682 | AIR FORCE | T851 | Plane Strain Fracture Toughness (K1C) | 2024 | Unknown
14683 | AIR FORCE | T851 | Plane Strain Fracture Toughness (K1C) | 2024 | Unknown
14684 | AIR FORCE | T851 | Plane Strain Fracture Toughness (K1C) | 2024 | Unknown
14685 | AIR FORCE | T851 | Plane Strain Fracture Toughness (K1C) | 2024 | Unknown
14686 | AIR FORCE | T851 | Plane Strain Fracture Toughness (K1C) | 2024 | Unknown
14687 | AIR FORCE | T851 | Plane Strain Fracture Toughness (K1C) | 2024 | Unknown
14690 | AIR FORCE | T851 | Plane Strain Fracture Toughness (K1C) | 2024 | Unknown
14691 | AIR FORCE | T851 | Plane Strain Fracture Toughness (K1C) | 2024 | Unknown
14692 | AIR FORCE | T851 | Plane Strain Fracture Toughness (K1C) | 2024 | Unknown
14693 | AIR FORCE | T851 | Plane Strain Fracture Toughness (K1C) | 2024 | Unknown
14694 | AIR FORCE | T851 | Plane Strain Fracture Toughness (K1C) | 2024 | Unknown
14695 | AIR FORCE | T851 | Plane Strain Fracture Toughness (K1C) | 2024 | Unknown
14696 | AIR FORCE | T851 | Plane Strain Fracture Toughness (K1C) | 2024 | Unknown
14697 | AIR FORCE | T851 | Plane Strain Fracture Toughness (K1C) | 2024 | Unknown
14698 | AIR FORCE | T851 | Plane Strain Fracture Toughness (K1C) | 2024 | Unknown
14699 | AIR FORCE | T851 | Plane Strain Fracture Toughness (K1C) | 2024 | Unknown
14700 | AIR FORCE | T851 | Plane Strain Fracture Toughness (K1C) | 2024 | Unknown
14701 | AIR FORCE | T851 | Plane Strain Fracture Toughness (K1C) | 2024 | Unknown
14702 | AIR FORCE | T851 | Plane Strain Fracture Toughness (K1C) | 2024 | Unknown
14703 | AIR FORCE | T851 | Plane Strain Fracture Toughness (K1C) | 2024 | Unknown
14704 | AIR FORCE | T851 | Plane Strain Fracture Toughness (K1C) | 2024 | Unknown
14705 | AIR FORCE | T851 | Plane Strain Fracture Toughness (K1C) | 2024 | Unknown
14706 | AIR FORCE | T851 | Plane Strain Fracture Toughness (K1C) | 2024 | Unknown
14707 | AIR FORCE | T851 | Plane Strain Fracture Toughness (K1C) | 2024 | Unknown
14708 | AIR FORCE | T851 | Plane Strain Fracture Toughness (K1C) | 2024 | Unknown
14709 | AIR FORCE | T851 | Plane Strain Fracture Toughness (K1C) | 2024 | Unknown
14710 | AIR FORCE | T851 | Plane Strain Fracture Toughness (K1C) | 2024 | Unknown
14711 | AIR FORCE | T851 | Plane Strain Fracture Toughness (K1C) | 2024 | Unknown
14724 | AIR FORCE | T851 | Plane Strain Fracture Toughness (K1C) | 2024 | Unknown
14725 | AIR FORCE | T851 | Plane Strain Fracture Toughness (K1C) | 2024 | Unknown
14726 | AIR FORCE | T851 | Plane Strain Fracture Toughness (K1C) | 2024 | Unknown
14727 | AIR FORCE | T851 | Plane Strain Fracture Toughness (K1C) | 2024 | Unknown
14728 | AIR FORCE | T851 | Plane Strain Fracture Toughness (K1C) | 2024 | Unknown
14729 | AIR FORCE | T851 | Plane Strain Fracture Toughness (K1C) | 2024 | Unknown
14765 | AIR FORCE | T851 | Plane Strain Fracture Toughness (K1C) | 2024 | Unknown
14766 | AIR FORCE | T851 | Plane Strain Fracture Toughness (K1C) | 2024 | Unknown
14767 | AIR FORCE | T851 | Plane Strain Fracture Toughness (K1C) | 2024 | Unknown
14778 | AIR FORCE | T851 | Plane Strain Fracture Toughness (K1C) | 2024 | Unknown
14779 | AIR FORCE | T851 | Plane Strain Fracture Toughness (K1C) | 2024 | Unknown
14780 | AIR FORCE | T851 | Plane Strain Fracture Toughness (K1C) | 2024 | Unknown
14781 | AIR FORCE | T851 | Plane Strain Fracture Toughness (K1C) | 2024 | Unknown
14782 | AIR FORCE | T851 | Plane Strain Fracture Toughness (K1C) | 2024 | Unknown
14783 | AIR FORCE | T851 | Plane Strain Fracture Toughness (K1C) | 2024 | Unknown
14784 | AIR FORCE | T851 | Plane Strain Fracture Toughness (K1C) | 2024 | Unknown
14785 | AIR FORCE | T851 | Plane Strain Fracture Toughness (K1C) | 2024 | Unknown
14786 | AIR FORCE | T851 | Plane Strain Fracture Toughness (K1C) | 2024 | Unknown
14787 | AIR FORCE | T851 | Plane Strain Fracture Toughness (K1C) | 2024 | Unknown
14851 | AIR FORCE | T851 | Plane Strain Fracture Toughness (K1C) | 2024 | Unknown
14891 | AIR FORCE | T851 | Plane Strain Fracture Toughness (K1C) | 2024 | Unknown
14892 | AIR FORCE | T851 | Plane Strain Fracture Toughness (K1C) | 2024 | Unknown
14893 | AIR FORCE | T851 | Plane Strain Fracture Toughness (K1C) | 2024 | Unknown
14894 | AIR FORCE | T851 | Plane Strain Fracture Toughness (K1C) | 2024 | Unknown
14895 | AIR FORCE | T851 | Plane Strain Fracture Toughness (K1C) | 2024 | Unknown
14896 | AIR FORCE | T851 | Plane Strain Fracture Toughness (K1C) | 2024 | Unknown
14937 | AIR FORCE | T851 | Plane Strain Fracture Toughness (K1C) | 2024 | Unknown
14938 | AIR FORCE | T851 | Plane Strain Fracture Toughness (K1C) | 2024 | Unknown
14939 | AIR FORCE | T851 | Plane Strain Fracture Toughness (K1C) | 2024 | Unknown
14942 | AIR FORCE | T851 | Plane Strain Fracture Toughness (K1C) | 2024 | Unknown
14943 | AIR FORCE | T851 | Plane Strain Fracture Toughness (K1C) | 2024 | Unknown
14944 | AIR FORCE | T851 | Plane Strain Fracture Toughness (K1C) | 2024 | Unknown
14945 | AIR FORCE | T851 | Plane Strain Fracture Toughness (K1C) | 2024 | Unknown
14946 | AIR FORCE | T851 | Plane Strain Fracture Toughness (K1C) | 2024 | Unknown
14947 | AIR FORCE | T851 | Plane Strain Fracture Toughness (K1C) | 2024 | Unknown
14948 | AIR FORCE | T851 | Plane Strain Fracture Toughness (K1C) | 2024 | Unknown
14949 | AIR FORCE | T851 | Plane Strain Fracture Toughness (K1C) | 2024 | Unknown
14950 | AIR FORCE | T851 | Plane Strain Fracture Toughness (K1C) | 2024 | Unknown
14952 | AIR FORCE | T851 | Plane Strain Fracture Toughness (K1C) | 2024 | Unknown
14953 | AIR FORCE | T851 | Plane Strain Fracture Toughness (K1C) | 2024 | Unknown
14954 | AIR FORCE | T851 | Plane Strain Fracture Toughness (K1C) | 2024 | Unknown
14961 | AIR FORCE | T851 | Plane Strain Fracture Toughness (K1C) | 2024 | Unknown
14962 | AIR FORCE | T851 | Plane Strain Fracture Toughness (K1C) | 2024 | Unknown
14963 | AIR FORCE | T851 | Plane Strain Fracture Toughness (K1C) | 2024 | Unknown
14964 | AIR FORCE | T851 | Plane Strain Fracture Toughness (K1C) | 2024 | Unknown
14965 | AIR FORCE | T851 | Plane Strain Fracture Toughness (K1C) | 2024 | Unknown
14966 | AIR FORCE | T851 | Plane Strain Fracture Toughness (K1C) | 2024 | Unknown
14967 | AIR FORCE | T851 | Plane Strain Fracture Toughness (K1C) | 2024 | Unknown
14968 | AIR FORCE | T851 | Plane Strain Fracture Toughness (K1C) | 2024 | Unknown
14969 | AIR FORCE | T851 | Plane Strain Fracture Toughness (K1C) | 2024 | Unknown
14974 | AIR FORCE | T851 | Plane Strain Fracture Toughness (K1C) | 2024 | Unknown
14975 | AIR FORCE | T851 | Plane Strain Fracture Toughness (K1C) | 2024 | Unknown
14976 | AIR FORCE | T851 | Plane Strain Fracture Toughness (K1C) | 2024 | Unknown
14977 | AIR FORCE | T851 | Plane Strain Fracture Toughness (K1C) | 2024 | Unknown
14978 | AIR FORCE | T851 | Plane Strain Fracture Toughness (K1C) | 2024 | Unknown
14979 | AIR FORCE | T851 | Plane Strain Fracture Toughness (K1C) | 2024 | Unknown
15112 | AIR FORCE | T851 | Plane Strain Fracture Toughness (K1C) | 2024 | Unknown
15113 | AIR FORCE | T851 | Plane Strain Fracture Toughness (K1C) | 2024 | Unknown
15114 | AIR FORCE | T851 | Plane Strain Fracture Toughness (K1C) | 2024 | Unknown
15115 | AIR FORCE | T851 | Plane Strain Fracture Toughness (K1C) | 2024 | Unknown
15116 | AIR FORCE | T851 | Plane Strain Fracture Toughness (K1C) | 2024 | Unknown
15117 | AIR FORCE | T851 | Plane Strain Fracture Toughness (K1C) | 2024 | Unknown
15118 | AIR FORCE | T851 | Plane Strain Fracture Toughness (K1C) | 2024 | Unknown
15119 | AIR FORCE | T851 | Plane Strain Fracture Toughness (K1C) | 2024 | Unknown
15120 | AIR FORCE | T851 | Plane Strain Fracture Toughness (K1C) | 2024 | Unknown
15121 | AIR FORCE | T851 | Plane Strain Fracture Toughness (K1C) | 2024 | Unknown
15122 | AIR FORCE | T851 | Plane Strain Fracture Toughness (K1C) | 2024 | Unknown
15123 | AIR FORCE | T851 | Plane Strain Fracture Toughness (K1C) | 2024 | Unknown
15124 | AIR FORCE | T851 | Plane Strain Fracture Toughness (K1C) | 2024 | Unknown
15125 | AIR FORCE | T851 | Plane Strain Fracture Toughness (K1C) | 2024 | Unknown
15126 | AIR FORCE | T851 | Plane Strain Fracture Toughness (K1C) | 2024 | Unknown
15127 | AIR FORCE | T851 | Plane Strain Fracture Toughness (K1C) | 2024 | Unknown
15128 | AIR FORCE | T851 | Plane Strain Fracture Toughness (K1C) | 2024 | Unknown
15129 | AIR FORCE | T851 | Plane Strain Fracture Toughness (K1C) | 2024 | Unknown
15130 | AIR FORCE | T851 | Plane Strain Fracture Toughness (K1C) | 2024 | Unknown
15131 | AIR FORCE | T851 | Plane Strain Fracture Toughness (K1C) | 2024 | Unknown
15132 | AIR FORCE | T851 | Plane Strain Fracture Toughness (K1C) | 2024 | Unknown
15133 | AIR FORCE | T851 | Plane Strain Fracture Toughness (K1C) | 2024 | Unknown
15134 | AIR FORCE | T851 | Plane Strain Fracture Toughness (K1C) | 2024 | Unknown
15135 | AIR FORCE | T851 | Plane Strain Fracture Toughness (K1C) | 2024 | Unknown
15136 | AIR FORCE | T851 | Plane Strain Fracture Toughness (K1C) | 2024 | Unknown
15137 | AIR FORCE | T851 | Plane Strain Fracture Toughness (K1C) | 2024 | Unknown
15138 | AIR FORCE | T851 | Plane Strain Fracture Toughness (K1C) | 2024 | Unknown
15139 | AIR FORCE | T851 | Plane Strain Fracture Toughness (K1C) | 2024 | Unknown
15140 | AIR FORCE | T851 | Plane Strain Fracture Toughness (K1C) | 2024 | Unknown
15141 | AIR FORCE | T851 | Plane Strain Fracture Toughness (K1C) | 2024 | Unknown
15142 | AIR FORCE | T851 | Plane Strain Fracture Toughness (K1C) | 2024 | Unknown
15143 | AIR FORCE | T851 | Plane Strain Fracture Toughness (K1C) | 2024 | Unknown
15144 | AIR FORCE | T851 | Plane Strain Fracture Toughness (K1C) | 2024 | Unknown
15145 | AIR FORCE | T851 | Plane Strain Fracture Toughness (K1C) | 2024 | Unknown
16165 | AIR FORCE | T851 | Plane Strain Fracture Toughness (K1C) | 2024 | Unknown
16166 | AIR FORCE | T851 | Plane Stress Fracture Toughness (KC) | 2024 | Unknown
16167 | AIR FORCE | T851 | Plane Stress Fracture Toughness (KC) | 2024 | Unknown
16168 | AIR FORCE | T851 | Plane Stress Fracture Toughness (KC) | 2024 | Unknown
16169 | AIR FORCE | T851 | Plane Stress Fracture Toughness (KC) | 2024 | Unknown
16170 | AIR FORCE | T851 | Plane Stress Fracture Toughness (KC) | 2024 | Unknown
16171 | AIR FORCE | T851 | Plane Stress Fracture Toughness (KC) | 2024 | Unknown
16172 | AIR FORCE | T851 | Plane Stress Fracture Toughness (KC) | 2024 | Unknown
16173 | AIR FORCE | T851 | Plane Stress Fracture Toughness (KC) | 2024 | Unknown
16174 | AIR FORCE | T851 | Plane Stress Fracture Toughness (KC) | 2024 | Unknown
16175 | AIR FORCE | T851 | Plane Stress Fracture Toughness (KC) | 2024 | Unknown
16176 | AIR FORCE | T851 | Plane Stress Fracture Toughness (KC) | 2024 | Unknown
16177 | AIR FORCE | T851 | Plane Stress Fracture Toughness (KC) | 2024 | Unknown
16178 | AIR FORCE | T851 | Plane Stress Fracture Toughness (KC) | 2024 | Unknown
16179 | AIR FORCE | T851 | Plane Stress Fracture Toughness (KC) | 2024 | Unknown
16180 | AIR FORCE | T851 | Plane Stress Fracture Toughness (KC) | 2024 | Unknown
16181 | AIR FORCE | T851 | Plane Stress Fracture Toughness (KC) | 2024 | Unknown
16182 | AIR FORCE | T851 | Plane Stress Fracture Toughness (KC) | 2024 | Unknown
16183 | AIR FORCE | T851 | Plane Stress Fracture Toughness (KC) | 2024 | Unknown
16184 | AIR FORCE | T851 | Plane Stress Fracture Toughness (KC) | 2024 | Unknown
16185 | AIR FORCE | T851 | Plane Stress Fracture Toughness (KC) | 2024 | Unknown
16213 | AIR FORCE | T851 | Fatigue Life (a vs N) | 2024 | 3.5PCT NACL
16214 | AIR FORCE | T851 | Fatigue Life (a vs N) | 2024 | 3.5PCT NACL
16215 | AIR FORCE | T851 | Fatigue Life (a vs N) | 2024 | HHA
16216 | AIR FORCE | T851 | Fatigue Life (a vs N) | 2024 | 3.5PCT NACL
16217 | AIR FORCE | T851 | Fatigue Life (a vs N) | 2024 | HHA
16218 | AIR FORCE | T851 | Fatigue Life (a vs N) | 2024 | HHA
16219 | AIR FORCE | T851 | Fatigue Life (a vs N) | 2024 | HHA
16220 | AIR FORCE | T851 | Fatigue Life (a vs N) | 2024 | HHA
16221 | AIR FORCE | T851 | Fatigue Life (a vs N) | 2024 | HHA
16222 | AIR FORCE | T851 | Fatigue Life (a vs N) | 2024 | HHA
16223 | AIR FORCE | T851 | Fatigue Life (a vs N) | 2024 | 3.5PCT NACL
16224 | AIR FORCE | T851 | Fatigue Life (a vs N) | 2024 | HHA
16225 | AIR FORCE | T851 | Fatigue Life (a vs N) | 2024 | 3.5PCT NACL
16226 | AIR FORCE | T851 | Fatigue Life (a vs N) | 2024 | 3.5PCT NACL
16227 | AIR FORCE | T851 | Fatigue Life (a vs N) | 2024 | 3.5PCT NACL
16228 | AIR FORCE | T851 | Fatigue Life (a vs N) | 2024 | HHA
16229 | AIR FORCE | T851 | Fatigue Life (a vs N) | 2024 | 3.5PCT NACL
16230 | AIR FORCE | T851 | Fatigue Life (a vs N) | 2024 | HHA
16231 | AIR FORCE | T851 | Fatigue Life (a vs N) | 2024 | 3.5PCT NACL
16232 | AIR FORCE | T851 | Fatigue Life (a vs N) | 2024 | HHA
16233 | AIR FORCE | T851 | Fatigue Life (a vs N) | 2024 | HHA
16234 | AIR FORCE | T851 | Fatigue Life (a vs N) | 2024 | 3.5PCT NACL
16235 | AIR FORCE | T851 | Fatigue Life (a vs N) | 2024 | HHA
16236 | AIR FORCE | T851 | Fatigue Life (a vs N) | 2024 | HHA
16237 | AIR FORCE | T851 | Fatigue Life (a vs N) | 2024 | 3.5PCT NACL
16238 | AIR FORCE | T851 | Fatigue Life (a vs N) | 2024 | HHA
16239 | AIR FORCE | T851 | Fatigue Life (a vs N) | 2024 | HHA
16240 | AIR FORCE | T851 | Fatigue Life (a vs N) | 2024 | 3.5PCT NACL
16241 | AIR FORCE | T851 | Fatigue Life (a vs N) | 2024 | HHA
16242 | AIR FORCE | T851 | Fatigue Life (a vs N) | 2024 | 3.5PCT NACL
16243 | AIR FORCE | T851 | Fatigue Life (a vs N) | 2024 | HHA
16244 | AIR FORCE | T851 | Fatigue Life (a vs N) | 2024 | HHA
16245 | AIR FORCE | T851 | Fatigue Life (a vs N) | 2024 | HHA
16256 | AIR FORCE | T851 | Fatigue Life (a vs N) | 2024 | DRY AIR
16286 | AIR FORCE | T851 | Fatigue Life (a vs N) | 2024 | DRY AIR
16287 | AIR FORCE | T851 | Fatigue Life (a vs N) | 2024 | DIST H2O
16288 | AIR FORCE | T851 | Fatigue Life (a vs N) | 2024 | DRY AIR
16289 | AIR FORCE | T851 | Fatigue Life (a vs N) | 2024 | STW
16290 | AIR FORCE | T851 | Fatigue Life (a vs N) | 2024 | DRY AIR
16291 | AIR FORCE | T851 | Fatigue Life (a vs N) | 2024 | DRY AIR
16292 | AIR FORCE | T851 | Fatigue Life (a vs N) | 2024 | DRY AIR
16293 | AIR FORCE | T851 | Fatigue Life (a vs N) | 2024 | STW
16294 | AIR FORCE | T851 | Fatigue Life (a vs N) | 2024 | DRY AIR
16295 | AIR FORCE | T851 | Fatigue Life (a vs N) | 2024 | JP-4
16323 | AIR FORCE | T851 | Fatigue Crack Growth Rate (da/dN vs delta K) | 2024 | 3.5PCT NACL
16324 | AIR FORCE | T851 | Fatigue Crack Growth Rate (da/dN vs delta K) | 2024 | 3.5PCT NACL
16325 | AIR FORCE | T851 | Fatigue Crack Growth Rate (da/dN vs delta K) | 2024 | HHA
16326 | AIR FORCE | T851 | Fatigue Crack Growth Rate (da/dN vs delta K) | 2024 | 3.5PCT NACL
16327 | AIR FORCE | T851 | Fatigue Crack Growth Rate (da/dN vs delta K) | 2024 | HHA
16328 | AIR FORCE | T851 | Fatigue Crack Growth Rate (da/dN vs delta K) | 2024 | HHA
16329 | AIR FORCE | T851 | Fatigue Crack Growth Rate (da/dN vs delta K) | 2024 | HHA
16330 | AIR FORCE | T851 | Fatigue Crack Growth Rate (da/dN vs delta K) | 2024 | HHA
16331 | AIR FORCE | T851 | Fatigue Crack Growth Rate (da/dN vs delta K) | 2024 | HHA
16332 | AIR FORCE | T851 | Fatigue Crack Growth Rate (da/dN vs delta K) | 2024 | HHA
16333 | AIR FORCE | T851 | Fatigue Crack Growth Rate (da/dN vs delta K) | 2024 | 3.5PCT NACL
16334 | AIR FORCE | T851 | Fatigue Crack Growth Rate (da/dN vs delta K) | 2024 | HHA
16335 | AIR FORCE | T851 | Fatigue Crack Growth Rate (da/dN vs delta K) | 2024 | 3.5PCT NACL
16336 | AIR FORCE | T851 | Fatigue Crack Growth Rate (da/dN vs delta K) | 2024 | 3.5PCT NACL
16337 | AIR FORCE | T851 | Fatigue Crack Growth Rate (da/dN vs delta K) | 2024 | 3.5PCT NACL
16338 | AIR FORCE | T851 | Fatigue Crack Growth Rate (da/dN vs delta K) | 2024 | HHA
16339 | AIR FORCE | T851 | Fatigue Crack Growth Rate (da/dN vs delta K) | 2024 | 3.5PCT NACL
16340 | AIR FORCE | T851 | Fatigue Crack Growth Rate (da/dN vs delta K) | 2024 | HHA
16341 | AIR FORCE | T851 | Fatigue Crack Growth Rate (da/dN vs delta K) | 2024 | 3.5PCT NACL
16342 | AIR FORCE | T851 | Fatigue Crack Growth Rate (da/dN vs delta K) | 2024 | HHA
16343 | AIR FORCE | T851 | Fatigue Crack Growth Rate (da/dN vs delta K) | 2024 | HHA
16344 | AIR FORCE | T851 | Fatigue Crack Growth Rate (da/dN vs delta K) | 2024 | 3.5PCT NACL
16345 | AIR FORCE | T851 | Fatigue Crack Growth Rate (da/dN vs delta K) | 2024 | HHA
16346 | AIR FORCE | T851 | Fatigue Crack Growth Rate (da/dN vs delta K) | 2024 | HHA
16347 | AIR FORCE | T851 | Fatigue Crack Growth Rate (da/dN vs delta K) | 2024 | 3.5PCT NACL
16348 | AIR FORCE | T851 | Fatigue Crack Growth Rate (da/dN vs delta K) | 2024 | HHA
16349 | AIR FORCE | T851 | Fatigue Crack Growth Rate (da/dN vs delta K) | 2024 | HHA
16350 | AIR FORCE | T851 | Fatigue Crack Growth Rate (da/dN vs delta K) | 2024 | 3.5PCT NACL
16351 | AIR FORCE | T851 | Fatigue Crack Growth Rate (da/dN vs delta K) | 2024 | HHA
16352 | AIR FORCE | T851 | Fatigue Crack Growth Rate (da/dN vs delta K) | 2024 | 3.5PCT NACL
16353 | AIR FORCE | T851 | Fatigue Crack Growth Rate (da/dN vs delta K) | 2024 | HHA
16354 | AIR FORCE | T851 | Fatigue Crack Growth Rate (da/dN vs delta K) | 2024 | 3.5PCT NACL
16355 | AIR FORCE | T851 | Fatigue Crack Growth Rate (da/dN vs delta K) | 2024 | HHA
16356 | AIR FORCE | T851 | Fatigue Crack Growth Rate (da/dN vs delta K) | 2024 | HHA
16360 | AIR FORCE | T851 | Fatigue Crack Growth Rate (da/dN vs delta K) | 2024 | LAB AIR
16361 | AIR FORCE | T851 | Fatigue Crack Growth Rate (da/dN vs delta K) | 2024 | SIM FUEL
16362 | AIR FORCE | T851 | Fatigue Crack Growth Rate (da/dN vs delta K) | 2024 | 3.5PCT NACL
16363 | AIR FORCE | T851 | Fatigue Crack Growth Rate (da/dN vs delta K) | 2024 | JP-4
16364 | AIR FORCE | T851 | Fatigue Crack Growth Rate (da/dN vs delta K) | 2024 | LAB AIR
16365 | AIR FORCE | T851 | Fatigue Crack Growth Rate (da/dN vs delta K) | 2024 | JP-4
16366 | AIR FORCE | T851 | Fatigue Crack Growth Rate (da/dN vs delta K) | 2024 | LAB AIR
16367 | AIR FORCE | T851 | Fatigue Crack Growth Rate (da/dN vs delta K) | 2024 | DRY AIR
16368 | AIR FORCE | T851 | Fatigue Crack Growth Rate (da/dN vs delta K) | 2024 | JP-4
16369 | AIR FORCE | T851 | Fatigue Crack Growth Rate (da/dN vs delta K) | 2024 | 3.5PCT NACL
16379 | AIR FORCE | T851 | Fatigue Crack Growth Rate (da/dN vs delta K) | 2024 | DRY AIR
16409 | AIR FORCE | T851 | Fatigue Crack Growth Rate (da/dN vs delta K) | 2024 | DRY AIR
16410 | AIR FORCE | T851 | Fatigue Crack Growth Rate (da/dN vs delta K) | 2024 | DIST H2O
16411 | AIR FORCE | T851 | Fatigue Crack Growth Rate (da/dN vs delta K) | 2024 | DRY AIR
16412 | AIR FORCE | T851 | Fatigue Crack Growth Rate (da/dN vs delta K) | 2024 | STW
16413 | AIR FORCE | T851 | Fatigue Crack Growth Rate (da/dN vs delta K) | 2024 | DRY AIR
16414 | AIR FORCE | T851 | Fatigue Crack Growth Rate (da/dN vs delta K) | 2024 | DRY AIR
16415 | AIR FORCE | T851 | Fatigue Crack Growth Rate (da/dN vs delta K) | 2024 | DRY AIR
16416 | AIR FORCE | T851 | Fatigue Crack Growth Rate (da/dN vs delta K) | 2024 | STW
16417 | AIR FORCE | T851 | Fatigue Crack Growth Rate (da/dN vs delta K) | 2024 | DRY AIR
16418 | AIR FORCE | T851 | Fatigue Crack Growth Rate (da/dN vs delta K) | 2024 | JP-4
16457 | AIR FORCE | T851 | Fatigue Crack Growth Rate (da/dN vs delta K) | 2024 | HHA
16460 | AIR FORCE | T851 | K1 Environmentally Assisted Cracking | 2024 | Unknown
16461 | AIR FORCE | T851 | K1 Environmentally Assisted Cracking | 2024 | 3.5PCT NACL
16462 | AIR FORCE | T851 | K1 Environmentally Assisted Cracking | 2024 | DIST H2O
16463 | AIR FORCE | T851 | K1 Environmentally Assisted Cracking | 2024 | JP-4
16464 | AIR FORCE | T851 | K1 Environmentally Assisted Cracking | 2024 | Unknown
16475 | Additional NASA Data | T851 | Plane Strain Fracture Toughness (K1C) | 2024 | Unknown
16476 | Additional NASA Data | T851 | Plane Strain Fracture Toughness (K1C) | 2024 | Unknown
16492 | Additional NASA Data | T851 | Plane Strain Fracture Toughness (K1C) | 2024 | Unknown
16493 | Additional NASA Data | T851 | Plane Strain Fracture Toughness (K1C) | 2024 | Unknown
16494 | Additional NASA Data | T851 | Plane Strain Fracture Toughness (K1C) | 2024 | Unknown
16495 | Additional NASA Data | T851 | Plane Strain Fracture Toughness (K1C) | 2024 | Unknown
16496 | Additional NASA Data | T851 | Plane Strain Fracture Toughness (K1C) | 2024 | Unknown
16497 | Additional NASA Data | T851 | Plane Strain Fracture Toughness (K1C) | 2024 | Unknown
16519 | Additional NASA Data | T851 | Plane Strain Fracture Toughness (K1C) | 2024 | Unknown
16522 | Additional NASA Data | T851 | Plane Strain Fracture Toughness (K1C) | 2024 | Unknown
16523 | Additional NASA Data | T851 | Plane Strain Fracture Toughness (K1C) | 2024 | Unknown
16524 | Additional NASA Data | T851 | Plane Strain Fracture Toughness (K1C) | 2024 | Unknown
16525 | Additional NASA Data | T851 | Plane Strain Fracture Toughness (K1C) | 2024 | Unknown
16526 | Additional NASA Data | T851 | Plane Strain Fracture Toughness (K1C) | 2024 | Unknown
16527 | Additional NASA Data | T851 | Plane Strain Fracture Toughness (K1C) | 2024 | Unknown
16528 | Additional NASA Data | T851 | Plane Strain Fracture Toughness (K1C) | 2024 | Unknown
16529 | Additional NASA Data | T851 | Plane Strain Fracture Toughness (K1C) | 2024 | Unknown
16580 | Additional NASA Data | T851 | Plane Strain Fracture Toughness (K1C) | 2024 | Unknown
16581 | Additional NASA Data | T851 | Plane Strain Fracture Toughness (K1C) | 2024 | Unknown
16582 | Additional NASA Data | T851 | Plane Strain Fracture Toughness (K1C) | 2024 | Unknown
16583 | Additional NASA Data | T851 | Plane Strain Fracture Toughness (K1C) | 2024 | Unknown
16584 | Additional NASA Data | T851 | Plane Strain Fracture Toughness (K1C) | 2024 | Unknown
16585 | Additional NASA Data | T851 | Plane Strain Fracture Toughness (K1C) | 2024 | Unknown
16586 | Additional NASA Data | T851 | Plane Strain Fracture Toughness (K1C) | 2024 | Unknown
16587 | Additional NASA Data | T851 | Plane Strain Fracture Toughness (K1C) | 2024 | Unknown
16588 | Additional NASA Data | T851 | Plane Strain Fracture Toughness (K1C) | 2024 | Unknown
16589 | Additional NASA Data | T851 | Plane Strain Fracture Toughness (K1C) | 2024 | Unknown
16590 | Additional NASA Data | T851 | Plane Strain Fracture Toughness (K1C) | 2024 | Unknown
16591 | Additional NASA Data | T851 | Plane Strain Fracture Toughness (K1C) | 2024 | Unknown
16592 | Additional NASA Data | T851 | Plane Strain Fracture Toughness (K1C) | 2024 | Unknown
16593 | Additional NASA Data | T851 | Plane Strain Fracture Toughness (K1C) | 2024 | Unknown
16594 | Additional NASA Data | T851 | Plane Strain Fracture Toughness (K1C) | 2024 | Unknown
16607 | Additional NASA Data | T851 | Plane Strain Fracture Toughness (K1C) | 2024 | Unknown
16611 | Additional NASA Data | T851 | Plane Strain Fracture Toughness (K1C) | 2024 | Unknown
16612 | Additional NASA Data | T851 | Plane Strain Fracture Toughness (K1C) | 2024 | Unknown
16613 | Additional NASA Data | T851 | Plane Strain Fracture Toughness (K1C) | 2024 | Unknown
16614 | Additional NASA Data | T851 | Plane Strain Fracture Toughness (K1C) | 2024 | Unknown
16615 | Additional NASA Data | T851 | Plane Strain Fracture Toughness (K1C) | 2024 | Unknown
16626 | Additional NASA Data | T851 | Plane Strain Fracture Toughness (K1C) | 2024 | Unknown
16627 | Additional NASA Data | T851 | Plane Strain Fracture Toughness (K1C) | 2024 | Unknown
16650 | Additional NASA Data | T851 | Plane Stress Fracture Toughness (KC) | 2024 | Unknown
16651 | Additional NASA Data | T851 | Plane Stress Fracture Toughness (KC) | 2024 | Unknown
16652 | Additional NASA Data | T851 | Plane Stress Fracture Toughness (KC) | 2024 | Unknown
16653 | Additional NASA Data | T851 | Plane Stress Fracture Toughness (KC) | 2024 | Unknown
16654 | Additional NASA Data | T851 | Plane Stress Fracture Toughness (KC) | 2024 | Unknown
16655 | Additional NASA Data | T851 | Plane Stress Fracture Toughness (KC) | 2024 | Unknown
16709 | Additional NASA Data | T851 | Plane Stress Fracture Toughness (KC) | 2024 | Unknown
16710 | Additional NASA Data | T851 | Plane Stress Fracture Toughness (KC) | 2024 | Unknown
16711 | Additional NASA Data | T851 | Plane Stress Fracture Toughness (KC) | 2024 | Unknown
16712 | Additional NASA Data | T851 | Plane Stress Fracture Toughness (KC) | 2024 | Unknown
16713 | Additional NASA Data | T851 | Plane Stress Fracture Toughness (KC) | 2024 | Unknown
16714 | Additional NASA Data | T851 | Plane Stress Fracture Toughness (KC) | 2024 | Unknown
16715 | Additional NASA Data | T851 | Plane Stress Fracture Toughness (KC) | 2024 | Unknown
16722 | Additional NASA Data | T851 | Plane Stress Fracture Toughness (KC) | 2024 | Unknown
16723 | Additional NASA Data | T851 | Plane Stress Fracture Toughness (KC) | 2024 | Unknown
16724 | Additional NASA Data | T851 | Plane Stress Fracture Toughness (KC) | 2024 | Unknown
16725 | Additional NASA Data | T851 | Plane Stress Fracture Toughness (KC) | 2024 | Unknown
16767 | Additional NASA Data | T851 | Fatigue Crack Growth Rate (da/dN vs delta K) | 2024 | LAB AIR
16768 | Additional NASA Data | T851 | Fatigue Crack Growth Rate (da/dN vs delta K) | 2024 | LAB AIR
16769 | Additional NASA Data | T851 | Fatigue Crack Growth Rate (da/dN vs delta K) | 2024 | LAB AIR
16770 | Additional NASA Data | T851 | Fatigue Crack Growth Rate (da/dN vs delta K) | 2024 | Unknown
16771 | Additional NASA Data | T851 | Fatigue Crack Growth Rate (da/dN vs delta K) | 2024 | LAB AIR
16772 | Additional NASA Data | T851 | Fatigue Crack Growth Rate (da/dN vs delta K) | 2024 | LAB AIR
16773 | Additional NASA Data | T851 | Fatigue Crack Growth Rate (da/dN vs delta K) | 2024 | LAB AIR
16774 | Additional NASA Data | T851 | Fatigue Crack Growth Rate (da/dN vs delta K) | 2024 | GN2
16779 | Additional NASA Data | T851 | Fatigue Crack Growth Rate (da/dN vs delta K) | 2024 | LAB AIR
16780 | Additional NASA Data | T851 | Fatigue Crack Growth Rate (da/dN vs delta K) | 2024 | LAB AIR
16781 | Additional NASA Data | T851 | Fatigue Crack Growth Rate (da/dN vs delta K) | 2024 | LN2
16782 | Additional NASA Data | T851 | Fatigue Crack Growth Rate (da/dN vs delta K) | 2024 | AIR
16852 | AIR FORCE | T8510 | Plane Strain Fracture Toughness (K1C) | 2024 | Unknown
16853 | AIR FORCE | T8510 | Plane Strain Fracture Toughness (K1C) | 2024 | Unknown
16854 | AIR FORCE | T8510 | Plane Strain Fracture Toughness (K1C) | 2024 | Unknown
16855 | AIR FORCE | T8510 | Plane Strain Fracture Toughness (K1C) | 2024 | Unknown
16856 | AIR FORCE | T8510 | Plane Strain Fracture Toughness (K1C) | 2024 | Unknown
16857 | AIR FORCE | T8510 | Plane Strain Fracture Toughness (K1C) | 2024 | Unknown
16858 | AIR FORCE | T8510 | Plane Strain Fracture Toughness (K1C) | 2024 | Unknown
16859 | AIR FORCE | T8510 | Plane Strain Fracture Toughness (K1C) | 2024 | Unknown
16860 | AIR FORCE | T8510 | Plane Strain Fracture Toughness (K1C) | 2024 | Unknown
16861 | Additional NASA Data | T8510 | Plane Strain Fracture Toughness (K1C) | 2024 | Unknown
16862 | Additional NASA Data | T8510 | Plane Strain Fracture Toughness (K1C) | 2024 | Unknown
16863 | Additional NASA Data | T8510 | Plane Strain Fracture Toughness (K1C) | 2024 | Unknown
16864 | Additional NASA Data | T8510 | Plane Stress Fracture Toughness (KC) | 2024 | Unknown
16865 | Additional NASA Data | T8510 | Plane Stress Fracture Toughness (KC) | 2024 | Unknown
16866 | Additional NASA Data | T8510 | Plane Stress Fracture Toughness (KC) | 2024 | Unknown
16867 | Additional NASA Data | T8510 | Plane Stress Fracture Toughness (KC) | 2024 | Unknown
16868 | Additional NASA Data | T8510 | Plane Stress Fracture Toughness (KC) | 2024 | Unknown
16869 | Additional NASA Data | T8510 | Plane Stress Fracture Toughness (KC) | 2024 | Unknown
16870 | Additional NASA Data | T8510 | Plane Stress Fracture Toughness (KC) | 2024 | Unknown
16871 | Additional NASA Data | T8510 | Plane Stress Fracture Toughness (KC) | 2024 | Unknown
16872 | Additional NASA Data | T8510 | Plane Stress Fracture Toughness (KC) | 2024 | Unknown
16873 | Additional NASA Data | T8510 | Plane Stress Fracture Toughness (KC) | 2024 | Unknown
16874 | AIR FORCE | T8511 | Plane Strain Fracture Toughness (K1C) | 2024 | Unknown
16875 | AIR FORCE | T8511 | Plane Strain Fracture Toughness (K1C) | 2024 | Unknown
16876 | AIR FORCE | T8511 | Plane Strain Fracture Toughness (K1C) | 2024 | Unknown
16877 | AIR FORCE | T8511 | Plane Strain Fracture Toughness (K1C) | 2024 | Unknown
16878 | AIR FORCE | T8511 | Plane Strain Fracture Toughness (K1C) | 2024 | Unknown
16889 | Additional NASA Data | T8511 | Plane Strain Fracture Toughness (K1C) | 2024 | Unknown
16890 | Additional NASA Data | T8511 | Plane Strain Fracture Toughness (K1C) | 2024 | Unknown
16891 | Additional NASA Data | T8511 | Plane Strain Fracture Toughness (K1C) | 2024 | Unknown
16892 | AIR FORCE | T852 | Plane Strain Fracture Toughness (K1C) | 2024 | Unknown
16893 | AIR FORCE | T852 | Plane Strain Fracture Toughness (K1C) | 2024 | Unknown
16894 | AIR FORCE | T852 | Plane Strain Fracture Toughness (K1C) | 2024 | Unknown
16895 | AIR FORCE | T852 | Plane Strain Fracture Toughness (K1C) | 2024 | Unknown
16896 | AIR FORCE | T852 | Plane Strain Fracture Toughness (K1C) | 2024 | Unknown
16897 | AIR FORCE | T852 | Plane Strain Fracture Toughness (K1C) | 2024 | Unknown
16898 | AIR FORCE | T852 | Plane Strain Fracture Toughness (K1C) | 2024 | Unknown
16899 | AIR FORCE | T852 | Plane Strain Fracture Toughness (K1C) | 2024 | Unknown
16900 | AIR FORCE | T852 | Plane Strain Fracture Toughness (K1C) | 2024 | Unknown
16901 | AIR FORCE | T852 | Plane Strain Fracture Toughness (K1C) | 2024 | Unknown
16902 | AIR FORCE | T852 | Plane Strain Fracture Toughness (K1C) | 2024 | Unknown
16903 | AIR FORCE | T852 | Plane Strain Fracture Toughness (K1C) | 2024 | Unknown
16904 | AIR FORCE | T852 | Plane Strain Fracture Toughness (K1C) | 2024 | Unknown
16905 | AIR FORCE | T852 | Plane Strain Fracture Toughness (K1C) | 2024 | Unknown
16906 | AIR FORCE | T852 | Plane Strain Fracture Toughness (K1C) | 2024 | Unknown
16907 | AIR FORCE | T852 | Plane Strain Fracture Toughness (K1C) | 2024 | Unknown
16908 | AIR FORCE | T852 | Plane Strain Fracture Toughness (K1C) | 2024 | Unknown
16909 | AIR FORCE | T852 | Plane Strain Fracture Toughness (K1C) | 2024 | Unknown
16910 | AIR FORCE | T852 | Plane Strain Fracture Toughness (K1C) | 2024 | Unknown
16911 | AIR FORCE | T852 | Plane Strain Fracture Toughness (K1C) | 2024 | Unknown
16912 | AIR FORCE | T852 | Plane Strain Fracture Toughness (K1C) | 2024 | Unknown
16913 | AIR FORCE | T852 | Plane Strain Fracture Toughness (K1C) | 2024 | Unknown
16914 | AIR FORCE | T852 | Plane Strain Fracture Toughness (K1C) | 2024 | Unknown
16915 | AIR FORCE | T852 | Plane Strain Fracture Toughness (K1C) | 2024 | Unknown
16916 | AIR FORCE | T852 | Plane Strain Fracture Toughness (K1C) | 2024 | Unknown
16917 | AIR FORCE | T852 | Plane Strain Fracture Toughness (K1C) | 2024 | Unknown
16918 | AIR FORCE | T852 | Plane Strain Fracture Toughness (K1C) | 2024 | Unknown
16919 | AIR FORCE | T852 | Plane Strain Fracture Toughness (K1C) | 2024 | Unknown
16920 | AIR FORCE | T852 | Plane Strain Fracture Toughness (K1C) | 2024 | Unknown
16921 | AIR FORCE | T852 | Plane Strain Fracture Toughness (K1C) | 2024 | Unknown
16922 | AIR FORCE | T852 | Plane Strain Fracture Toughness (K1C) | 2024 | Unknown
16923 | AIR FORCE | T852 | Plane Strain Fracture Toughness (K1C) | 2024 | Unknown
16926 | AIR FORCE | T852 | Plane Strain Fracture Toughness (K1C) | 2024 | Unknown
16927 | AIR FORCE | T852 | Plane Strain Fracture Toughness (K1C) | 2024 | Unknown
16928 | AIR FORCE | T852 | Plane Strain Fracture Toughness (K1C) | 2024 | Unknown
16929 | AIR FORCE | T852 | Plane Strain Fracture Toughness (K1C) | 2024 | Unknown
16930 | AIR FORCE | T852 | Plane Strain Fracture Toughness (K1C) | 2024 | Unknown
16931 | AIR FORCE | T852 | Plane Strain Fracture Toughness (K1C) | 2024 | Unknown
16932 | AIR FORCE | T852 | Plane Strain Fracture Toughness (K1C) | 2024 | Unknown
16936 | AIR FORCE | T852 | Plane Strain Fracture Toughness (K1C) | 2024 | Unknown
16937 | AIR FORCE | T852 | Plane Strain Fracture Toughness (K1C) | 2024 | Unknown
16938 | AIR FORCE | T852 | Plane Strain Fracture Toughness (K1C) | 2024 | Unknown
16939 | AIR FORCE | T852 | Plane Strain Fracture Toughness (K1C) | 2024 | Unknown
16940 | AIR FORCE | T852 | Plane Strain Fracture Toughness (K1C) | 2024 | Unknown
16941 | AIR FORCE | T852 | Plane Strain Fracture Toughness (K1C) | 2024 | Unknown
16942 | AIR FORCE | T852 | Plane Strain Fracture Toughness (K1C) | 2024 | Unknown
16943 | AIR FORCE | T852 | Plane Strain Fracture Toughness (K1C) | 2024 | Unknown
16944 | AIR FORCE | T852 | Plane Strain Fracture Toughness (K1C) | 2024 | Unknown
16945 | AIR FORCE | T852 | Plane Strain Fracture Toughness (K1C) | 2024 | Unknown
16946 | AIR FORCE | T852 | Plane Strain Fracture Toughness (K1C) | 2024 | Unknown
16947 | AIR FORCE | T852 | Plane Strain Fracture Toughness (K1C) | 2024 | Unknown
16948 | AIR FORCE | T852 | Plane Strain Fracture Toughness (K1C) | 2024 | Unknown
16958 | AIR FORCE | T852 | Plane Strain Fracture Toughness (K1C) | 2024 | Unknown
16959 | AIR FORCE | T852 | Plane Strain Fracture Toughness (K1C) | 2024 | Unknown
16960 | AIR FORCE | T852 | Plane Strain Fracture Toughness (K1C) | 2024 | Unknown
16961 | AIR FORCE | T852 | Plane Strain Fracture Toughness (K1C) | 2024 | Unknown
17039 | AIR FORCE | T852 | Fatigue Life (a vs N) | 2024 | LAB AIR
17041 | AIR FORCE | T852 | Fatigue Life (a vs N) | 2024 | STW
17042 | AIR FORCE | T852 | Fatigue Life (a vs N) | 2024 | STW
17043 | AIR FORCE | T852 | Fatigue Life (a vs N) | 2024 | DRY AIR
17044 | AIR FORCE | T852 | Fatigue Life (a vs N) | 2024 | DRY AIR
17045 | AIR FORCE | T852 | Fatigue Life (a vs N) | 2024 | DRY AIR
17046 | AIR FORCE | T852 | Fatigue Life (a vs N) | 2024 | DRY AIR
17047 | AIR FORCE | T852 | Fatigue Life (a vs N) | 2024 | SCS
17048 | AIR FORCE | T852 | Fatigue Life (a vs N) | 2024 | DRY AIR
17049 | AIR FORCE | T852 | Fatigue Life (a vs N) | 2024 | DRY AIR
17050 | AIR FORCE | T852 | Fatigue Crack Growth Rate (da/dN vs delta K) | 2024 | LAB AIR
17052 | AIR FORCE | T852 | Fatigue Crack Growth Rate (da/dN vs delta K) | 2024 | STW
17053 | AIR FORCE | T852 | Fatigue Crack Growth Rate (da/dN vs delta K) | 2024 | STW
17054 | AIR FORCE | T852 | Fatigue Crack Growth Rate (da/dN vs delta K) | 2024 | DRY AIR
17055 | AIR FORCE | T852 | Fatigue Crack Growth Rate (da/dN vs delta K) | 2024 | DRY AIR
17056 | AIR FORCE | T852 | Fatigue Crack Growth Rate (da/dN vs delta K) | 2024 | DRY AIR
17057 | AIR FORCE | T852 | Fatigue Crack Growth Rate (da/dN vs delta K) | 2024 | DRY AIR
17058 | AIR FORCE | T852 | Fatigue Crack Growth Rate (da/dN vs delta K) | 2024 | SCS
17059 | AIR FORCE | T852 | Fatigue Crack Growth Rate (da/dN vs delta K) | 2024 | DRY AIR
17060 | AIR FORCE | T852 | Fatigue Crack Growth Rate (da/dN vs delta K) | 2024 | DRY AIR
17076 | AIR FORCE | T852 | K1 Environmentally Assisted Cracking | 2024 | SEA H2O
17077 | AIR FORCE | T852 | K1 Environmentally Assisted Cracking | 2024 | STW
17078 | AIR FORCE | T852 | K1 Environmentally Assisted Cracking | 2024 | STW
17079 | AIR FORCE | T852 | K1 Environmentally Assisted Cracking | 2024 | STW
17080 | AIR FORCE | T852 | K1 Environmentally Assisted Cracking | 2024 | SCS
17081 | Additional NASA Data | T852 | Plane Strain Fracture Toughness (K1C) | 2024 | Unknown
17082 | Additional NASA Data | T852 | Plane Strain Fracture Toughness (K1C) | 2024 | Unknown
17083 | Additional NASA Data | T852 | Plane Strain Fracture Toughness (K1C) | 2024 | Unknown
17085 | Additional NASA Data | T852 | Plane Strain Fracture Toughness (K1C) | 2024 | Unknown
17086 | Additional NASA Data | T852 | Plane Strain Fracture Toughness (K1C) | 2024 | Unknown
17094 | Additional NASA Data | T852 | Plane Strain Fracture Toughness (K1C) | 2024 | Unknown
17095 | Additional NASA Data | T852 | Plane Strain Fracture Toughness (K1C) | 2024 | Unknown
17096 | Additional NASA Data | T852 | Plane Strain Fracture Toughness (K1C) | 2024 | Unknown
17097 | Additional NASA Data | T852 | Plane Strain Fracture Toughness (K1C) | 2024 | Unknown
17098 | Additional NASA Data | T852 | Plane Strain Fracture Toughness (K1C) | 2024 | Unknown
17099 | Additional NASA Data | T852 | Plane Strain Fracture Toughness (K1C) | 2024 | Unknown
17100 | Additional NASA Data | T852 | Plane Strain Fracture Toughness (K1C) | 2024 | Unknown
17101 | Additional NASA Data | T852 | Plane Strain Fracture Toughness (K1C) | 2024 | Unknown
17113 | AIR FORCE | T86 | Plane Stress Fracture Toughness (KC) | 2024 | Unknown
17114 | AIR FORCE | T86 | Plane Stress Fracture Toughness (KC) | 2024 | Unknown
17115 | AIR FORCE | T86 | Plane Stress Fracture Toughness (KC) | 2024 | Unknown
17116 | AIR FORCE | T86 | Plane Stress Fracture Toughness (KC) | 2024 | Unknown
17117 | AIR FORCE | T86 | Plane Stress Fracture Toughness (KC) | 2024 | Unknown
17118 | AIR FORCE | T86 | Plane Stress Fracture Toughness (KC) | 2024 | Unknown
17119 | AIR FORCE | T86 | Plane Stress Fracture Toughness (KC) | 2024 | Unknown
17120 | AIR FORCE | T86 | Plane Stress Fracture Toughness (KC) | 2024 | Unknown
17121 | AIR FORCE | T86 | Plane Stress Fracture Toughness (KC) | 2024 | Unknown
17124 | Additional NASA Data | T86 | Plane Stress Fracture Toughness (KC) | 2024 | Unknown
17125 | Additional NASA Data | T86 | Plane Stress Fracture Toughness (KC) | 2024 | Unknown
17126 | Additional NASA Data | T86 | Plane Stress Fracture Toughness (KC) | 2024 | Unknown
17127 | Additional NASA Data | T86 | Plane Stress Fracture Toughness (KC) | 2024 | Unknown
17128 | Additional NASA Data | T86 | Plane Stress Fracture Toughness (KC) | 2024 | Unknown
17129 | Additional NASA Data | T86 | Plane Stress Fracture Toughness (KC) | 2024 | Unknown
17144 | AIR FORCE | T861 | Fatigue Life (a vs N) | 2024 | LAB AIR
17145 | AIR FORCE | T861 | Fatigue Life (a vs N) | 2024 | LAB AIR
17146 | AIR FORCE | T861 | Fatigue Life (a vs N) | 2024 | LAB AIR
17147 | AIR FORCE | T861 | Fatigue Crack Growth Rate (da/dN vs delta K) | 2024 | LAB AIR
17148 | AIR FORCE | T861 | Fatigue Crack Growth Rate (da/dN vs delta K) | 2024 | LAB AIR
17149 | AIR FORCE | T861 | Fatigue Crack Growth Rate (da/dN vs delta K) | 2024 | LAB AIR
17150 | Additional NASA Data | T861 | Plane Stress Fracture Toughness (KC) | 2024 | Unknown
17151 | Additional NASA Data | T861 | Plane Stress Fracture Toughness (KC) | 2024 | Unknown
17152 | Additional NASA Data | T861 | Plane Stress Fracture Toughness (KC) | 2024 | Unknown
17153 | Additional NASA Data | T861 | Plane Stress Fracture Toughness (KC) | 2024 | Unknown
17154 | Additional NASA Data | T861 | Plane Stress Fracture Toughness (KC) | 2024 | Unknown
17155 | Additional NASA Data | T861 | Plane Stress Fracture Toughness (KC) | 2024 | Unknown
17156 | Additional NASA Data | T861 | Plane Stress Fracture Toughness (KC) | 2024 | Unknown
17157 | Additional NASA Data | T861 | Plane Stress Fracture Toughness (KC) | 2024 | Unknown
17158 | Additional NASA Data | T861 | Plane Stress Fracture Toughness (KC) | 2024 | Unknown
17159 | Additional NASA Data | T861 | Plane Stress Fracture Toughness (KC) | 2024 | Unknown
17160 | Additional NASA Data | T861 | Plane Stress Fracture Toughness (KC) | 2024 | Unknown
17161 | Additional NASA Data | T861 | Plane Stress Fracture Toughness (KC) | 2024 | Unknown
17162 | Additional NASA Data | T861 | Plane Stress Fracture Toughness (KC) | 2024 | Unknown
17163 | Additional NASA Data | T861 | Plane Stress Fracture Toughness (KC) | 2024 | Unknown
17164 | Additional NASA Data | T861 | Plane Stress Fracture Toughness (KC) | 2024 | Unknown
17165 | Additional NASA Data | T861 | Plane Stress Fracture Toughness (KC) | 2024 | Unknown
17166 | Additional NASA Data | T861 | Plane Stress Fracture Toughness (KC) | 2024 | Unknown
17167 | Additional NASA Data | T861 | Plane Stress Fracture Toughness (KC) | 2024 | Unknown
17168 | Additional NASA Data | T861 | Plane Stress Fracture Toughness (KC) | 2024 | Unknown
17169 | Additional NASA Data | T861 | Plane Stress Fracture Toughness (KC) | 2024 | Unknown
17170 | Additional NASA Data | T861 | Plane Stress Fracture Toughness (KC) | 2024 | Unknown
17171 | Additional NASA Data | T861 | Plane Stress Fracture Toughness (KC) | 2024 | Unknown
17172 | Additional NASA Data | T861 | Plane Stress Fracture Toughness (KC) | 2024 | Unknown
17173 | Additional NASA Data | T861 | Plane Stress Fracture Toughness (KC) | 2024 | Unknown
17174 | Additional NASA Data | T861 | Plane Stress Fracture Toughness (KC) | 2024 | Unknown
17175 | Additional NASA Data | T861 | Plane Stress Fracture Toughness (KC) | 2024 | Unknown
17176 | Additional NASA Data | T861 | Plane Stress Fracture Toughness (KC) | 2024 | Unknown
17177 | Additional NASA Data | T861 | Plane Stress Fracture Toughness (KC) | 2024 | Unknown
17178 | Additional NASA Data | T861 | Plane Stress Fracture Toughness (KC) | 2024 | Unknown
17179 | Additional NASA Data | T861 | Plane Stress Fracture Toughness (KC) | 2024 | Unknown
17180 | Additional NASA Data | T861 | Plane Stress Fracture Toughness (KC) | 2024 | Unknown
17181 | Additional NASA Data | T861 | Plane Stress Fracture Toughness (KC) | 2024 | Unknown
17182 | Additional NASA Data | T861 | Plane Stress Fracture Toughness (KC) | 2024 | Unknown
17183 | Additional NASA Data | T861 | Plane Stress Fracture Toughness (KC) | 2024 | Unknown
17184 | Additional NASA Data | T861 | Plane Stress Fracture Toughness (KC) | 2024 | Unknown
17185 | Additional NASA Data | T861 | Plane Stress Fracture Toughness (KC) | 2024 | Unknown
17186 | Additional NASA Data | T861 | Plane Stress Fracture Toughness (KC) | 2024 | Unknown
17187 | Additional NASA Data | T861 | Plane Stress Fracture Toughness (KC) | 2024 | Unknown
17188 | Additional NASA Data | T861 | Plane Stress Fracture Toughness (KC) | 2024 | Unknown
17189 | Additional NASA Data | T861 | Plane Stress Fracture Toughness (KC) | 2024 | Unknown
17190 | Additional NASA Data | T861 | Plane Stress Fracture Toughness (KC) | 2024 | Unknown
17191 | Additional NASA Data | T861 | Plane Stress Fracture Toughness (KC) | 2024 | Unknown
17192 | Additional NASA Data | T861 | Plane Stress Fracture Toughness (KC) | 2024 | Unknown
17193 | Additional NASA Data | T861 | Plane Stress Fracture Toughness (KC) | 2024 | Unknown
17194 | Additional NASA Data | T861 | Plane Stress Fracture Toughness (KC) | 2024 | Unknown
17195 | Additional NASA Data | T861 | Plane Stress Fracture Toughness (KC) | 2024 | Unknown
17196 | Additional NASA Data | T861 | Plane Stress Fracture Toughness (KC) | 2024 | Unknown
17197 | Additional NASA Data | T861 | Plane Stress Fracture Toughness (KC) | 2024 | Unknown
17198 | Additional NASA Data | T861 | Plane Stress Fracture Toughness (KC) | 2024 | Unknown
17199 | Additional NASA Data | T861 | Plane Stress Fracture Toughness (KC) | 2024 | Unknown
17200 | Additional NASA Data | T861 | Plane Stress Fracture Toughness (KC) | 2024 | Unknown
17201 | Additional NASA Data | T861 | Plane Stress Fracture Toughness (KC) | 2024 | Unknown
17202 | Additional NASA Data | T861 | Plane Stress Fracture Toughness (KC) | 2024 | Unknown
17203 | Additional NASA Data | T861 | Plane Stress Fracture Toughness (KC) | 2024 | Unknown
17204 | Additional NASA Data | T861 | Plane Stress Fracture Toughness (KC) | 2024 | Unknown
17205 | Additional NASA Data | T861 | Plane Stress Fracture Toughness (KC) | 2024 | Unknown
17206 | Additional NASA Data | T861 | Plane Stress Fracture Toughness (KC) | 2024 | Unknown
17207 | Additional NASA Data | T861 | Fatigue Crack Growth Rate (da/dN vs delta K) | 2024 | LAB AIR
17208 | Additional NASA Data | T861 | Fatigue Crack Growth Rate (da/dN vs delta K) | 2024 | LAB AIR
17209 | Additional NASA Data | T861 | Fatigue Crack Growth Rate (da/dN vs delta K) | 2024 | LAB AIR
17210 | Additional NASA Data | T861 | Fatigue Crack Growth Rate (da/dN vs delta K) | 2024 | AIR
17211 | Additional NASA Data | T861 | Fatigue Crack Growth Rate (da/dN vs delta K) | 2024 | AIR
17212 | Additional NASA Data | T861 | Fatigue Crack Growth Rate (da/dN vs delta K) | 2024 | AIR
17213 | Additional NASA Data | T861 | Fatigue Crack Growth Rate (da/dN vs delta K) | 2024 | AIR
17214 | Additional NASA Data | T861 | Fatigue Crack Growth Rate (da/dN vs delta K) | 2024 | AIR
17215 | Additional NASA Data | T861 | Fatigue Crack Growth Rate (da/dN vs delta K) | 2024 | AIR
17216 | Additional NASA Data | T861 | Fatigue Crack Growth Rate (da/dN vs delta K) | 2024 | AIR
17217 | Additional NASA Data | T861 | Fatigue Crack Growth Rate (da/dN vs delta K) | 2024 | AIR
17218 | Additional NASA Data | T861 | Fatigue Crack Growth Rate (da/dN vs delta K) | 2024 | AIR
17219 | Additional NASA Data | T861 | Fatigue Crack Growth Rate (da/dN vs delta K) | 2024 | AIR
17220 | Additional NASA Data | T861 | Fatigue Crack Growth Rate (da/dN vs delta K) | 2024 | AIR
17221 | Additional NASA Data | T861 | Fatigue Crack Growth Rate (da/dN vs delta K) | 2024 | AIR
17222 | Additional NASA Data | T861 | Fatigue Crack Growth Rate (da/dN vs delta K) | 2024 | AIR
17223 | Additional NASA Data | T861 | Fatigue Crack Growth Rate (da/dN vs delta K) | 2024 | AIR
17224 | Additional NASA Data | T861 | Fatigue Crack Growth Rate (da/dN vs delta K) | 2024 | AIR
17225 | Additional NASA Data | T861 | Fatigue Crack Growth Rate (da/dN vs delta K) | 2024 | AIR
17226 | Additional NASA Data | T861 | Fatigue Crack Growth Rate (da/dN vs delta K) | 2024 | AIR
17227 | Additional NASA Data | T861 | Fatigue Crack Growth Rate (da/dN vs delta K) | 2024 | AIR
17228 | Additional NASA Data | T861 | Fatigue Crack Growth Rate (da/dN vs delta K) | 2024 | AIR
17229 | Additional NASA Data | T861 | Fatigue Crack Growth Rate (da/dN vs delta K) | 2024 | AIR
17230 | Additional NASA Data | T861 | Fatigue Crack Growth Rate (da/dN vs delta K) | 2024 | AIR
17231 | Additional NASA Data | T861 | Fatigue Crack Growth Rate (da/dN vs delta K) | 2024 | AIR
17232 | Additional NASA Data | T861 | Fatigue Crack Growth Rate (da/dN vs delta K) | 2024 | AIR
17233 | Additional NASA Data | T861 | Fatigue Crack Growth Rate (da/dN vs delta K) | 2024 | AIR
17234 | Additional NASA Data | T861 | Fatigue Crack Growth Rate (da/dN vs delta K) | 2024 | AIR
17235 | Additional NASA Data | T861 | Fatigue Crack Growth Rate (da/dN vs delta K) | 2024 | AIR
17236 | Additional NASA Data | T861 | Fatigue Crack Growth Rate (da/dN vs delta K) | 2024 | AIR
17237 | Additional NASA Data | T861 | Fatigue Crack Growth Rate (da/dN vs delta K) | 2024 | AIR
17238 | Additional NASA Data | T861 | Fatigue Crack Growth Rate (da/dN vs delta K) | 2024 | AIR
17239 | Additional NASA Data | T861 | Fatigue Crack Growth Rate (da/dN vs delta K) | 2024 | ARGON
17240 | Additional NASA Data | T861 | Fatigue Crack Growth Rate (da/dN vs delta K) | 2024 | HHA
17241 | Additional NASA Data | T861 | Fatigue Crack Growth Rate (da/dN vs delta K) | 2024 | ARGON
17242 | Additional NASA Data | T861 | Fatigue Crack Growth Rate (da/dN vs delta K) | 2024 | HHA
17243 | Additional NASA Data | T861 | Fatigue Crack Growth Rate (da/dN vs delta K) | 2024 | ARGON
17244 | Additional NASA Data | T861 | Fatigue Crack Growth Rate (da/dN vs delta K) | 2024 | ARGON
17245 | Additional NASA Data | T861 | Fatigue Crack Growth Rate (da/dN vs delta K) | 2024 | ARGON
17246 | Additional NASA Data | T861 | Fatigue Crack Growth Rate (da/dN vs delta K) | 2024 | HHA
17247 | Additional NASA Data | T861 | Fatigue Crack Growth Rate (da/dN vs delta K) | 2024 | ARGON
17248 | Additional NASA Data | T861 | Fatigue Crack Growth Rate (da/dN vs delta K) | 2024 | HHA
17249 | Additional NASA Data | T861 | Fatigue Crack Growth Rate (da/dN vs delta K) | 2024 | ARGON
17250 | Additional NASA Data | T861 | Fatigue Crack Growth Rate (da/dN vs delta K) | 2024 | ARGON
17251 | Additional NASA Data | T861 | Fatigue Crack Growth Rate (da/dN vs delta K) | 2024 | ARGON
17252 | Additional NASA Data | T861 | Fatigue Crack Growth Rate (da/dN vs delta K) | 2024 | HHA
17253 | Additional NASA Data | T861 | Fatigue Crack Growth Rate (da/dN vs delta K) | 2024 | ARGON
17254 | Additional NASA Data | T861 | Fatigue Crack Growth Rate (da/dN vs delta K) | 2024 | GN2
17255 | Additional NASA Data | T861 | Fatigue Crack Growth Rate (da/dN vs delta K) | 2024 | GN2
17256 | Additional NASA Data | T861 | Fatigue Crack Growth Rate (da/dN vs delta K) | 2024 | GN2
17257 | Additional NASA Data | T861 | Fatigue Crack Growth Rate (da/dN vs delta K) | 2024 | GN2
17258 | Additional NASA Data | T861 | Fatigue Crack Growth Rate (da/dN vs delta K) | 2024 | GN2
17259 | Additional NASA Data | T861 | Fatigue Crack Growth Rate (da/dN vs delta K) | 2024 | GN2
17260 | Additional NASA Data | T861 | Fatigue Crack Growth Rate (da/dN vs delta K) | 2024 | GN2
17261 | Additional NASA Data | T861 | Fatigue Crack Growth Rate (da/dN vs delta K) | 2024 | GN2
17262 | Additional NASA Data | T861 | Fatigue Crack Growth Rate (da/dN vs delta K) | 2024 | GN2
17263 | Additional NASA Data | T861 | Fatigue Crack Growth Rate (da/dN vs delta K) | 2024 | GN2
20301 | AIR FORCE | T351 | Fatigue Crack Growth Rate (da/dN vs delta K) | 2024 | LAB AIR
20319 | AIR FORCE | T351 | Fatigue Crack Growth Rate (da/dN vs delta K) | 2024 | LAB AIR
20320 | AIR FORCE | T351 | Fatigue Crack Growth Rate (da/dN vs delta K) | 2024 | LAB AIR
20321 | AIR FORCE | T3511 | Fatigue Crack Growth Rate (da/dN vs delta K) | 2024 | LAB AIR
20322 | AIR FORCE | T3511 | Fatigue Crack Growth Rate (da/dN vs delta K) | 2024 | LAB AIR
20325 | AIR FORCE | T42 | Fatigue Crack Growth Rate (da/dN vs delta K) | 2024 | LAB AIR
20329 | AIR FORCE | T42 | Fatigue Crack Growth Rate (da/dN vs delta K) | 2024 | LAB AIR
20573 | AIR FORCE | T851 | Fatigue Crack Growth Rate (da/dN vs delta K) | 2024 | LAB AIR
20650 | Additional NASA Data | T3 AL | Fatigue Crack Growth Rate (da/dN vs delta K) | 2024 | LAB AIR
20651 | Additional NASA Data | T3 AL | Fatigue Crack Growth Rate (da/dN vs delta K) | 2024 | LAB AIR
20652 | Additional NASA Data | T3 AL | Fatigue Crack Growth Rate (da/dN vs delta K) | 2024 | LAB AIR
20653 | Additional NASA Data | T3 AL | Fatigue Crack Growth Rate (da/dN vs delta K) | 2024 | LAB AIR
20654 | Additional NASA Data | T3 AL | Fatigue Crack Growth Rate (da/dN vs delta K) | 2024 | HHA
20655 | Additional NASA Data | T3 Al | Fatigue Crack Growth Rate (da/dN vs delta K) | 2024 | AIR
20656 | Additional NASA Data | T3 AL | Fatigue Crack Growth Rate (da/dN vs delta K) | 2024 | LAB AIR
20657 | Additional NASA Data | T351 AL | Fatigue Crack Growth Rate (da/dN vs delta K) | 2024 | AIR
20658 | Additional NASA Data | T351 AL | Fatigue Crack Growth Rate (da/dN vs delta K) | 2024 | AIR
20659 | Additional NASA Data | T351 AL | Fatigue Crack Growth Rate (da/dN vs delta K) | 2024 | AIR
20660 | Additional NASA Data | T351 AL | Fatigue Crack Growth Rate (da/dN vs delta K) | 2024 | LAB AIR
20661 | Additional NASA Data | T351 AL | Fatigue Crack Growth Rate (da/dN vs delta K) | 2024 | LAB AIR
20662 | Additional NASA Data | T351 AL | Fatigue Crack Growth Rate (da/dN vs delta K) | 2024 | LAB AIR
20663 | Additional NASA Data | T351 AL | Fatigue Crack Growth Rate (da/dN vs delta K) | 2024 | LAB AIR
20664 | Additional NASA Data | T351 AL | Fatigue Crack Growth Rate (da/dN vs delta K) | 2024 | LAB AIR
20665 | Additional NASA Data | T351 AL | Fatigue Crack Growth Rate (da/dN vs delta K) | 2024 | LAB AIR
20666 | Additional NASA Data | T351 AL | Fatigue Crack Growth Rate (da/dN vs delta K) | 2024 | LAB AIR
20667 | Additional NASA Data | T351 AL | Fatigue Crack Growth Rate (da/dN vs delta K) | 2024 | HHA
20668 | Additional NASA Data | T351 AL | Fatigue Crack Growth Rate (da/dN vs delta K) | 2024 | HHA
20669 | Additional NASA Data | T351 AL | Fatigue Crack Growth Rate (da/dN vs delta K) | 2024 | DIST H2O
20670 | Additional NASA Data | T3511 AL | Fatigue Crack Growth Rate (da/dN vs delta K) | 2024 | LAB AIR
20671 | Additional NASA Data | T3511 AL | Fatigue Crack Growth Rate (da/dN vs delta K) | 2024 | LAB AIR
20672 | Additional NASA Data | T3511 AL | Fatigue Crack Growth Rate (da/dN vs delta K) | 2024 | HHA
20673 | Additional NASA Data | T3511 AL | Fatigue Crack Growth Rate (da/dN vs delta K) | 2024 | HHA
20674 | Additional NASA Data | T62 AL | Fatigue Crack Growth Rate (da/dN vs delta K) | 2024 | LAB AIR
20675 | Additional NASA Data | T62 AL | Fatigue Crack Growth Rate (da/dN vs delta K) | 2024 | LAB AIR
20676 | Additional NASA Data | T62 AL | Fatigue Crack Growth Rate (da/dN vs delta K) | 2024 | HHA
20677 | Additional NASA Data | T62 AL | Fatigue Crack Growth Rate (da/dN vs delta K) | 2024 | ASW
20678 | Additional NASA Data | T62 AL | Fatigue Crack Growth Rate (da/dN vs delta K) | 2024 | DRY AIR
20679 | Additional NASA Data | T62 AL | Fatigue Crack Growth Rate (da/dN vs delta K) | 2024 | HHA
20680 | Additional NASA Data | T62 AL | Fatigue Crack Growth Rate (da/dN vs delta K) | 2024 | ASW
20681 | Additional NASA Data | T81 AL | Fatigue Crack Growth Rate (da/dN vs delta K) | 2024 | LAB AIR
20682 | Additional NASA Data | T81 AL | Fatigue Crack Growth Rate (da/dN vs delta K) | 2024 | DRY AIR
20683 | Additional NASA Data | T81 AL | Fatigue Crack Growth Rate (da/dN vs delta K) | 2024 | DRY AIR
20684 | Additional NASA Data | T81 AL | Fatigue Crack Growth Rate (da/dN vs delta K) | 2024 | DRY AIR
20685 | Additional NASA Data | T81 AL | Fatigue Crack Growth Rate (da/dN vs delta K) | 2024 | HHA
20686 | Additional NASA Data | T81 AL | Fatigue Crack Growth Rate (da/dN vs delta K) | 2024 | HHA
20687 | Additional NASA Data | T81 AL | Fatigue Crack Growth Rate (da/dN vs delta K) | 2024 | HHA
20688 | Additional NASA Data | T81 AL | Fatigue Crack Growth Rate (da/dN vs delta K) | 2024 | JP-4
20689 | Additional NASA Data | T81 AL | Fatigue Crack Growth Rate (da/dN vs delta K) | 2024 | ASW
20690 | Additional NASA Data | T81 AL | Fatigue Crack Growth Rate (da/dN vs delta K) | 2024 | ASW
20691 | Additional NASA Data | T81 AL | Fatigue Crack Growth Rate (da/dN vs delta K) | 2024 | DRY AIR
20692 | Additional NASA Data | T81 AL | Fatigue Crack Growth Rate (da/dN vs delta K) | 2024 | DRY AIR
20693 | Additional NASA Data | T81 AL | Fatigue Crack Growth Rate (da/dN vs delta K) | 2024 | HHA
20694 | Additional NASA Data | T81 AL | Fatigue Crack Growth Rate (da/dN vs delta K) | 2024 | ASW
20695 | Additional NASA Data | T81 AL | Fatigue Crack Growth Rate (da/dN vs delta K) | 2024 | ASW
20696 | Additional NASA Data | T851 AL | Fatigue Crack Growth Rate (da/dN vs delta K) | 2024 | LAB AIR
20697 | Additional NASA Data | T851 AL | Fatigue Crack Growth Rate (da/dN vs delta K) | 2024 | LAB AIR
20698 | Additional NASA Data | T851 AL | Fatigue Crack Growth Rate (da/dN vs delta K) | 2024 | DRY AIR
20699 | Additional NASA Data | T851 AL | Fatigue Crack Growth Rate (da/dN vs delta K) | 2024 | DRY AIR
20700 | Additional NASA Data | T851 AL | Fatigue Crack Growth Rate (da/dN vs delta K) | 2024 | DRY AIR
20701 | Additional NASA Data | T851 AL | Fatigue Crack Growth Rate (da/dN vs delta K) | 2024 | HHA
20702 | Additional NASA Data | T851 AL | Fatigue Crack Growth Rate (da/dN vs delta K) | 2024 | JP-4
20703 | Additional NASA Data | T851 AL | Fatigue Crack Growth Rate (da/dN vs delta K) | 2024 | JP-4
20704 | Additional NASA Data | T851 AL | Fatigue Crack Growth Rate (da/dN vs delta K) | 2024 | JP-4
20705 | Additional NASA Data | T851 AL | Fatigue Crack Growth Rate (da/dN vs delta K) | 2024 | JP-4
20706 | Additional NASA Data | T851 AL | Fatigue Crack Growth Rate (da/dN vs delta K) | 2024 | JP-4
20707 | Additional NASA Data | T851 AL | Fatigue Crack Growth Rate (da/dN vs delta K) | 2024 | DIST H2O
20708 | Additional NASA Data | T851 AL | Fatigue Crack Growth Rate (da/dN vs delta K) | 2024 | ASW
20709 | Additional NASA Data | T851 AL | Fatigue Crack Growth Rate (da/dN vs delta K) | 2024 | DRY AIR
20710 | Additional NASA Data | T851 AL | Fatigue Crack Growth Rate (da/dN vs delta K) | 2024 | HHA
20711 | Additional NASA Data | T851 AL | Fatigue Crack Growth Rate (da/dN vs delta K) | 2024 | HHA
20712 | Additional NASA Data | T851 AL | Fatigue Crack Growth Rate (da/dN vs delta K) | 2024 | HHA
20713 | Additional NASA Data | T851 AL | Fatigue Crack Growth Rate (da/dN vs delta K) | 2024 | HHA
20714 | Additional NASA Data | T851 AL | Fatigue Crack Growth Rate (da/dN vs delta K) | 2024 | HHA
20715 | Additional NASA Data | T851 AL | Fatigue Crack Growth Rate (da/dN vs delta K) | 2024 | HHA
20716 | Additional NASA Data | T852 AL | Fatigue Crack Growth Rate (da/dN vs delta K) | 2024 | DRY AIR
20717 | Additional NASA Data | T852 Al | Fatigue Crack Growth Rate (da/dN vs delta K) | 2024 | DRY AIR
20718 | Additional NASA Data | T852 Al | Fatigue Crack Growth Rate (da/dN vs delta K) | 2024 | DRY AIR
20719 | Additional NASA Data | T852 Al | Fatigue Crack Growth Rate (da/dN vs delta K) | 2024 | DRY AIR
20720 | Additional NASA Data | T852 Al | Fatigue Crack Growth Rate (da/dN vs delta K) | 2024 | AIR
20721 | Additional NASA Data | T852 Al | Fatigue Crack Growth Rate (da/dN vs delta K) | 2024 | LAB AIR
20722 | Additional NASA Data | T852 Al | Fatigue Crack Growth Rate (da/dN vs delta K) | 2024 | ASW
20982 | Additional NASA Data | T851 AL | Fatigue Crack Growth Rate (da/dN vs delta K) | 2024 | NACL
20983 | Additional NASA Data | T851 AL | Fatigue Crack Growth Rate (da/dN vs delta K) | 2024 | NACL
20984 | Additional NASA Data | T851 AL | Fatigue Crack Growth Rate (da/dN vs delta K) | 2024 | NACL
20985 | Additional NASA Data | T851 AL | Fatigue Crack Growth Rate (da/dN vs delta K) | 2024 | NACL
20986 | Additional NASA Data | T851 AL | Fatigue Crack Growth Rate (da/dN vs delta K) | 2024 | NACL
20987 | Additional NASA Data | T851 AL | Fatigue Crack Growth Rate (da/dN vs delta K) | 2024 | NACL
20988 | Additional NASA Data | T851 AL | Fatigue Crack Growth Rate (da/dN vs delta K) | 2024 | NACL
20989 | Additional NASA Data | T851 AL | Fatigue Crack Growth Rate (da/dN vs delta K) | 2024 | NACL
20990 | Additional NASA Data | T851 AL | Fatigue Crack Growth Rate (da/dN vs delta K) | 2024 | NACL
2 | Purdue Aging Aircraft Data |  | Fatigue Life (a vs N) | 2024-T3 | Unknown
3 | Purdue Aging Aircraft Data |  | Fatigue Life (a vs N) | 2024-T3 | Unknown
4 | Purdue Aging Aircraft Data |  | Fatigue Life (a vs N) | 2024-T3 | Unknown
5 | Purdue Aging Aircraft Data |  | Fatigue Life (a vs N) | 2024-T3 | Unknown
6 | Purdue Aging Aircraft Data |  | Fatigue Life (a vs N) | 2024-T3 | Unknown
7 | Purdue Aging Aircraft Data |  | Fatigue Life (a vs N) | 2024-T3 | Unknown
8 | Purdue Aging Aircraft Data |  | Fatigue Life (a vs N) | 2024-T3 | Unknown
9 | Purdue Aging Aircraft Data |  | Fatigue Life (a vs N) | 2024-T3 | Unknown
10 | Purdue Aging Aircraft Data |  | Fatigue Life (a vs N) | 2024-T3 | Unknown
11 | Purdue Aging Aircraft Data |  | Fatigue Life (a vs N) | 2024-T3 | Unknown
12 | Purdue Aging Aircraft Data |  | Fatigue Life (a vs N) | 2024-T3 | Unknown
13 | Purdue Aging Aircraft Data |  | Fatigue Life (a vs N) | 2024-T3 | Unknown
14 | Purdue Aging Aircraft Data |  | Fatigue Life (a vs N) | 2024-T3 | Unknown
15 | Purdue Aging Aircraft Data |  | Fatigue Life (a vs N) | 2024-T3 | Unknown
16 | Purdue Aging Aircraft Data |  | Fatigue Life (a vs N) | 2024-T3 | Unknown
17 | Purdue Aging Aircraft Data |  | Fatigue Life (a vs N) | 2024-T3 | Unknown
18 | Purdue Aging Aircraft Data |  | Fatigue Life (a vs N) | 2024-T3 | Unknown
19 | Purdue Aging Aircraft Data |  | Fatigue Life (a vs N) | 2024-T3 | Unknown
20 | Purdue Aging Aircraft Data |  | Fatigue Life (a vs N) | 2024-T3 | Unknown
21 | Purdue Aging Aircraft Data |  | Fatigue Life (a vs N) | 2024-T3 | Unknown
22 | Purdue Aging Aircraft Data |  | Fatigue Life (a vs N) | 2024-T3 | Unknown
23 | Purdue Aging Aircraft Data |  | Fatigue Life (a vs N) | 2024-T3 | Unknown
38 | Purdue Aging Aircraft Data |  | Fatigue Crack Growth Rate (da/dN vs delta K) | 2024-T3 | Unknown
41 | Purdue Aging Aircraft Data |  | Fatigue Crack Growth Rate (da/dN vs delta K) | 2024-T3 | Unknown
42 | Purdue Aging Aircraft Data |  | Fatigue Crack Growth Rate (da/dN vs delta K) | 2024-T3 | Unknown
43 | Purdue Aging Aircraft Data |  | Fatigue Crack Growth Rate (da/dN vs delta K) | 2024-T3 | Unknown
44 | Purdue Aging Aircraft Data |  | Fatigue Crack Growth Rate (da/dN vs delta K) | 2024-T3 | Unknown
45 | Purdue Aging Aircraft Data |  | Fatigue Crack Growth Rate (da/dN vs delta K) | 2024-T3 | Unknown
46 | Purdue Aging Aircraft Data |  | Fatigue Crack Growth Rate (da/dN vs delta K) | 2024-T3 | Unknown
47 | Purdue Aging Aircraft Data |  | Fatigue Crack Growth Rate (da/dN vs delta K) | 2024-T3 | Unknown
48 | Purdue Aging Aircraft Data |  | Fatigue Crack Growth Rate (da/dN vs delta K) | 2024-T3 | Unknown
49 | Purdue Aging Aircraft Data |  | Fatigue Crack Growth Rate (da/dN vs delta K) | 2024-T3 | Unknown
50 | Purdue Aging Aircraft Data |  | Fatigue Crack Growth Rate (da/dN vs delta K) | 2024-T3 | Unknown
51 | Purdue Aging Aircraft Data |  | Fatigue Crack Growth Rate (da/dN vs delta K) | 2024-T3 | Unknown
52 | Purdue Aging Aircraft Data |  | Fatigue Crack Growth Rate (da/dN vs delta K) | 2024-T3 | Unknown
53 | Purdue Aging Aircraft Data |  | Fatigue Crack Growth Rate (da/dN vs delta K) | 2024-T3 | Unknown
54 | Purdue Aging Aircraft Data |  | Fatigue Crack Growth Rate (da/dN vs delta K) | 2024-T3 | Unknown
55 | Purdue Aging Aircraft Data |  | Fatigue Crack Growth Rate (da/dN vs delta K) | 2024-T3 | Unknown
56 | Purdue Aging Aircraft Data |  | Fatigue Crack Growth Rate (da/dN vs delta K) | 2024-T3 | Unknown
57 | Purdue Aging Aircraft Data |  | Fatigue Crack Growth Rate (da/dN vs delta K) | 2024-T3 | Unknown
58 | Purdue Aging Aircraft Data |  | Fatigue Crack Growth Rate (da/dN vs delta K) | 2024-T3 | Unknown
59 | Purdue Aging Aircraft Data |  | Fatigue Crack Growth Rate (da/dN vs delta K) | 2024-T3 | Unknown
60 | Purdue Aging Aircraft Data |  | Fatigue Crack Growth Rate (da/dN vs delta K) | 2024-T3 | Unknown
61 | Purdue Aging Aircraft Data |  | Fatigue Crack Growth Rate (da/dN vs delta K) | 2024-T3 | Unknown
62 | Purdue Aging Aircraft Data |  | Fatigue Crack Growth Rate (da/dN vs delta K) | 2024-T3 | Unknown

## MODS
Fatigue Crack Growth Rates | [7 empty] | Fatigue Crack Growth Rates-Sort on Heat; Keep on T3511
ID | Data Source | Condition Heat Treatment | Property Type | Alloy | Environment |  |  | ID | Data Source | Condition Heat Treatment | Property Type | Alloy | Environment | Orientation | Specimen | Thickness | DOWNLOADED
7301 | Additional NASA Data | T351 | Fatigue Crack Growth Rate (da/dN vs delta K) | 2024 | AIR | AIR | 42 | 7314 | AIR FORCE | T3511 | Fatigue Crack Growth Rate (da/dN vs delta K) | 2024 | LAB AIR | L-T | C(T) | 0.37
7302 | Additional NASA Data | T351 | Fatigue Crack Growth Rate (da/dN vs delta K) | 2024 | AIR | DRY AIR | 42 | 7318 | AIR FORCE | T3511 | Fatigue Crack Growth Rate (da/dN vs delta K) | 2024 | LAB AIR | L-T | C(T) | 0.245
14575 | Additional NASA Data | T81 | Fatigue Crack Growth Rate (da/dN vs delta K) | 2024 | AIR | LAB AIR | 159 | 7319 | AIR FORCE | T3511 | Fatigue Crack Growth Rate (da/dN vs delta K) | 2024 | LAB AIR | L-T | C(T) | 0.244
14576 | Additional NASA Data | T81 | Fatigue Crack Growth Rate (da/dN vs delta K) | 2024 | AIR | Unknown | 25 | 7320 | AIR FORCE | T3511 | Fatigue Crack Growth Rate (da/dN vs delta K) | 2024 | LAB AIR | L-T | C(T) | 0.246
14589 | Additional NASA Data | T81 | Fatigue Crack Growth Rate (da/dN vs delta K) | 2024 | AIR | 3.5PCT NACL | 17 | 7321 | AIR FORCE | T3511 | Fatigue Crack Growth Rate (da/dN vs delta K) | 2024 | LAB AIR | L-T | C(T) | 0.244
14590 | Additional NASA Data | T81 | Fatigue Crack Growth Rate (da/dN vs delta K) | 2024 | AIR | ARGON | 10 | 7326 | Additional NASA Data | T3511 | Fatigue Crack Growth Rate (da/dN vs delta K) | 2024 | LAB AIR | L-T | C(T) | 0.25
14593 | Additional NASA Data | T81 | Fatigue Crack Growth Rate (da/dN vs delta K) | 2024 | AIR | ASW | 9 | 7327 | Additional NASA Data | T3511 | Fatigue Crack Growth Rate (da/dN vs delta K) | 2024 | LAB AIR | L-T |  | 0.191
16782 | Additional NASA Data | T851 | Fatigue Crack Growth Rate (da/dN vs delta K) | 2024 | AIR | DIST H2O | 25 | 20321 | AIR FORCE | T3511 | Fatigue Crack Growth Rate (da/dN vs delta K) | 2024 | LAB AIR | L-T | C(T) | 0.23
17210 | Additional NASA Data | T861 | Fatigue Crack Growth Rate (da/dN vs delta K) | 2024 | AIR | GN2 | 13 | 20322 | AIR FORCE | T3511 | Fatigue Crack Growth Rate (da/dN vs delta K) | 2024 | LAB AIR | L-T | CCP | 0.17
17211 | Additional NASA Data | T861 | Fatigue Crack Growth Rate (da/dN vs delta K) | 2024 | AIR | HHA | 60 | 20670 | Additional NASA Data | T3511 | Fatigue Crack Growth Rate (da/dN vs delta K) | 2024 | LAB AIR | L-T | UNK
17212 | Additional NASA Data | T861 | Fatigue Crack Growth Rate (da/dN vs delta K) | 2024 | AIR | JP-4 | 12 | 20671 | Additional NASA Data | T3511 | Fatigue Crack Growth Rate (da/dN vs delta K) | 2024 | LAB AIR | L-T | UNK
17213 | Additional NASA Data | T861 | Fatigue Crack Growth Rate (da/dN vs delta K) | 2024 | AIR | LN2 | 2
17214 | Additional NASA Data | T861 | Fatigue Crack Growth Rate (da/dN vs delta K) | 2024 | AIR | NACL | 9
17215 | Additional NASA Data | T861 | Fatigue Crack Growth Rate (da/dN vs delta K) | 2024 | AIR | SCS | 1
17216 | Additional NASA Data | T861 | Fatigue Crack Growth Rate (da/dN vs delta K) | 2024 | AIR | SEA H2O | 1
17217 | Additional NASA Data | T861 | Fatigue Crack Growth Rate (da/dN vs delta K) | 2024 | AIR | SIM FUEL | 1
17218 | Additional NASA Data | T861 | Fatigue Crack Growth Rate (da/dN vs delta K) | 2024 | AIR | STW | 16
17219 | Additional NASA Data | T861 | Fatigue Crack Growth Rate (da/dN vs delta K) | 2024 | AIR | TOTAL: | 444
17220 | Additional NASA Data | T861 | Fatigue Crack Growth Rate (da/dN vs delta K) | 2024 | AIR
17221 | Additional NASA Data | T861 | Fatigue Crack Growth Rate (da/dN vs delta K) | 2024 | AIR | T3511 | 16
17222 | Additional NASA Data | T861 | Fatigue Crack Growth Rate (da/dN vs delta K) | 2024 | AIR
17223 | Additional NASA Data | T861 | Fatigue Crack Growth Rate (da/dN vs delta K) | 2024 | AIR
17224 | Additional NASA Data | T861 | Fatigue Crack Growth Rate (da/dN vs delta K) | 2024 | AIR
17225 | Additional NASA Data | T861 | Fatigue Crack Growth Rate (da/dN vs delta K) | 2024 | AIR
17226 | Additional NASA Data | T861 | Fatigue Crack Growth Rate (da/dN vs delta K) | 2024 | AIR
17227 | Additional NASA Data | T861 | Fatigue Crack Growth Rate (da/dN vs delta K) | 2024 | AIR
17228 | Additional NASA Data | T861 | Fatigue Crack Growth Rate (da/dN vs delta K) | 2024 | AIR
17229 | Additional NASA Data | T861 | Fatigue Crack Growth Rate (da/dN vs delta K) | 2024 | AIR
17230 | Additional NASA Data | T861 | Fatigue Crack Growth Rate (da/dN vs delta K) | 2024 | AIR
17231 | Additional NASA Data | T861 | Fatigue Crack Growth Rate (da/dN vs delta K) | 2024 | AIR
17232 | Additional NASA Data | T861 | Fatigue Crack Growth Rate (da/dN vs delta K) | 2024 | AIR
17233 | Additional NASA Data | T861 | Fatigue Crack Growth Rate (da/dN vs delta K) | 2024 | AIR
17234 | Additional NASA Data | T861 | Fatigue Crack Growth Rate (da/dN vs delta K) | 2024 | AIR
17235 | Additional NASA Data | T861 | Fatigue Crack Growth Rate (da/dN vs delta K) | 2024 | AIR
17236 | Additional NASA Data | T861 | Fatigue Crack Growth Rate (da/dN vs delta K) | 2024 | AIR
17237 | Additional NASA Data | T861 | Fatigue Crack Growth Rate (da/dN vs delta K) | 2024 | AIR
17238 | Additional NASA Data | T861 | Fatigue Crack Growth Rate (da/dN vs delta K) | 2024 | AIR
20655 | Additional NASA Data | T3 | Fatigue Crack Growth Rate (da/dN vs delta K) | 2024 | AIR
20657 | Additional NASA Data | T351 | Fatigue Crack Growth Rate (da/dN vs delta K) | 2024 | AIR
20658 | Additional NASA Data | T351 | Fatigue Crack Growth Rate (da/dN vs delta K) | 2024 | AIR
20659 | Additional NASA Data | T351 | Fatigue Crack Growth Rate (da/dN vs delta K) | 2024 | AIR
20720 | Additional NASA Data | T852 | Fatigue Crack Growth Rate (da/dN vs delta K) | 2024 | AIR
6903 | AIR FORCE | T3 | Fatigue Crack Growth Rate (da/dN vs delta K) | 2024 | DRY AIR
7062 | Additional NASA Data | T3 | Fatigue Crack Growth Rate (da/dN vs delta K) | 2024 | DRY AIR
8540 | AIR FORCE | T62 | Fatigue Crack Growth Rate (da/dN vs delta K) | 2024 | DRY AIR
14478 | AIR FORCE | T81 | Fatigue Crack Growth Rate (da/dN vs delta K) | 2024 | DRY AIR
14481 | AIR FORCE | T81 | Fatigue Crack Growth Rate (da/dN vs delta K) | 2024 | DRY AIR
14482 | AIR FORCE | T81 | Fatigue Crack Growth Rate (da/dN vs delta K) | 2024 | DRY AIR
14483 | AIR FORCE | T81 | Fatigue Crack Growth Rate (da/dN vs delta K) | 2024 | DRY AIR
14484 | AIR FORCE | T81 | Fatigue Crack Growth Rate (da/dN vs delta K) | 2024 | DRY AIR
14485 | AIR FORCE | T81 | Fatigue Crack Growth Rate (da/dN vs delta K) | 2024 | DRY AIR
14487 | AIR FORCE | T81 | Fatigue Crack Growth Rate (da/dN vs delta K) | 2024 | DRY AIR
14490 | AIR FORCE | T81 | Fatigue Crack Growth Rate (da/dN vs delta K) | 2024 | DRY AIR
14491 | AIR FORCE | T81 | Fatigue Crack Growth Rate (da/dN vs delta K) | 2024 | DRY AIR
14493 | AIR FORCE | T81 | Fatigue Crack Growth Rate (da/dN vs delta K) | 2024 | DRY AIR
14496 | AIR FORCE | T81 | Fatigue Crack Growth Rate (da/dN vs delta K) | 2024 | DRY AIR
16367 | AIR FORCE | T851 | Fatigue Crack Growth Rate (da/dN vs delta K) | 2024 | DRY AIR
16379 | AIR FORCE | T851 | Fatigue Crack Growth Rate (da/dN vs delta K) | 2024 | DRY AIR
16409 | AIR FORCE | T851 | Fatigue Crack Growth Rate (da/dN vs delta K) | 2024 | DRY AIR
16411 | AIR FORCE | T851 | Fatigue Crack Growth Rate (da/dN vs delta K) | 2024 | DRY AIR
16413 | AIR FORCE | T851 | Fatigue Crack Growth Rate (da/dN vs delta K) | 2024 | DRY AIR
16414 | AIR FORCE | T851 | Fatigue Crack Growth Rate (da/dN vs delta K) | 2024 | DRY AIR
16415 | AIR FORCE | T851 | Fatigue Crack Growth Rate (da/dN vs delta K) | 2024 | DRY AIR
16417 | AIR FORCE | T851 | Fatigue Crack Growth Rate (da/dN vs delta K) | 2024 | DRY AIR
17054 | AIR FORCE | T852 | Fatigue Crack Growth Rate (da/dN vs delta K) | 2024 | DRY AIR
17055 | AIR FORCE | T852 | Fatigue Crack Growth Rate (da/dN vs delta K) | 2024 | DRY AIR
17056 | AIR FORCE | T852 | Fatigue Crack Growth Rate (da/dN vs delta K) | 2024 | DRY AIR
17057 | AIR FORCE | T852 | Fatigue Crack Growth Rate (da/dN vs delta K) | 2024 | DRY AIR
17059 | AIR FORCE | T852 | Fatigue Crack Growth Rate (da/dN vs delta K) | 2024 | DRY AIR
17060 | AIR FORCE | T852 | Fatigue Crack Growth Rate (da/dN vs delta K) | 2024 | DRY AIR
20678 | Additional NASA Data | T62 | Fatigue Crack Growth Rate (da/dN vs delta K) | 2024 | DRY AIR
20682 | Additional NASA Data | T81 | Fatigue Crack Growth Rate (da/dN vs delta K) | 2024 | DRY AIR
20683 | Additional NASA Data | T81 | Fatigue Crack Growth Rate (da/dN vs delta K) | 2024 | DRY AIR
20684 | Additional NASA Data | T81 | Fatigue Crack Growth Rate (da/dN vs delta K) | 2024 | DRY AIR
20691 | Additional NASA Data | T81 | Fatigue Crack Growth Rate (da/dN vs delta K) | 2024 | DRY AIR
20692 | Additional NASA Data | T81 | Fatigue Crack Growth Rate (da/dN vs delta K) | 2024 | DRY AIR
20698 | Additional NASA Data | T851 | Fatigue Crack Growth Rate (da/dN vs delta K) | 2024 | DRY AIR
20699 | Additional NASA Data | T851 | Fatigue Crack Growth Rate (da/dN vs delta K) | 2024 | DRY AIR
20700 | Additional NASA Data | T851 | Fatigue Crack Growth Rate (da/dN vs delta K) | 2024 | DRY AIR
20709 | Additional NASA Data | T851 | Fatigue Crack Growth Rate (da/dN vs delta K) | 2024 | DRY AIR
20716 | Additional NASA Data | T852 | Fatigue Crack Growth Rate (da/dN vs delta K) | 2024 | DRY AIR
20717 | Additional NASA Data | T852 | Fatigue Crack Growth Rate (da/dN vs delta K) | 2024 | DRY AIR
20718 | Additional NASA Data | T852 | Fatigue Crack Growth Rate (da/dN vs delta K) | 2024 | DRY AIR
20719 | Additional NASA Data | T852 | Fatigue Crack Growth Rate (da/dN vs delta K) | 2024 | DRY AIR
6899 | AIR FORCE | T3 | Fatigue Crack Growth Rate (da/dN vs delta K) | 2024 | LAB AIR
6901 | AIR FORCE | T3 | Fatigue Crack Growth Rate (da/dN vs delta K) | 2024 | LAB AIR
6902 | AIR FORCE | T3 | Fatigue Crack Growth Rate (da/dN vs delta K) | 2024 | LAB AIR
6904 | AIR FORCE | T3 | Fatigue Crack Growth Rate (da/dN vs delta K) | 2024 | LAB AIR
6905 | AIR FORCE | T3 | Fatigue Crack Growth Rate (da/dN vs delta K) | 2024 | LAB AIR
6906 | AIR FORCE | T3 | Fatigue Crack Growth Rate (da/dN vs delta K) | 2024 | LAB AIR
6907 | AIR FORCE | T3 | Fatigue Crack Growth Rate (da/dN vs delta K) | 2024 | LAB AIR
6908 | AIR FORCE | T3 | Fatigue Crack Growth Rate (da/dN vs delta K) | 2024 | LAB AIR
6909 | AIR FORCE | T3 | Fatigue Crack Growth Rate (da/dN vs delta K) | 2024 | LAB AIR
6910 | AIR FORCE | T3 | Fatigue Crack Growth Rate (da/dN vs delta K) | 2024 | LAB AIR
6911 | AIR FORCE | T3 | Fatigue Crack Growth Rate (da/dN vs delta K) | 2024 | LAB AIR
6912 | AIR FORCE | T3 | Fatigue Crack Growth Rate (da/dN vs delta K) | 2024 | LAB AIR
6913 | AIR FORCE | T3 | Fatigue Crack Growth Rate (da/dN vs delta K) | 2024 | LAB AIR
6914 | AIR FORCE | T3 | Fatigue Crack Growth Rate (da/dN vs delta K) | 2024 | LAB AIR
6915 | AIR FORCE | T3 | Fatigue Crack Growth Rate (da/dN vs delta K) | 2024 | LAB AIR
6916 | AIR FORCE | T3 | Fatigue Crack Growth Rate (da/dN vs delta K) | 2024 | LAB AIR
6925 | AIR FORCE | T3 | Fatigue Crack Growth Rate (da/dN vs delta K) | 2024 | LAB AIR
6928 | AIR FORCE | T3 | Fatigue Crack Growth Rate (da/dN vs delta K) | 2024 | LAB AIR
6930 | AIR FORCE | T3 | Fatigue Crack Growth Rate (da/dN vs delta K) | 2024 | LAB AIR
6932 | AIR FORCE | T3 | Fatigue Crack Growth Rate (da/dN vs delta K) | 2024 | LAB AIR
6934 | AIR FORCE | T3 | Fatigue Crack Growth Rate (da/dN vs delta K) | 2024 | LAB AIR
6937 | AIR FORCE | T3 | Fatigue Crack Growth Rate (da/dN vs delta K) | 2024 | LAB AIR
6938 | AIR FORCE | T3 | Fatigue Crack Growth Rate (da/dN vs delta K) | 2024 | LAB AIR
6939 | AIR FORCE | T3 | Fatigue Crack Growth Rate (da/dN vs delta K) | 2024 | LAB AIR
6940 | AIR FORCE | T3 | Fatigue Crack Growth Rate (da/dN vs delta K) | 2024 | LAB AIR
7064 | Additional NASA Data | T3 | Fatigue Crack Growth Rate (da/dN vs delta K) | 2024 | LAB AIR
7065 | Additional NASA Data | T3 | Fatigue Crack Growth Rate (da/dN vs delta K) | 2024 | LAB AIR
7070 | Additional NASA Data | T3 | Fatigue Crack Growth Rate (da/dN vs delta K) | 2024 | LAB AIR
7071 | Additional NASA Data | T3 | Fatigue Crack Growth Rate (da/dN vs delta K) | 2024 | LAB AIR
7072 | Additional NASA Data | T3 | Fatigue Crack Growth Rate (da/dN vs delta K) | 2024 | LAB AIR
7084 | Additional NASA Data | T3 | Fatigue Crack Growth Rate (da/dN vs delta K) | 2024 | LAB AIR
7085 | Additional NASA Data | T3 | Fatigue Crack Growth Rate (da/dN vs delta K) | 2024 | LAB AIR
7086 | Additional NASA Data | T3 | Fatigue Crack Growth Rate (da/dN vs delta K) | 2024 | LAB AIR
7087 | Additional NASA Data | T3 | Fatigue Crack Growth Rate (da/dN vs delta K) | 2024 | LAB AIR
7088 | Additional NASA Data | T3 | Fatigue Crack Growth Rate (da/dN vs delta K) | 2024 | LAB AIR
7185 | AIR FORCE | T351 | Fatigue Crack Growth Rate (da/dN vs delta K) | 2024 | LAB AIR
7186 | AIR FORCE | T351 | Fatigue Crack Growth Rate (da/dN vs delta K) | 2024 | LAB AIR
7187 | AIR FORCE | T351 | Fatigue Crack Growth Rate (da/dN vs delta K) | 2024 | LAB AIR
7188 | AIR FORCE | T351 | Fatigue Crack Growth Rate (da/dN vs delta K) | 2024 | LAB AIR
7189 | AIR FORCE | T351 | Fatigue Crack Growth Rate (da/dN vs delta K) | 2024 | LAB AIR
7190 | AIR FORCE | T351 | Fatigue Crack Growth Rate (da/dN vs delta K) | 2024 | LAB AIR
7191 | AIR FORCE | T351 | Fatigue Crack Growth Rate (da/dN vs delta K) | 2024 | LAB AIR
7192 | AIR FORCE | T351 | Fatigue Crack Growth Rate (da/dN vs delta K) | 2024 | LAB AIR
7193 | AIR FORCE | T351 | Fatigue Crack Growth Rate (da/dN vs delta K) | 2024 | LAB AIR
7194 | AIR FORCE | T351 | Fatigue Crack Growth Rate (da/dN vs delta K) | 2024 | LAB AIR
7195 | AIR FORCE | T351 | Fatigue Crack Growth Rate (da/dN vs delta K) | 2024 | LAB AIR
7196 | AIR FORCE | T351 | Fatigue Crack Growth Rate (da/dN vs delta K) | 2024 | LAB AIR
7197 | AIR FORCE | T351 | Fatigue Crack Growth Rate (da/dN vs delta K) | 2024 | LAB AIR
7198 | AIR FORCE | T351 | Fatigue Crack Growth Rate (da/dN vs delta K) | 2024 | LAB AIR
7200 | AIR FORCE | T351 | Fatigue Crack Growth Rate (da/dN vs delta K) | 2024 | LAB AIR
7201 | AIR FORCE | T351 | Fatigue Crack Growth Rate (da/dN vs delta K) | 2024 | LAB AIR
7202 | AIR FORCE | T351 | Fatigue Crack Growth Rate (da/dN vs delta K) | 2024 | LAB AIR
7203 | AIR FORCE | T351 | Fatigue Crack Growth Rate (da/dN vs delta K) | 2024 | LAB AIR
7204 | AIR FORCE | T351 | Fatigue Crack Growth Rate (da/dN vs delta K) | 2024 | LAB AIR
7205 | AIR FORCE | T351 | Fatigue Crack Growth Rate (da/dN vs delta K) | 2024 | LAB AIR
7206 | AIR FORCE | T351 | Fatigue Crack Growth Rate (da/dN vs delta K) | 2024 | LAB AIR
7207 | AIR FORCE | T351 | Fatigue Crack Growth Rate (da/dN vs delta K) | 2024 | LAB AIR
7208 | AIR FORCE | T351 | Fatigue Crack Growth Rate (da/dN vs delta K) | 2024 | LAB AIR
7209 | AIR FORCE | T351 | Fatigue Crack Growth Rate (da/dN vs delta K) | 2024 | LAB AIR
7210 | AIR FORCE | T351 | Fatigue Crack Growth Rate (da/dN vs delta K) | 2024 | LAB AIR
7216 | AIR FORCE | T351 | Fatigue Crack Growth Rate (da/dN vs delta K) | 2024 | LAB AIR
7218 | AIR FORCE | T351 | Fatigue Crack Growth Rate (da/dN vs delta K) | 2024 | LAB AIR
7219 | AIR FORCE | T351 | Fatigue Crack Growth Rate (da/dN vs delta K) | 2024 | LAB AIR
7222 | AIR FORCE | T351 | Fatigue Crack Growth Rate (da/dN vs delta K) | 2024 | LAB AIR
7223 | AIR FORCE | T351 | Fatigue Crack Growth Rate (da/dN vs delta K) | 2024 | LAB AIR
7278 | Additional NASA Data | T351 | Fatigue Crack Growth Rate (da/dN vs delta K) | 2024 | LAB AIR
7283 | Additional NASA Data | T351 | Fatigue Crack Growth Rate (da/dN vs delta K) | 2024 | LAB AIR
7284 | Additional NASA Data | T351 | Fatigue Crack Growth Rate (da/dN vs delta K) | 2024 | LAB AIR
7286 | Additional NASA Data | T351 | Fatigue Crack Growth Rate (da/dN vs delta K) | 2024 | LAB AIR
7287 | Additional NASA Data | T351 | Fatigue Crack Growth Rate (da/dN vs delta K) | 2024 | LAB AIR
7288 | Additional NASA Data | T351 | Fatigue Crack Growth Rate (da/dN vs delta K) | 2024 | LAB AIR
7289 | Additional NASA Data | T351 | Fatigue Crack Growth Rate (da/dN vs delta K) | 2024 | LAB AIR
7290 | Additional NASA Data | T351 | Fatigue Crack Growth Rate (da/dN vs delta K) | 2024 | LAB AIR
7297 | Additional NASA Data | T351 | Fatigue Crack Growth Rate (da/dN vs delta K) | 2024 | LAB AIR
7298 | Additional NASA Data | T351 | Fatigue Crack Growth Rate (da/dN vs delta K) | 2024 | LAB AIR
7299 | Additional NASA Data | T351 | Fatigue Crack Growth Rate (da/dN vs delta K) | 2024 | LAB AIR
7314 | AIR FORCE | T3511 | Fatigue Crack Growth Rate (da/dN vs delta K) | 2024 | LAB AIR
7318 | AIR FORCE | T3511 | Fatigue Crack Growth Rate (da/dN vs delta K) | 2024 | LAB AIR
7319 | AIR FORCE | T3511 | Fatigue Crack Growth Rate (da/dN vs delta K) | 2024 | LAB AIR
7320 | AIR FORCE | T3511 | Fatigue Crack Growth Rate (da/dN vs delta K) | 2024 | LAB AIR
7321 | AIR FORCE | T3511 | Fatigue Crack Growth Rate (da/dN vs delta K) | 2024 | LAB AIR
7326 | Additional NASA Data | T3511 | Fatigue Crack Growth Rate (da/dN vs delta K) | 2024 | LAB AIR
7327 | Additional NASA Data | T3511 | Fatigue Crack Growth Rate (da/dN vs delta K) | 2024 | LAB AIR
7332 | Additional NASA Data | T351 | Fatigue Crack Growth Rate (da/dN vs delta K) | 2024 | LAB AIR
7360 | Additional NASA Data | T4 | Fatigue Crack Growth Rate (da/dN vs delta K) | 2024 | LAB AIR
7366 | AIR FORCE | T42 | Fatigue Crack Growth Rate (da/dN vs delta K) | 2024 | LAB AIR
7367 | Additional NASA Data | T42 | Fatigue Crack Growth Rate (da/dN vs delta K) | 2024 | LAB AIR
8607 | Additional NASA Data | T62 | Fatigue Crack Growth Rate (da/dN vs delta K) | 2024 | LAB AIR
8608 | Additional NASA Data | T62 | Fatigue Crack Growth Rate (da/dN vs delta K) | 2024 | LAB AIR
8609 | Additional NASA Data | T62 | Fatigue Crack Growth Rate (da/dN vs delta K) | 2024 | LAB AIR
8610 | Additional NASA Data | T62 | Fatigue Crack Growth Rate (da/dN vs delta K) | 2024 | LAB AIR
8611 | Additional NASA Data | T62 | Fatigue Crack Growth Rate (da/dN vs delta K) | 2024 | LAB AIR
8612 | Additional NASA Data | T62 | Fatigue Crack Growth Rate (da/dN vs delta K) | 2024 | LAB AIR
8613 | Additional NASA Data | T62 | Fatigue Crack Growth Rate (da/dN vs delta K) | 2024 | LAB AIR
8614 | Additional NASA Data | T62 | Fatigue Crack Growth Rate (da/dN vs delta K) | 2024 | LAB AIR
8615 | Additional NASA Data | T62 | Fatigue Crack Growth Rate (da/dN vs delta K) | 2024 | LAB AIR
8616 | Additional NASA Data | T62 | Fatigue Crack Growth Rate (da/dN vs delta K) | 2024 | LAB AIR
8617 | Additional NASA Data | T62 | Fatigue Crack Growth Rate (da/dN vs delta K) | 2024 | LAB AIR
8618 | Additional NASA Data | T62 | Fatigue Crack Growth Rate (da/dN vs delta K) | 2024 | LAB AIR
8619 | Additional NASA Data | T62 | Fatigue Crack Growth Rate (da/dN vs delta K) | 2024 | LAB AIR
14474 | AIR FORCE | T81 | Fatigue Crack Growth Rate (da/dN vs delta K) | 2024 | LAB AIR
14475 | AIR FORCE | T81 | Fatigue Crack Growth Rate (da/dN vs delta K) | 2024 | LAB AIR
14476 | AIR FORCE | T81 | Fatigue Crack Growth Rate (da/dN vs delta K) | 2024 | LAB AIR
14477 | AIR FORCE | T81 | Fatigue Crack Growth Rate (da/dN vs delta K) | 2024 | LAB AIR
14573 | Additional NASA Data | T81 | Fatigue Crack Growth Rate (da/dN vs delta K) | 2024 | LAB AIR
14574 | Additional NASA Data | T81 | Fatigue Crack Growth Rate (da/dN vs delta K) | 2024 | LAB AIR
14577 | Additional NASA Data | T81 | Fatigue Crack Growth Rate (da/dN vs delta K) | 2024 | LAB AIR
14578 | Additional NASA Data | T81 | Fatigue Crack Growth Rate (da/dN vs delta K) | 2024 | LAB AIR
14579 | Additional NASA Data | T81 | Fatigue Crack Growth Rate (da/dN vs delta K) | 2024 | LAB AIR
14580 | Additional NASA Data | T81 | Fatigue Crack Growth Rate (da/dN vs delta K) | 2024 | LAB AIR
14591 | Additional NASA Data | T81 | Fatigue Crack Growth Rate (da/dN vs delta K) | 2024 | LAB AIR
14592 | Additional NASA Data | T81 | Fatigue Crack Growth Rate (da/dN vs delta K) | 2024 | LAB AIR
14594 | Additional NASA Data | T81 | Fatigue Crack Growth Rate (da/dN vs delta K) | 2024 | LAB AIR
16360 | AIR FORCE | T851 | Fatigue Crack Growth Rate (da/dN vs delta K) | 2024 | LAB AIR
16364 | AIR FORCE | T851 | Fatigue Crack Growth Rate (da/dN vs delta K) | 2024 | LAB AIR
16366 | AIR FORCE | T851 | Fatigue Crack Growth Rate (da/dN vs delta K) | 2024 | LAB AIR
16767 | Additional NASA Data | T851 | Fatigue Crack Growth Rate (da/dN vs delta K) | 2024 | LAB AIR
16768 | Additional NASA Data | T851 | Fatigue Crack Growth Rate (da/dN vs delta K) | 2024 | LAB AIR
16769 | Additional NASA Data | T851 | Fatigue Crack Growth Rate (da/dN vs delta K) | 2024 | LAB AIR
16771 | Additional NASA Data | T851 | Fatigue Crack Growth Rate (da/dN vs delta K) | 2024 | LAB AIR
16772 | Additional NASA Data | T851 | Fatigue Crack Growth Rate (da/dN vs delta K) | 2024 | LAB AIR
16773 | Additional NASA Data | T851 | Fatigue Crack Growth Rate (da/dN vs delta K) | 2024 | LAB AIR
16779 | Additional NASA Data | T851 | Fatigue Crack Growth Rate (da/dN vs delta K) | 2024 | LAB AIR
16780 | Additional NASA Data | T851 | Fatigue Crack Growth Rate (da/dN vs delta K) | 2024 | LAB AIR
17050 | AIR FORCE | T852 | Fatigue Crack Growth Rate (da/dN vs delta K) | 2024 | LAB AIR
17147 | AIR FORCE | T861 | Fatigue Crack Growth Rate (da/dN vs delta K) | 2024 | LAB AIR
17148 | AIR FORCE | T861 | Fatigue Crack Growth Rate (da/dN vs delta K) | 2024 | LAB AIR
17149 | AIR FORCE | T861 | Fatigue Crack Growth Rate (da/dN vs delta K) | 2024 | LAB AIR
17207 | Additional NASA Data | T861 | Fatigue Crack Growth Rate (da/dN vs delta K) | 2024 | LAB AIR
17208 | Additional NASA Data | T861 | Fatigue Crack Growth Rate (da/dN vs delta K) | 2024 | LAB AIR
17209 | Additional NASA Data | T861 | Fatigue Crack Growth Rate (da/dN vs delta K) | 2024 | LAB AIR
20301 | AIR FORCE | T351 | Fatigue Crack Growth Rate (da/dN vs delta K) | 2024 | LAB AIR
20319 | AIR FORCE | T351 | Fatigue Crack Growth Rate (da/dN vs delta K) | 2024 | LAB AIR
20320 | AIR FORCE | T351 | Fatigue Crack Growth Rate (da/dN vs delta K) | 2024 | LAB AIR
20321 | AIR FORCE | T3511 | Fatigue Crack Growth Rate (da/dN vs delta K) | 2024 | LAB AIR
20322 | AIR FORCE | T3511 | Fatigue Crack Growth Rate (da/dN vs delta K) | 2024 | LAB AIR
20325 | AIR FORCE | T42 | Fatigue Crack Growth Rate (da/dN vs delta K) | 2024 | LAB AIR
20329 | AIR FORCE | T42 | Fatigue Crack Growth Rate (da/dN vs delta K) | 2024 | LAB AIR
20573 | AIR FORCE | T851 | Fatigue Crack Growth Rate (da/dN vs delta K) | 2024 | LAB AIR
20650 | Additional NASA Data | T3 | Fatigue Crack Growth Rate (da/dN vs delta K) | 2024 | LAB AIR
20651 | Additional NASA Data | T3 | Fatigue Crack Growth Rate (da/dN vs delta K) | 2024 | LAB AIR
20652 | Additional NASA Data | T3 | Fatigue Crack Growth Rate (da/dN vs delta K) | 2024 | LAB AIR
20653 | Additional NASA Data | T3 | Fatigue Crack Growth Rate (da/dN vs delta K) | 2024 | LAB AIR
20656 | Additional NASA Data | T3 | Fatigue Crack Growth Rate (da/dN vs delta K) | 2024 | LAB AIR
20660 | Additional NASA Data | T351 | Fatigue Crack Growth Rate (da/dN vs delta K) | 2024 | LAB AIR
20661 | Additional NASA Data | T351 | Fatigue Crack Growth Rate (da/dN vs delta K) | 2024 | LAB AIR
20662 | Additional NASA Data | T351 | Fatigue Crack Growth Rate (da/dN vs delta K) | 2024 | LAB AIR
20663 | Additional NASA Data | T351 | Fatigue Crack Growth Rate (da/dN vs delta K) | 2024 | LAB AIR
20664 | Additional NASA Data | T351 | Fatigue Crack Growth Rate (da/dN vs delta K) | 2024 | LAB AIR
20665 | Additional NASA Data | T351 | Fatigue Crack Growth Rate (da/dN vs delta K) | 2024 | LAB AIR
20666 | Additional NASA Data | T351 | Fatigue Crack Growth Rate (da/dN vs delta K) | 2024 | LAB AIR
20670 | Additional NASA Data | T3511 | Fatigue Crack Growth Rate (da/dN vs delta K) | 2024 | LAB AIR
20671 | Additional NASA Data | T3511 | Fatigue Crack Growth Rate (da/dN vs delta K) | 2024 | LAB AIR
20674 | Additional NASA Data | T62 | Fatigue Crack Growth Rate (da/dN vs delta K) | 2024 | LAB AIR
20675 | Additional NASA Data | T62 | Fatigue Crack Growth Rate (da/dN vs delta K) | 2024 | LAB AIR
20681 | Additional NASA Data | T81 | Fatigue Crack Growth Rate (da/dN vs delta K) | 2024 | LAB AIR
20696 | Additional NASA Data | T851 | Fatigue Crack Growth Rate (da/dN vs delta K) | 2024 | LAB AIR
20697 | Additional NASA Data | T851 | Fatigue Crack Growth Rate (da/dN vs delta K) | 2024 | LAB AIR
20721 | Additional NASA Data | T852 | Fatigue Crack Growth Rate (da/dN vs delta K) | 2024 | LAB AIR
14595 | Additional NASA Data | T81 | Fatigue Crack Growth Rate (da/dN vs delta K) | 2024 | Unknown
16770 | Additional NASA Data | T851 | Fatigue Crack Growth Rate (da/dN vs delta K) | 2024 | Unknown
38 | Purdue Aging Aircraft Data |  | Fatigue Crack Growth Rate (da/dN vs delta K) | 2024-T3 | Unknown
41 | Purdue Aging Aircraft Data |  | Fatigue Crack Growth Rate (da/dN vs delta K) | 2024-T3 | Unknown
42 | Purdue Aging Aircraft Data |  | Fatigue Crack Growth Rate (da/dN vs delta K) | 2024-T3 | Unknown
43 | Purdue Aging Aircraft Data |  | Fatigue Crack Growth Rate (da/dN vs delta K) | 2024-T3 | Unknown
44 | Purdue Aging Aircraft Data |  | Fatigue Crack Growth Rate (da/dN vs delta K) | 2024-T3 | Unknown
45 | Purdue Aging Aircraft Data |  | Fatigue Crack Growth Rate (da/dN vs delta K) | 2024-T3 | Unknown
46 | Purdue Aging Aircraft Data |  | Fatigue Crack Growth Rate (da/dN vs delta K) | 2024-T3 | Unknown
47 | Purdue Aging Aircraft Data |  | Fatigue Crack Growth Rate (da/dN vs delta K) | 2024-T3 | Unknown
48 | Purdue Aging Aircraft Data |  | Fatigue Crack Growth Rate (da/dN vs delta K) | 2024-T3 | Unknown
49 | Purdue Aging Aircraft Data |  | Fatigue Crack Growth Rate (da/dN vs delta K) | 2024-T3 | Unknown
50 | Purdue Aging Aircraft Data |  | Fatigue Crack Growth Rate (da/dN vs delta K) | 2024-T3 | Unknown
51 | Purdue Aging Aircraft Data |  | Fatigue Crack Growth Rate (da/dN vs delta K) | 2024-T3 | Unknown
52 | Purdue Aging Aircraft Data |  | Fatigue Crack Growth Rate (da/dN vs delta K) | 2024-T3 | Unknown
53 | Purdue Aging Aircraft Data |  | Fatigue Crack Growth Rate (da/dN vs delta K) | 2024-T3 | Unknown
54 | Purdue Aging Aircraft Data |  | Fatigue Crack Growth Rate (da/dN vs delta K) | 2024-T3 | Unknown
55 | Purdue Aging Aircraft Data |  | Fatigue Crack Growth Rate (da/dN vs delta K) | 2024-T3 | Unknown
56 | Purdue Aging Aircraft Data |  | Fatigue Crack Growth Rate (da/dN vs delta K) | 2024-T3 | Unknown
57 | Purdue Aging Aircraft Data |  | Fatigue Crack Growth Rate (da/dN vs delta K) | 2024-T3 | Unknown
58 | Purdue Aging Aircraft Data |  | Fatigue Crack Growth Rate (da/dN vs delta K) | 2024-T3 | Unknown
59 | Purdue Aging Aircraft Data |  | Fatigue Crack Growth Rate (da/dN vs delta K) | 2024-T3 | Unknown
60 | Purdue Aging Aircraft Data |  | Fatigue Crack Growth Rate (da/dN vs delta K) | 2024-T3 | Unknown
61 | Purdue Aging Aircraft Data |  | Fatigue Crack Growth Rate (da/dN vs delta K) | 2024-T3 | Unknown
62 | Purdue Aging Aircraft Data |  | Fatigue Crack Growth Rate (da/dN vs delta K) | 2024-T3 | Unknown
7060 | Additional NASA Data | T3 | Fatigue Crack Growth Rate (da/dN vs delta K) | 2024 | 3.5PCT NACL
16323 | AIR FORCE | T851 | Fatigue Crack Growth Rate (da/dN vs delta K) | 2024 | 3.5PCT NACL
16324 | AIR FORCE | T851 | Fatigue Crack Growth Rate (da/dN vs delta K) | 2024 | 3.5PCT NACL
16326 | AIR FORCE | T851 | Fatigue Crack Growth Rate (da/dN vs delta K) | 2024 | 3.5PCT NACL
16333 | AIR FORCE | T851 | Fatigue Crack Growth Rate (da/dN vs delta K) | 2024 | 3.5PCT NACL
16335 | AIR FORCE | T851 | Fatigue Crack Growth Rate (da/dN vs delta K) | 2024 | 3.5PCT NACL
16336 | AIR FORCE | T851 | Fatigue Crack Growth Rate (da/dN vs delta K) | 2024 | 3.5PCT NACL
16337 | AIR FORCE | T851 | Fatigue Crack Growth Rate (da/dN vs delta K) | 2024 | 3.5PCT NACL
16339 | AIR FORCE | T851 | Fatigue Crack Growth Rate (da/dN vs delta K) | 2024 | 3.5PCT NACL
16341 | AIR FORCE | T851 | Fatigue Crack Growth Rate (da/dN vs delta K) | 2024 | 3.5PCT NACL
16344 | AIR FORCE | T851 | Fatigue Crack Growth Rate (da/dN vs delta K) | 2024 | 3.5PCT NACL
16347 | AIR FORCE | T851 | Fatigue Crack Growth Rate (da/dN vs delta K) | 2024 | 3.5PCT NACL
16350 | AIR FORCE | T851 | Fatigue Crack Growth Rate (da/dN vs delta K) | 2024 | 3.5PCT NACL
16352 | AIR FORCE | T851 | Fatigue Crack Growth Rate (da/dN vs delta K) | 2024 | 3.5PCT NACL
16354 | AIR FORCE | T851 | Fatigue Crack Growth Rate (da/dN vs delta K) | 2024 | 3.5PCT NACL
16362 | AIR FORCE | T851 | Fatigue Crack Growth Rate (da/dN vs delta K) | 2024 | 3.5PCT NACL
16369 | AIR FORCE | T851 | Fatigue Crack Growth Rate (da/dN vs delta K) | 2024 | 3.5PCT NACL
17239 | Additional NASA Data | T861 | Fatigue Crack Growth Rate (da/dN vs delta K) | 2024 | ARGON
17241 | Additional NASA Data | T861 | Fatigue Crack Growth Rate (da/dN vs delta K) | 2024 | ARGON
17243 | Additional NASA Data | T861 | Fatigue Crack Growth Rate (da/dN vs delta K) | 2024 | ARGON
17244 | Additional NASA Data | T861 | Fatigue Crack Growth Rate (da/dN vs delta K) | 2024 | ARGON
17245 | Additional NASA Data | T861 | Fatigue Crack Growth Rate (da/dN vs delta K) | 2024 | ARGON
17247 | Additional NASA Data | T861 | Fatigue Crack Growth Rate (da/dN vs delta K) | 2024 | ARGON
17249 | Additional NASA Data | T861 | Fatigue Crack Growth Rate (da/dN vs delta K) | 2024 | ARGON
17250 | Additional NASA Data | T861 | Fatigue Crack Growth Rate (da/dN vs delta K) | 2024 | ARGON
17251 | Additional NASA Data | T861 | Fatigue Crack Growth Rate (da/dN vs delta K) | 2024 | ARGON
17253 | Additional NASA Data | T861 | Fatigue Crack Growth Rate (da/dN vs delta K) | 2024 | ARGON
7300 | Additional NASA Data | T351 | Fatigue Crack Growth Rate (da/dN vs delta K) | 2024 | ASW
20677 | Additional NASA Data | T62 | Fatigue Crack Growth Rate (da/dN vs delta K) | 2024 | ASW
20680 | Additional NASA Data | T62 | Fatigue Crack Growth Rate (da/dN vs delta K) | 2024 | ASW
20689 | Additional NASA Data | T81 | Fatigue Crack Growth Rate (da/dN vs delta K) | 2024 | ASW
20690 | Additional NASA Data | T81 | Fatigue Crack Growth Rate (da/dN vs delta K) | 2024 | ASW
20694 | Additional NASA Data | T81 | Fatigue Crack Growth Rate (da/dN vs delta K) | 2024 | ASW
20695 | Additional NASA Data | T81 | Fatigue Crack Growth Rate (da/dN vs delta K) | 2024 | ASW
20708 | Additional NASA Data | T851 | Fatigue Crack Growth Rate (da/dN vs delta K) | 2024 | ASW
20722 | Additional NASA Data | T852 | Fatigue Crack Growth Rate (da/dN vs delta K) | 2024 | ASW
6917 | AIR FORCE | T3 | Fatigue Crack Growth Rate (da/dN vs delta K) | 2024 | DIST H2O
6918 | AIR FORCE | T3 | Fatigue Crack Growth Rate (da/dN vs delta K) | 2024 | DIST H2O
6919 | AIR FORCE | T3 | Fatigue Crack Growth Rate (da/dN vs delta K) | 2024 | DIST H2O
6920 | AIR FORCE | T3 | Fatigue Crack Growth Rate (da/dN vs delta K) | 2024 | DIST H2O
6921 | AIR FORCE | T3 | Fatigue Crack Growth Rate (da/dN vs delta K) | 2024 | DIST H2O
6922 | AIR FORCE | T3 | Fatigue Crack Growth Rate (da/dN vs delta K) | 2024 | DIST H2O
6923 | AIR FORCE | T3 | Fatigue Crack Growth Rate (da/dN vs delta K) | 2024 | DIST H2O
6924 | AIR FORCE | T3 | Fatigue Crack Growth Rate (da/dN vs delta K) | 2024 | DIST H2O
6926 | AIR FORCE | T3 | Fatigue Crack Growth Rate (da/dN vs delta K) | 2024 | DIST H2O
6927 | AIR FORCE | T3 | Fatigue Crack Growth Rate (da/dN vs delta K) | 2024 | DIST H2O
6929 | AIR FORCE | T3 | Fatigue Crack Growth Rate (da/dN vs delta K) | 2024 | DIST H2O
6931 | AIR FORCE | T3 | Fatigue Crack Growth Rate (da/dN vs delta K) | 2024 | DIST H2O
6933 | AIR FORCE | T3 | Fatigue Crack Growth Rate (da/dN vs delta K) | 2024 | DIST H2O
6935 | AIR FORCE | T3 | Fatigue Crack Growth Rate (da/dN vs delta K) | 2024 | DIST H2O
6936 | AIR FORCE | T3 | Fatigue Crack Growth Rate (da/dN vs delta K) | 2024 | DIST H2O
7061 | Additional NASA Data | T3 | Fatigue Crack Growth Rate (da/dN vs delta K) | 2024 | DIST H2O
7211 | AIR FORCE | T351 | Fatigue Crack Growth Rate (da/dN vs delta K) | 2024 | DIST H2O
7213 | AIR FORCE | T351 | Fatigue Crack Growth Rate (da/dN vs delta K) | 2024 | DIST H2O
7214 | AIR FORCE | T351 | Fatigue Crack Growth Rate (da/dN vs delta K) | 2024 | DIST H2O
7221 | AIR FORCE | T351 | Fatigue Crack Growth Rate (da/dN vs delta K) | 2024 | DIST H2O
7224 | AIR FORCE | T351 | Fatigue Crack Growth Rate (da/dN vs delta K) | 2024 | DIST H2O
7285 | Additional NASA Data | T351 | Fatigue Crack Growth Rate (da/dN vs delta K) | 2024 | DIST H2O
16410 | AIR FORCE | T851 | Fatigue Crack Growth Rate (da/dN vs delta K) | 2024 | DIST H2O
20669 | Additional NASA Data | T351 | Fatigue Crack Growth Rate (da/dN vs delta K) | 2024 | DIST H2O
20707 | Additional NASA Data | T851 | Fatigue Crack Growth Rate (da/dN vs delta K) | 2024 | DIST H2O
14581 | Additional NASA Data | T81 | Fatigue Crack Growth Rate (da/dN vs delta K) | 2024 | GN2
14582 | Additional NASA Data | T81 | Fatigue Crack Growth Rate (da/dN vs delta K) | 2024 | GN2
16774 | Additional NASA Data | T851 | Fatigue Crack Growth Rate (da/dN vs delta K) | 2024 | GN2
17254 | Additional NASA Data | T861 | Fatigue Crack Growth Rate (da/dN vs delta K) | 2024 | GN2
17255 | Additional NASA Data | T861 | Fatigue Crack Growth Rate (da/dN vs delta K) | 2024 | GN2
17256 | Additional NASA Data | T861 | Fatigue Crack Growth Rate (da/dN vs delta K) | 2024 | GN2
17257 | Additional NASA Data | T861 | Fatigue Crack Growth Rate (da/dN vs delta K) | 2024 | GN2
17258 | Additional NASA Data | T861 | Fatigue Crack Growth Rate (da/dN vs delta K) | 2024 | GN2
17259 | Additional NASA Data | T861 | Fatigue Crack Growth Rate (da/dN vs delta K) | 2024 | GN2
17260 | Additional NASA Data | T861 | Fatigue Crack Growth Rate (da/dN vs delta K) | 2024 | GN2
17261 | Additional NASA Data | T861 | Fatigue Crack Growth Rate (da/dN vs delta K) | 2024 | GN2
17262 | Additional NASA Data | T861 | Fatigue Crack Growth Rate (da/dN vs delta K) | 2024 | GN2
17263 | Additional NASA Data | T861 | Fatigue Crack Growth Rate (da/dN vs delta K) | 2024 | GN2
6900 | AIR FORCE | T3 | Fatigue Crack Growth Rate (da/dN vs delta K) | 2024 | HHA
7063 | Additional NASA Data | T3 | Fatigue Crack Growth Rate (da/dN vs delta K) | 2024 | HHA
7181 | AIR FORCE | T351 | Fatigue Crack Growth Rate (da/dN vs delta K) | 2024 | HHA
7182 | AIR FORCE | T351 | Fatigue Crack Growth Rate (da/dN vs delta K) | 2024 | HHA
7183 | AIR FORCE | T351 | Fatigue Crack Growth Rate (da/dN vs delta K) | 2024 | HHA
7184 | AIR FORCE | T351 | Fatigue Crack Growth Rate (da/dN vs delta K) | 2024 | HHA
7199 | AIR FORCE | T351 | Fatigue Crack Growth Rate (da/dN vs delta K) | 2024 | HHA
7291 | Additional NASA Data | T351 | Fatigue Crack Growth Rate (da/dN vs delta K) | 2024 | HHA
7315 | AIR FORCE | T3511 | Fatigue Crack Growth Rate (da/dN vs delta K) | 2024 | HHA
7316 | AIR FORCE | T3511 | Fatigue Crack Growth Rate (da/dN vs delta K) | 2024 | HHA
7317 | AIR FORCE | T3511 | Fatigue Crack Growth Rate (da/dN vs delta K) | 2024 | HHA
8539 | AIR FORCE | T62 | Fatigue Crack Growth Rate (da/dN vs delta K) | 2024 | HHA
8541 | AIR FORCE | T62 | Fatigue Crack Growth Rate (da/dN vs delta K) | 2024 | HHA
8543 | AIR FORCE | T62 | Fatigue Crack Growth Rate (da/dN vs delta K) | 2024 | HHA
14494 | AIR FORCE | T81 | Fatigue Crack Growth Rate (da/dN vs delta K) | 2024 | HHA
14497 | AIR FORCE | T81 | Fatigue Crack Growth Rate (da/dN vs delta K) | 2024 | HHA
16325 | AIR FORCE | T851 | Fatigue Crack Growth Rate (da/dN vs delta K) | 2024 | HHA
16327 | AIR FORCE | T851 | Fatigue Crack Growth Rate (da/dN vs delta K) | 2024 | HHA
16328 | AIR FORCE | T851 | Fatigue Crack Growth Rate (da/dN vs delta K) | 2024 | HHA
16329 | AIR FORCE | T851 | Fatigue Crack Growth Rate (da/dN vs delta K) | 2024 | HHA
16330 | AIR FORCE | T851 | Fatigue Crack Growth Rate (da/dN vs delta K) | 2024 | HHA
16331 | AIR FORCE | T851 | Fatigue Crack Growth Rate (da/dN vs delta K) | 2024 | HHA
16332 | AIR FORCE | T851 | Fatigue Crack Growth Rate (da/dN vs delta K) | 2024 | HHA
16334 | AIR FORCE | T851 | Fatigue Crack Growth Rate (da/dN vs delta K) | 2024 | HHA
16338 | AIR FORCE | T851 | Fatigue Crack Growth Rate (da/dN vs delta K) | 2024 | HHA
16340 | AIR FORCE | T851 | Fatigue Crack Growth Rate (da/dN vs delta K) | 2024 | HHA
16342 | AIR FORCE | T851 | Fatigue Crack Growth Rate (da/dN vs delta K) | 2024 | HHA
16343 | AIR FORCE | T851 | Fatigue Crack Growth Rate (da/dN vs delta K) | 2024 | HHA
16345 | AIR FORCE | T851 | Fatigue Crack Growth Rate (da/dN vs delta K) | 2024 | HHA
16346 | AIR FORCE | T851 | Fatigue Crack Growth Rate (da/dN vs delta K) | 2024 | HHA
16348 | AIR FORCE | T851 | Fatigue Crack Growth Rate (da/dN vs delta K) | 2024 | HHA
16349 | AIR FORCE | T851 | Fatigue Crack Growth Rate (da/dN vs delta K) | 2024 | HHA
16351 | AIR FORCE | T851 | Fatigue Crack Growth Rate (da/dN vs delta K) | 2024 | HHA
16353 | AIR FORCE | T851 | Fatigue Crack Growth Rate (da/dN vs delta K) | 2024 | HHA
16355 | AIR FORCE | T851 | Fatigue Crack Growth Rate (da/dN vs delta K) | 2024 | HHA
16356 | AIR FORCE | T851 | Fatigue Crack Growth Rate (da/dN vs delta K) | 2024 | HHA
16457 | AIR FORCE | T851 | Fatigue Crack Growth Rate (da/dN vs delta K) | 2024 | HHA
17240 | Additional NASA Data | T861 | Fatigue Crack Growth Rate (da/dN vs delta K) | 2024 | HHA
17242 | Additional NASA Data | T861 | Fatigue Crack Growth Rate (da/dN vs delta K) | 2024 | HHA
17246 | Additional NASA Data | T861 | Fatigue Crack Growth Rate (da/dN vs delta K) | 2024 | HHA
17248 | Additional NASA Data | T861 | Fatigue Crack Growth Rate (da/dN vs delta K) | 2024 | HHA
17252 | Additional NASA Data | T861 | Fatigue Crack Growth Rate (da/dN vs delta K) | 2024 | HHA
20654 | Additional NASA Data | T3 | Fatigue Crack Growth Rate (da/dN vs delta K) | 2024 | HHA
20667 | Additional NASA Data | T351 | Fatigue Crack Growth Rate (da/dN vs delta K) | 2024 | HHA
20668 | Additional NASA Data | T351 | Fatigue Crack Growth Rate (da/dN vs delta K) | 2024 | HHA
20672 | Additional NASA Data | T3511 | Fatigue Crack Growth Rate (da/dN vs delta K) | 2024 | HHA
20673 | Additional NASA Data | T3511 | Fatigue Crack Growth Rate (da/dN vs delta K) | 2024 | HHA
20676 | Additional NASA Data | T62 | Fatigue Crack Growth Rate (da/dN vs delta K) | 2024 | HHA
20679 | Additional NASA Data | T62 | Fatigue Crack Growth Rate (da/dN vs delta K) | 2024 | HHA
20685 | Additional NASA Data | T81 | Fatigue Crack Growth Rate (da/dN vs delta K) | 2024 | HHA
20686 | Additional NASA Data | T81 | Fatigue Crack Growth Rate (da/dN vs delta K) | 2024 | HHA
20687 | Additional NASA Data | T81 | Fatigue Crack Growth Rate (da/dN vs delta K) | 2024 | HHA
20693 | Additional NASA Data | T81 | Fatigue Crack Growth Rate (da/dN vs delta K) | 2024 | HHA
20701 | Additional NASA Data | T851 | Fatigue Crack Growth Rate (da/dN vs delta K) | 2024 | HHA
20710 | Additional NASA Data | T851 | Fatigue Crack Growth Rate (da/dN vs delta K) | 2024 | HHA
20711 | Additional NASA Data | T851 | Fatigue Crack Growth Rate (da/dN vs delta K) | 2024 | HHA
20712 | Additional NASA Data | T851 | Fatigue Crack Growth Rate (da/dN vs delta K) | 2024 | HHA
20713 | Additional NASA Data | T851 | Fatigue Crack Growth Rate (da/dN vs delta K) | 2024 | HHA
20714 | Additional NASA Data | T851 | Fatigue Crack Growth Rate (da/dN vs delta K) | 2024 | HHA
20715 | Additional NASA Data | T851 | Fatigue Crack Growth Rate (da/dN vs delta K) | 2024 | HHA
14479 | AIR FORCE | T81 | Fatigue Crack Growth Rate (da/dN vs delta K) | 2024 | JP-4
14486 | AIR FORCE | T81 | Fatigue Crack Growth Rate (da/dN vs delta K) | 2024 | JP-4
16363 | AIR FORCE | T851 | Fatigue Crack Growth Rate (da/dN vs delta K) | 2024 | JP-4
16365 | AIR FORCE | T851 | Fatigue Crack Growth Rate (da/dN vs delta K) | 2024 | JP-4
16368 | AIR FORCE | T851 | Fatigue Crack Growth Rate (da/dN vs delta K) | 2024 | JP-4
16418 | AIR FORCE | T851 | Fatigue Crack Growth Rate (da/dN vs delta K) | 2024 | JP-4
20688 | Additional NASA Data | T81 | Fatigue Crack Growth Rate (da/dN vs delta K) | 2024 | JP-4
20702 | Additional NASA Data | T851 | Fatigue Crack Growth Rate (da/dN vs delta K) | 2024 | JP-4
20703 | Additional NASA Data | T851 | Fatigue Crack Growth Rate (da/dN vs delta K) | 2024 | JP-4
20704 | Additional NASA Data | T851 | Fatigue Crack Growth Rate (da/dN vs delta K) | 2024 | JP-4
20705 | Additional NASA Data | T851 | Fatigue Crack Growth Rate (da/dN vs delta K) | 2024 | JP-4
20706 | Additional NASA Data | T851 | Fatigue Crack Growth Rate (da/dN vs delta K) | 2024 | JP-4
7363 | Additional NASA Data | T4 | Fatigue Crack Growth Rate (da/dN vs delta K) | 2024 | LN2
16781 | Additional NASA Data | T851 | Fatigue Crack Growth Rate (da/dN vs delta K) | 2024 | LN2
20982 | Additional NASA Data | T851 | Fatigue Crack Growth Rate (da/dN vs delta K) | 2024 | NACL
20983 | Additional NASA Data | T851 | Fatigue Crack Growth Rate (da/dN vs delta K) | 2024 | NACL
20984 | Additional NASA Data | T851 | Fatigue Crack Growth Rate (da/dN vs delta K) | 2024 | NACL
20985 | Additional NASA Data | T851 | Fatigue Crack Growth Rate (da/dN vs delta K) | 2024 | NACL
20986 | Additional NASA Data | T851 | Fatigue Crack Growth Rate (da/dN vs delta K) | 2024 | NACL
20987 | Additional NASA Data | T851 | Fatigue Crack Growth Rate (da/dN vs delta K) | 2024 | NACL
20988 | Additional NASA Data | T851 | Fatigue Crack Growth Rate (da/dN vs delta K) | 2024 | NACL
20989 | Additional NASA Data | T851 | Fatigue Crack Growth Rate (da/dN vs delta K) | 2024 | NACL
20990 | Additional NASA Data | T851 | Fatigue Crack Growth Rate (da/dN vs delta K) | 2024 | NACL
17058 | AIR FORCE | T852 | Fatigue Crack Growth Rate (da/dN vs delta K) | 2024 | SCS
7292 | Additional NASA Data | T351 | Fatigue Crack Growth Rate (da/dN vs delta K) | 2024 | SEA H2O
16361 | AIR FORCE | T851 | Fatigue Crack Growth Rate (da/dN vs delta K) | 2024 | SIM FUEL
7212 | AIR FORCE | T351 | Fatigue Crack Growth Rate (da/dN vs delta K) | 2024 | STW
7215 | AIR FORCE | T351 | Fatigue Crack Growth Rate (da/dN vs delta K) | 2024 | STW
7217 | AIR FORCE | T351 | Fatigue Crack Growth Rate (da/dN vs delta K) | 2024 | STW
7220 | AIR FORCE | T351 | Fatigue Crack Growth Rate (da/dN vs delta K) | 2024 | STW
8542 | AIR FORCE | T62 | Fatigue Crack Growth Rate (da/dN vs delta K) | 2024 | STW
8544 | AIR FORCE | T62 | Fatigue Crack Growth Rate (da/dN vs delta K) | 2024 | STW
14480 | AIR FORCE | T81 | Fatigue Crack Growth Rate (da/dN vs delta K) | 2024 | STW
14488 | AIR FORCE | T81 | Fatigue Crack Growth Rate (da/dN vs delta K) | 2024 | STW
14489 | AIR FORCE | T81 | Fatigue Crack Growth Rate (da/dN vs delta K) | 2024 | STW
14492 | AIR FORCE | T81 | Fatigue Crack Growth Rate (da/dN vs delta K) | 2024 | STW
14495 | AIR FORCE | T81 | Fatigue Crack Growth Rate (da/dN vs delta K) | 2024 | STW
14498 | AIR FORCE | T81 | Fatigue Crack Growth Rate (da/dN vs delta K) | 2024 | STW
16412 | AIR FORCE | T851 | Fatigue Crack Growth Rate (da/dN vs delta K) | 2024 | STW
16416 | AIR FORCE | T851 | Fatigue Crack Growth Rate (da/dN vs delta K) | 2024 | STW
17052 | AIR FORCE | T852 | Fatigue Crack Growth Rate (da/dN vs delta K) | 2024 | STW
17053 | AIR FORCE | T852 | Fatigue Crack Growth Rate (da/dN vs delta K) | 2024 | STW

## AllData
ID | R | da/dN | DK | ID | R | da/dN | DK | ID | R | da/dN | DK | ID | R | da/dN | DK | ID | R | da/dN | DK | ID | R | da/dN | DK | ID | R | da/dN | DK | ID | R | da/dN | DK | ID | R | da/dN | DK | ID | R | da/dN | DK | ID | R | da/dN | DK | ID | R | da/dN | DK | ID | R | da/dN | DK | ID | R | da/dN | DK | ID | R | da/dN | DK | ID | R | da/dN | DK | ID | R | da/dN | DK | ID | R | da/dN | DK | ID | R | da/dN | DK | ID | R | da/dN | DK | ID | R | da/dN | DK | ID | R | da/dN | DK | ID | R | da/dN | DK | ID | R | da/dN | DK | ID | R | da/dN | DK | ID | R | da/dN | DK | ID | R | da/dN | DK | ID | R | da/dN | DK | ID | R | da/dN | DK | ID | R | da/dN | DK | ID | R | da/dN | DK | ID | R | da/dN | DK | ID | R | da/dN | DK
7314 | 0.05 | 5.346e-08 | 4.54 | 7314 | 0.5 | 5.083e-08 | 4.2 | 7318 | 0.1 | 3.0216e-07 | 6.4876 | 7318 | 0.5 | 3.2629e-07 | 5.0322 | 7319 | 0.5 | 3.74e-09 | 2.2236 | 7319 | 0.5 | 1.3256e-07 | 3.115 | 7320 | 0.8 | 9.43e-09 | 1.868 | 7320 | 0.8 | 1.3118e-07 | 2.7212 | 7320 | 0.8 | 2.1727e-07 | 3.5217 | 7321 | 0.1 | 1.516e-08 | 3.5925 | 7321 | 0.1 | 6.6445e-07 | 7.0085 | 7326 | 0.5 | 2.2263e-07 | 4.428 | 7326 | -0.5 | 1.99e-06 | 16.657 | 7326 | -0.3 | 1.4e-06 | 14.838 | 7326 | 0.05 | 4.59e-07 | 7.637 | 7327 | 0.5 | 3.1362e-07 | 4.821 | 7327 | -0.5 | 1.26e-06 | 9.003 | 7327 | -0.3 | 3.21e-07 | 10.522 | 7327 | 0.05 | 7.31e-07 | 6.211 | 20321 | 0.1 | 2.8182e-07 | 5.31129 | 20321 | 0.1 | 8.9534e-08 | 4.73476 | 20321 | 0.1 | 1.6504e-07 | 4.51212 | 20321 | 0.5 | 1.8557e-07 | 2.99888 | 20321 | 0.5 | 1.2823e-07 | 2.94847 | 20322 | -0.5 | 2.1489e-07 | 3.76104 | 20322 | -0.5 | 1.8267e-07 | 4.49629 | 20322 | -0.5 | 1.7447e-07 | 4.45112 | 20322 | -0.5 | 2.1944e-07 | 4.21481 | 20670 | 0.05 | 6.36e-08 | 4.39 | 20670 | 0.5 | 5.84e-08 | 2.35 | 20671 | 0.8 | 1.7e-07 | 3.1526 | 20671 | 0.5 | 4.5e-07 | 4.9553 | 20671 | 0.1 | 1.41e-06 | 7.4135
7314 | 0.05 | 6.25e-08 | 4.65 | 7314 | 0.5 | 5.84e-08 | 2.35 | 7318 | 0.1 | 3.4947e-07 | 6.6018 | 7318 | 0.5 | 4.5643e-07 | 5.1862 | 7319 | 0.5 | 1.976e-08 | 2.352 | 7319 | 0.5 | 1.3494e-07 | 3.1932 | 7320 | 0.8 | 5.823e-08 | 2.0151 | 7320 | 0.8 | 1.4162e-07 | 2.819 | 7320 | 0.8 | 2.28e-07 | 3.6398 | 7321 | 0.1 | 2.139e-08 | 3.807 | 7321 | 0.1 | 7.9155e-07 | 7.1691 | 7326 | 0.5 | 4.3508e-07 | 4.823 | 7326 | -0.5 | 3.04e-06 | 18.151 | 7326 | -0.3 | 1.83e-06 | 16.174 | 7326 | 0.05 | 1.13e-06 | 8.263 | 7327 | 0.5 | 3.5308e-07 | 4.95 | 7327 | -0.5 | 3.12e-06 | 9.566 | 7327 | -0.3 | 4.16e-06 | 11.457 | 7327 | 0.05 | 1.12e-06 | 6.684 | 20321 | 0.1 | 2.6896e-07 | 5.20252 | 20321 | 0.1 | 2.3001e-07 | 4.68792 | 20321 | 0.1 | 1.4349e-07 | 4.43021 | 20321 | 0.5 | 1.5515e-07 | 2.9084 | 20321 | 0.5 | 1.2383e-07 | 2.88981 | 20322 | -0.5 | 2.2675e-07 | 3.88283 | 20322 | -0.5 | 2.0919e-07 | 4.60003 | 20322 | -0.5 | 1.7451e-07 | 4.56992 | 20322 | -0.5 | 2.3344e-07 | 4.32933 | 20670 | 0.05 | 5.35e-08 | 4.54 | 20670 | 0.5 | 6.79e-08 | 2.38 | 20671 | 0.8 | 1.59e-07 | 2.9795 | 20671 | 0.5 | 3.52e-07 | 4.6574 | 20671 | 0.1 | 9.38e-07 | 6.8317
7314 | 0.05 | 6.362e-08 | 4.39 | 7314 | 0.5 | 6.083e-08 | 2.61 | 7318 | 0.1 | 4.0796e-07 | 6.7017 | 7318 | 0.5 | 5.9236e-07 | 5.3455 | 7319 | 0.5 | 5.697e-08 | 2.405 | 7319 | 0.5 | 1.3969e-07 | 3.3024 | 7320 | 0.8 | 2.59e-09 | 2.1567 | 7320 | 0.8 | 1.5211e-07 | 2.9092 | 7320 | 0.8 | 2.4081e-07 | 3.76 | 7321 | 0.1 | 7.4e-08 | 4.0433 | 7321 | 0.1 | 1.12257e-06 | 7.4329 | 7326 | 0.5 | 4.6614e-07 | 5.276 | 7326 | -0.5 | 5.42e-06 | 19.619 | 7326 | -0.3 | 2.93e-06 | 17.509 | 7326 | 0.05 | 1.39e-06 | 8.98 | 7327 | 0.5 | 3.5732e-07 | 5.076 | 7327 | -0.5 | 2.99e-06 | 10.463 | 7327 | -0.3 | 5.38e-06 | 12.369 | 7327 | 0.05 | 2.23e-06 | 7.272 | 20321 | 0.1 | 2.3626e-07 | 5.06368 | 20321 | 0.1 | 2.2221e-07 | 4.56576 | 20321 | 0.1 | 1.2932e-07 | 4.32822 | 20321 | 0.5 | 1.4597e-07 | 2.82197 | 20321 | 0.5 | 1.1644e-07 | 2.81354 | 20322 | -0.5 | 2.4099e-07 | 4.04593 | 20322 | -0.5 | 2.198e-07 | 4.74372 | 20322 | -0.5 | 1.8588e-07 | 4.72306 | 20322 | -0.5 | 2.5146e-07 | 4.47796 | 20670 | 0.05 | 6.25e-08 | 4.65 | 20670 | 0.5 | 8.21e-08 | 2.42 | 20671 | 0.8 | 1.52e-07 | 2.788 | 20671 | 0.5 | 2.6e-07 | 4.3754 | 20671 | 0.1 | 3.32e-07 | 6.329
7314 | 0.05 | 9.54e-08 | 5.05 | 7314 | 0.5 | 6.794e-08 | 2.38 | 7318 | 0.1 | 4.5224e-07 | 6.844 | 7318 | 0.5 | 9.2738e-07 | 5.6266 | 7319 | 0.5 | 7.689e-08 | 2.6164 | 7319 | 0.5 | 1.445e-07 | 3.4283 | 7320 | 0.8 | 4.996e-08 | 2.1748 | 7320 | 0.8 | 1.6054e-07 | 3.0217 | 7320 | 0.8 | 2.7416e-07 | 3.8842 | 7321 | 0.1 | 8.201e-08 | 3.8565 | 7321 | 0.1 | 1.53193e-06 | 7.7521 | 7326 | 0.5 | 8.2229e-07 | 5.701 | 7326 | -0.5 | 1.06e-05 | 21.235 | 7326 | -0.3 | 3.27e-06 | 18.95 | 7326 | 0.05 | 9.71e-07 | 9.783 | 7327 | 0.5 | 7.7396e-07 | 5.329 | 7327 | -0.5 | 4.97e-06 | 11.368 | 7327 | -0.3 | 7.68e-06 | 13.317 | 7327 | 0.05 | 2.51e-06 | 7.832 | 20321 | 0.1 | 2.1518e-07 | 4.91876 | 20321 | 0.1 | 2.0651e-07 | 4.4143 | 20321 | 0.1 | 1.1528e-07 | 4.21425 | 20321 | 0.5 | 1.4178e-07 | 2.7482 | 20321 | 0.5 | 1.1243e-07 | 2.73518 | 20322 | -0.5 | 2.5448e-07 | 4.20234 | 20322 | -0.5 | 2.265e-07 | 4.88505 | 20322 | -0.5 | 2.0945e-07 | 4.86956 | 20322 | -0.5 | 2.579e-07 | 4.62365 | 20670 | 0.05 | 1.37e-07 | 4.49 | 20670 | 0.5 | 7.69e-08 | 2.46 | 20671 | 0.8 | 1.13e-07 | 2.5839 | 20671 | 0.5 | 2.13e-07 | 4.1206 | 20671 | 0.1 | 2.16e-07 | 5.9176
7314 | 0.05 | 1.036e-07 | 4.84 | 7314 | 0.5 | 7.564e-08 | 2.57 | 7318 | 0.1 | 4.7798e-07 | 6.9632 | 7318 | 0.5 | 1.03274e-06 | 5.7009 | 7319 | 0.5 | 7.083e-08 | 2.6549 | 7319 | 0.5 | 1.6219e-07 | 3.5546 | 7320 | 0.8 | 6.108e-08 | 2.0506 | 7320 | 0.8 | 1.6636e-07 | 3.1291 | 7320 | 0.8 | 3.3549e-07 | 4.0009 | 7321 | 0.1 | 1.0484e-07 | 4.325 | 7321 | 0.1 | 2.11561e-06 | 8.1451 | 7326 | 0.5 | 1.21e-06 | 6.086 | 7326 | -0.5 | 1.41e-05 | 23.022 | 7326 | -0.3 | 5.54e-06 | 20.452 | 7326 | 0.05 | 5.98e-06 | 10.615 | 7327 | 0.5 | 8.0739e-07 | 5.44 | 7327 | -0.5 | 5.89e-06 | 12.262 | 7327 | -0.3 | 7.06e-06 | 14.288 | 7327 | 0.05 | 4.22e-06 | 8.39 | 20321 | 0.1 | 1.9332e-07 | 4.7863 | 20321 | 0.1 | 1.7356e-07 | 4.31664 | 20321 | 0.1 | 1.0777e-07 | 4.09263 | 20321 | 0.5 | 1.3567e-07 | 2.67678 | 20321 | 0.5 | 1.0902e-07 | 2.65918 | 20322 | -0.5 | 2.5986e-07 | 4.35203 | 20322 | -0.5 | 2.4421e-07 | 5.02311 | 20322 | -0.5 | 2.2377e-07 | 5.01386 | 20322 | -0.5 | 2.7798e-07 | 4.76466 | 20670 | 0.05 | 1.37e-07 | 4.6 | 20670 | 0.5 | 9.12e-08 | 2.5 | 20671 | 0.8 | 9.66e-08 | 2.3854 | 20671 | 0.5 | 1.88e-07 | 3.829 | 20671 | 0.1 | 2.11e-07 | 5.4575
7314 | 0.05 | 1.12e-07 | 6.04 | 7314 | 0.5 | 7.693e-08 | 2.46 | 7318 | 0.1 | 5.428e-07 | 7.0974 | 7318 | 0.5 | 1.2255e-06 | 5.8546 | 7319 | 0.5 | 1.1136e-07 | 2.9025 | 7319 | 0.5 | 1.7642e-07 | 3.7004 | 7320 | 0.8 | 8.175e-08 | 2.3692 | 7320 | 0.8 | 1.8334e-07 | 3.2629 | 7320 | 0.8 | 4.5369e-07 | 4.1304 | 7321 | 0.1 | 9.456e-08 | 4.2472 | 7321 | 0.1 | 2.50891e-06 | 8.37 | 7326 | 0.5 | 1.235e-06 | 7.261 | 7326 | -0.5 | 2.1e-05 | 25.004 | 7326 | -0.3 | 9.26e-06 | 22.112 | 7326 | 0.05 | 8.52e-06 | 11.518 | 7327 | 0.5 | 1.1691e-06 | 5.83 | 7327 | -0.5 | 7.57e-06 | 13.195 | 7327 | -0.3 | 1.01e-05 | 15.272 | 7327 | 0.05 | 5.49e-06 | 8.989 | 20321 | 0.1 | 1.7267e-07 | 4.65067 | 20321 | 0.1 | 1.8192e-07 | 4.17524 | 20321 | 0.1 | 1.0051e-07 | 3.98012 | 20321 | 0.5 | 1.2783e-07 | 2.60662 | 20321 | 0.5 | 1.0387e-07 | 2.58484 | 20322 | -0.5 | 2.7267e-07 | 4.49624 | 20322 | -0.5 | 2.6529e-07 | 5.15653 | 20322 | -0.5 | 2.18e-07 | 5.15145 | 20322 | -0.5 | 3.1901e-07 | 4.90172 | 20670 | 0.05 | 1.57e-07 | 4.75 | 20670 | 0.5 | 1.03e-07 | 2.55 | 20671 | 0.8 | 6.58e-08 | 2.2055 | 20671 | 0.5 | 1.52e-07 | 3.5074 | 20671 | 0.1 | 1.73e-07 | 4.9764
7314 | 0.05 | 1.1791e-07 | 5.02 | 7314 | 0.5 | 8.205e-08 | 2.42 | 7318 | 0.1 | 6.3644e-07 | 7.2063 | 7318 | 0.5 | 1.61078e-06 | 6.0881 | 7319 | 0.5 | 1.0208e-07 | 2.8929 | 7319 | 0.5 | 1.8599e-07 | 3.8296 | 7320 | 0.8 | 6.576e-08 | 2.2055 | 7320 | 0.8 | 1.9845e-07 | 3.382 | 7320 | 0.8 | 6.5599e-07 | 4.2788 | 7321 | 0.1 | 1.4881e-07 | 4.8018 | 7321 | 0.1 | 2.89801e-06 | 8.6146 | 7326 | 0.5 | 1.2701e-06 | 6.647 | 7326 | -0.5 | 2.55e-05 | 27.07 | 7326 | -0.3 | 2.08e-05 | 24.048 | 7326 | 0.05 | 1.22e-05 | 12.485 | 7327 | 0.5 | 1.2313e-06 | 6.189 | 7327 | -0.5 | 9.44e-06 | 14.105 | 7327 | -0.3 | 1.37e-05 | 16.303 | 7327 | 0.05 | 7.42e-06 | 9.612 | 20321 | 0.1 | 1.6526e-07 | 4.52304 | 20321 | 0.1 | 2.0199e-07 | 4.06428 | 20321 | 0.1 | 8.946e-08 | 3.8719 | 20321 | 0.5 | 1.1828e-07 | 2.53895 | 20321 | 0.5 | 9.6432e-08 | 2.51462 | 20322 | -0.5 | 2.979e-07 | 4.63447 | 20322 | -0.5 | 2.8669e-07 | 5.2896 | 20322 | -0.5 | 2.2266e-07 | 5.29009 | 20322 | -0.5 | 3.5829e-07 | 5.03486 | 20670 | 0.05 | 1.04e-07 | 4.84 | 20670 | 0.5 | 7.56e-08 | 2.57 | 20671 | 0.8 | 6.11e-08 | 2.0506 | 20671 | 0.5 | 1.46e-07 | 3.2455 | 20671 | 0.1 | 1.45e-07 | 4.6196
7314 | 0.05 | 1.2607e-07 | 5.18 | 7314 | 0.5 | 9.119e-08 | 2.5 | 7318 | 0.1 | 8.0693e-07 | 7.341 | 7318 | 0.5 | 1.79885e-06 | 6.2277 | 7319 | 0.5 | 1.2675e-07 | 3.0819 | 7319 | 0.5 | 2.0295e-07 | 3.999 | 7320 | 0.8 | 1.0627e-07 | 2.5415 | 7320 | 0.8 | 2.1335e-07 | 3.5037 | 7320 | 0.8 | 8.4824e-07 | 4.407 | 7321 | 0.1 | 1.9888e-07 | 5.2763 | 7321 | 0.1 | 3.60669e-06 | 8.9333 | 7326 | 0.5 | 1.4939e-06 | 6.166 | 7326 | -0.5 | 3.73e-05 | 29.892 | 7326 | -0.3 | 6.56e-05 | 27.097 | 7326 | 0.05 | 4.95e-05 | 13.465 | 7327 | 0.5 | 1.315e-06 | 5.787 | 7327 | -0.5 | 1.03e-05 | 15.013 | 7327 | -0.3 | 2.57e-05 | 17.384 | 7327 | 0.05 | 7.15e-06 | 10.251 | 20321 | 0.1 | 1.6428e-07 | 4.39667 | 20321 | 0.1 | 1.8077e-07 | 3.94679 | 20321 | 0.1 | 8.5327e-08 | 3.76925 | 20321 | 0.5 | 1.1172e-07 | 2.47177 | 20321 | 0.5 | 9.0156e-08 | 2.44463 | 20322 | -0.5 | 3.2635e-07 | 4.76765 | 20322 | -0.5 | 3.2417e-07 | 5.4212 | 20322 | -0.5 | 2.5061e-07 | 5.42401 | 20322 | -0.5 | 4.0527e-07 | 5.16795 | 20670 | 0.05 | 1.65e-07 | 4.94 | 20670 | 0.5 | 6.08e-08 | 2.61 | 20671 | 0.8 | 9.43e-09 | 1.868 | 20671 | 0.5 | 1.27e-07 | 3.0819 | 20671 | 0.1 | 9.46e-08 | 4.2472
7314 | 0.05 | 1.3098e-07 | 6.32 | 7314 | 0.5 | 9.187e-08 | 2.83 | 7318 | 0.1 | 9.2506e-07 | 7.4363 | 7318 | 0.5 | 2.31657e-06 | 6.6253 | 7319 | 0.5 | 1.4572e-07 | 3.2455 | 7319 | 0.5 | 2.1434e-07 | 4.1675 | 7320 | 0.8 | 9.659e-08 | 2.3854 | 7320 | 0.8 | 2.2573e-07 | 3.6552 | 7320 | 0.8 | 1.0313e-06 | 4.5518 | 7321 | 0.1 | 1.4526e-07 | 4.6196 | 7321 | 0.1 | 4.55826e-06 | 9.286 | 7326 | 0.5 | 1.6527e-06 | 7.843 | 7326 | -0.5 | 6.7e-05 | 32.55 | 7326 | -0.3 | 2.52e-06 | 13.782 | 7326 | 0.05 | 6.83e-05 | 14.627 | 7327 | 0.5 | 2.1119e-06 | 6.33 | 7327 | -0.5 | 1.18e-05 | 16.04 | 7327 | -0.3 | 3.64e-05 | 18.517 | 7327 | 0.05 | 9.69e-06 | 10.932 | 20321 | 0.1 | 1.6563e-07 | 4.27521 | 20321 | 0.1 | 1.686e-07 | 3.81825 | 20321 | 0.1 | 8.226e-08 | 3.67342 | 20321 | 0.5 | 1.0845e-07 | 2.40758 | 20321 | 0.5 | 8.5137e-08 | 2.37751 | 20322 | -0.5 | 3.5351e-07 | 4.89722 | 20322 | -0.5 | 3.7323e-07 | 5.54861 | 20322 | -0.5 | 2.764e-07 | 5.55556 | 20322 | -0.5 | 4.6971e-07 | 5.29744 | 20670 | 0.05 | 1.18e-07 | 5.02 | 20670 | 0.5 | 1.05e-07 | 2.66 | 20671 | 0.8 | 5.82e-08 | 2.0151 | 20671 | 0.5 | 1.02e-07 | 2.8929 | 20671 | 0.1 | 8.2e-08 | 3.8565
7314 | 0.05 | 1.3704e-07 | 4.6 | 7314 | 0.5 | 9.281e-08 | 2.93 | 7318 | 0.1 | 1.16568e-06 | 7.552 | 7318 | 0.5 | 2.66868e-06 | 6.8994 | 7319 | 0.5 | 1.5219e-07 | 3.5074 | 7319 | 0.5 | 2.426e-07 | 4.3327 | 7320 | 0.8 | 1.1329e-07 | 2.5839 | 7320 | 0.8 | 2.3417e-07 | 3.7907 | 7320 | 0.8 | 1.16659e-06 | 4.7109 | 7321 | 0.1 | 1.9714e-07 | 5.5803 | 7321 | 0.1 | 5.44598e-06 | 9.6287 | 7326 | 0.5 | 2.0377e-06 | 6.69 | 7326 | -0.5 | 3.18e-06 | 15.922 | 7326 | -0.3 | 7.52e-06 | 15.185 | 7326 | 0.05 | 1.94e-05 | 15.941 | 7327 | 0.5 | 2.546e-06 | 6.606 | 7327 | -0.5 | 1.48e-05 | 17.2 | 7327 | -0.3 | 2.15e-05 | 19.822 | 7327 | 0.05 | 1.18e-05 | 11.686 | 20321 | 0.1 | 1.5837e-07 | 4.15679 | 20321 | 0.1 | 1.5781e-07 | 3.7186 | 20321 | 0.1 | 6.4523e-08 | 3.57131 | 20321 | 0.5 | 1.0376e-07 | 2.34436 | 20321 | 0.5 | 7.8498e-08 | 2.31156 | 20322 | -0.5 | 3.8381e-07 | 5.02121 | 20322 | -0.5 | 4.4371e-07 | 5.67672 | 20322 | -0.5 | 2.9013e-07 | 5.68763 | 20322 | -0.5 | 5.6032e-07 | 5.42278 | 20670 | 0.05 | 9.54e-08 | 5.05 | 20670 | 0.5 | 1.27e-07 | 2.69 | 20671 | 0.8 | 2.59e-09 | 2.1567 | 20671 | 0.5 | 7.08e-08 | 2.6549 | 20671 | 0.1 | 1.52e-08 | 3.5925
7314 | 0.05 | 1.3728e-07 | 4.49 | 7314 | 0.5 | 9.349e-08 | 3.4 | 7318 | 0.1 | 1.29485e-06 | 7.6228 | 7318 | 0.5 | 2.77366e-06 | 7.1341 | 7319 | 0.5 | 1.8825e-07 | 3.829 | 7319 | 0.5 | 2.7118e-07 | 4.5534 | 7320 | 0.8 | 1.5225e-07 | 2.788 | 7320 | 0.8 | 2.6334e-07 | 3.9574 | 7320 | 0.8 | 1.2696e-06 | 4.8675 | 7321 | 0.1 | 1.732e-07 | 4.9764 | 7321 | 0.1 | 6.80311e-06 | 10.1762 | 7326 | 0.5 | 2.6714e-06 | 7.223 | 7326 | -0.5 | 4.89e-06 | 17.695 | 7326 | -0.3 | 7.05e-06 | 16.758 | 7326 | 0.05 | 5.06e-05 | 17.506 | 7327 | 0.5 | 2.9121e-06 | 7.044 | 7327 | -0.5 | 1.53e-05 | 18.392 | 7327 | -0.3 | 3.28e-05 | 21.271 | 7327 | 0.05 | 1.53e-05 | 12.511 | 20321 | 0.1 | 1.5345e-07 | 4.03961 | 20321 | 0.1 | 1.4443e-07 | 3.60427 | 20321 | 0.1 | 5.2657e-08 | 3.48559 | 20321 | 0.5 | 1.0097e-07 | 2.28286 | 20321 | 0.5 | 7.385e-08 | 2.24633 | 20322 | -0.5 | 4.2672e-07 | 5.14283 | 20322 | -0.5 | 5.6981e-07 | 5.80195 | 20322 | -0.5 | 2.9975e-07 | 5.81164 | 20322 | -0.5 | 7.105e-07 | 5.5485 | 20670 | 0.05 | 1.38e-07 | 5.11 | 20670 | 0.5 | 1.06e-07 | 2.74 | 20671 | 0.8 | 5e-08 | 2.1748 | 20671 | 0.5 | 5.7e-08 | 2.405 | 20671 | 0.1 | 2.14e-08 | 3.807
7314 | 0.05 | 1.384e-07 | 5.11 | 7314 | 0.5 | 9.671e-08 | 3.09 | 7318 | 0.1 | 1.75763e-06 | 7.8539 | 7318 | 0.5 | 3.29692e-06 | 7.3686 | 7319 | 0.5 | 2.125e-07 | 4.1206 | 7319 | 0.5 | 2.9293e-07 | 4.7285 | 7320 | 0.8 | 1.5883e-07 | 2.9795 | 7320 | 0.8 | 3.2391e-07 | 4.1207 | 7320 | 0.8 | 1.39683e-06 | 5.0386 | 7321 | 0.1 | 3.2655e-07 | 6.2671 | 7321 | 0.1 | 7.6052e-06 | 10.5337 | 7326 | 0.5 | 3.753e-06 | 7.849 | 7326 | -0.5 | 6.76e-06 | 19.477 | 7326 | -0.3 | 1.07e-05 | 18.383 | 7326 | 0.05 | 5.04e-05 | 18.841 | 7327 | 0.5 | 3.0408e-06 | 6.833 | 7327 | -0.5 | 2.18e-05 | 19.603 | 7327 | -0.3 | 4.11e-05 | 22.788 | 7327 | 0.05 | 1.74e-05 | 13.467 | 20321 | 0.1 | 1.4894e-07 | 3.9292 | 20321 | 0.1 | 1.483e-07 | 3.50475 | 20321 | 0.1 | 4.0847e-08 | 3.38255 | 20321 | 0.5 | 9.7246e-08 | 2.22323 | 20321 | 0.5 | 6.8651e-08 | 2.18462 | 20322 | -0.5 | 5.0048e-07 | 5.26203 | 20322 | -0.5 | 6.9418e-07 | 5.9196 | 20322 | -0.5 | 3.1232e-07 | 5.939 | 20322 | -0.5 | 8.8332e-07 | 5.66455 | 20670 | 0.05 | 1.26e-07 | 5.18 | 20670 | 0.5 | 1.03e-07 | 2.76 | 20671 | 0.8 | 8.18e-08 | 2.3692 | 20671 | 0.5 | 3.74e-09 | 2.2236 | 20671 | 0.1 | 7.4e-08 | 4.0433
7314 | 0.05 | 1.4112e-07 | 5.4 | 7314 | 0.5 | 1.0257e-07 | 2.76 | 7318 | 0.1 | 2.43222e-06 | 8.1509 | 7318 | 0.5 | 4.24635e-06 | 7.6927 | 7319 | 0.5 | 2.6024e-07 | 4.3754 | 7319 | 0.5 | 3.1994e-07 | 4.9747 | 7320 | 0.8 | 1.6983e-07 | 3.1526 | 7320 | 0.8 | 4.3337e-07 | 4.3244 | 7320 | 0.8 | 1.58215e-06 | 5.2165 | 7321 | 0.1 | 2.1144e-07 | 5.4575 | 7321 | 0.1 | 8.70944e-06 | 11.0582 | 7326 | 0.5 | 1.1291e-05 | 8.58 | 7326 | -0.5 | 1.07e-05 | 21.274 | 7326 | -0.3 | 1.21e-05 | 19.999 | 7326 | 0.05 | 2.39e-06 | 9.637 | 7327 | 0.5 | 3.9432e-06 | 7.531 | 7327 | -0.5 | 2.71e-05 | 20.954 | 7327 | -0.3 | 1.3e-05 | 14.093 | 7327 | 0.05 | 3.15e-07 | 10.378 | 20321 | 0.1 | 1.3752e-07 | 3.81974 | 20321 | 0.1 | 1.4861e-07 | 3.40333 | 20321 | 0.1 | 2.2705e-08 | 3.30102 | 20321 | 0.5 | 9.0428e-08 | 2.16423 | 20321 | 0.5 | 6.2157e-08 | 2.12323 | 20322 | -0.5 | 6.0812e-07 | 5.38025 | 20322 | -0.5 | 7.8853e-07 | 6.03927 | 20322 | -0.5 | 3.3381e-07 | 6.06023 | 20322 | -0.5 | 1.0734e-06 | 5.78792 | 20670 | 0.05 | 1.56e-07 | 5.21 | 20670 | 0.5 | 9.19e-08 | 2.83 | 20671 | 0.8 | 1.06e-07 | 2.5415 | 20671 | 0.5 | 1.98e-08 | 2.352 | 20671 | 0.1 | 1.05e-07 | 4.325
7314 | 0.05 | 1.4245e-07 | 5.82 | 7314 | 0.5 | 1.0305e-07 | 2.55 | 7318 | 0.1 | 3.03711e-06 | 8.44 | 7318 | 0.5 | 4.85091e-06 | 7.9234 | 7319 | 0.5 | 3.5164e-07 | 4.6574 | 7319 | 0.5 | 3.6274e-07 | 5.1812 |  |  |  |  | 7320 | 0.8 | 5.6118e-07 | 4.5292 | 7320 | 0.8 | 1.91741e-06 | 5.391 | 7321 | 0.1 | 2.1566e-07 | 5.9176 | 7321 | 0.1 | 9.58196e-06 | 11.4786 | 7326 | 0.5 | 1.496e-05 | 9.286 | 7326 | -0.5 | 9.83e-06 | 23.159 | 7326 | -0.3 | 1.69e-05 | 21.753 | 7326 | 0.05 | 4.05e-06 | 10.77 | 7327 | 0.5 | 3.9948e-06 | 7.358 | 7327 | -0.5 | 3.29e-05 | 22.546 | 7327 | -0.3 | 1.52e-05 | 15.305 | 7327 | 0.05 | 3.46e-06 | 11.413 | 20321 | 0.1 | 1.3423e-07 | 3.71365 | 20321 | 0.1 | 1.3479e-07 | 3.30683 | 20321 | 0.1 | 5.9245e-09 | 3.20591 | 20321 | 0.5 | 8.4808e-08 | 2.10832 | 20321 | 0.5 | 5.6356e-08 | 2.06434 | 20322 | -0.5 | 7.0955e-07 | 5.49391 | 20322 | -0.5 | 9.5442e-07 | 6.15489 | 20322 | -0.5 | 3.7737e-07 | 6.18468 | 20322 | -0.5 | 1.2616e-06 | 5.90328 | 20670 | 0.05 | 1.66e-07 | 5.32 | 20670 | 0.5 | 1.21e-07 | 2.83 | 20671 | 0.8 | 1.31e-07 | 2.7212 | 20671 | 0.5 | 7.69e-08 | 2.6164 | 20671 | 0.1 | 1.49e-07 | 4.8018
7314 | 0.05 | 1.4569e-07 | 5.68 | 7314 | 0.5 | 1.054e-07 | 2.66 | 7318 | 0.1 | 3.51892e-06 | 8.6747 | 7318 | 0.5 | 5.48255e-06 | 8.2462 | 7319 | 0.5 | 4.4981e-07 | 4.9553 | 7319 | 0.5 | 4.5372e-07 | 5.4309 |  |  |  |  | 7320 | 0.8 | 7.1383e-07 | 4.7384 | 7320 | 0.8 | 2.2376e-06 | 5.5959 | 7321 | 0.1 | 3.3184e-07 | 6.329 | 7321 | 0.1 | 1.122038e-05 | 12.0314 |  |  |  |  | 7326 | -0.5 | 1.36e-05 | 25.009 | 7326 | -0.3 | 2.48e-05 | 23.561 | 7326 | 0.05 | 7.35e-06 | 11.787 | 7327 | 0.5 | 6.3284e-06 | 7.881 | 7327 | -0.5 | 3.92e-05 | 24.193 | 7327 | -0.3 | 1.92e-05 | 16.734 | 7327 | 0.05 | 3.55e-06 | 12.408 | 20321 | 0.1 | 1.3324e-07 | 3.61127 | 20321 | 0.1 | 1.2526e-07 | 3.21636 | 20321 | 0.1 | 4.7309e-09 | 3.24113 | 20321 | 0.5 | 8.4275e-08 | 2.05929 | 20321 | 0.5 | 4.9465e-08 | 2.00686 | 20322 | -0.5 | 8.222e-07 | 5.60826 | 20322 | -0.5 | 1.2041e-06 | 6.26701 | 20322 | -0.5 | 4.5031e-07 | 6.30394 | 20322 | -0.5 | 1.3675e-06 | 6.01816 | 20670 | 0.05 | 1.41e-07 | 5.4 | 20670 | 0.5 | 1.09e-07 | 2.89 | 20671 | 0.8 | 1.42e-07 | 2.819 | 20671 | 0.5 | 1.11e-07 | 2.9025 | 20671 | 0.1 | 1.99e-07 | 5.2763
7314 | 0.05 | 1.5341e-07 | 6.4 | 7314 | 0.5 | 1.0596e-07 | 3.03 | 7318 | 0.1 | 4.00386e-06 | 8.9803 | 7318 | 0.5 | 5.80085e-06 | 8.5451 |  |  |  |  | 7319 | 0.5 | 6.5251e-07 | 5.7236 |  |  |  |  | 7320 | 0.8 | 9.2294e-07 | 4.9804 | 7320 | 0.8 | 2.50452e-06 | 5.7944 | 7321 | 0.1 | 9.375e-07 | 6.8317 | 7321 | 0.1 | 1.368825e-05 | 12.6677 |  |  |  |  | 7326 | -0.5 | 1.7e-05 | 27.127 | 7326 | -0.3 | 3.01e-05 | 25.402 | 7326 | 0.05 | 1.3e-05 | 12.821 | 7327 | 0.5 | 6.9835e-06 | 8.081 | 7327 | -0.5 | 1.39e-05 | 14.581 | 7327 | -0.3 | 2.26e-05 | 18.134 | 7327 | 0.05 | 8.94e-06 | 13.369 | 20321 | 0.1 | 1.2236e-07 | 3.50996 | 20321 | 0.1 | 1.232e-07 | 3.12607 | 20321 | 0.1 | 4.7952e-08 | 3.70524 | 20321 | 0.5 | 7.8092e-08 | 2.00935 | 20321 | 0.5 | 4.1963e-08 | 1.95082 | 20322 | -0.5 | 9.5241e-07 | 5.7166 | 20322 | -0.5 | 1.4593e-06 | 6.38048 | 20322 | -0.5 | 5.5803e-07 | 6.42134 | 20322 | -0.5 | 1.4695e-06 | 6.13203 | 20670 | 0.05 | 1.73e-07 | 5.5 | 20670 | 0.5 | 9.28e-08 | 2.93 | 20671 | 0.8 | 1.52e-07 | 2.9092 | 20671 | 0.5 | 1.33e-07 | 3.115 | 20671 | 0.1 | 1.97e-07 | 5.5803
7314 | 0.05 | 1.557e-07 | 5.65 | 7314 | 0.5 | 1.0604e-07 | 2.74 | 7318 | 0.1 | 4.58977e-06 | 9.2576 | 7318 | 0.5 | 7.03042e-06 | 8.9827 |  |  |  |  | 7319 | 0.5 | 1.14949e-06 | 6.0531 |  |  |  |  | 7320 | 0.8 | 1.19579e-06 | 5.2328 | 7320 | 0.8 | 2.84775e-06 | 6.0792 | 7321 | 0.1 | 1.41058e-06 | 7.4135 | 7321 | 0.1 | 1.681557e-05 | 13.2498 |  |  |  |  | 7326 | -0.5 | 1.64e-05 | 29.458 | 7326 | -0.3 | 3.97e-05 | 27.612 | 7326 | 0.05 | 1.55e-05 | 13.845 | 7327 | 0.5 | 8.6325e-06 | 8.988 | 7327 | -0.5 | 1.42e-05 | 16.052 | 7327 | -0.3 | 2.9e-05 | 19.492 | 7327 | 0.05 | 9.71e-06 | 14.319 | 20321 | 0.1 | 1.1316e-07 | 3.41341 | 20321 | 0.1 | 1.1956e-07 | 3.04088 | 20321 | 0.1 | 1.0396e-07 | 3.88253 | 20321 | 0.5 | 7.5979e-08 | 1.95305 | 20321 | 0.5 | 2.8589e-08 | 1.89551 | 20322 | -0.5 | 1.0595e-06 | 5.82237 | 20322 | -0.5 | 1.6119e-06 | 6.49046 | 20322 | -0.5 | 7.2625e-07 | 6.53386 | 20322 | -0.5 | 1.6013e-06 | 6.24024 | 20670 | 0.05 | 1.69e-07 | 5.54 | 20670 | 0.5 | 1.39e-07 | 2.97 | 20671 | 0.8 | 1.61e-07 | 3.0217 | 20671 | 0.5 | 1.35e-07 | 3.1932 | 20671 | 0.1 | 3.27e-07 | 6.2671
7314 | 0.05 | 1.5584e-07 | 5.21 | 7314 | 0.5 | 1.0912e-07 | 2.89 | 7318 | 0.1 | 5.3974e-06 | 9.638 | 7318 | 0.5 | 7.79133e-06 | 9.2658 |  |  |  |  | 7319 | 0.5 | 1.84567e-06 | 6.4038 |  |  |  |  | 7320 | 0.8 | 1.46693e-06 | 5.5077 | 7320 | 0.8 | 3.36742e-06 | 6.2876 |  |  |  |  | 7321 | 0.1 | 1.954106e-05 | 13.985 |  |  |  |  | 7326 | -0.5 | 2.55e-05 | 31.844 | 7326 | -0.3 | 4.71e-05 | 29.902 | 7326 | 0.05 | 1.64e-05 | 14.975 | 7327 | 0.5 | 9.1514e-06 | 8.407 | 7327 | -0.5 | 2.16e-05 | 17.559 | 7327 | -0.3 | 3.2e-05 | 20.925 | 7327 | 0.05 | 2.51e-05 | 15.331 | 20321 | 0.1 | 1.1078e-07 | 3.31789 | 20321 | 0.1 | 1.1063e-07 | 2.958 | 20321 | 0.1 | 1.6518e-07 | 4.36472 | 20321 | 0.5 | 7.3179e-08 | 1.90291 | 20321 | 0.5 | 1.3312e-08 | 1.84197 | 20322 | -0.5 | 1.1726e-06 | 5.92766 | 20322 | -0.5 | 1.7111e-06 | 6.60048 | 20322 | -0.5 | 9.3805e-07 | 6.64666 | 20322 | -0.5 | 1.7234e-06 | 6.35138 | 20670 | 0.05 | 1.56e-07 | 5.65 | 20670 | 0.5 | 1.06e-07 | 3.03 | 20671 | 0.8 | 1.66e-07 | 3.1291 | 20671 | 0.5 | 1.4e-07 | 3.3024 | 20671 | 0.1 | 6.64e-07 | 7.0085
7314 | 0.05 | 1.5693e-07 | 4.75 | 7314 | 0.5 | 1.1997e-07 | 3.21 | 7318 | 0.1 | 6.31757e-06 | 9.9608 | 7318 | 0.5 | 8.8891e-06 | 9.6287 |  |  |  |  | 7319 | 0.5 | 2.85251e-06 | 6.9081 |  |  |  |  | 7320 | 0.8 | 1.82098e-06 | 5.8019 | 7320 | 0.8 | 4.6424e-06 | 6.5593 |  |  |  |  | 7321 | 0.1 | 2.227434e-05 | 14.6688 |  |  |  |  | 7326 | -0.5 | 2.69e-05 | 34.805 | 7326 | -0.3 | 5.79e-05 | 32.514 | 7326 | 0.05 | 2.59e-05 | 16.222 | 7327 | 0.5 | 1.4e-05 | 10.22 | 7327 | -0.5 | 2.41e-05 | 19.08 | 7327 | -0.3 | 3.75e-05 | 22.448 | 7327 | 0.05 | 2.72e-05 | 16.439 | 20321 | 0.1 | 1.0695e-07 | 3.22609 | 20321 | 0.1 | 1.0625e-07 | 2.8775 | 20321 | 0.1 | 1.8884e-07 | 4.75779 | 20321 | 0.5 | 6.4493e-08 | 1.84512 | 20321 | 0.5 | 7.4499e-09 | 1.83331 | 20322 | -0.5 | 1.2635e-06 | 6.02875 | 20322 | -0.5 | 1.8522e-06 | 6.71062 | 20322 | -0.5 | 1.0843e-06 | 6.75554 | 20322 | -0.5 | 1.8597e-06 | 6.46014 | 20670 | 0.05 | 1.46e-07 | 5.68 | 20670 | 0.5 | 9.67e-08 | 3.09 | 20671 | 0.8 | 1.83e-07 | 3.2629 | 20671 | 0.5 | 1.45e-07 | 3.4283 | 20671 | 0.1 | 7.92e-07 | 7.1691
7314 | 0.05 | 1.6505e-07 | 4.94 | 7314 | 0.5 | 1.2107e-07 | 2.83 | 7318 | 0.1 | 7.10686e-06 | 10.33 | 7318 | 0.5 | 9.91995e-06 | 10.0074 |  |  |  |  | 7319 | 0.5 | 3.39968e-06 | 7.2498 |  |  |  |  | 7320 | 0.8 | 3.11503e-06 | 6.277 | 7320 | 0.8 | 6.5501e-06 | 6.8571 |  |  |  |  | 7321 | 0.1 | 2.697779e-05 | 15.6082 |  |  |  |  | 7326 | -0.5 | 4.36e-05 | 37.923 | 7326 | -0.3 | 0.000126 | 35.55 | 7326 | 0.05 | 4.21e-05 | 17.491 | 7327 | 0.5 | 1.4576e-05 | 9.589 | 7327 | -0.5 | 2.59e-05 | 20.581 | 7327 | -0.3 | 7.22e-05 | 23.937 | 7327 | 0.05 | 2.69e-05 | 17.573 | 20321 | 0.1 | 9.3115e-08 | 3.13602 | 20321 | 0.1 | 1.0848e-07 | 2.80035 | 20321 | 0.1 | 2.2327e-07 | 5.18716 | 20321 | 0.5 | 5.7361e-08 | 1.79558 | 20321 | 0.5 | 1.6868e-08 | 1.92641 | 20322 | -0.5 | 1.3482e-06 | 6.12929 | 20322 | -0.5 | 1.9398e-06 | 6.82042 | 20322 | -0.5 | 1.1682e-06 | 6.86492 | 20322 | -0.5 | 1.9764e-06 | 6.56892 | 20670 | 0.05 | 1.42e-07 | 5.82 | 20670 | 0.5 | 1.24e-07 | 3.13 | 20671 | 0.8 | 1.98e-07 | 3.382 | 20671 | 0.5 | 1.62e-07 | 3.5546 | 20671 | 0.1 | 1.12e-06 | 7.4329
7314 | 0.05 | 1.6626e-07 | 5.32 | 7314 | 0.5 | 1.2378e-07 | 3.13 | 7318 | 0.1 | 7.79088e-06 | 10.7251 | 7318 | 0.5 | 1.173887e-05 | 10.4157 |  |  |  |  | 7319 | 0.5 | 4.48889e-06 | 7.7367 |  |  |  |  | 7320 | 0.8 | 5.33984e-06 | 6.5863 | 7320 | 0.8 | 7.61415e-06 | 7.1097 |  |  |  |  | 7321 | 0.1 | 3.418411e-05 | 16.6511 |  |  |  |  | 7326 | -0.5 | 8.11e-05 | 40.964 | 7326 | -0.3 | 0.000238 | 38.144 | 7326 | 0.05 | 5.48e-05 | 19.018 | 7327 | 0.5 | 2.9621e-05 | 10.927 | 7327 | -0.5 | 4.72e-05 | 22.061 | 7327 | -0.3 | 5.22e-05 | 25.497 | 7327 | 0.05 | 3.5e-05 | 18.732 | 20321 | 0.1 | 8.0667e-08 | 3.05062 | 20321 | 0.1 | 1.1301e-07 | 2.72153 | 20321 | 0.1 | 2.7884e-07 | 5.63421 | 20321 | 0.5 | 5.022e-08 | 1.74846 | 20321 | 0.5 | 6.0663e-08 | 2.12845 | 20322 | -0.5 | 1.4772e-06 | 6.22779 | 20322 | -0.5 | 1.9148e-06 | 6.92924 | 20322 | -0.5 | 1.3618e-06 | 6.97801 | 20322 | -0.5 | 2.0618e-06 | 6.6766 | 20670 | 0.05 | 1.74e-07 | 5.82 | 20670 | 0.5 | 1.51e-07 | 3.18 | 20671 | 0.8 | 2.13e-07 | 3.5037 | 20671 | 0.5 | 1.76e-07 | 3.7004 | 20671 | 0.1 | 1.53e-06 | 7.7521
7314 | 0.05 | 1.6792e-07 | 5.96 | 7314 | 0.5 | 1.2703e-07 | 2.69 | 7318 | 0.1 | 8.82401e-06 | 11.1702 | 7318 | 0.5 | 1.35272e-05 | 10.8875 |  |  |  |  | 7319 | 0.5 | 5.85318e-06 | 8.2972 | [8 empty] | 7320 | 0.8 | 9.82757e-06 | 7.4683 |  |  |  |  | 7321 | 0.1 | 4.288509e-05 | 17.5825 |  |  |  |  | 7326 | -0.5 | 0.000337 | 44.153 | 7326 | -0.3 | 0.000451 | 41.463 | 7326 | 0.05 | 5.39e-05 | 20.823 | 7327 | 0.5 | 3.8115e-05 | 11.693 | 7327 | -0.5 | 3.86e-05 | 23.644 | 7327 | -0.3 | 7.51e-05 | 27.218 | 7327 | 0.05 | 5.5e-05 | 19.967 | 20321 | 0.1 | 8.1221e-08 | 2.96506 | 20321 | 0.1 | 1.0956e-07 | 2.64659 | 20321 | 0.1 | 4.056e-07 | 6.14774 | 20321 | 0.5 | 4.2913e-08 | 1.70281 | 20321 | 0.5 | 8.6611e-08 | 2.29562 | 20322 | -0.5 | 1.6135e-06 | 6.32477 | 20322 | -0.5 | 2.0002e-06 | 7.03511 | 20322 | -0.5 | 1.601e-06 | 7.08559 | 20322 | -0.5 | 2.083e-06 | 6.77928 | 20670 | 0.05 | 1.91e-07 | 5.86 | 20670 | 0.5 | 1.2e-07 | 3.21 | 20671 | 0.8 | 2.26e-07 | 3.6552 | 20671 | 0.5 | 1.86e-07 | 3.8296 | 20671 | 0.1 | 2.12e-06 | 8.1451
7314 | 0.05 | 1.6914e-07 | 5.54 | 7314 | 0.5 | 1.2952e-07 | 3.27 | 7318 | 0.1 | 1.023973e-05 | 11.6316 | 7318 | 0.5 | 1.576973e-05 | 11.3581 |  |  |  |  | 7319 | 0.5 | 7.6606e-06 | 8.8824 | [16 empty] | 7321 | 0.1 | 5.568365e-05 | 18.9626 |  |  |  |  | 7326 | -0.5 | 0.00099 | 51.264 |  |  |  |  | 7326 | 0.05 | 6.11e-05 | 22.809 | 7327 | 0.5 | 5.1969e-05 | 12.197 | 7327 | -0.5 | 3.69e-05 | 25.34 | 7327 | -0.3 | 8.21e-05 | 29.161 | 7327 | 0.05 | 0.00013 | 21.28 | 20321 | 0.1 | 8.2369e-08 | 2.88476 | 20321 | 0.1 | 9.6015e-08 | 2.57495 | 20321 | 0.1 | 7.7224e-07 | 6.71953 | 20321 | 0.5 | 3.6821e-08 | 1.65654 | 20321 | 0.5 | 1.2027e-07 | 2.56271 | 20322 | -0.5 | 1.7014e-06 | 6.41936 | 20322 | -0.5 | 2.0753e-06 | 7.13872 | 20322 | -0.5 | 1.6636e-06 | 7.19436 | 20322 | -0.5 | 2.1479e-06 | 6.88353 | 20670 | 0.05 | 1.68e-07 | 5.96 | 20670 | 0.5 | 1.3e-07 | 3.27 | 20671 | 0.8 | 2.34e-07 | 3.7907 | 20671 | 0.5 | 2.03e-07 | 3.999 | 20671 | 0.1 | 2.51e-06 | 8.37
7314 | 0.05 | 1.7303e-07 | 5.5 | 7314 | 0.5 | 1.329e-07 | 3.91 | 7318 | 0.1 | 1.134679e-05 | 12.037 | 7318 | 0.5 | 1.953888e-05 | 11.9482 |  |  |  |  | 7319 | 0.5 | 1.007674e-05 | 9.4627 | [16 empty] | 7321 | 0.1 | 7.106327e-05 | 20.0052 | [12 empty] | 7326 | 0.05 | 0.000141 | 25.361 |  |  |  |  | 7327 | -0.5 | 4.7e-05 | 27.092 | 7327 | -0.3 | 8.19e-05 | 31.127 | 7327 | 0.05 | 9.3e-05 | 22.805 | 20321 | 0.1 | 7.5409e-08 | 2.80448 | 20321 | 0.1 | 8.6733e-08 | 2.50659 | 20321 | 0.1 | 1.5213e-06 | 7.34552 | 20321 | 0.5 | 3.1487e-08 | 1.56321 | 20321 | 0.5 | 1.3528e-07 | 2.7854 | 20322 | -0.5 | 1.78e-06 | 6.51318 | 20322 | -0.5 | 2.1457e-06 | 7.24365 | 20322 | -0.5 | 1.7142e-06 | 7.3063 | 20322 | -0.5 | 2.2736e-06 | 6.98455 | 20670 | 0.05 | 1.12e-07 | 6.04 | 20670 | 0.5 | 9.35e-08 | 3.4 | 20671 | 0.8 | 2.63e-07 | 3.9574 | 20671 | 0.5 | 2.14e-07 | 4.1675 | 20671 | 0.1 | 2.9e-06 | 8.6146
7314 | 0.05 | 1.7353e-07 | 5.82 | 7314 | 0.5 | 1.3521e-07 | 3.55 | 7318 | 0.1 | 1.305119e-05 | 12.5346 | 7318 | 0.5 | 2.424826e-05 | 12.5742 |  |  |  |  | 7319 | 0.5 | 1.31679e-05 | 10.1915 | [16 empty] | 7321 | 0.1 | 9.934726e-05 | 21.2304 | [20 empty] | 7327 | -0.5 | 6.02e-05 | 28.763 | 7327 | -0.3 | 0.000149 | 33.272 | 7327 | 0.05 | 7.86e-05 | 24.533 | 20321 | 0.1 | 7.0227e-08 | 2.72599 | 20321 | 0.1 | 8.3374e-08 | 2.43948 | 20321 | 0.1 | 2.5388e-06 | 8.04512 | 20321 | 0.5 | 4.034e-08 | 1.74969 | 20321 | 0.5 | 1.5545e-07 | 3.03794 | 20322 | -0.5 | 1.8604e-06 | 6.60405 | 20322 | -0.5 | 2.3239e-06 | 7.34671 | 20322 | -0.5 | 1.8168e-06 | 7.41032 | 20322 | -0.5 | 2.4095e-06 | 7.08722 | 20670 | 0.05 | 1.76e-07 | 6.26 | 20670 | 0.5 | 5.08e-08 | 4.2 | 20671 | 0.8 | 3.24e-07 | 4.1207 | 20671 | 0.5 | 2.43e-07 | 4.3327 | 20671 | 0.1 | 3.61e-06 | 8.9333
7314 | 0.05 | 1.7626e-07 | 6.26 | 7314 | 0.5 | 1.3716e-07 | 3.66 | 7318 | 0.1 | 1.494097e-05 | 13.0701 | 7318 | 0.5 | 2.754137e-05 | 13.1748 |  |  |  |  | 7319 | 0.5 | 1.59038e-05 | 10.9088 | [16 empty] | 7321 | 0.1 | 0.0001693068 | 23.0134 | [20 empty] | 7327 | -0.5 | 8.08e-05 | 30.592 | 7327 | -0.3 | 0.000161 | 35.817 |  |  |  |  | 20321 | 0.1 | 6.4916e-08 | 2.65287 | 20321 | 0.1 | 7.6881e-08 | 2.37372 | 20321 | 0.1 | 3.9125e-06 | 8.88627 | 20321 | 0.5 | 9.25e-08 | 1.93354 | 20321 | 0.5 | 1.7802e-07 | 3.30303 | 20322 | -0.5 | 1.8901e-06 | 6.69374 | 20322 | -0.5 | 2.3652e-06 | 7.45101 | 20322 | -0.5 | 1.8422e-06 | 7.518 | 20322 | -0.5 | 2.6091e-06 | 7.18907 | 20670 | 0.05 | 1.31e-07 | 6.32 | 20670 | 0.5 | 1.6e-07 | 3.36 | 20671 | 0.8 | 4.33e-07 | 4.3244 | 20671 | 0.5 | 2.71e-07 | 4.5534 | 20671 | 0.1 | 4.56e-06 | 9.286
7314 | 0.05 | 1.8938e-07 | 6.77 | 7314 | 0.5 | 1.3879e-07 | 2.97 | 7318 | 0.1 | 1.65054e-05 | 13.6923 | 7318 | 0.5 | 3.438971e-05 | 13.7781 |  |  |  |  | 7319 | 0.5 | 2.229632e-05 | 11.9734 | [16 empty] | 7321 | 0.1 | 0.000281898 | 25.0475 | [20 empty] | 7327 | -0.5 | 0.000114 | 32.669 | [8 empty] | 20321 | 0.1 | 5.6874e-08 | 2.57737 | 20321 | 0.1 | 6.7548e-08 | 2.30769 | 20321 | 0.1 | 5.2448e-06 | 9.60883 | 20321 | 0.5 | 1.0226e-07 | 2.11391 | 20321 | 0.5 | 2.0666e-07 | 3.59756 | 20322 | -0.5 | 1.9278e-06 | 6.78321 | 20322 | -0.5 | 2.3678e-06 | 7.5544 | 20322 | -0.5 | 1.8048e-06 | 7.62215 | 20322 | -0.5 | 2.6052e-06 | 7.29072 | 20670 | 0.05 | 1.53e-07 | 6.4 | 20670 | 0.5 | 1.4e-07 | 3.49 | 20671 | 0.8 | 5.61e-07 | 4.5292 | 20671 | 0.5 | 2.93e-07 | 4.7285 | 20671 | 0.1 | 5.45e-06 | 9.6287
7314 | 0.05 | 1.9096e-07 | 5.86 | 7314 | 0.5 | 1.3951e-07 | 3.49 | 7318 | 0.1 | 1.8832e-05 | 14.2898 | 7318 | 0.5 | 4.765733e-05 | 14.4889 | [48 empty] | 7327 | -0.5 | 0.000145 | 35.173 | [8 empty] | 20321 | 0.1 | 4.421e-08 | 2.50785 | 20321 | 0.1 | 5.6092e-08 | 2.24434 | 20321 | 0.1 | 1.4043e-05 | 11.24084 | 20321 | 0.5 | 1.1596e-07 | 2.30003 | 20321 | 0.5 | 2.5955e-07 | 3.91681 | 20322 | -0.5 | 1.9899e-06 | 6.86866 | 20322 | -0.5 | 2.4904e-06 | 7.65798 | 20322 | -0.5 | 1.8412e-06 | 7.72724 | 20322 | -0.5 | 2.4423e-06 | 7.39154 | 20670 | 0.05 | 3.2e-07 | 6.17 | 20670 | 0.5 | 1.35e-07 | 3.55 | 20671 | 0.8 | 7.14e-07 | 4.7384 | 20671 | 0.5 | 3.2e-07 | 4.9747 | 20671 | 0.1 | 6.8e-06 | 10.1762
7314 | 0.05 | 1.953e-07 | 6.61 | 7314 | 0.5 | 1.5073e-07 | 3.18 | 7318 | 0.1 | 2.372595e-05 | 15.0326 | 7318 | 0.5 | 6.578279e-05 | 15.237 | [60 empty] | 20321 | 0.1 | 3.4197e-08 | 2.43777 | 20321 | 0.1 | 5.0148e-08 | 2.18108 | 20321 | 0.1 | 1.4539e-05 | 11.76106 | 20321 | 0.5 | 1.3677e-07 | 2.50567 | 20321 | 0.5 | 3.6376e-07 | 4.26898 | 20322 | -0.5 | 2.0534e-06 | 6.95563 | 20322 | -0.5 | 2.5094e-06 | 7.76047 | 20322 | -0.5 | 1.9612e-06 | 7.82975 | 20322 | -0.5 | 2.497e-06 | 7.48916 | 20670 | 0.05 | 2.81e-07 | 6.44 | 20670 | 0.5 | 1.37e-07 | 3.66 | 20671 | 0.8 | 9.23e-07 | 4.9804 | 20671 | 0.5 | 3.63e-07 | 5.1812 | 20671 | 0.1 | 7.61e-06 | 10.5337
7314 | 0.05 | 2.0283e-07 | 7.85 | 7314 | 0.5 | 1.5467e-07 | 3.79 | 7318 | 0.1 | 3.157631e-05 | 15.8885 | 7318 | 0.5 | 9.349288e-05 | 16.2233 | [60 empty] | 20321 | 0.1 | 6.8578e-08 | 2.47475 | 20321 | 0.1 | 4.5859e-08 | 2.12386 | 20321 | 0.1 | 1.8016e-05 | 12.60149 | 20321 | 0.5 | 1.5858e-07 | 2.72096 | 20321 | 0.5 | 6.1161e-07 | 4.67994 | 20322 | -0.5 | 2.1227e-06 | 7.03945 | 20322 | -0.5 | 2.4866e-06 | 7.86252 | 20322 | -0.5 | 1.9962e-06 | 7.93491 | 20322 | -0.5 | 2.7441e-06 | 7.58759 | 20670 | 0.05 | 2.49e-07 | 6.69 | 20670 | 0.5 | 1.61e-07 | 3.6 | 20671 | 0.8 | 1.2e-06 | 5.2328 | 20671 | 0.5 | 4.54e-07 | 5.4309 | 20671 | 0.1 | 8.71e-06 | 11.0582
7314 | 0.05 | 2.0671e-07 | 6.92 | 7314 | 0.5 | 1.5952e-07 | 3.92 | 7318 | 0.1 | 3.798294e-05 | 16.6311 | 7318 | 0.5 | 0.0001742551 | 17.3403 | [60 empty] | 20321 | 0.1 | 7.7503e-08 | 2.62045 | 20321 | 0.1 | 3.0112e-08 | 2.06426 | 20321 | 0.1 | 2.3682e-05 | 13.73583 | 20321 | 0.5 | 1.7858e-07 | 2.96694 | 20321 | 0.5 | 1.0415e-06 | 5.11464 | 20322 | -0.5 | 2.1457e-06 | 7.12095 | 20322 | -0.5 | 2.4849e-06 | 7.96236 | 20322 | -0.5 | 2.0463e-06 | 8.04271 | 20322 | -0.5 | 2.7937e-06 | 7.68552 | 20670 | 0.05 | 1.95e-07 | 6.61 | 20670 | 0.5 | 1.62e-07 | 3.72 | 20671 | 0.8 | 1.47e-06 | 5.5077 | 20671 | 0.5 | 6.53e-07 | 5.7236 | 20671 | 0.1 | 9.58e-06 | 11.4786
7314 | 0.05 | 2.0844e-07 | 6.94 | 7314 | 0.5 | 1.6002e-07 | 3.36 | 7318 | 0.1 | 4.395705e-05 | 17.4969 | [64 empty] | 20321 | 0.1 | 8.7729e-08 | 2.8451 | 20321 | 0.1 | 9.8997e-09 | 2.02226 | 20321 | 0.1 | 2.9828e-05 | 15.02229 | 20321 | 0.5 | 2.0408e-07 | 3.22736 | 20321 | 0.5 | 4.9656e-06 | 6.64649 | 20322 | -0.5 | 2.2369e-06 | 7.20446 | 20322 | -0.5 | 2.3319e-06 | 8.06094 | 20322 | -0.5 | 1.9367e-06 | 8.14116 | 20322 | -0.5 | 2.5072e-06 | 7.78156 | 20670 | 0.05 | 1.89e-07 | 6.77 | 20670 | 0.5 | 1.55e-07 | 3.79 | 20671 | 0.8 | 1.82e-06 | 5.8019 | 20671 | 0.5 | 1.15e-06 | 6.0531 | 20671 | 0.1 | 1.12e-05 | 12.0314
7314 | 0.05 | 2.4909e-07 | 6.69 | 7314 | 0.5 | 1.6128e-07 | 3.6 | 7318 | 0.1 | 5.260313e-05 | 18.5198 | [64 empty] | 20321 | 0.1 | 1.0058e-07 | 3.0954 | 20321 | 0.1 | 1.957e-07 | 3.40159 | 20321 | 0.1 | 3.9856e-05 | 16.40617 | 20321 | 0.5 | 2.3461e-07 | 3.51795 | 20321 | 0.5 | 5.9802e-06 | 7.14096 | 20322 | -0.5 | 2.3563e-06 | 7.28372 | 20322 | -0.5 | 2.2623e-06 | 8.16108 | 20322 | -0.5 | 1.8411e-06 | 8.24787 | 20322 | -0.5 | 2.3793e-06 | 7.87892 | 20670 | 0.05 | 2.07e-07 | 6.92 | 20670 | 0.5 | 1.75e-07 | 3.84 | 20671 | 0.8 | 3.12e-06 | 6.277 | 20671 | 0.5 | 1.85e-06 | 6.4038 | 20671 | 0.1 | 1.37e-05 | 12.6677
7314 | 0.05 | 2.6422e-07 | 7.06 | 7314 | 0.5 | 1.6157e-07 | 3.72 | 7318 | 0.1 | 6.641377e-05 | 19.6828 | [64 empty] | 20321 | 0.1 | 1.2098e-07 | 3.37345 | 20321 | 0.1 | 2.1371e-07 | 3.65154 | 20321 | 0.1 | 5.8299e-05 | 17.97817 | 20321 | 0.5 | 2.7705e-07 | 3.8279 | 20321 | 0.5 | 7.7402e-06 | 7.81783 | 20322 | -0.5 | 2.425e-06 | 7.36615 | 20322 | -0.5 | 2.2983e-06 | 8.25887 | 20322 | -0.5 | 2.1002e-06 | 8.34587 | 20322 | -0.5 | 2.5531e-06 | 7.97669 | 20670 | 0.05 | 2.08e-07 | 6.94 | 20670 | 0.5 | 1.33e-07 | 3.91 | 20671 | 0.8 | 5.34e-06 | 6.5863 | 20671 | 0.5 | 2.85e-06 | 6.9081 | 20671 | 0.1 | 1.68e-05 | 13.2498
7314 | 0.05 | 2.6762e-07 | 7.23 | 7314 | 0.5 | 1.7479e-07 | 3.84 | 7318 | 0.1 | 8.86314e-05 | 20.8706 | [64 empty] | 20321 | 0.1 | 1.5499e-07 | 3.66537 | 20321 | 0.1 | 2.3583e-07 | 3.99994 | 20321 | 0.1 | 8.9024e-05 | 19.62959 | 20321 | 0.5 | 3.5164e-07 | 4.1678 | 20321 | 0.5 | 1.0181e-05 | 8.55291 | 20322 | -0.5 | 2.4754e-06 | 7.44642 | 20322 | -0.5 | 2.4092e-06 | 8.35996 | 20322 | -0.5 | 2.2871e-06 | 8.44636 | 20322 | -0.5 | 2.5852e-06 | 8.07314 | 20670 | 0.05 | 2.64e-07 | 7.06 | 20670 | 0.5 | 1.6e-07 | 3.92 | 20671 | 0.8 | 2.17e-07 | 3.5217 | 20671 | 0.5 | 3.4e-06 | 7.2498 | 20671 | 0.1 | 1.95e-05 | 13.985
7314 | 0.05 | 2.729e-07 | 7.65 | 7314 | 0.5 | 1.7724e-07 | 4.19 | 7318 | 0.1 | 0.0001163393 | 21.9823 | [64 empty] | 20321 | 0.1 | 1.8044e-07 | 3.99141 | 20321 | 0.1 | 2.6993e-07 | 4.41664 | 20321 | 0.1 | 0.00013694 | 21.6452 | 20321 | 0.5 | 5.3859e-07 | 4.55212 | 20321 | 0.5 | 1.3486e-05 | 9.35906 | 20322 | -0.5 | 2.4111e-06 | 7.52605 | 20322 | -0.5 | 2.491e-06 | 8.4598 | 20322 | -0.5 | 2.2342e-06 | 8.54753 | 20322 | -0.5 | 2.5477e-06 | 8.16989 | 20670 | 0.05 | 2.68e-07 | 7.23 | 20670 | 0.5 | 3.17e-07 | 4.07 | 20671 | 0.8 | 2.28e-07 | 3.6398 | 20671 | 0.5 | 4.49e-06 | 7.7367 | 20671 | 0.1 | 2.23e-05 | 14.6688
7314 | 0.05 | 2.7916e-07 | 7.56 | 7314 | 0.5 | 1.8317e-07 | 4.38 | 7318 | 0.1 | 0.000164764 | 23.4032 | [64 empty] | 20321 | 0.1 | 2.1098e-07 | 4.35104 | 20321 | 0.1 | 3.4581e-07 | 4.91847 | 20321 | 0.1 | 0.00020386 | 23.60308 | 20321 | 0.5 | 1.1729e-06 | 5.89466 | 20321 | 0.5 | 1.8363e-05 | 10.27221 | 20322 | -0.5 | 2.3105e-06 | 7.60377 | 20322 | -0.5 | 2.4125e-06 | 8.55759 | 20322 | -0.5 | 2.2115e-06 | 8.64755 | 20322 | -0.5 | 2.6786e-06 | 8.26578 | 20670 | 0.05 | 2.92e-07 | 7.46 | 20670 | 0.5 | 1.77e-07 | 4.19 | 20671 | 0.8 | 2.41e-07 | 3.76 | 20671 | 0.5 | 5.85e-06 | 8.2972 | 20671 | 0.1 | 2.7e-05 | 15.6082
7314 | 0.05 | 2.8083e-07 | 6.44 | 7314 | 0.5 | 1.9698e-07 | 4.36 | 7318 | 0.1 | 0.0002461847 | 24.9942 | [64 empty] | 20321 | 0.1 | 2.6381e-07 | 4.73646 | 20321 | 0.1 | 5.0497e-07 | 5.40082 | 20321 | 0.1 | 0.00030983 | 25.81876 | 20321 | 0.5 | 2.6078e-06 | 6.11338 | 20321 | 0.5 | 2.5519e-05 | 11.27393 | 20322 | -0.5 | 2.2956e-06 | 7.67996 | 20322 | -0.5 | 2.5313e-06 | 8.65582 | 20322 | -0.5 | 2.1539e-06 | 8.74639 | 20322 | -0.5 | 2.839e-06 | 8.36 | 20670 | 0.05 | 2.79e-07 | 7.56 | 20670 | 0.5 | 2.22e-07 | 4.25 | 20671 | 0.8 | 2.74e-07 | 3.8842 | 20671 | 0.5 | 7.66e-06 | 8.8824 | 20671 | 0.1 | 3.42e-05 | 16.6511
7314 | 0.05 | 2.9216e-07 | 7.46 | 7314 | 0.5 | 2.222e-07 | 4.25 | [68 empty] | 20321 | 0.1 | 3.8329e-07 | 5.17493 | 20321 | 0.1 | 9.852e-07 | 5.97243 | 20321 | 0.1 | 0.00047967 | 28.42355 | 20321 | 0.5 | 3.4893e-06 | 6.62599 | 20321 | 0.5 | 3.5249e-05 | 12.31946 | 20322 | -0.5 | 2.3638e-06 | 7.75585 | 20322 | -0.5 | 2.7731e-06 | 8.7547 | 20322 | -0.5 | 2.4438e-06 | 8.85096 | 20322 | -0.5 | 2.873e-06 | 8.45325 | 20670 | 0.05 | 2.73e-07 | 7.65 | 20670 | 0.5 | 1.97e-07 | 4.36 | 20671 | 0.8 | 3.36e-07 | 4.0009 | 20671 | 0.5 | 1.01e-05 | 9.4627 | 20671 | 0.1 | 4.29e-05 | 17.5825
7314 | 0.05 | 3.1991e-07 | 6.17 | 7314 | 0.5 | 3.1693e-07 | 4.07 | [68 empty] | 20321 | 0.1 | 6.6203e-07 | 5.64518 | 20321 | 0.1 | 1.9215e-06 | 6.54102 | 20321 | 0.1 | 0.00070525 | 30.90565 | 20321 | 0.5 | 4.6749e-06 | 7.22832 | 20321 | 0.5 | 5.186e-05 | 13.53251 | 20322 | -0.5 | 2.3573e-06 | 7.83063 | 20322 | -0.5 | 2.7882e-06 | 8.85326 | 20322 | -0.5 | 2.8449e-06 | 8.94667 | 20322 | -0.5 | 2.7337e-06 | 8.5479 | 20670 | 0.05 | 2.03e-07 | 7.85 | 20670 | 0.5 | 1.83e-07 | 4.38 | 20671 | 0.8 | 4.54e-07 | 4.1304 | 20671 | 0.5 | 1.32e-05 | 10.1915 | 20671 | 0.1 | 5.57e-05 | 18.9626
7314 | 0.05 | 3.3745e-07 | 7.87 | [72 empty] | 20321 | 0.1 | 1.1551e-06 | 6.19206 | 20321 | 0.1 | 3.0837e-06 | 7.16427 | 20321 | 0.1 | 0.0011408 | 34.04426 | 20321 | 0.5 | 6.2685e-06 | 7.88249 | 20321 | 0.5 | 7.9115e-05 | 14.83743 | 20322 | -0.5 | 2.3062e-06 | 7.90637 | 20322 | -0.5 | 2.9064e-06 | 8.95572 | 20322 | -0.5 | 2.9464e-06 | 9.05147 | 20322 | -0.5 | 2.6437e-06 | 8.64256 | 20670 | 0.05 | 3.37e-07 | 7.87 |  |  |  |  | 20671 | 0.8 | 6.56e-07 | 4.2788 | 20671 | 0.5 | 1.59e-05 | 10.9088 | 20671 | 0.1 | 7.11e-05 | 20.0052
7314 | 0.05 | 8.1275e-07 | 7.98 | [72 empty] | 20321 | 0.1 | 1.8411e-06 | 6.74205 | 20321 | 0.1 | 4.289e-06 | 7.83505 | 20321 | 0.1 | 0.0020272 | 38.84948 | 20321 | 0.5 | 8.0927e-06 | 8.58545 | 20321 | 0.5 | 0.00012025 | 16.25183 | 20322 | -0.5 | 2.2438e-06 | 7.97829 | 20322 | -0.5 | 2.8217e-06 | 9.05391 | 20322 | -0.5 | 3.0468e-06 | 9.14943 | 20322 | -0.5 | 2.6603e-06 | 8.73698 | 20670 | 0.05 | 8.13e-07 | 7.98 |  |  |  |  | 20671 | 0.8 | 8.48e-07 | 4.407 | 20671 | 0.5 | 2.23e-05 | 11.9734 | 20671 | 0.1 | 9.94e-05 | 21.2304
[76 empty] | 20321 | 0.1 | 2.7521e-06 | 7.35155 | 20321 | 0.1 | 5.7488e-06 | 8.57532 |  |  |  |  | 20321 | 0.5 | 1.0648e-05 | 9.35187 | 20321 | 0.5 | 0.0001958 | 17.87901 | 20322 | -0.5 | 2.189e-06 | 8.05179 | 20322 | -0.5 | 2.5074e-06 | 9.15402 | 20322 | -0.5 | 2.8054e-06 | 9.24903 | 20322 | -0.5 | 2.6812e-06 | 8.83095 | [8 empty] | 20671 | 0.8 | 1.03e-06 | 4.5518 | 20671 | 0.5 | 3.26e-07 | 5.0322 | 20671 | 0.1 | 0.000169 | 23.0134
[76 empty] | 20321 | 0.1 | 3.9077e-06 | 8.03805 | 20321 | 0.1 | 7.2786e-06 | 9.34559 |  |  |  |  | 20321 | 0.5 | 1.4417e-05 | 10.15924 | 20321 | 0.5 | 0.00031354 | 19.85296 | 20322 | -0.5 | 2.259e-06 | 8.12345 | 20322 | -0.5 | 2.6272e-06 | 9.25183 | 20322 | -0.5 | 2.5997e-06 | 9.35004 | 20322 | -0.5 | 2.8022e-06 | 8.92786 | [8 empty] | 20671 | 0.8 | 1.17e-06 | 4.7109 | 20671 | 0.5 | 4.56e-07 | 5.1862 | 20671 | 0.1 | 0.000282 | 25.0475
[76 empty] | 20321 | 0.1 | 5.161e-06 | 8.75439 | 20321 | 0.1 | 8.6357e-06 | 10.17503 |  |  |  |  | 20321 | 0.5 | 1.8965e-05 | 11.04921 | 20321 | 0.5 | 0.00046217 | 21.83295 | 20322 | -0.5 | 2.2808e-06 | 8.19273 | 20322 | -0.5 | 2.8046e-06 | 9.34873 | 20322 | -0.5 | 2.7438e-06 | 9.45346 | 20322 | -0.5 | 2.9018e-06 | 9.0197 | [8 empty] | 20671 | 0.8 | 1.27e-06 | 4.8675 | 20671 | 0.5 | 5.92e-07 | 5.3455 | 20671 | 0.1 | 3.02e-07 | 6.4876
[76 empty] | 20321 | 0.1 | 6.8712e-06 | 9.52826 | 20321 | 0.1 | 1.0747e-05 | 11.10662 |  |  |  |  | 20321 | 0.5 | 2.5714e-05 | 12.0303 | 20321 | 0.5 | 0.00073005 | 24.29422 | 20322 | -0.5 | 2.1983e-06 | 8.26356 | 20322 | -0.5 | 2.6923e-06 | 9.44927 | 20322 | -0.5 | 2.5489e-06 | 9.55138 | 20322 | -0.5 | 2.6644e-06 | 9.11271 | [8 empty] | 20671 | 0.8 | 1.4e-06 | 5.0386 | 20671 | 0.5 | 9.27e-07 | 5.6266 | 20671 | 0.1 | 3.5e-07 | 6.6018
[76 empty] | 20321 | 0.1 | 9.0876e-06 | 10.43452 | 20321 | 0.1 | 1.3866e-05 | 12.08357 |  |  |  |  | 20321 | 0.5 | 3.595e-05 | 13.09458 |  |  |  |  | 20322 | -0.5 | 2.4094e-06 | 8.33318 | 20322 | -0.5 | 2.5833e-06 | 9.54656 | 20322 | -0.5 | 2.128e-06 | 9.65481 | 20322 | -0.5 | 2.6076e-06 | 9.20956 | [8 empty] | 20671 | 0.8 | 1.58e-06 | 5.2165 | 20671 | 0.5 | 1.03e-06 | 5.7009 | 20671 | 0.1 | 4.08e-07 | 6.7017
[76 empty] | 20321 | 0.1 | 1.1501e-05 | 11.40277 | 20321 | 0.1 | 1.6729e-05 | 13.18106 |  |  |  |  | 20321 | 0.5 | 5.1554e-05 | 14.27456 |  |  |  |  | 20322 | -0.5 | 2.776e-06 | 8.40196 | 20322 | -0.5 | 2.5976e-06 | 9.64592 | 20322 | -0.5 | 2.1163e-06 | 9.75318 | 20322 | -0.5 | 2.639e-06 | 9.2978 | [8 empty] | 20671 | 0.8 | 1.92e-06 | 5.391 | 20671 | 0.5 | 1.23e-06 | 5.8546 | 20671 | 0.1 | 4.52e-07 | 6.844
[76 empty] | 20321 | 0.1 | 1.4415e-05 | 12.42522 | 20321 | 0.1 | 3.3872e-05 | 15.30887 |  |  |  |  | 20321 | 0.5 | 8.1626e-05 | 15.58958 |  |  |  |  | 20322 | -0.5 | 2.8528e-06 | 8.47388 | 20322 | -0.5 | 2.73e-06 | 9.74416 | 20322 | -0.5 | 2.3986e-06 | 9.85219 | 20322 | -0.5 | 2.6145e-06 | 9.39379 | [8 empty] | 20671 | 0.8 | 2.24e-06 | 5.5959 | 20671 | 0.5 | 1.61e-06 | 6.0881 | 20671 | 0.1 | 4.78e-07 | 6.9632
[76 empty] | 20321 | 0.1 | 1.9382e-05 | 13.66273 | 20321 | 0.1 | 3.9109e-05 | 16.135 |  |  |  |  | 20321 | 0.5 | 0.00012248 | 17.04212 |  |  |  |  | 20322 | -0.5 | 2.7571e-06 | 8.54186 | 20322 | -0.5 | 2.8722e-06 | 9.84547 | 20322 | -0.5 | 3.0294e-06 | 9.9574 | 20322 | -0.5 | 2.77e-06 | 9.48454 | [8 empty] | 20671 | 0.8 | 2.51e-06 | 5.7944 | 20671 | 0.5 | 1.8e-06 | 6.2277 | 20671 | 0.1 | 5.43e-07 | 7.0974
[76 empty] | 20321 | 0.1 | 2.4891e-05 | 14.74944 | 20321 | 0.1 | 4.1966e-05 | 18.69371 |  |  |  |  | 20321 | 0.5 | 0.0001746 | 18.68056 |  |  |  |  | 20322 | -0.5 | 2.6024e-06 | 8.61046 | 20322 | -0.5 | 3.078e-06 | 9.9455 | 20322 | -0.5 | 3.4314e-06 | 10.05797 | 20322 | -0.5 | 3.0111e-06 | 9.57727 | [8 empty] | 20671 | 0.8 | 2.85e-06 | 6.0792 | 20671 | 0.5 | 2.32e-06 | 6.6253 | 20671 | 0.1 | 6.36e-07 | 7.2063
[76 empty] | 20321 | 0.1 | 3.2502e-05 | 15.98921 | 20321 | 0.1 | 1.9135e-05 | 19.07328 |  |  |  |  | 20321 | 0.5 | 0.00030575 | 20.61854 |  |  |  |  | 20322 | -0.5 | 2.4141e-06 | 8.67669 | 20322 | -0.5 | 3.2289e-06 | 10.04627 | 20322 | -0.5 | 3.3501e-06 | 10.15926 | 20322 | -0.5 | 3.2687e-06 | 9.67128 | [8 empty] | 20671 | 0.8 | 3.37e-06 | 6.2876 | 20671 | 0.5 | 2.67e-06 | 6.8994 | 20671 | 0.1 | 8.07e-07 | 7.341
[76 empty] | 20321 | 0.1 | 4.3429e-05 | 17.53655 | 20321 | 0.1 | 7.6454e-06 | 20.71208 | [12 empty] | 20322 | -0.5 | 2.2672e-06 | 8.74417 | 20322 | -0.5 | 3.1731e-06 | 10.14709 | 20322 | -0.5 | 3.5999e-06 | 10.25938 | 20322 | -0.5 | 3.1505e-06 | 9.76412 | [8 empty] | 20671 | 0.8 | 4.64e-06 | 6.5593 | 20671 | 0.5 | 2.77e-06 | 7.1341 | 20671 | 0.1 | 9.25e-07 | 7.4363
[76 empty] | 20321 | 0.1 | 5.3539e-05 | 18.92864 | 20321 | 0.1 | 1.9118e-05 | 22.03164 | [12 empty] | 20322 | -0.5 | 2.2619e-06 | 8.80943 | 20322 | -0.5 | 3.3557e-06 | 10.24562 | 20322 | -0.5 | 4.1076e-06 | 10.35996 | 20322 | -0.5 | 2.9162e-06 | 9.85802 | [8 empty] | 20671 | 0.8 | 6.55e-06 | 6.8571 | 20671 | 0.5 | 3.3e-06 | 7.3686 | 20671 | 0.1 | 1.17e-06 | 7.552
[76 empty] | 20321 | 0.1 | 7.5731e-05 | 20.69774 | 20321 | 0.1 | 6.088e-05 | 24.12514 | [12 empty] | 20322 | -0.5 | 2.6033e-06 | 8.87792 | 20322 | -0.5 | 3.9012e-06 | 10.34682 | 20322 | -0.5 | 3.9324e-06 | 10.45986 | 20322 | -0.5 | 2.8597e-06 | 9.95134 | [8 empty] | 20671 | 0.8 | 7.61e-06 | 7.1097 | 20671 | 0.5 | 4.25e-06 | 7.6927 | 20671 | 0.1 | 1.3e-06 | 7.6228
[76 empty] | 20321 | 0.1 | 0.00014066 | 22.67941 | 20321 | 0.1 | 0.0001533 | 26.74614 | [12 empty] | 20322 | -0.5 | 2.9202e-06 | 8.94292 | 20322 | -0.5 | 4.2275e-06 | 10.45059 | 20322 | -0.5 | 3.4631e-06 | 10.56504 | 20322 | -0.5 | 2.8207e-06 | 10.04382 | [8 empty] | 20671 | 0.8 | 9.83e-06 | 7.4683 | 20671 | 0.5 | 4.85e-06 | 7.9234 | 20671 | 0.1 | 1.76e-06 | 7.8539
[76 empty] | 20321 | 0.1 | 0.00021509 | 24.36745 | 20321 | 0.1 | 0.00032548 | 30.15566 | [12 empty] | 20322 | -0.5 | 3.0148e-06 | 9.01297 | 20322 | -0.5 | 4.1619e-06 | 10.55337 | 20322 | -0.5 | 3.4285e-06 | 10.66706 | 20322 | -0.5 | 2.9573e-06 | 10.14022 | [12 empty] | 20671 | 0.5 | 5.48e-06 | 8.2462 | 20671 | 0.1 | 2.43e-06 | 8.1509
[76 empty] | 20321 | 0.1 | 0.00035948 | 27.05402 | 20321 | 0.1 | 0.00071927 | 36.35848 | [12 empty] | 20322 | -0.5 | 3.0047e-06 | 9.07482 | 20322 | -0.5 | 4.4237e-06 | 10.65455 | 20322 | -0.5 | 3.5905e-06 | 10.77165 | 20322 | -0.5 | 3.2013e-06 | 10.23378 | [12 empty] | 20671 | 0.5 | 5.8e-06 | 8.5451 | 20671 | 0.1 | 3.04e-06 | 8.44
[76 empty] | 20321 | 0.1 | 0.00058799 | 30.61366 | [16 empty] | 20322 | -0.5 | 2.9278e-06 | 9.14111 | 20322 | -0.5 | 5.8113e-06 | 10.7628 | 20322 | -0.5 | 3.8135e-06 | 10.87491 | 20322 | -0.5 | 3.1506e-06 | 10.32834 | [12 empty] | 20671 | 0.5 | 7.03e-06 | 8.9827 | 20671 | 0.1 | 3.52e-06 | 8.6747
[76 empty] | 20321 | 0.1 | 0.0011757 | 37.11805 | [16 empty] | 20322 | -0.5 | 3.0629e-06 | 9.20498 | 20322 | -0.5 | 6.0964e-06 | 10.86212 | 20322 | -0.5 | 3.9451e-06 | 10.97947 | 20322 | -0.5 | 3.1777e-06 | 10.42539 | [12 empty] | 20671 | 0.5 | 7.79e-06 | 9.2658 | 20671 | 0.1 | 4e-06 | 8.9803
[96 empty] | 20322 | -0.5 | 3.0114e-06 | 9.26847 | 20322 | -0.5 | 5.4921e-06 | 10.97054 | 20322 | -0.5 | 3.662e-06 | 11.08242 | 20322 | -0.5 | 3.3475e-06 | 10.5182 | [12 empty] | 20671 | 0.5 | 8.89e-06 | 9.6287 | 20671 | 0.1 | 4.59e-06 | 9.2576
[96 empty] | 20322 | -0.5 | 2.9252e-06 | 9.33605 | 20322 | -0.5 | 6.1243e-06 | 11.07697 | 20322 | -0.5 | 3.3321e-06 | 11.18561 | 20322 | -0.5 | 3.5408e-06 | 10.61567 | [12 empty] | 20671 | 0.5 | 9.92e-06 | 10.0074 | 20671 | 0.1 | 5.4e-06 | 9.638
[96 empty] | 20322 | -0.5 | 2.9548e-06 | 9.40193 | 20322 | -0.5 | 7.27e-06 | 11.18416 | 20322 | -0.5 | 3.5135e-06 | 11.29231 | 20322 | -0.5 | 3.7266e-06 | 10.71069 | [12 empty] | 20671 | 0.5 | 1.17e-05 | 10.4157 | 20671 | 0.1 | 6.32e-06 | 9.9608
[96 empty] | 20322 | -0.5 | 2.8427e-06 | 9.465 | 20322 | -0.5 | 7.5446e-06 | 11.28537 | 20322 | -0.5 | 3.9018e-06 | 11.39746 | 20322 | -0.5 | 3.8561e-06 | 10.8069 | [12 empty] | 20671 | 0.5 | 1.35e-05 | 10.8875 | 20671 | 0.1 | 7.11e-06 | 10.33
[96 empty] | 20322 | -0.5 | 2.6166e-06 | 9.529 | 20322 | -0.5 | 7.2145e-06 | 11.3941 | 20322 | -0.5 | 4.2318e-06 | 11.50986 | 20322 | -0.5 | 4.218e-06 | 10.90194 | [12 empty] | 20671 | 0.5 | 1.58e-05 | 11.3581 | 20671 | 0.1 | 7.79e-06 | 10.7251
[96 empty] | 20322 | -0.5 | 2.5618e-06 | 9.59072 | 20322 | -0.5 | 7.1559e-06 | 11.49522 | 20322 | -0.5 | 4.3242e-06 | 11.61777 | 20322 | -0.5 | 4.6955e-06 | 10.99949 | [12 empty] | 20671 | 0.5 | 1.95e-05 | 11.9482 | 20671 | 0.1 | 8.82e-06 | 11.1702
[96 empty] | 20322 | -0.5 | 2.6404e-06 | 9.6528 | 20322 | -0.5 | 6.9163e-06 | 11.60196 | 20322 | -0.5 | 4.3736e-06 | 11.72827 | 20322 | -0.5 | 5.3689e-06 | 11.09676 | [12 empty] | 20671 | 0.5 | 2.43e-05 | 12.5742 | 20671 | 0.1 | 1.02e-05 | 11.6316
[96 empty] | 20322 | -0.5 | 2.7464e-06 | 9.71558 | 20322 | -0.5 | 7.018e-06 | 11.71089 | 20322 | -0.5 | 4.7592e-06 | 11.83693 | 20322 | -0.5 | 6.7948e-06 | 11.19352 | [12 empty] | 20671 | 0.5 | 2.75e-05 | 13.1748 | 20671 | 0.1 | 1.14e-05 | 12.037
[96 empty] | 20322 | -0.5 | 2.7595e-06 | 9.77725 | 20322 | -0.5 | 7.0541e-06 | 11.81825 | 20322 | -0.5 | 4.9086e-06 | 11.94681 | 20322 | -0.5 | 1.0719e-05 | 11.30034 | [12 empty] | 20671 | 0.5 | 3.44e-05 | 13.7781 | 20671 | 0.1 | 1.31e-05 | 12.5346
[96 empty] | 20322 | -0.5 | 2.8778e-06 | 9.84116 | 20322 | -0.5 | 7.0215e-06 | 11.92975 | 20322 | -0.5 | 4.8307e-06 | 12.05485 | 20322 | -0.5 | 1.3858e-05 | 11.3931 | [12 empty] | 20671 | 0.5 | 4.77e-05 | 14.4889 | 20671 | 0.1 | 1.49e-05 | 13.0701
[96 empty] | 20322 | -0.5 | 3.2507e-06 | 9.90365 | 20322 | -0.5 | 7.0504e-06 | 12.03964 | 20322 | -0.5 | 5.0902e-06 | 12.16631 | 20322 | -0.5 | 1.1399e-05 | 11.49617 | [12 empty] | 20671 | 0.5 | 6.58e-05 | 15.237 | 20671 | 0.1 | 1.65e-05 | 13.6923
[96 empty] | 20322 | -0.5 | 3.422e-06 | 9.96676 | 20322 | -0.5 | 6.887e-06 | 12.15208 | 20322 | -0.5 | 6.0149e-06 | 12.27879 | 20322 | -0.5 | 9.9849e-06 | 11.58938 | [12 empty] | 20671 | 0.5 | 9.35e-05 | 16.2233 | 20671 | 0.1 | 1.88e-05 | 14.2898
[96 empty] | 20322 | -0.5 | 3.3391e-06 | 10.03029 | 20322 | -0.5 | 7.1229e-06 | 12.26037 | 20322 | -0.5 | 6.8302e-06 | 12.39129 | 20322 | -0.5 | 9.583e-06 | 11.68604 | [12 empty] | 20671 | 0.5 | 0.000174 | 17.3403 | 20671 | 0.1 | 2.37e-05 | 15.0326
[96 empty] | 20322 | -0.5 | 3.244e-06 | 10.08947 | 20322 | -0.5 | 9.4215e-06 | 12.38191 | 20322 | -0.5 | 6.6667e-06 | 12.5082 | 20322 | -0.5 | 9.5209e-06 | 11.78514 | [16 empty] | 20671 | 0.1 | 3.16e-05 | 15.8885
[96 empty] | 20322 | -0.5 | 3.0472e-06 | 10.14977 | 20322 | -0.5 | 1.1576e-05 | 12.48762 | 20322 | -0.5 | 6.0259e-06 | 12.62382 | 20322 | -0.5 | 9.7049e-06 | 11.88398 | [16 empty] | 20671 | 0.1 | 3.8e-05 | 16.6311
[96 empty] | 20322 | -0.5 | 3.1683e-06 | 10.2119 | 20322 | -0.5 | 1.1174e-05 | 12.61176 | 20322 | -0.5 | 5.8936e-06 | 12.7379 | 20322 | -0.5 | 1.1394e-05 | 11.99342 | [16 empty] | 20671 | 0.1 | 4.4e-05 | 17.4969
[96 empty] | 20322 | -0.5 | 3.4859e-06 | 10.27061 | 20322 | -0.5 | 1.25e-05 | 12.73302 | 20322 | -0.5 | 6.5486e-06 | 12.85324 | 20322 | -0.5 | 1.0957e-05 | 12.08999 | [16 empty] | 20671 | 0.1 | 5.26e-05 | 18.5198
[96 empty] | 20322 | -0.5 | 3.8412e-06 | 10.3365 | 20322 | -0.5 | 1.3016e-05 | 12.84689 | 20322 | -0.5 | 7.0728e-06 | 12.97049 | 20322 | -0.5 | 8.9434e-06 | 12.19995 | [16 empty] | 20671 | 0.1 | 6.64e-05 | 19.6828
[96 empty] | 20322 | -0.5 | 3.7721e-06 | 10.395 | 20322 | -0.5 | 1.1916e-05 | 12.97143 | 20322 | -0.5 | 6.9846e-06 | 13.08719 | 20322 | -0.5 | 8.7738e-06 | 12.30222 | [16 empty] | 20671 | 0.1 | 8.86e-05 | 20.8706
[96 empty] | 20322 | -0.5 | 3.5784e-06 | 10.45819 | 20322 | -0.5 | 1.1131e-05 | 13.08753 | 20322 | -0.5 | 7.3961e-06 | 13.21201 | 20322 | -0.5 | 8.7124e-06 | 12.40728 | [16 empty] | 20671 | 0.1 | 0.000116 | 21.9823
[96 empty] | 20322 | -0.5 | 3.9449e-06 | 10.51867 | 20322 | -0.5 | 1.0705e-05 | 13.20074 | 20322 | -0.5 | 8.6822e-06 | 13.33148 | 20322 | -0.5 | 8.4887e-06 | 12.51438 | [16 empty] | 20671 | 0.1 | 0.000165 | 23.4032
[96 empty] | 20322 | -0.5 | 4.3152e-06 | 10.57781 | 20322 | -0.5 | 1.1256e-05 | 13.32366 | 20322 | -0.5 | 9.4693e-06 | 13.45859 | 20322 | -0.5 | 8.1443e-06 | 12.62092 | [16 empty] | 20671 | 0.1 | 0.000246 | 24.9942
[96 empty] | 20322 | -0.5 | 5.0919e-06 | 10.6397 | 20322 | -0.5 | 1.0017e-05 | 13.44662 | 20322 | -0.5 | 8.0438e-06 | 13.57967 | 20322 | -0.5 | 7.9337e-06 | 12.72672
[96 empty] | 20322 | -0.5 | 6.1231e-06 | 10.69756 | 20322 | -0.5 | 8.4782e-06 | 13.57564 | 20322 | -0.5 | 6.6816e-06 | 13.70448 | 20322 | -0.5 | 8.1115e-06 | 12.83492
[96 empty] | 20322 | -0.5 | 5.8698e-06 | 10.75478 | 20322 | -0.5 | 8.5631e-06 | 13.70537 | 20322 | -0.5 | 6.6683e-06 | 13.82896 | 20322 | -0.5 | 8.1258e-06 | 12.94387
[96 empty] | 20322 | -0.5 | 5.7433e-06 | 10.81455 | 20322 | -0.5 | 9.449e-06 | 13.83967 | 20322 | -0.5 | 7.7425e-06 | 13.9585 | 20322 | -0.5 | 8.098e-06 | 13.05595
[96 empty] | 20322 | -0.5 | 6.0186e-06 | 10.87037 | 20322 | -0.5 | 9.534e-06 | 13.96682 | 20322 | -0.5 | 8.2222e-06 | 14.08147 | 20322 | -0.5 | 8.6615e-06 | 13.16814
[96 empty] | 20322 | -0.5 | 5.9812e-06 | 10.92945 | 20322 | -0.5 | 9.053e-06 | 14.10106 | 20322 | -0.5 | 8.3384e-06 | 14.21828 | 20322 | -0.5 | 9.9512e-06 | 13.2834
[96 empty] | 20322 | -0.5 | 6.2703e-06 | 10.98855 | 20322 | -0.5 | 8.9133e-06 | 14.23316 | 20322 | -0.5 | 9.0325e-06 | 14.34624 | 20322 | -0.5 | 1.0977e-05 | 13.39446
[96 empty] | 20322 | -0.5 | 6.8401e-06 | 11.04753 | 20322 | -0.5 | 8.9195e-06 | 14.36387 | 20322 | -0.5 | 9.1178e-06 | 14.4834 | 20322 | -0.5 | 1.1594e-05 | 13.51481
[96 empty] | 20322 | -0.5 | 7.0633e-06 | 11.10609 | 20322 | -0.5 | 9.2499e-06 | 14.50184 | 20322 | -0.5 | 9.0313e-06 | 14.62092 | 20322 | -0.5 | 1.0854e-05 | 13.62515
[96 empty] | 20322 | -0.5 | 7.2414e-06 | 11.16512 | 20322 | -0.5 | 9.8837e-06 | 14.63859 | 20322 | -0.5 | 9.4002e-06 | 14.75865 | 20322 | -0.5 | 9.5485e-06 | 13.74443
[96 empty] | 20322 | -0.5 | 7.5667e-06 | 11.22065 | 20322 | -0.5 | 1.1461e-05 | 14.77976 | 20322 | -0.5 | 1.0149e-05 | 14.89536 | 20322 | -0.5 | 9.1721e-06 | 13.85775
[96 empty] | 20322 | -0.5 | 7.7432e-06 | 11.27721 | 20322 | -0.5 | 1.438e-05 | 14.9249 | 20322 | -0.5 | 1.0408e-05 | 15.03869 | 20322 | -0.5 | 8.7818e-06 | 13.97716
[96 empty] | 20322 | -0.5 | 7.7821e-06 | 11.33177 | 20322 | -0.5 | 1.5877e-05 | 15.06474 | 20322 | -0.5 | 1.0172e-05 | 15.17926 | 20322 | -0.5 | 8.3444e-06 | 14.09848
[96 empty] | 20322 | -0.5 | 7.7449e-06 | 11.38708 | 20322 | -0.5 | 1.5717e-05 | 15.21084 | 20322 | -0.5 | 9.9118e-06 | 15.32569 | 20322 | -0.5 | 7.9054e-06 | 14.22049
[96 empty] | 20322 | -0.5 | 7.6584e-06 | 11.44101 | 20322 | -0.5 | 1.5236e-05 | 15.35021 | 20322 | -0.5 | 1.015e-05 | 15.47375 | 20322 | -0.5 | 8.08e-06 | 14.34642
[96 empty] | 20322 | -0.5 | 7.6743e-06 | 11.49524 | 20322 | -0.5 | 1.553e-05 | 15.50452 | 20322 | -0.5 | 1.1351e-05 | 15.62374 | 20322 | -0.5 | 8.9194e-06 | 14.46868
[96 empty] | 20322 | -0.5 | 7.9714e-06 | 11.54828 | 20322 | -0.5 | 1.6549e-05 | 15.65332 | 20322 | -0.5 | 1.2338e-05 | 15.77414 | 20322 | -0.5 | 9.8665e-06 | 14.59985
[96 empty] | 20322 | -0.5 | 8.0986e-06 | 11.60244 | 20322 | -0.5 | 1.6394e-05 | 15.80996 | 20322 | -0.5 | 1.2231e-05 | 15.92475 | 20322 | -0.5 | 9.4187e-06 | 14.72467
[96 empty] | 20322 | -0.5 | 7.8871e-06 | 11.6551 | 20322 | -0.5 | 1.6823e-05 | 15.97066 | 20322 | -0.5 | 1.1747e-05 | 16.08051 | 20322 | -0.5 | 8.9e-06 | 14.85919
[96 empty] | 20322 | -0.5 | 7.8681e-06 | 11.70894 | 20322 | -0.5 | 1.6783e-05 | 16.12312 | 20322 | -0.5 | 1.1028e-05 | 16.23209 | 20322 | -0.5 | 1.027e-05 | 14.98816
[96 empty] | 20322 | -0.5 | 7.9834e-06 | 11.75991 | 20322 | -0.5 | 1.6111e-05 | 16.29 | 20322 | -0.5 | 1.1118e-05 | 16.39423 | 20322 | -0.5 | 1.3217e-05 | 15.12726
[96 empty] | 20322 | -0.5 | 8.4778e-06 | 11.8116 | 20322 | -0.5 | 1.6702e-05 | 16.44913 | 20322 | -0.5 | 1.1707e-05 | 16.55675 | 20322 | -0.5 | 1.4042e-05 | 15.25655
[96 empty] | 20322 | -0.5 | 8.8895e-06 | 11.86025 | 20322 | -0.5 | 1.7316e-05 | 16.61273 | 20322 | -0.5 | 1.2355e-05 | 16.72137 | 20322 | -0.5 | 1.2769e-05 | 15.39261
[96 empty] | 20322 | -0.5 | 8.3452e-06 | 11.91005 | 20322 | -0.5 | 1.6564e-05 | 16.77605 | 20322 | -0.5 | 1.4282e-05 | 16.88985 | 20322 | -0.5 | 1.3227e-05 | 15.52827
[96 empty] | 20322 | -0.5 | 8.1081e-06 | 11.95894 | 20322 | -0.5 | 1.6573e-05 | 16.94316 | 20322 | -0.5 | 1.6377e-05 | 17.06104 | 20322 | -0.5 | 1.3308e-05 | 15.6623
[96 empty] | 20322 | -0.5 | 8.0408e-06 | 12.00639 | 20322 | -0.5 | 1.8544e-05 | 17.11313 | 20322 | -0.5 | 1.7288e-05 | 17.23914 | 20322 | -0.5 | 1.3207e-05 | 15.81186
[96 empty] | 20322 | -0.5 | 8.2367e-06 | 12.05524 | 20322 | -0.5 | 1.9775e-05 | 17.29195 | 20322 | -0.5 | 1.7872e-05 | 17.41643 | 20322 | -0.5 | 1.4575e-05 | 15.96164
[96 empty] | 20322 | -0.5 | 9.345e-06 | 12.10282 | 20322 | -0.5 | 2.004e-05 | 17.4657 | 20322 | -0.5 | 2.0226e-05 | 17.60158 | 20322 | -0.5 | 1.5969e-05 | 16.10887
[96 empty] | 20322 | -0.5 | 9.9511e-06 | 12.14899 | 20322 | -0.5 | 2.1357e-05 | 17.64887 | 20322 | -0.5 | 2.4449e-05 | 17.7843 | 20322 | -0.5 | 1.5958e-05 | 16.26029
[96 empty] | 20322 | -0.5 | 9.5437e-06 | 12.19563 | 20322 | -0.5 | 2.3126e-05 | 17.82745 | 20322 | -0.5 | 2.5456e-05 | 17.96293 | 20322 | -0.5 | 1.5162e-05 | 16.40314
[96 empty] | 20322 | -0.5 | 9.4946e-06 | 12.23923 | 20322 | -0.5 | 2.2818e-05 | 18.00369 | 20322 | -0.5 | 2.7097e-05 | 18.15851 | 20322 | -0.5 | 1.5195e-05 | 16.55886
[96 empty] | 20322 | -0.5 | 9.4861e-06 | 12.28351 | 20322 | -0.5 | 2.4196e-05 | 18.20944 | 20322 | -0.5 | 2.8719e-05 | 18.34253 | 20322 | -0.5 | 1.5831e-05 | 16.7132
[96 empty] | 20322 | -0.5 | 9.4618e-06 | 12.32734 | 20322 | -0.5 | 2.6424e-05 | 18.39026 | 20322 | -0.5 | 2.6336e-05 | 18.54451 | 20322 | -0.5 | 1.598e-05 | 16.8753
[96 empty] | 20322 | -0.5 | 9.6428e-06 | 12.36949 | 20322 | -0.5 | 2.6968e-05 | 18.59783 | 20322 | -0.5 | 2.6778e-05 | 18.75219 | 20322 | -0.5 | 1.5851e-05 | 17.04005
[96 empty] | 20322 | -0.5 | 9.76e-06 | 12.41217 | 20322 | -0.5 | 2.8558e-05 | 18.79106 | 20322 | -0.5 | 2.9433e-05 | 18.95305 | 20322 | -0.5 | 1.6131e-05 | 17.2004
[96 empty] | 20322 | -0.5 | 9.4197e-06 | 12.45285 | 20322 | -0.5 | 3.0321e-05 | 18.99161 | 20322 | -0.5 | 3.0197e-05 | 19.16244 | 20322 | -0.5 | 1.6693e-05 | 17.367
[96 empty] | 20322 | -0.5 | 9.2154e-06 | 12.49334 | 20322 | -0.5 | 3.0326e-05 | 19.18996 | 20322 | -0.5 | 3.0472e-05 | 19.38133 | 20322 | -0.5 | 1.6743e-05 | 17.53764
[96 empty] | 20322 | -0.5 | 9.3747e-06 | 12.53301 | 20322 | -0.5 | 3.2654e-05 | 19.41084 | 20322 | -0.5 | 3.0724e-05 | 19.59318 | 20322 | -0.5 | 1.6887e-05 | 17.70785
[96 empty] | 20322 | -0.5 | 9.5706e-06 | 12.57273 | 20322 | -0.5 | 3.8471e-05 | 19.63092 | 20322 | -0.5 | 2.9529e-05 | 19.81695 | 20322 | -0.5 | 1.7851e-05 | 17.88992
[96 empty] | 20322 | -0.5 | 9.6567e-06 | 12.61197 | 20322 | -0.5 | 3.8419e-05 | 19.84931 | 20322 | -0.5 | 2.9309e-05 | 20.04738 | 20322 | -0.5 | 1.8284e-05 | 18.06701
[96 empty] | 20322 | -0.5 | 9.7415e-06 | 12.65038 | 20322 | -0.5 | 4.0326e-05 | 20.08588 | 20322 | -0.5 | 2.9969e-05 | 20.26781 | 20322 | -0.5 | 1.8083e-05 | 18.24914
[96 empty] | 20322 | -0.5 | 9.6778e-06 | 12.68902 | 20322 | -0.5 | 4.5445e-05 | 20.3002 | 20322 | -0.5 | 3.1979e-05 | 20.50786 | 20322 | -0.5 | 1.8962e-05 | 18.43409
[96 empty] | 20322 | -0.5 | 9.2583e-06 | 12.72546 | 20322 | -0.5 | 4.6798e-05 | 20.53216 | 20322 | -0.5 | 3.5763e-05 | 20.74988 | 20322 | -0.5 | 1.925e-05 | 18.62401
[96 empty] | 20322 | -0.5 | 8.9444e-06 | 12.76099 | 20322 | -0.5 | 5.2499e-05 | 20.76871 | 20322 | -0.5 | 3.7387e-05 | 20.99587 | 20322 | -0.5 | 2.0128e-05 | 18.82603
[96 empty] | 20322 | -0.5 | 8.8454e-06 | 12.79558 | 20322 | -0.5 | 5.4316e-05 | 21.00479 | 20322 | -0.5 | 3.8646e-05 | 21.25174 | 20322 | -0.5 | 1.9573e-05 | 19.01615
[96 empty] | 20322 | -0.5 | 8.8898e-06 | 12.82945 | 20322 | -0.5 | 5.5753e-05 | 21.26899 | 20322 | -0.5 | 4.2188e-05 | 21.51457 | 20322 | -0.5 | 1.964e-05 | 19.23487
[96 empty] | 20322 | -0.5 | 9.0829e-06 | 12.86367 | 20322 | -0.5 | 5.8463e-05 | 21.51322 | 20322 | -0.5 | 4.4811e-05 | 21.7875 | 20322 | -0.5 | 2.2146e-05 | 19.42808
[96 empty] | 20322 | -0.5 | 9.4815e-06 | 12.89852 | 20322 | -0.5 | 6.3229e-05 | 21.79571 | 20322 | -0.5 | 4.6828e-05 | 22.07271 | 20322 | -0.5 | 2.3954e-05 | 19.64759
[96 empty] | 20322 | -0.5 | 9.7171e-06 | 12.93187 | 20322 | -0.5 | 7.2094e-05 | 22.05589 | 20322 | -0.5 | 5.0635e-05 | 22.35718 | 20322 | -0.5 | 2.8042e-05 | 19.85836
[96 empty] | 20322 | -0.5 | 9.5198e-06 | 12.96564 | 20322 | -0.5 | 7.6963e-05 | 22.3453 | 20322 | -0.5 | 5.664e-05 | 22.64712 | 20322 | -0.5 | 3.1164e-05 | 20.07633
[96 empty] | 20322 | -0.5 | 9.4593e-06 | 12.99867 | 20322 | -0.5 | 9.3779e-05 | 22.64174 | 20322 | -0.5 | 6.4137e-05 | 22.93841 | 20322 | -0.5 | 3.1722e-05 | 20.30078
[96 empty] | 20322 | -0.5 | 9.3587e-06 | 13.02976 | 20322 | -0.5 | 0.00011298 | 22.92896 | 20322 | -0.5 | 6.8736e-05 | 23.24051 | 20322 | -0.5 | 3.297e-05 | 20.52878
[96 empty] | 20322 | -0.5 | 9.2464e-06 | 13.06171 | 20322 | -0.5 | 0.00012533 | 23.23238 | 20322 | -0.5 | 6.839e-05 | 23.56596 | 20322 | -0.5 | 3.5029e-05 | 20.77364
[96 empty] | 20322 | -0.5 | 9.1736e-06 | 13.09123 | 20322 | -0.5 | 0.00014391 | 23.53441 | 20322 | -0.5 | 6.8542e-05 | 23.89216 | 20322 | -0.5 | 3.7368e-05 | 21.02095
[96 empty] | 20322 | -0.5 | 9.2559e-06 | 13.12124 | 20322 | -0.5 | 0.00018305 | 23.87616 | 20322 | -0.5 | 7.2593e-05 | 24.21007 | 20322 | -0.5 | 3.7482e-05 | 21.27621
[96 empty] | 20322 | -0.5 | 9.5724e-06 | 13.15033 | 20322 | -0.5 | 0.00025513 | 24.20362 | 20322 | -0.5 | 0.00010491 | 24.57796 | 20322 | -0.5 | 3.7985e-05 | 21.53076
[96 empty] | 20322 | -0.5 | 1.0194e-05 | 13.17981 | 20322 | -0.5 | 0.0003463 | 24.5893 | 20322 | -0.5 | 0.00011183 | 24.85158 | 20322 | -0.5 | 4.1218e-05 | 21.78972
[96 empty] | 20322 | -0.5 | 1.3473e-05 | 13.21023 | 20322 | -0.5 | 0.00056958 | 25.02815 | 20322 | -0.5 | 8.5781e-05 | 25.22409 | 20322 | -0.5 | 4.755e-05 | 22.06598
[96 empty] | 20322 | -0.5 | 1.8561e-05 | 13.23832 |  |  |  |  | 20322 | -0.5 | 8.8261e-05 | 25.53804 | 20322 | -0.5 | 5.3228e-05 | 22.33605
[96 empty] | 20322 | -0.5 | 1.8857e-05 | 13.26758 |  |  |  |  | 20322 | -0.5 | 9.7006e-05 | 25.93039 | 20322 | -0.5 | 5.4324e-05 | 22.6311
[96 empty] | 20322 | -0.5 | 1.8689e-05 | 13.29428 |  |  |  |  | 20322 | -0.5 | 0.00011139 | 26.3166 | 20322 | -0.5 | 5.4755e-05 | 22.92077
[96 empty] | 20322 | -0.5 | 1.9511e-05 | 13.32041 |  |  |  |  | 20322 | -0.5 | 0.00012427 | 26.74749 | 20322 | -0.5 | 5.9291e-05 | 23.219
[96 empty] | 20322 | -0.5 | 1.9264e-05 | 13.34608 |  |  |  |  | 20322 | -0.5 | 0.00014336 | 27.17694 | 20322 | -0.5 | 6.3336e-05 | 23.51323
[96 empty] | 20322 | -0.5 | 1.7834e-05 | 13.3695 |  |  |  |  | 20322 | -0.5 | 0.00016941 | 27.60905 | 20322 | -0.5 | 7.1257e-05 | 23.85337
[96 empty] | 20322 | -0.5 | 1.7159e-05 | 13.3951 |  |  |  |  | 20322 | -0.5 | 0.0002002 | 28.08676 | 20322 | -0.5 | 7.9335e-05 | 24.16745
[96 empty] | 20322 | -0.5 | 1.7118e-05 | 13.42002 |  |  |  |  | 20322 | -0.5 | 0.00024467 | 28.55742 | 20322 | -0.5 | 8.8734e-05 | 24.54956
[96 empty] | 20322 | -0.5 | 1.6981e-05 | 13.44573 |  |  |  |  | 20322 | -0.5 | 0.00030096 | 29.06388 | 20322 | -0.5 | 9.8733e-05 | 24.89977
[96 empty] | 20322 | -0.5 | 1.8589e-05 | 13.47218 |  |  |  |  | 20322 | -0.5 | 0.00036815 | 29.61191 | 20322 | -0.5 | 0.00010683 | 25.285
[96 empty] | 20322 | -0.5 | 1.8844e-05 | 13.49658 |  |  |  |  | 20322 | -0.5 | 0.00046506 | 30.13227 | 20322 | -0.5 | 0.00012189 | 25.66275
[96 empty] | 20322 | -0.5 | 1.8262e-05 | 13.5214 |  |  |  |  | 20322 | -0.5 | 0.00052421 | 30.70748 | 20322 | -0.5 | 0.00013565 | 26.04981
[96 empty] | 20322 | -0.5 | 1.9131e-05 | 13.54359 |  |  |  |  | 20322 | -0.5 | 0.00065601 | 31.39992 | 20322 | -0.5 | 0.00016503 | 26.47674
[96 empty] | 20322 | -0.5 | 1.9455e-05 | 13.5667 |  |  |  |  | 20322 | -0.5 | 0.00097574 | 32.19767 | 20322 | -0.5 | 0.00019657 | 26.89924
[96 empty] | 20322 | -0.5 | 1.9254e-05 | 13.58851 | [8 empty] | 20322 | -0.5 | 0.00024274 | 27.36367
[96 empty] | 20322 | -0.5 | 2.0654e-05 | 13.6123 | [8 empty] | 20322 | -0.5 | 0.00030846 | 27.83223
[96 empty] | 20322 | -0.5 | 2.161e-05 | 13.63439 | [8 empty] | 20322 | -0.5 | 0.0003817 | 28.36118
[96 empty] | 20322 | -0.5 | 2.3171e-05 | 13.65865 | [8 empty] | 20322 | -0.5 | 0.00049543 | 28.87288
[96 empty] | 20322 | -0.5 | 2.5354e-05 | 13.679
[96 empty] | 20322 | -0.5 | 2.5696e-05 | 13.7
[96 empty] | 20322 | -0.5 | 2.6506e-05 | 13.71904
[96 empty] | 20322 | -0.5 | 3.2591e-05 | 13.73996
[96 empty] | 20322 | -0.5 | 6.8437e-05 | 13.76459
[96 empty] | 20322 | -0.5 | 6.9907e-05 | 13.78209
[96 empty] | 20322 | -0.5 | 2.9698e-05 | 13.8071
[96 empty] | 20322 | -0.5 | 3.0678e-05 | 13.82275
[96 empty] | 20322 | -0.5 | 3.4662e-05 | 13.84199
[96 empty] | 20322 | -0.5 | 3.7154e-05 | 13.86123
[96 empty] | 20322 | -0.5 | 3.6432e-05 | 13.87964
[96 empty] | 20322 | -0.5 | 3.2214e-05 | 13.89801
[96 empty] | 20322 | -0.5 | 2.6234e-05 | 13.91644
[96 empty] | 20322 | -0.5 | 2.1557e-05 | 13.93398
[96 empty] | 20322 | -0.5 | 1.9597e-05 | 13.95317
[96 empty] | 20322 | -0.5 | 1.9452e-05 | 13.97226
[96 empty] | 20322 | -0.5 | 1.9221e-05 | 13.99045

## Duplicate Records
Material | R | Duplicate | Original | Notes
2024-T3511 | -0.5 |  |  | No dupes
2024-T3511 | -0.3 |  |  | No dupes
2024-T3511 | 0.05 | 20670 | 7314
2024-T3511 | 0.1 |  |  | No dupes | .
2024-T3511 | 0.5 | 20670 | 7314
2024-T3511 | 0.8 |  |  | No dupes

## R0pt05
24 |  |  |  | 25 |  |  |  | 42
ID | R | da/dN | DK | ID | R | da/dN | DK | ID | R | da/dN | DK
7326 | 0.05 | 4.59e-07 | 7.637 | 7327 | 0.05 | 7.31e-07 | 6.211 | 7314 | 0.05 | 6.362e-08 | 4.39
7326 | 0.05 | 1.13e-06 | 8.263 | 7327 | 0.05 | 1.12e-06 | 6.684 | 7314 | 0.05 | 1.3728e-07 | 4.49
7326 | 0.05 | 1.39e-06 | 8.98 | 7327 | 0.05 | 2.23e-06 | 7.272 | 7314 | 0.05 | 5.346e-08 | 4.54
7326 | 0.05 | 2.39e-06 | 9.637 | 7327 | 0.05 | 2.51e-06 | 7.832 | 7314 | 0.05 | 1.3704e-07 | 4.6
7326 | 0.05 | 9.71e-07 | 9.783 | 7327 | 0.05 | 4.22e-06 | 8.39 | 7314 | 0.05 | 6.25e-08 | 4.65
7326 | 0.05 | 5.98e-06 | 10.615 | 7327 | 0.05 | 5.49e-06 | 8.989 | 7314 | 0.05 | 1.5693e-07 | 4.75
7326 | 0.05 | 4.05e-06 | 10.77 | 7327 | 0.05 | 7.42e-06 | 9.612 | 7314 | 0.05 | 1.036e-07 | 4.84
7326 | 0.05 | 8.52e-06 | 11.518 | 7327 | 0.05 | 7.15e-06 | 10.251 | 7314 | 0.05 | 1.6505e-07 | 4.94
7326 | 0.05 | 7.35e-06 | 11.787 | 7327 | 0.05 | 3.15e-07 | 10.378 | 7314 | 0.05 | 1.1791e-07 | 5.02
7326 | 0.05 | 1.22e-05 | 12.485 | 7327 | 0.05 | 9.69e-06 | 10.932 | 7314 | 0.05 | 9.54e-08 | 5.05
7326 | 0.05 | 1.3e-05 | 12.821 | 7327 | 0.05 | 3.46e-06 | 11.413 | 7314 | 0.05 | 1.384e-07 | 5.11
7326 | 0.05 | 4.95e-05 | 13.465 | 7327 | 0.05 | 1.18e-05 | 11.686 | 7314 | 0.05 | 1.2607e-07 | 5.18
7326 | 0.05 | 1.55e-05 | 13.845 | 7327 | 0.05 | 3.55e-06 | 12.408 | 7314 | 0.05 | 1.5584e-07 | 5.21
7326 | 0.05 | 6.83e-05 | 14.627 | 7327 | 0.05 | 1.53e-05 | 12.511 | 7314 | 0.05 | 1.6626e-07 | 5.32
7326 | 0.05 | 1.64e-05 | 14.975 | 7327 | 0.05 | 8.94e-06 | 13.369 | 7314 | 0.05 | 1.4112e-07 | 5.4
7326 | 0.05 | 1.94e-05 | 15.941 | 7327 | 0.05 | 1.74e-05 | 13.467 | 7314 | 0.05 | 1.7303e-07 | 5.5
7326 | 0.05 | 2.59e-05 | 16.222 | 7327 | 0.05 | 9.71e-06 | 14.319 | 7314 | 0.05 | 1.6914e-07 | 5.54
7326 | 0.05 | 4.21e-05 | 17.491 | 7327 | 0.05 | 2.51e-05 | 15.331 | 7314 | 0.05 | 1.557e-07 | 5.65
7326 | 0.05 | 5.06e-05 | 17.506 | 7327 | 0.05 | 2.72e-05 | 16.439 | 7314 | 0.05 | 1.4569e-07 | 5.68
7326 | 0.05 | 5.04e-05 | 18.841 | 7327 | 0.05 | 2.69e-05 | 17.573 | 7314 | 0.05 | 1.4245e-07 | 5.82
7326 | 0.05 | 5.48e-05 | 19.018 | 7327 | 0.05 | 3.5e-05 | 18.732 | 7314 | 0.05 | 1.7353e-07 | 5.82
7326 | 0.05 | 5.39e-05 | 20.823 | 7327 | 0.05 | 5.5e-05 | 19.967 | 7314 | 0.05 | 1.9096e-07 | 5.86
7326 | 0.05 | 6.11e-05 | 22.809 | 7327 | 0.05 | 0.00013 | 21.28 | 7314 | 0.05 | 1.6792e-07 | 5.96
7326 | 0.05 | 0.000141 | 25.361 | 7327 | 0.05 | 9.3e-05 | 22.805 | 7314 | 0.05 | 1.12e-07 | 6.04
|  |  |  | 7327 | 0.05 | 7.86e-05 | 24.533 | 7314 | 0.05 | 3.1991e-07 | 6.17
[8 empty] | 7314 | 0.05 | 1.7626e-07 | 6.26
[8 empty] | 7314 | 0.05 | 1.3098e-07 | 6.32
[8 empty] | 7314 | 0.05 | 1.5341e-07 | 6.4
[8 empty] | 7314 | 0.05 | 2.8083e-07 | 6.44
[8 empty] | 7314 | 0.05 | 1.953e-07 | 6.61
[8 empty] | 7314 | 0.05 | 2.4909e-07 | 6.69
[8 empty] | 7314 | 0.05 | 1.8938e-07 | 6.77
[8 empty] | 7314 | 0.05 | 2.0671e-07 | 6.92
[8 empty] | 7314 | 0.05 | 2.0844e-07 | 6.94
[8 empty] | 7314 | 0.05 | 2.6422e-07 | 7.06
[8 empty] | 7314 | 0.05 | 2.6762e-07 | 7.23
[8 empty] | 7314 | 0.05 | 2.9216e-07 | 7.46
[8 empty] | 7314 | 0.05 | 2.7916e-07 | 7.56
[8 empty] | 7314 | 0.05 | 2.729e-07 | 7.65
[8 empty] | 7314 | 0.05 | 2.0283e-07 | 7.85
[8 empty] | 7314 | 0.05 | 3.3745e-07 | 7.87
[8 empty] | 7314 | 0.05 | 8.1275e-07 | 7.98

## R0pt1
17 |  |  |  | 27 |  |  |  | 38 |  |  |  | 42 |  |  |  | 58 |  |  |  | 60 |  |  |  | 82
ID | R | da/dN | DK | ID | R | da/dN | DK | ID | R | da/dN | DK | ID | R | da/dN | DK | ID | R | da/dN | DK | ID | R | da/dN | DK | ID | R | da/dN | DK
7321 | 0.1 | 1.516e-08 | 3.5925 | 7321 | 0.1 | 6.6445e-07 | 7.0085 | 7318 | 0.1 | 3.0216e-07 | 6.4876 | 20321 | 0.1 | 1.6504e-07 | 4.51212 | 20321 | 0.1 | 8.9534e-08 | 4.73476 | 20321 | 0.1 | 2.8182e-07 | 5.31129 | 20671 | 0.1 | 1.41e-06 | 7.4135
7321 | 0.1 | 2.139e-08 | 3.807 | 7321 | 0.1 | 7.9155e-07 | 7.1691 | 7318 | 0.1 | 3.4947e-07 | 6.6018 | 20321 | 0.1 | 1.4349e-07 | 4.43021 | 20321 | 0.1 | 2.3001e-07 | 4.68792 | 20321 | 0.1 | 2.6896e-07 | 5.20252 | 20671 | 0.1 | 9.38e-07 | 6.8317
7321 | 0.1 | 7.4e-08 | 4.0433 | 7321 | 0.1 | 1.12257e-06 | 7.4329 | 7318 | 0.1 | 4.0796e-07 | 6.7017 | 20321 | 0.1 | 1.2932e-07 | 4.32822 | 20321 | 0.1 | 2.2221e-07 | 4.56576 | 20321 | 0.1 | 2.3626e-07 | 5.06368 | 20671 | 0.1 | 3.32e-07 | 6.329
7321 | 0.1 | 8.201e-08 | 3.8565 | 7321 | 0.1 | 1.53193e-06 | 7.7521 | 7318 | 0.1 | 4.5224e-07 | 6.844 | 20321 | 0.1 | 1.1528e-07 | 4.21425 | 20321 | 0.1 | 2.0651e-07 | 4.4143 | 20321 | 0.1 | 2.1518e-07 | 4.91876 | 20671 | 0.1 | 2.16e-07 | 5.9176
7321 | 0.1 | 1.0484e-07 | 4.325 | 7321 | 0.1 | 2.11561e-06 | 8.1451 | 7318 | 0.1 | 4.7798e-07 | 6.9632 | 20321 | 0.1 | 1.0777e-07 | 4.09263 | 20321 | 0.1 | 1.7356e-07 | 4.31664 | 20321 | 0.1 | 1.9332e-07 | 4.7863 | 20671 | 0.1 | 2.11e-07 | 5.4575
7321 | 0.1 | 9.456e-08 | 4.2472 | 7321 | 0.1 | 2.50891e-06 | 8.37 | 7318 | 0.1 | 5.428e-07 | 7.0974 | 20321 | 0.1 | 1.0051e-07 | 3.98012 | 20321 | 0.1 | 1.8192e-07 | 4.17524 | 20321 | 0.1 | 1.7267e-07 | 4.65067 | 20671 | 0.1 | 1.73e-07 | 4.9764
7321 | 0.1 | 1.4881e-07 | 4.8018 | 7321 | 0.1 | 2.89801e-06 | 8.6146 | 7318 | 0.1 | 6.3644e-07 | 7.2063 | 20321 | 0.1 | 8.946e-08 | 3.8719 | 20321 | 0.1 | 2.0199e-07 | 4.06428 | 20321 | 0.1 | 1.6526e-07 | 4.52304 | 20671 | 0.1 | 1.45e-07 | 4.6196
7321 | 0.1 | 1.9888e-07 | 5.2763 | 7321 | 0.1 | 3.60669e-06 | 8.9333 | 7318 | 0.1 | 8.0693e-07 | 7.341 | 20321 | 0.1 | 8.5327e-08 | 3.76925 | 20321 | 0.1 | 1.8077e-07 | 3.94679 | 20321 | 0.1 | 1.6428e-07 | 4.39667 | 20671 | 0.1 | 9.46e-08 | 4.2472
7321 | 0.1 | 1.4526e-07 | 4.6196 | 7321 | 0.1 | 4.55826e-06 | 9.286 | 7318 | 0.1 | 9.2506e-07 | 7.4363 | 20321 | 0.1 | 8.226e-08 | 3.67342 | 20321 | 0.1 | 1.686e-07 | 3.81825 | 20321 | 0.1 | 1.6563e-07 | 4.27521 | 20671 | 0.1 | 8.2e-08 | 3.8565
7321 | 0.1 | 1.9714e-07 | 5.5803 | 7321 | 0.1 | 5.44598e-06 | 9.6287 | 7318 | 0.1 | 1.16568e-06 | 7.552 | 20321 | 0.1 | 6.4523e-08 | 3.57131 | 20321 | 0.1 | 1.5781e-07 | 3.7186 | 20321 | 0.1 | 1.5837e-07 | 4.15679 | 20671 | 0.1 | 1.52e-08 | 3.5925
7321 | 0.1 | 1.732e-07 | 4.9764 | 7321 | 0.1 | 6.80311e-06 | 10.1762 | 7318 | 0.1 | 1.29485e-06 | 7.6228 | 20321 | 0.1 | 5.2657e-08 | 3.48559 | 20321 | 0.1 | 1.4443e-07 | 3.60427 | 20321 | 0.1 | 1.5345e-07 | 4.03961 | 20671 | 0.1 | 2.14e-08 | 3.807
7321 | 0.1 | 3.2655e-07 | 6.2671 | 7321 | 0.1 | 7.6052e-06 | 10.5337 | 7318 | 0.1 | 1.75763e-06 | 7.8539 | 20321 | 0.1 | 4.0847e-08 | 3.38255 | 20321 | 0.1 | 1.483e-07 | 3.50475 | 20321 | 0.1 | 1.4894e-07 | 3.9292 | 20671 | 0.1 | 7.4e-08 | 4.0433
7321 | 0.1 | 2.1144e-07 | 5.4575 | 7321 | 0.1 | 8.70944e-06 | 11.0582 | 7318 | 0.1 | 2.43222e-06 | 8.1509 | 20321 | 0.1 | 2.2705e-08 | 3.30102 | 20321 | 0.1 | 1.4861e-07 | 3.40333 | 20321 | 0.1 | 1.3752e-07 | 3.81974 | 20671 | 0.1 | 1.05e-07 | 4.325
7321 | 0.1 | 2.1566e-07 | 5.9176 | 7321 | 0.1 | 9.58196e-06 | 11.4786 | 7318 | 0.1 | 3.03711e-06 | 8.44 | 20321 | 0.1 | 5.9245e-09 | 3.20591 | 20321 | 0.1 | 1.3479e-07 | 3.30683 | 20321 | 0.1 | 1.3423e-07 | 3.71365 | 20671 | 0.1 | 1.49e-07 | 4.8018
7321 | 0.1 | 3.3184e-07 | 6.329 | 7321 | 0.1 | 1.122038e-05 | 12.0314 | 7318 | 0.1 | 3.51892e-06 | 8.6747 | 20321 | 0.1 | 4.7309e-09 | 3.24113 | 20321 | 0.1 | 1.2526e-07 | 3.21636 | 20321 | 0.1 | 1.3324e-07 | 3.61127 | 20671 | 0.1 | 1.99e-07 | 5.2763
7321 | 0.1 | 9.375e-07 | 6.8317 | 7321 | 0.1 | 1.368825e-05 | 12.6677 | 7318 | 0.1 | 4.00386e-06 | 8.9803 | 20321 | 0.1 | 4.7952e-08 | 3.70524 | 20321 | 0.1 | 1.232e-07 | 3.12607 | 20321 | 0.1 | 1.2236e-07 | 3.50996 | 20671 | 0.1 | 1.97e-07 | 5.5803
7321 | 0.1 | 1.41058e-06 | 7.4135 | 7321 | 0.1 | 1.681557e-05 | 13.2498 | 7318 | 0.1 | 4.58977e-06 | 9.2576 | 20321 | 0.1 | 1.0396e-07 | 3.88253 | 20321 | 0.1 | 1.1956e-07 | 3.04088 | 20321 | 0.1 | 1.1316e-07 | 3.41341 | 20671 | 0.1 | 3.27e-07 | 6.2671
|  |  |  | 7321 | 0.1 | 1.954106e-05 | 13.985 | 7318 | 0.1 | 5.3974e-06 | 9.638 | 20321 | 0.1 | 1.6518e-07 | 4.36472 | 20321 | 0.1 | 1.1063e-07 | 2.958 | 20321 | 0.1 | 1.1078e-07 | 3.31789 | 20671 | 0.1 | 6.64e-07 | 7.0085
|  |  |  | 7321 | 0.1 | 2.227434e-05 | 14.6688 | 7318 | 0.1 | 6.31757e-06 | 9.9608 | 20321 | 0.1 | 1.8884e-07 | 4.75779 | 20321 | 0.1 | 1.0625e-07 | 2.8775 | 20321 | 0.1 | 1.0695e-07 | 3.22609 | 20671 | 0.1 | 7.92e-07 | 7.1691
|  |  |  | 7321 | 0.1 | 2.697779e-05 | 15.6082 | 7318 | 0.1 | 7.10686e-06 | 10.33 | 20321 | 0.1 | 2.2327e-07 | 5.18716 | 20321 | 0.1 | 1.0848e-07 | 2.80035 | 20321 | 0.1 | 9.3115e-08 | 3.13602 | 20671 | 0.1 | 1.12e-06 | 7.4329
|  |  |  | 7321 | 0.1 | 3.418411e-05 | 16.6511 | 7318 | 0.1 | 7.79088e-06 | 10.7251 | 20321 | 0.1 | 2.7884e-07 | 5.63421 | 20321 | 0.1 | 1.1301e-07 | 2.72153 | 20321 | 0.1 | 8.0667e-08 | 3.05062 | 20671 | 0.1 | 1.53e-06 | 7.7521
|  |  |  | 7321 | 0.1 | 4.288509e-05 | 17.5825 | 7318 | 0.1 | 8.82401e-06 | 11.1702 | 20321 | 0.1 | 4.056e-07 | 6.14774 | 20321 | 0.1 | 1.0956e-07 | 2.64659 | 20321 | 0.1 | 8.1221e-08 | 2.96506 | 20671 | 0.1 | 2.12e-06 | 8.1451
|  |  |  | 7321 | 0.1 | 5.568365e-05 | 18.9626 | 7318 | 0.1 | 1.023973e-05 | 11.6316 | 20321 | 0.1 | 7.7224e-07 | 6.71953 | 20321 | 0.1 | 9.6015e-08 | 2.57495 | 20321 | 0.1 | 8.2369e-08 | 2.88476 | 20671 | 0.1 | 2.51e-06 | 8.37
|  |  |  | 7321 | 0.1 | 7.106327e-05 | 20.0052 | 7318 | 0.1 | 1.134679e-05 | 12.037 | 20321 | 0.1 | 1.5213e-06 | 7.34552 | 20321 | 0.1 | 8.6733e-08 | 2.50659 | 20321 | 0.1 | 7.5409e-08 | 2.80448 | 20671 | 0.1 | 2.9e-06 | 8.6146
|  |  |  | 7321 | 0.1 | 9.934726e-05 | 21.2304 | 7318 | 0.1 | 1.305119e-05 | 12.5346 | 20321 | 0.1 | 2.5388e-06 | 8.04512 | 20321 | 0.1 | 8.3374e-08 | 2.43948 | 20321 | 0.1 | 7.0227e-08 | 2.72599 | 20671 | 0.1 | 3.61e-06 | 8.9333
|  |  |  | 7321 | 0.1 | 0.0001693068 | 23.0134 | 7318 | 0.1 | 1.494097e-05 | 13.0701 | 20321 | 0.1 | 3.9125e-06 | 8.88627 | 20321 | 0.1 | 7.6881e-08 | 2.37372 | 20321 | 0.1 | 6.4916e-08 | 2.65287 | 20671 | 0.1 | 4.56e-06 | 9.286
|  |  |  | 7321 | 0.1 | 0.000281898 | 25.0475 | 7318 | 0.1 | 1.65054e-05 | 13.6923 | 20321 | 0.1 | 5.2448e-06 | 9.60883 | 20321 | 0.1 | 6.7548e-08 | 2.30769 | 20321 | 0.1 | 5.6874e-08 | 2.57737 | 20671 | 0.1 | 5.45e-06 | 9.6287
[8 empty] | 7318 | 0.1 | 1.8832e-05 | 14.2898 | 20321 | 0.1 | 1.4043e-05 | 11.24084 | 20321 | 0.1 | 5.6092e-08 | 2.24434 | 20321 | 0.1 | 4.421e-08 | 2.50785 | 20671 | 0.1 | 6.8e-06 | 10.1762
[8 empty] | 7318 | 0.1 | 2.372595e-05 | 15.0326 | 20321 | 0.1 | 1.4539e-05 | 11.76106 | 20321 | 0.1 | 5.0148e-08 | 2.18108 | 20321 | 0.1 | 3.4197e-08 | 2.43777 | 20671 | 0.1 | 7.61e-06 | 10.5337
[8 empty] | 7318 | 0.1 | 3.157631e-05 | 15.8885 | 20321 | 0.1 | 1.8016e-05 | 12.60149 | 20321 | 0.1 | 4.5859e-08 | 2.12386 | 20321 | 0.1 | 6.8578e-08 | 2.47475 | 20671 | 0.1 | 8.71e-06 | 11.0582
[8 empty] | 7318 | 0.1 | 3.798294e-05 | 16.6311 | 20321 | 0.1 | 2.3682e-05 | 13.73583 | 20321 | 0.1 | 3.0112e-08 | 2.06426 | 20321 | 0.1 | 7.7503e-08 | 2.62045 | 20671 | 0.1 | 9.58e-06 | 11.4786
[8 empty] | 7318 | 0.1 | 4.395705e-05 | 17.4969 | 20321 | 0.1 | 2.9828e-05 | 15.02229 | 20321 | 0.1 | 9.8997e-09 | 2.02226 | 20321 | 0.1 | 8.7729e-08 | 2.8451 | 20671 | 0.1 | 1.12e-05 | 12.0314
[8 empty] | 7318 | 0.1 | 5.260313e-05 | 18.5198 | 20321 | 0.1 | 3.9856e-05 | 16.40617 | 20321 | 0.1 | 1.957e-07 | 3.40159 | 20321 | 0.1 | 1.0058e-07 | 3.0954 | 20671 | 0.1 | 1.37e-05 | 12.6677
[8 empty] | 7318 | 0.1 | 6.641377e-05 | 19.6828 | 20321 | 0.1 | 5.8299e-05 | 17.97817 | 20321 | 0.1 | 2.1371e-07 | 3.65154 | 20321 | 0.1 | 1.2098e-07 | 3.37345 | 20671 | 0.1 | 1.68e-05 | 13.2498
[8 empty] | 7318 | 0.1 | 8.86314e-05 | 20.8706 | 20321 | 0.1 | 8.9024e-05 | 19.62959 | 20321 | 0.1 | 2.3583e-07 | 3.99994 | 20321 | 0.1 | 1.5499e-07 | 3.66537 | 20671 | 0.1 | 1.95e-05 | 13.985
[8 empty] | 7318 | 0.1 | 0.0001163393 | 21.9823 | 20321 | 0.1 | 0.00013694 | 21.6452 | 20321 | 0.1 | 2.6993e-07 | 4.41664 | 20321 | 0.1 | 1.8044e-07 | 3.99141 | 20671 | 0.1 | 2.23e-05 | 14.6688
[8 empty] | 7318 | 0.1 | 0.000164764 | 23.4032 | 20321 | 0.1 | 0.00020386 | 23.60308 | 20321 | 0.1 | 3.4581e-07 | 4.91847 | 20321 | 0.1 | 2.1098e-07 | 4.35104 | 20671 | 0.1 | 2.7e-05 | 15.6082
[8 empty] | 7318 | 0.1 | 0.0002461847 | 24.9942 | 20321 | 0.1 | 0.00030983 | 25.81876 | 20321 | 0.1 | 5.0497e-07 | 5.40082 | 20321 | 0.1 | 2.6381e-07 | 4.73646 | 20671 | 0.1 | 3.42e-05 | 16.6511
[12 empty] | 20321 | 0.1 | 0.00047967 | 28.42355 | 20321 | 0.1 | 9.852e-07 | 5.97243 | 20321 | 0.1 | 3.8329e-07 | 5.17493 | 20671 | 0.1 | 4.29e-05 | 17.5825
[12 empty] | 20321 | 0.1 | 0.00070525 | 30.90565 | 20321 | 0.1 | 1.9215e-06 | 6.54102 | 20321 | 0.1 | 6.6203e-07 | 5.64518 | 20671 | 0.1 | 5.57e-05 | 18.9626
[12 empty] | 20321 | 0.1 | 0.0011408 | 34.04426 | 20321 | 0.1 | 3.0837e-06 | 7.16427 | 20321 | 0.1 | 1.1551e-06 | 6.19206 | 20671 | 0.1 | 7.11e-05 | 20.0052
[12 empty] | 20321 | 0.1 | 0.0020272 | 38.84948 | 20321 | 0.1 | 4.289e-06 | 7.83505 | 20321 | 0.1 | 1.8411e-06 | 6.74205 | 20671 | 0.1 | 9.94e-05 | 21.2304
[16 empty] | 20321 | 0.1 | 5.7488e-06 | 8.57532 | 20321 | 0.1 | 2.7521e-06 | 7.35155 | 20671 | 0.1 | 0.000169 | 23.0134
[16 empty] | 20321 | 0.1 | 7.2786e-06 | 9.34559 | 20321 | 0.1 | 3.9077e-06 | 8.03805 | 20671 | 0.1 | 0.000282 | 25.0475
[16 empty] | 20321 | 0.1 | 8.6357e-06 | 10.17503 | 20321 | 0.1 | 5.161e-06 | 8.75439 | 20671 | 0.1 | 3.02e-07 | 6.4876
[16 empty] | 20321 | 0.1 | 1.0747e-05 | 11.10662 | 20321 | 0.1 | 6.8712e-06 | 9.52826 | 20671 | 0.1 | 3.5e-07 | 6.6018
[16 empty] | 20321 | 0.1 | 1.3866e-05 | 12.08357 | 20321 | 0.1 | 9.0876e-06 | 10.43452 | 20671 | 0.1 | 4.08e-07 | 6.7017
[16 empty] | 20321 | 0.1 | 1.6729e-05 | 13.18106 | 20321 | 0.1 | 1.1501e-05 | 11.40277 | 20671 | 0.1 | 4.52e-07 | 6.844
[16 empty] | 20321 | 0.1 | 3.3872e-05 | 15.30887 | 20321 | 0.1 | 1.4415e-05 | 12.42522 | 20671 | 0.1 | 4.78e-07 | 6.9632
[16 empty] | 20321 | 0.1 | 3.9109e-05 | 16.135 | 20321 | 0.1 | 1.9382e-05 | 13.66273 | 20671 | 0.1 | 5.43e-07 | 7.0974
[16 empty] | 20321 | 0.1 | 4.1966e-05 | 18.69371 | 20321 | 0.1 | 2.4891e-05 | 14.74944 | 20671 | 0.1 | 6.36e-07 | 7.2063
[16 empty] | 20321 | 0.1 | 1.9135e-05 | 19.07328 | 20321 | 0.1 | 3.2502e-05 | 15.98921 | 20671 | 0.1 | 8.07e-07 | 7.341
[16 empty] | 20321 | 0.1 | 7.6454e-06 | 20.71208 | 20321 | 0.1 | 4.3429e-05 | 17.53655 | 20671 | 0.1 | 9.25e-07 | 7.4363
[16 empty] | 20321 | 0.1 | 1.9118e-05 | 22.03164 | 20321 | 0.1 | 5.3539e-05 | 18.92864 | 20671 | 0.1 | 1.17e-06 | 7.552
[16 empty] | 20321 | 0.1 | 6.088e-05 | 24.12514 | 20321 | 0.1 | 7.5731e-05 | 20.69774 | 20671 | 0.1 | 1.3e-06 | 7.6228
[16 empty] | 20321 | 0.1 | 0.0001533 | 26.74614 | 20321 | 0.1 | 0.00014066 | 22.67941 | 20671 | 0.1 | 1.76e-06 | 7.8539
[16 empty] | 20321 | 0.1 | 0.00032548 | 30.15566 | 20321 | 0.1 | 0.00021509 | 24.36745 | 20671 | 0.1 | 2.43e-06 | 8.1509
[16 empty] | 20321 | 0.1 | 0.00071927 | 36.35848 | 20321 | 0.1 | 0.00035948 | 27.05402 | 20671 | 0.1 | 3.04e-06 | 8.44
[20 empty] | 20321 | 0.1 | 0.00058799 | 30.61366 | 20671 | 0.1 | 3.52e-06 | 8.6747
[20 empty] | 20321 | 0.1 | 0.0011757 | 37.11805 | 20671 | 0.1 | 4e-06 | 8.9803
[24 empty] | 20671 | 0.1 | 4.59e-06 | 9.2576
[24 empty] | 20671 | 0.1 | 5.4e-06 | 9.638
[24 empty] | 20671 | 0.1 | 6.32e-06 | 9.9608
[24 empty] | 20671 | 0.1 | 7.11e-06 | 10.33
[24 empty] | 20671 | 0.1 | 7.79e-06 | 10.7251
[24 empty] | 20671 | 0.1 | 8.82e-06 | 11.1702
[24 empty] | 20671 | 0.1 | 1.02e-05 | 11.6316
[24 empty] | 20671 | 0.1 | 1.14e-05 | 12.037
[24 empty] | 20671 | 0.1 | 1.31e-05 | 12.5346
[24 empty] | 20671 | 0.1 | 1.49e-05 | 13.0701
[24 empty] | 20671 | 0.1 | 1.65e-05 | 13.6923
[24 empty] | 20671 | 0.1 | 1.88e-05 | 14.2898
[24 empty] | 20671 | 0.1 | 2.37e-05 | 15.0326
[24 empty] | 20671 | 0.1 | 3.16e-05 | 15.8885
[24 empty] | 20671 | 0.1 | 3.8e-05 | 16.6311
[24 empty] | 20671 | 0.1 | 4.4e-05 | 17.4969
[24 empty] | 20671 | 0.1 | 5.26e-05 | 18.5198
[24 empty] | 20671 | 0.1 | 6.64e-05 | 19.6828
[24 empty] | 20671 | 0.1 | 8.86e-05 | 20.8706
[24 empty] | 20671 | 0.1 | 0.000116 | 21.9823
[24 empty] | 20671 | 0.1 | 0.000165 | 23.4032
[24 empty] | 20671 | 0.1 | 0.000246 | 24.9942

## R0pt5
14 |  |  |  | 15 |  |  |  | 23 |  |  |  | 27 |  |  |  | 31 |  |  |  | 40 |  |  |  | 46 |  |  |  | 52 |  |  |  | 73
ID | R | da/dN | DK | ID | R | da/dN | DK | ID | R | da/dN | DK | ID | R | da/dN | DK | ID | R | da/dN | DK | ID | R | da/dN | DK | ID | R | da/dN | DK | ID | R | da/dN | DK | ID | R | da/dN | DK
7326 | 0.5 | 2.2263e-07 | 4.428 | 7319 | 0.5 | 3.74e-09 | 2.2236 | 7327 | 0.5 | 3.1362e-07 | 4.821 | 7319 | 0.5 | 1.3256e-07 | 3.115 | 7318 | 0.5 | 3.2629e-07 | 5.0322 | 7314 | 0.5 | 5.84e-08 | 2.35 | 20321 | 0.5 | 1.2823e-07 | 2.94847 | 20321 | 0.5 | 1.8557e-07 | 2.99888 | 20671 | 0.5 | 4.5e-07 | 4.9553
7326 | 0.5 | 4.3508e-07 | 4.823 | 7319 | 0.5 | 1.976e-08 | 2.352 | 7327 | 0.5 | 3.5308e-07 | 4.95 | 7319 | 0.5 | 1.3494e-07 | 3.1932 | 7318 | 0.5 | 4.5643e-07 | 5.1862 | 7314 | 0.5 | 6.794e-08 | 2.38 | 20321 | 0.5 | 1.2383e-07 | 2.88981 | 20321 | 0.5 | 1.5515e-07 | 2.9084 | 20671 | 0.5 | 3.52e-07 | 4.6574
7326 | 0.5 | 4.6614e-07 | 5.276 | 7319 | 0.5 | 5.697e-08 | 2.405 | 7327 | 0.5 | 3.5732e-07 | 5.076 | 7319 | 0.5 | 1.3969e-07 | 3.3024 | 7318 | 0.5 | 5.9236e-07 | 5.3455 | 7314 | 0.5 | 8.205e-08 | 2.42 | 20321 | 0.5 | 1.1644e-07 | 2.81354 | 20321 | 0.5 | 1.4597e-07 | 2.82197 | 20671 | 0.5 | 2.6e-07 | 4.3754
7326 | 0.5 | 8.2229e-07 | 5.701 | 7319 | 0.5 | 7.689e-08 | 2.6164 | 7327 | 0.5 | 7.7396e-07 | 5.329 | 7319 | 0.5 | 1.445e-07 | 3.4283 | 7318 | 0.5 | 9.2738e-07 | 5.6266 | 7314 | 0.5 | 7.693e-08 | 2.46 | 20321 | 0.5 | 1.1243e-07 | 2.73518 | 20321 | 0.5 | 1.4178e-07 | 2.7482 | 20671 | 0.5 | 2.13e-07 | 4.1206
7326 | 0.5 | 1.21e-06 | 6.086 | 7319 | 0.5 | 7.083e-08 | 2.6549 | 7327 | 0.5 | 8.0739e-07 | 5.44 | 7319 | 0.5 | 1.6219e-07 | 3.5546 | 7318 | 0.5 | 1.03274e-06 | 5.7009 | 7314 | 0.5 | 9.119e-08 | 2.5 | 20321 | 0.5 | 1.0902e-07 | 2.65918 | 20321 | 0.5 | 1.3567e-07 | 2.67678 | 20671 | 0.5 | 1.88e-07 | 3.829
7326 | 0.5 | 1.235e-06 | 7.261 | 7319 | 0.5 | 1.1136e-07 | 2.9025 | 7327 | 0.5 | 1.1691e-06 | 5.83 | 7319 | 0.5 | 1.7642e-07 | 3.7004 | 7318 | 0.5 | 1.2255e-06 | 5.8546 | 7314 | 0.5 | 1.0305e-07 | 2.55 | 20321 | 0.5 | 1.0387e-07 | 2.58484 | 20321 | 0.5 | 1.2783e-07 | 2.60662 | 20671 | 0.5 | 1.52e-07 | 3.5074
7326 | 0.5 | 1.2701e-06 | 6.647 | 7319 | 0.5 | 1.0208e-07 | 2.8929 | 7327 | 0.5 | 1.2313e-06 | 6.189 | 7319 | 0.5 | 1.8599e-07 | 3.8296 | 7318 | 0.5 | 1.61078e-06 | 6.0881 | 7314 | 0.5 | 7.564e-08 | 2.57 | 20321 | 0.5 | 9.6432e-08 | 2.51462 | 20321 | 0.5 | 1.1828e-07 | 2.53895 | 20671 | 0.5 | 1.46e-07 | 3.2455
7326 | 0.5 | 1.4939e-06 | 6.166 | 7319 | 0.5 | 1.2675e-07 | 3.0819 | 7327 | 0.5 | 1.315e-06 | 5.787 | 7319 | 0.5 | 2.0295e-07 | 3.999 | 7318 | 0.5 | 1.79885e-06 | 6.2277 | 7314 | 0.5 | 6.083e-08 | 2.61 | 20321 | 0.5 | 9.0156e-08 | 2.44463 | 20321 | 0.5 | 1.1172e-07 | 2.47177 | 20671 | 0.5 | 1.27e-07 | 3.0819
7326 | 0.5 | 1.6527e-06 | 7.843 | 7319 | 0.5 | 1.4572e-07 | 3.2455 | 7327 | 0.5 | 2.1119e-06 | 6.33 | 7319 | 0.5 | 2.1434e-07 | 4.1675 | 7318 | 0.5 | 2.31657e-06 | 6.6253 | 7314 | 0.5 | 1.054e-07 | 2.66 | 20321 | 0.5 | 8.5137e-08 | 2.37751 | 20321 | 0.5 | 1.0845e-07 | 2.40758 | 20671 | 0.5 | 1.02e-07 | 2.8929
7326 | 0.5 | 2.0377e-06 | 6.69 | 7319 | 0.5 | 1.5219e-07 | 3.5074 | 7327 | 0.5 | 2.546e-06 | 6.606 | 7319 | 0.5 | 2.426e-07 | 4.3327 | 7318 | 0.5 | 2.66868e-06 | 6.8994 | 7314 | 0.5 | 1.2703e-07 | 2.69 | 20321 | 0.5 | 7.8498e-08 | 2.31156 | 20321 | 0.5 | 1.0376e-07 | 2.34436 | 20671 | 0.5 | 7.08e-08 | 2.6549
7326 | 0.5 | 2.6714e-06 | 7.223 | 7319 | 0.5 | 1.8825e-07 | 3.829 | 7327 | 0.5 | 2.9121e-06 | 7.044 | 7319 | 0.5 | 2.7118e-07 | 4.5534 | 7318 | 0.5 | 2.77366e-06 | 7.1341 | 7314 | 0.5 | 1.0604e-07 | 2.74 | 20321 | 0.5 | 7.385e-08 | 2.24633 | 20321 | 0.5 | 1.0097e-07 | 2.28286 | 20671 | 0.5 | 5.7e-08 | 2.405
7326 | 0.5 | 3.753e-06 | 7.849 | 7319 | 0.5 | 2.125e-07 | 4.1206 | 7327 | 0.5 | 3.0408e-06 | 6.833 | 7319 | 0.5 | 2.9293e-07 | 4.7285 | 7318 | 0.5 | 3.29692e-06 | 7.3686 | 7314 | 0.5 | 1.0257e-07 | 2.76 | 20321 | 0.5 | 6.8651e-08 | 2.18462 | 20321 | 0.5 | 9.7246e-08 | 2.22323 | 20671 | 0.5 | 3.74e-09 | 2.2236
7326 | 0.5 | 1.1291e-05 | 8.58 | 7319 | 0.5 | 2.6024e-07 | 4.3754 | 7327 | 0.5 | 3.9432e-06 | 7.531 | 7319 | 0.5 | 3.1994e-07 | 4.9747 | 7318 | 0.5 | 4.24635e-06 | 7.6927 | 7314 | 0.5 | 9.187e-08 | 2.83 | 20321 | 0.5 | 6.2157e-08 | 2.12323 | 20321 | 0.5 | 9.0428e-08 | 2.16423 | 20671 | 0.5 | 1.98e-08 | 2.352
7326 | 0.5 | 1.496e-05 | 9.286 | 7319 | 0.5 | 3.5164e-07 | 4.6574 | 7327 | 0.5 | 3.9948e-06 | 7.358 | 7319 | 0.5 | 3.6274e-07 | 5.1812 | 7318 | 0.5 | 4.85091e-06 | 7.9234 | 7314 | 0.5 | 1.2107e-07 | 2.83 | 20321 | 0.5 | 5.6356e-08 | 2.06434 | 20321 | 0.5 | 8.4808e-08 | 2.10832 | 20671 | 0.5 | 7.69e-08 | 2.6164
|  |  |  | 7319 | 0.5 | 4.4981e-07 | 4.9553 | 7327 | 0.5 | 6.3284e-06 | 7.881 | 7319 | 0.5 | 4.5372e-07 | 5.4309 | 7318 | 0.5 | 5.48255e-06 | 8.2462 | 7314 | 0.5 | 1.0912e-07 | 2.89 | 20321 | 0.5 | 4.9465e-08 | 2.00686 | 20321 | 0.5 | 8.4275e-08 | 2.05929 | 20671 | 0.5 | 1.11e-07 | 2.9025
[8 empty] | 7327 | 0.5 | 6.9835e-06 | 8.081 | 7319 | 0.5 | 6.5251e-07 | 5.7236 | 7318 | 0.5 | 5.80085e-06 | 8.5451 | 7314 | 0.5 | 9.281e-08 | 2.93 | 20321 | 0.5 | 4.1963e-08 | 1.95082 | 20321 | 0.5 | 7.8092e-08 | 2.00935 | 20671 | 0.5 | 1.33e-07 | 3.115
[8 empty] | 7327 | 0.5 | 8.6325e-06 | 8.988 | 7319 | 0.5 | 1.14949e-06 | 6.0531 | 7318 | 0.5 | 7.03042e-06 | 8.9827 | 7314 | 0.5 | 1.3879e-07 | 2.97 | 20321 | 0.5 | 2.8589e-08 | 1.89551 | 20321 | 0.5 | 7.5979e-08 | 1.95305 | 20671 | 0.5 | 1.35e-07 | 3.1932
[8 empty] | 7327 | 0.5 | 9.1514e-06 | 8.407 | 7319 | 0.5 | 1.84567e-06 | 6.4038 | 7318 | 0.5 | 7.79133e-06 | 9.2658 | 7314 | 0.5 | 1.0596e-07 | 3.03 | 20321 | 0.5 | 1.3312e-08 | 1.84197 | 20321 | 0.5 | 7.3179e-08 | 1.90291 | 20671 | 0.5 | 1.4e-07 | 3.3024
[8 empty] | 7327 | 0.5 | 1.4e-05 | 10.22 | 7319 | 0.5 | 2.85251e-06 | 6.9081 | 7318 | 0.5 | 8.8891e-06 | 9.6287 | 7314 | 0.5 | 9.671e-08 | 3.09 | 20321 | 0.5 | 7.4499e-09 | 1.83331 | 20321 | 0.5 | 6.4493e-08 | 1.84512 | 20671 | 0.5 | 1.45e-07 | 3.4283
[8 empty] | 7327 | 0.5 | 1.4576e-05 | 9.589 | 7319 | 0.5 | 3.39968e-06 | 7.2498 | 7318 | 0.5 | 9.91995e-06 | 10.0074 | 7314 | 0.5 | 1.2378e-07 | 3.13 | 20321 | 0.5 | 1.6868e-08 | 1.92641 | 20321 | 0.5 | 5.7361e-08 | 1.79558 | 20671 | 0.5 | 1.62e-07 | 3.5546
[8 empty] | 7327 | 0.5 | 2.9621e-05 | 10.927 | 7319 | 0.5 | 4.48889e-06 | 7.7367 | 7318 | 0.5 | 1.173887e-05 | 10.4157 | 7314 | 0.5 | 1.5073e-07 | 3.18 | 20321 | 0.5 | 6.0663e-08 | 2.12845 | 20321 | 0.5 | 5.022e-08 | 1.74846 | 20671 | 0.5 | 1.76e-07 | 3.7004
[8 empty] | 7327 | 0.5 | 3.8115e-05 | 11.693 | 7319 | 0.5 | 5.85318e-06 | 8.2972 | 7318 | 0.5 | 1.35272e-05 | 10.8875 | 7314 | 0.5 | 1.1997e-07 | 3.21 | 20321 | 0.5 | 8.6611e-08 | 2.29562 | 20321 | 0.5 | 4.2913e-08 | 1.70281 | 20671 | 0.5 | 1.86e-07 | 3.8296
[8 empty] | 7327 | 0.5 | 5.1969e-05 | 12.197 | 7319 | 0.5 | 7.6606e-06 | 8.8824 | 7318 | 0.5 | 1.576973e-05 | 11.3581 | 7314 | 0.5 | 1.2952e-07 | 3.27 | 20321 | 0.5 | 1.2027e-07 | 2.56271 | 20321 | 0.5 | 3.6821e-08 | 1.65654 | 20671 | 0.5 | 2.03e-07 | 3.999
[12 empty] | 7319 | 0.5 | 1.007674e-05 | 9.4627 | 7318 | 0.5 | 1.953888e-05 | 11.9482 | 7314 | 0.5 | 1.6002e-07 | 3.36 | 20321 | 0.5 | 1.3528e-07 | 2.7854 | 20321 | 0.5 | 3.1487e-08 | 1.56321 | 20671 | 0.5 | 2.14e-07 | 4.1675
[12 empty] | 7319 | 0.5 | 1.31679e-05 | 10.1915 | 7318 | 0.5 | 2.424826e-05 | 12.5742 | 7314 | 0.5 | 9.349e-08 | 3.4 | 20321 | 0.5 | 1.5545e-07 | 3.03794 | 20321 | 0.5 | 4.034e-08 | 1.74969 | 20671 | 0.5 | 2.43e-07 | 4.3327
[12 empty] | 7319 | 0.5 | 1.59038e-05 | 10.9088 | 7318 | 0.5 | 2.754137e-05 | 13.1748 | 7314 | 0.5 | 1.3951e-07 | 3.49 | 20321 | 0.5 | 1.7802e-07 | 3.30303 | 20321 | 0.5 | 9.25e-08 | 1.93354 | 20671 | 0.5 | 2.71e-07 | 4.5534
[12 empty] | 7319 | 0.5 | 2.229632e-05 | 11.9734 | 7318 | 0.5 | 3.438971e-05 | 13.7781 | 7314 | 0.5 | 1.3521e-07 | 3.55 | 20321 | 0.5 | 2.0666e-07 | 3.59756 | 20321 | 0.5 | 1.0226e-07 | 2.11391 | 20671 | 0.5 | 2.93e-07 | 4.7285
[16 empty] | 7318 | 0.5 | 4.765733e-05 | 14.4889 | 7314 | 0.5 | 1.6128e-07 | 3.6 | 20321 | 0.5 | 2.5955e-07 | 3.91681 | 20321 | 0.5 | 1.1596e-07 | 2.30003 | 20671 | 0.5 | 3.2e-07 | 4.9747
[16 empty] | 7318 | 0.5 | 6.578279e-05 | 15.237 | 7314 | 0.5 | 1.3716e-07 | 3.66 | 20321 | 0.5 | 3.6376e-07 | 4.26898 | 20321 | 0.5 | 1.3677e-07 | 2.50567 | 20671 | 0.5 | 3.63e-07 | 5.1812
[16 empty] | 7318 | 0.5 | 9.349288e-05 | 16.2233 | 7314 | 0.5 | 1.6157e-07 | 3.72 | 20321 | 0.5 | 6.1161e-07 | 4.67994 | 20321 | 0.5 | 1.5858e-07 | 2.72096 | 20671 | 0.5 | 4.54e-07 | 5.4309
[16 empty] | 7318 | 0.5 | 0.0001742551 | 17.3403 | 7314 | 0.5 | 1.5467e-07 | 3.79 | 20321 | 0.5 | 1.0415e-06 | 5.11464 | 20321 | 0.5 | 1.7858e-07 | 2.96694 | 20671 | 0.5 | 6.53e-07 | 5.7236
[20 empty] | 7314 | 0.5 | 1.7479e-07 | 3.84 | 20321 | 0.5 | 4.9656e-06 | 6.64649 | 20321 | 0.5 | 2.0408e-07 | 3.22736 | 20671 | 0.5 | 1.15e-06 | 6.0531
[20 empty] | 7314 | 0.5 | 1.329e-07 | 3.91 | 20321 | 0.5 | 5.9802e-06 | 7.14096 | 20321 | 0.5 | 2.3461e-07 | 3.51795 | 20671 | 0.5 | 1.85e-06 | 6.4038
[20 empty] | 7314 | 0.5 | 1.5952e-07 | 3.92 | 20321 | 0.5 | 7.7402e-06 | 7.81783 | 20321 | 0.5 | 2.7705e-07 | 3.8279 | 20671 | 0.5 | 2.85e-06 | 6.9081
[20 empty] | 7314 | 0.5 | 3.1693e-07 | 4.07 | 20321 | 0.5 | 1.0181e-05 | 8.55291 | 20321 | 0.5 | 3.5164e-07 | 4.1678 | 20671 | 0.5 | 3.4e-06 | 7.2498
[20 empty] | 7314 | 0.5 | 1.7724e-07 | 4.19 | 20321 | 0.5 | 1.3486e-05 | 9.35906 | 20321 | 0.5 | 5.3859e-07 | 4.55212 | 20671 | 0.5 | 4.49e-06 | 7.7367
[20 empty] | 7314 | 0.5 | 5.083e-08 | 4.2 | 20321 | 0.5 | 1.8363e-05 | 10.27221 | 20321 | 0.5 | 1.1729e-06 | 5.89466 | 20671 | 0.5 | 5.85e-06 | 8.2972
[20 empty] | 7314 | 0.5 | 2.222e-07 | 4.25 | 20321 | 0.5 | 2.5519e-05 | 11.27393 | 20321 | 0.5 | 2.6078e-06 | 6.11338 | 20671 | 0.5 | 7.66e-06 | 8.8824
[20 empty] | 7314 | 0.5 | 1.9698e-07 | 4.36 | 20321 | 0.5 | 3.5249e-05 | 12.31946 | 20321 | 0.5 | 3.4893e-06 | 6.62599 | 20671 | 0.5 | 1.01e-05 | 9.4627
[20 empty] | 7314 | 0.5 | 1.8317e-07 | 4.38 | 20321 | 0.5 | 5.186e-05 | 13.53251 | 20321 | 0.5 | 4.6749e-06 | 7.22832 | 20671 | 0.5 | 1.32e-05 | 10.1915
[24 empty] | 20321 | 0.5 | 7.9115e-05 | 14.83743 | 20321 | 0.5 | 6.2685e-06 | 7.88249 | 20671 | 0.5 | 1.59e-05 | 10.9088
[24 empty] | 20321 | 0.5 | 0.00012025 | 16.25183 | 20321 | 0.5 | 8.0927e-06 | 8.58545 | 20671 | 0.5 | 2.23e-05 | 11.9734
[24 empty] | 20321 | 0.5 | 0.0001958 | 17.87901 | 20321 | 0.5 | 1.0648e-05 | 9.35187 | 20671 | 0.5 | 3.26e-07 | 5.0322
[24 empty] | 20321 | 0.5 | 0.00031354 | 19.85296 | 20321 | 0.5 | 1.4417e-05 | 10.15924 | 20671 | 0.5 | 4.56e-07 | 5.1862
[24 empty] | 20321 | 0.5 | 0.00046217 | 21.83295 | 20321 | 0.5 | 1.8965e-05 | 11.04921 | 20671 | 0.5 | 5.92e-07 | 5.3455
[24 empty] | 20321 | 0.5 | 0.00073005 | 24.29422 | 20321 | 0.5 | 2.5714e-05 | 12.0303 | 20671 | 0.5 | 9.27e-07 | 5.6266
[28 empty] | 20321 | 0.5 | 3.595e-05 | 13.09458 | 20671 | 0.5 | 1.03e-06 | 5.7009
[28 empty] | 20321 | 0.5 | 5.1554e-05 | 14.27456 | 20671 | 0.5 | 1.23e-06 | 5.8546
[28 empty] | 20321 | 0.5 | 8.1626e-05 | 15.58958 | 20671 | 0.5 | 1.61e-06 | 6.0881
[28 empty] | 20321 | 0.5 | 0.00012248 | 17.04212 | 20671 | 0.5 | 1.8e-06 | 6.2277
[28 empty] | 20321 | 0.5 | 0.0001746 | 18.68056 | 20671 | 0.5 | 2.32e-06 | 6.6253
[28 empty] | 20321 | 0.5 | 0.00030575 | 20.61854 | 20671 | 0.5 | 2.67e-06 | 6.8994
[32 empty] | 20671 | 0.5 | 2.77e-06 | 7.1341
[32 empty] | 20671 | 0.5 | 3.3e-06 | 7.3686
[32 empty] | 20671 | 0.5 | 4.25e-06 | 7.6927
[32 empty] | 20671 | 0.5 | 4.85e-06 | 7.9234
[32 empty] | 20671 | 0.5 | 5.48e-06 | 8.2462
[32 empty] | 20671 | 0.5 | 5.8e-06 | 8.5451
[32 empty] | 20671 | 0.5 | 7.03e-06 | 8.9827
[32 empty] | 20671 | 0.5 | 7.79e-06 | 9.2658
[32 empty] | 20671 | 0.5 | 8.89e-06 | 9.6287
[32 empty] | 20671 | 0.5 | 9.92e-06 | 10.0074
[32 empty] | 20671 | 0.5 | 1.17e-05 | 10.4157
[32 empty] | 20671 | 0.5 | 1.35e-05 | 10.8875
[32 empty] | 20671 | 0.5 | 1.58e-05 | 11.3581
[32 empty] | 20671 | 0.5 | 1.95e-05 | 11.9482
[32 empty] | 20671 | 0.5 | 2.43e-05 | 12.5742
[32 empty] | 20671 | 0.5 | 2.75e-05 | 13.1748
[32 empty] | 20671 | 0.5 | 3.44e-05 | 13.7781
[32 empty] | 20671 | 0.5 | 4.77e-05 | 14.4889
[32 empty] | 20671 | 0.5 | 6.58e-05 | 15.237
[32 empty] | 20671 | 0.5 | 9.35e-05 | 16.2233
[32 empty] | 20671 | 0.5 | 0.000174 | 17.3403

## R0pt8
13 |  |  |  | 21 |  |  |  | 22 |  |  |  | 56
ID | R | da/dN | DK | ID | R | da/dN | DK | ID | R | da/dN | DK | ID | R | da/dN | DK
7320 | 0.8 | 9.43e-09 | 1.868 | 7320 | 0.8 | 1.3118e-07 | 2.7212 | 7320 | 0.8 | 2.1727e-07 | 3.5217 | 20671 | 0.8 | 1.7e-07 | 3.1526
7320 | 0.8 | 5.823e-08 | 2.0151 | 7320 | 0.8 | 1.4162e-07 | 2.819 | 7320 | 0.8 | 2.28e-07 | 3.6398 | 20671 | 0.8 | 1.59e-07 | 2.9795
7320 | 0.8 | 2.59e-09 | 2.1567 | 7320 | 0.8 | 1.5211e-07 | 2.9092 | 7320 | 0.8 | 2.4081e-07 | 3.76 | 20671 | 0.8 | 1.52e-07 | 2.788
7320 | 0.8 | 4.996e-08 | 2.1748 | 7320 | 0.8 | 1.6054e-07 | 3.0217 | 7320 | 0.8 | 2.7416e-07 | 3.8842 | 20671 | 0.8 | 1.13e-07 | 2.5839
7320 | 0.8 | 6.108e-08 | 2.0506 | 7320 | 0.8 | 1.6636e-07 | 3.1291 | 7320 | 0.8 | 3.3549e-07 | 4.0009 | 20671 | 0.8 | 9.66e-08 | 2.3854
7320 | 0.8 | 8.175e-08 | 2.3692 | 7320 | 0.8 | 1.8334e-07 | 3.2629 | 7320 | 0.8 | 4.5369e-07 | 4.1304 | 20671 | 0.8 | 6.58e-08 | 2.2055
7320 | 0.8 | 6.576e-08 | 2.2055 | 7320 | 0.8 | 1.9845e-07 | 3.382 | 7320 | 0.8 | 6.5599e-07 | 4.2788 | 20671 | 0.8 | 6.11e-08 | 2.0506
7320 | 0.8 | 1.0627e-07 | 2.5415 | 7320 | 0.8 | 2.1335e-07 | 3.5037 | 7320 | 0.8 | 8.4824e-07 | 4.407 | 20671 | 0.8 | 9.43e-09 | 1.868
7320 | 0.8 | 9.659e-08 | 2.3854 | 7320 | 0.8 | 2.2573e-07 | 3.6552 | 7320 | 0.8 | 1.0313e-06 | 4.5518 | 20671 | 0.8 | 5.82e-08 | 2.0151
7320 | 0.8 | 1.1329e-07 | 2.5839 | 7320 | 0.8 | 2.3417e-07 | 3.7907 | 7320 | 0.8 | 1.16659e-06 | 4.7109 | 20671 | 0.8 | 2.59e-09 | 2.1567
7320 | 0.8 | 1.5225e-07 | 2.788 | 7320 | 0.8 | 2.6334e-07 | 3.9574 | 7320 | 0.8 | 1.2696e-06 | 4.8675 | 20671 | 0.8 | 5e-08 | 2.1748
7320 | 0.8 | 1.5883e-07 | 2.9795 | 7320 | 0.8 | 3.2391e-07 | 4.1207 | 7320 | 0.8 | 1.39683e-06 | 5.0386 | 20671 | 0.8 | 8.18e-08 | 2.3692
7320 | 0.8 | 1.6983e-07 | 3.1526 | 7320 | 0.8 | 4.3337e-07 | 4.3244 | 7320 | 0.8 | 1.58215e-06 | 5.2165 | 20671 | 0.8 | 1.06e-07 | 2.5415
|  |  |  | 7320 | 0.8 | 5.6118e-07 | 4.5292 | 7320 | 0.8 | 1.91741e-06 | 5.391 | 20671 | 0.8 | 1.31e-07 | 2.7212
|  |  |  | 7320 | 0.8 | 7.1383e-07 | 4.7384 | 7320 | 0.8 | 2.2376e-06 | 5.5959 | 20671 | 0.8 | 1.42e-07 | 2.819
|  |  |  | 7320 | 0.8 | 9.2294e-07 | 4.9804 | 7320 | 0.8 | 2.50452e-06 | 5.7944 | 20671 | 0.8 | 1.52e-07 | 2.9092
|  |  |  | 7320 | 0.8 | 1.19579e-06 | 5.2328 | 7320 | 0.8 | 2.84775e-06 | 6.0792 | 20671 | 0.8 | 1.61e-07 | 3.0217
|  |  |  | 7320 | 0.8 | 1.46693e-06 | 5.5077 | 7320 | 0.8 | 3.36742e-06 | 6.2876 | 20671 | 0.8 | 1.66e-07 | 3.1291
|  |  |  | 7320 | 0.8 | 1.82098e-06 | 5.8019 | 7320 | 0.8 | 4.6424e-06 | 6.5593 | 20671 | 0.8 | 1.83e-07 | 3.2629
|  |  |  | 7320 | 0.8 | 3.11503e-06 | 6.277 | 7320 | 0.8 | 6.5501e-06 | 6.8571 | 20671 | 0.8 | 1.98e-07 | 3.382
|  |  |  | 7320 | 0.8 | 5.33984e-06 | 6.5863 | 7320 | 0.8 | 7.61415e-06 | 7.1097 | 20671 | 0.8 | 2.13e-07 | 3.5037
[8 empty] | 7320 | 0.8 | 9.82757e-06 | 7.4683 | 20671 | 0.8 | 2.26e-07 | 3.6552
[12 empty] | 20671 | 0.8 | 2.34e-07 | 3.7907
[12 empty] | 20671 | 0.8 | 2.63e-07 | 3.9574
[12 empty] | 20671 | 0.8 | 3.24e-07 | 4.1207
[12 empty] | 20671 | 0.8 | 4.33e-07 | 4.3244
[12 empty] | 20671 | 0.8 | 5.61e-07 | 4.5292
[12 empty] | 20671 | 0.8 | 7.14e-07 | 4.7384
[12 empty] | 20671 | 0.8 | 9.23e-07 | 4.9804
[12 empty] | 20671 | 0.8 | 1.2e-06 | 5.2328
[12 empty] | 20671 | 0.8 | 1.47e-06 | 5.5077
[12 empty] | 20671 | 0.8 | 1.82e-06 | 5.8019
[12 empty] | 20671 | 0.8 | 3.12e-06 | 6.277
[12 empty] | 20671 | 0.8 | 5.34e-06 | 6.5863
[12 empty] | 20671 | 0.8 | 2.17e-07 | 3.5217
[12 empty] | 20671 | 0.8 | 2.28e-07 | 3.6398
[12 empty] | 20671 | 0.8 | 2.41e-07 | 3.76
[12 empty] | 20671 | 0.8 | 2.74e-07 | 3.8842
[12 empty] | 20671 | 0.8 | 3.36e-07 | 4.0009
[12 empty] | 20671 | 0.8 | 4.54e-07 | 4.1304
[12 empty] | 20671 | 0.8 | 6.56e-07 | 4.2788
[12 empty] | 20671 | 0.8 | 8.48e-07 | 4.407
[12 empty] | 20671 | 0.8 | 1.03e-06 | 4.5518
[12 empty] | 20671 | 0.8 | 1.17e-06 | 4.7109
[12 empty] | 20671 | 0.8 | 1.27e-06 | 4.8675
[12 empty] | 20671 | 0.8 | 1.4e-06 | 5.0386
[12 empty] | 20671 | 0.8 | 1.58e-06 | 5.2165
[12 empty] | 20671 | 0.8 | 1.92e-06 | 5.391
[12 empty] | 20671 | 0.8 | 2.24e-06 | 5.5959
[12 empty] | 20671 | 0.8 | 2.51e-06 | 5.7944
[12 empty] | 20671 | 0.8 | 2.85e-06 | 6.0792
[12 empty] | 20671 | 0.8 | 3.37e-06 | 6.2876
[12 empty] | 20671 | 0.8 | 4.64e-06 | 6.5593
[12 empty] | 20671 | 0.8 | 6.55e-06 | 6.8571
[12 empty] | 20671 | 0.8 | 7.61e-06 | 7.1097
[12 empty] | 20671 | 0.8 | 9.83e-06 | 7.4683

## RMinus0pt3
22 |  |  |  | 26
ID | R | da/dN | DK | ID | R | da/dN | DK
7326 | -0.3 | 1.4e-06 | 14.838 | 7327 | -0.3 | 3.21e-07 | 10.522
7326 | -0.3 | 1.83e-06 | 16.174 | 7327 | -0.3 | 4.16e-06 | 11.457
7326 | -0.3 | 2.93e-06 | 17.509 | 7327 | -0.3 | 5.38e-06 | 12.369
7326 | -0.3 | 3.27e-06 | 18.95 | 7327 | -0.3 | 7.68e-06 | 13.317
7326 | -0.3 | 5.54e-06 | 20.452 | 7327 | -0.3 | 7.06e-06 | 14.288
7326 | -0.3 | 9.26e-06 | 22.112 | 7327 | -0.3 | 1.01e-05 | 15.272
7326 | -0.3 | 2.08e-05 | 24.048 | 7327 | -0.3 | 1.37e-05 | 16.303
7326 | -0.3 | 6.56e-05 | 27.097 | 7327 | -0.3 | 2.57e-05 | 17.384
7326 | -0.3 | 2.52e-06 | 13.782 | 7327 | -0.3 | 3.64e-05 | 18.517
7326 | -0.3 | 7.52e-06 | 15.185 | 7327 | -0.3 | 2.15e-05 | 19.822
7326 | -0.3 | 7.05e-06 | 16.758 | 7327 | -0.3 | 3.28e-05 | 21.271
7326 | -0.3 | 1.07e-05 | 18.383 | 7327 | -0.3 | 4.11e-05 | 22.788
7326 | -0.3 | 1.21e-05 | 19.999 | 7327 | -0.3 | 1.3e-05 | 14.093
7326 | -0.3 | 1.69e-05 | 21.753 | 7327 | -0.3 | 1.52e-05 | 15.305
7326 | -0.3 | 2.48e-05 | 23.561 | 7327 | -0.3 | 1.92e-05 | 16.734
7326 | -0.3 | 3.01e-05 | 25.402 | 7327 | -0.3 | 2.26e-05 | 18.134
7326 | -0.3 | 3.97e-05 | 27.612 | 7327 | -0.3 | 2.9e-05 | 19.492
7326 | -0.3 | 4.71e-05 | 29.902 | 7327 | -0.3 | 3.2e-05 | 20.925
7326 | -0.3 | 5.79e-05 | 32.514 | 7327 | -0.3 | 3.75e-05 | 22.448
7326 | -0.3 | 0.000126 | 35.55 | 7327 | -0.3 | 7.22e-05 | 23.937
7326 | -0.3 | 0.000238 | 38.144 | 7327 | -0.3 | 5.22e-05 | 25.497
7326 | -0.3 | 0.000451 | 41.463 | 7327 | -0.3 | 7.51e-05 | 27.218
|  |  |  | 7327 | -0.3 | 8.21e-05 | 29.161
|  |  |  | 7327 | -0.3 | 8.19e-05 | 31.127
|  |  |  | 7327 | -0.3 | 0.000149 | 33.272
|  |  |  | 7327 | -0.3 | 0.000161 | 35.817

## RMinus0pt5
23 |  |  |  | 28 |  |  |  | 140 |  |  |  | 154 |  |  |  | 158 |  |  |  | 175
ID | R | da/dN | DK | ID | R | da/dN | DK | ID | R | da/dN | DK | ID | R | da/dN | DK | ID | R | da/dN | DK | ID | R | da/dN | DK
7326 | -0.5 | 1.99e-06 | 16.657 | 7327 | -0.5 | 1.26e-06 | 9.003 | 20322 | -0.5 | 1.8267e-07 | 4.49629 | 20322 | -0.5 | 1.7447e-07 | 4.45112 | 20322 | -0.5 | 2.1944e-07 | 4.21481 | 20322 | -0.5 | 2.1489e-07 | 3.76104
7326 | -0.5 | 3.04e-06 | 18.151 | 7327 | -0.5 | 3.12e-06 | 9.566 | 20322 | -0.5 | 2.0919e-07 | 4.60003 | 20322 | -0.5 | 1.7451e-07 | 4.56992 | 20322 | -0.5 | 2.3344e-07 | 4.32933 | 20322 | -0.5 | 2.2675e-07 | 3.88283
7326 | -0.5 | 5.42e-06 | 19.619 | 7327 | -0.5 | 2.99e-06 | 10.463 | 20322 | -0.5 | 2.198e-07 | 4.74372 | 20322 | -0.5 | 1.8588e-07 | 4.72306 | 20322 | -0.5 | 2.5146e-07 | 4.47796 | 20322 | -0.5 | 2.4099e-07 | 4.04593
7326 | -0.5 | 1.06e-05 | 21.235 | 7327 | -0.5 | 4.97e-06 | 11.368 | 20322 | -0.5 | 2.265e-07 | 4.88505 | 20322 | -0.5 | 2.0945e-07 | 4.86956 | 20322 | -0.5 | 2.579e-07 | 4.62365 | 20322 | -0.5 | 2.5448e-07 | 4.20234
7326 | -0.5 | 1.41e-05 | 23.022 | 7327 | -0.5 | 5.89e-06 | 12.262 | 20322 | -0.5 | 2.4421e-07 | 5.02311 | 20322 | -0.5 | 2.2377e-07 | 5.01386 | 20322 | -0.5 | 2.7798e-07 | 4.76466 | 20322 | -0.5 | 2.5986e-07 | 4.35203
7326 | -0.5 | 2.1e-05 | 25.004 | 7327 | -0.5 | 7.57e-06 | 13.195 | 20322 | -0.5 | 2.6529e-07 | 5.15653 | 20322 | -0.5 | 2.18e-07 | 5.15145 | 20322 | -0.5 | 3.1901e-07 | 4.90172 | 20322 | -0.5 | 2.7267e-07 | 4.49624
7326 | -0.5 | 2.55e-05 | 27.07 | 7327 | -0.5 | 9.44e-06 | 14.105 | 20322 | -0.5 | 2.8669e-07 | 5.2896 | 20322 | -0.5 | 2.2266e-07 | 5.29009 | 20322 | -0.5 | 3.5829e-07 | 5.03486 | 20322 | -0.5 | 2.979e-07 | 4.63447
7326 | -0.5 | 3.73e-05 | 29.892 | 7327 | -0.5 | 1.03e-05 | 15.013 | 20322 | -0.5 | 3.2417e-07 | 5.4212 | 20322 | -0.5 | 2.5061e-07 | 5.42401 | 20322 | -0.5 | 4.0527e-07 | 5.16795 | 20322 | -0.5 | 3.2635e-07 | 4.76765
7326 | -0.5 | 6.7e-05 | 32.55 | 7327 | -0.5 | 1.18e-05 | 16.04 | 20322 | -0.5 | 3.7323e-07 | 5.54861 | 20322 | -0.5 | 2.764e-07 | 5.55556 | 20322 | -0.5 | 4.6971e-07 | 5.29744 | 20322 | -0.5 | 3.5351e-07 | 4.89722
7326 | -0.5 | 3.18e-06 | 15.922 | 7327 | -0.5 | 1.48e-05 | 17.2 | 20322 | -0.5 | 4.4371e-07 | 5.67672 | 20322 | -0.5 | 2.9013e-07 | 5.68763 | 20322 | -0.5 | 5.6032e-07 | 5.42278 | 20322 | -0.5 | 3.8381e-07 | 5.02121
7326 | -0.5 | 4.89e-06 | 17.695 | 7327 | -0.5 | 1.53e-05 | 18.392 | 20322 | -0.5 | 5.6981e-07 | 5.80195 | 20322 | -0.5 | 2.9975e-07 | 5.81164 | 20322 | -0.5 | 7.105e-07 | 5.5485 | 20322 | -0.5 | 4.2672e-07 | 5.14283
7326 | -0.5 | 6.76e-06 | 19.477 | 7327 | -0.5 | 2.18e-05 | 19.603 | 20322 | -0.5 | 6.9418e-07 | 5.9196 | 20322 | -0.5 | 3.1232e-07 | 5.939 | 20322 | -0.5 | 8.8332e-07 | 5.66455 | 20322 | -0.5 | 5.0048e-07 | 5.26203
7326 | -0.5 | 1.07e-05 | 21.274 | 7327 | -0.5 | 2.71e-05 | 20.954 | 20322 | -0.5 | 7.8853e-07 | 6.03927 | 20322 | -0.5 | 3.3381e-07 | 6.06023 | 20322 | -0.5 | 1.0734e-06 | 5.78792 | 20322 | -0.5 | 6.0812e-07 | 5.38025
7326 | -0.5 | 9.83e-06 | 23.159 | 7327 | -0.5 | 3.29e-05 | 22.546 | 20322 | -0.5 | 9.5442e-07 | 6.15489 | 20322 | -0.5 | 3.7737e-07 | 6.18468 | 20322 | -0.5 | 1.2616e-06 | 5.90328 | 20322 | -0.5 | 7.0955e-07 | 5.49391
7326 | -0.5 | 1.36e-05 | 25.009 | 7327 | -0.5 | 3.92e-05 | 24.193 | 20322 | -0.5 | 1.2041e-06 | 6.26701 | 20322 | -0.5 | 4.5031e-07 | 6.30394 | 20322 | -0.5 | 1.3675e-06 | 6.01816 | 20322 | -0.5 | 8.222e-07 | 5.60826
7326 | -0.5 | 1.7e-05 | 27.127 | 7327 | -0.5 | 1.39e-05 | 14.581 | 20322 | -0.5 | 1.4593e-06 | 6.38048 | 20322 | -0.5 | 5.5803e-07 | 6.42134 | 20322 | -0.5 | 1.4695e-06 | 6.13203 | 20322 | -0.5 | 9.5241e-07 | 5.7166
7326 | -0.5 | 1.64e-05 | 29.458 | 7327 | -0.5 | 1.42e-05 | 16.052 | 20322 | -0.5 | 1.6119e-06 | 6.49046 | 20322 | -0.5 | 7.2625e-07 | 6.53386 | 20322 | -0.5 | 1.6013e-06 | 6.24024 | 20322 | -0.5 | 1.0595e-06 | 5.82237
7326 | -0.5 | 2.55e-05 | 31.844 | 7327 | -0.5 | 2.16e-05 | 17.559 | 20322 | -0.5 | 1.7111e-06 | 6.60048 | 20322 | -0.5 | 9.3805e-07 | 6.64666 | 20322 | -0.5 | 1.7234e-06 | 6.35138 | 20322 | -0.5 | 1.1726e-06 | 5.92766
7326 | -0.5 | 2.69e-05 | 34.805 | 7327 | -0.5 | 2.41e-05 | 19.08 | 20322 | -0.5 | 1.8522e-06 | 6.71062 | 20322 | -0.5 | 1.0843e-06 | 6.75554 | 20322 | -0.5 | 1.8597e-06 | 6.46014 | 20322 | -0.5 | 1.2635e-06 | 6.02875
7326 | -0.5 | 4.36e-05 | 37.923 | 7327 | -0.5 | 2.59e-05 | 20.581 | 20322 | -0.5 | 1.9398e-06 | 6.82042 | 20322 | -0.5 | 1.1682e-06 | 6.86492 | 20322 | -0.5 | 1.9764e-06 | 6.56892 | 20322 | -0.5 | 1.3482e-06 | 6.12929
7326 | -0.5 | 8.11e-05 | 40.964 | 7327 | -0.5 | 4.72e-05 | 22.061 | 20322 | -0.5 | 1.9148e-06 | 6.92924 | 20322 | -0.5 | 1.3618e-06 | 6.97801 | 20322 | -0.5 | 2.0618e-06 | 6.6766 | 20322 | -0.5 | 1.4772e-06 | 6.22779
7326 | -0.5 | 0.000337 | 44.153 | 7327 | -0.5 | 3.86e-05 | 23.644 | 20322 | -0.5 | 2.0002e-06 | 7.03511 | 20322 | -0.5 | 1.601e-06 | 7.08559 | 20322 | -0.5 | 2.083e-06 | 6.77928 | 20322 | -0.5 | 1.6135e-06 | 6.32477
7326 | -0.5 | 0.00099 | 51.264 | 7327 | -0.5 | 3.69e-05 | 25.34 | 20322 | -0.5 | 2.0753e-06 | 7.13872 | 20322 | -0.5 | 1.6636e-06 | 7.19436 | 20322 | -0.5 | 2.1479e-06 | 6.88353 | 20322 | -0.5 | 1.7014e-06 | 6.41936
|  |  |  | 7327 | -0.5 | 4.7e-05 | 27.092 | 20322 | -0.5 | 2.1457e-06 | 7.24365 | 20322 | -0.5 | 1.7142e-06 | 7.3063 | 20322 | -0.5 | 2.2736e-06 | 6.98455 | 20322 | -0.5 | 1.78e-06 | 6.51318
|  |  |  | 7327 | -0.5 | 6.02e-05 | 28.763 | 20322 | -0.5 | 2.3239e-06 | 7.34671 | 20322 | -0.5 | 1.8168e-06 | 7.41032 | 20322 | -0.5 | 2.4095e-06 | 7.08722 | 20322 | -0.5 | 1.8604e-06 | 6.60405
|  |  |  | 7327 | -0.5 | 8.08e-05 | 30.592 | 20322 | -0.5 | 2.3652e-06 | 7.45101 | 20322 | -0.5 | 1.8422e-06 | 7.518 | 20322 | -0.5 | 2.6091e-06 | 7.18907 | 20322 | -0.5 | 1.8901e-06 | 6.69374
|  |  |  | 7327 | -0.5 | 0.000114 | 32.669 | 20322 | -0.5 | 2.3678e-06 | 7.5544 | 20322 | -0.5 | 1.8048e-06 | 7.62215 | 20322 | -0.5 | 2.6052e-06 | 7.29072 | 20322 | -0.5 | 1.9278e-06 | 6.78321
|  |  |  | 7327 | -0.5 | 0.000145 | 35.173 | 20322 | -0.5 | 2.4904e-06 | 7.65798 | 20322 | -0.5 | 1.8412e-06 | 7.72724 | 20322 | -0.5 | 2.4423e-06 | 7.39154 | 20322 | -0.5 | 1.9899e-06 | 6.86866
[8 empty] | 20322 | -0.5 | 2.5094e-06 | 7.76047 | 20322 | -0.5 | 1.9612e-06 | 7.82975 | 20322 | -0.5 | 2.497e-06 | 7.48916 | 20322 | -0.5 | 2.0534e-06 | 6.95563
[8 empty] | 20322 | -0.5 | 2.4866e-06 | 7.86252 | 20322 | -0.5 | 1.9962e-06 | 7.93491 | 20322 | -0.5 | 2.7441e-06 | 7.58759 | 20322 | -0.5 | 2.1227e-06 | 7.03945
[8 empty] | 20322 | -0.5 | 2.4849e-06 | 7.96236 | 20322 | -0.5 | 2.0463e-06 | 8.04271 | 20322 | -0.5 | 2.7937e-06 | 7.68552 | 20322 | -0.5 | 2.1457e-06 | 7.12095
[8 empty] | 20322 | -0.5 | 2.3319e-06 | 8.06094 | 20322 | -0.5 | 1.9367e-06 | 8.14116 | 20322 | -0.5 | 2.5072e-06 | 7.78156 | 20322 | -0.5 | 2.2369e-06 | 7.20446
[8 empty] | 20322 | -0.5 | 2.2623e-06 | 8.16108 | 20322 | -0.5 | 1.8411e-06 | 8.24787 | 20322 | -0.5 | 2.3793e-06 | 7.87892 | 20322 | -0.5 | 2.3563e-06 | 7.28372
[8 empty] | 20322 | -0.5 | 2.2983e-06 | 8.25887 | 20322 | -0.5 | 2.1002e-06 | 8.34587 | 20322 | -0.5 | 2.5531e-06 | 7.97669 | 20322 | -0.5 | 2.425e-06 | 7.36615
[8 empty] | 20322 | -0.5 | 2.4092e-06 | 8.35996 | 20322 | -0.5 | 2.2871e-06 | 8.44636 | 20322 | -0.5 | 2.5852e-06 | 8.07314 | 20322 | -0.5 | 2.4754e-06 | 7.44642
[8 empty] | 20322 | -0.5 | 2.491e-06 | 8.4598 | 20322 | -0.5 | 2.2342e-06 | 8.54753 | 20322 | -0.5 | 2.5477e-06 | 8.16989 | 20322 | -0.5 | 2.4111e-06 | 7.52605
[8 empty] | 20322 | -0.5 | 2.4125e-06 | 8.55759 | 20322 | -0.5 | 2.2115e-06 | 8.64755 | 20322 | -0.5 | 2.6786e-06 | 8.26578 | 20322 | -0.5 | 2.3105e-06 | 7.60377
[8 empty] | 20322 | -0.5 | 2.5313e-06 | 8.65582 | 20322 | -0.5 | 2.1539e-06 | 8.74639 | 20322 | -0.5 | 2.839e-06 | 8.36 | 20322 | -0.5 | 2.2956e-06 | 7.67996
[8 empty] | 20322 | -0.5 | 2.7731e-06 | 8.7547 | 20322 | -0.5 | 2.4438e-06 | 8.85096 | 20322 | -0.5 | 2.873e-06 | 8.45325 | 20322 | -0.5 | 2.3638e-06 | 7.75585
[8 empty] | 20322 | -0.5 | 2.7882e-06 | 8.85326 | 20322 | -0.5 | 2.8449e-06 | 8.94667 | 20322 | -0.5 | 2.7337e-06 | 8.5479 | 20322 | -0.5 | 2.3573e-06 | 7.83063
[8 empty] | 20322 | -0.5 | 2.9064e-06 | 8.95572 | 20322 | -0.5 | 2.9464e-06 | 9.05147 | 20322 | -0.5 | 2.6437e-06 | 8.64256 | 20322 | -0.5 | 2.3062e-06 | 7.90637
[8 empty] | 20322 | -0.5 | 2.8217e-06 | 9.05391 | 20322 | -0.5 | 3.0468e-06 | 9.14943 | 20322 | -0.5 | 2.6603e-06 | 8.73698 | 20322 | -0.5 | 2.2438e-06 | 7.97829
[8 empty] | 20322 | -0.5 | 2.5074e-06 | 9.15402 | 20322 | -0.5 | 2.8054e-06 | 9.24903 | 20322 | -0.5 | 2.6812e-06 | 8.83095 | 20322 | -0.5 | 2.189e-06 | 8.05179
[8 empty] | 20322 | -0.5 | 2.6272e-06 | 9.25183 | 20322 | -0.5 | 2.5997e-06 | 9.35004 | 20322 | -0.5 | 2.8022e-06 | 8.92786 | 20322 | -0.5 | 2.259e-06 | 8.12345
[8 empty] | 20322 | -0.5 | 2.8046e-06 | 9.34873 | 20322 | -0.5 | 2.7438e-06 | 9.45346 | 20322 | -0.5 | 2.9018e-06 | 9.0197 | 20322 | -0.5 | 2.2808e-06 | 8.19273
[8 empty] | 20322 | -0.5 | 2.6923e-06 | 9.44927 | 20322 | -0.5 | 2.5489e-06 | 9.55138 | 20322 | -0.5 | 2.6644e-06 | 9.11271 | 20322 | -0.5 | 2.1983e-06 | 8.26356
[8 empty] | 20322 | -0.5 | 2.5833e-06 | 9.54656 | 20322 | -0.5 | 2.128e-06 | 9.65481 | 20322 | -0.5 | 2.6076e-06 | 9.20956 | 20322 | -0.5 | 2.4094e-06 | 8.33318
[8 empty] | 20322 | -0.5 | 2.5976e-06 | 9.64592 | 20322 | -0.5 | 2.1163e-06 | 9.75318 | 20322 | -0.5 | 2.639e-06 | 9.2978 | 20322 | -0.5 | 2.776e-06 | 8.40196
[8 empty] | 20322 | -0.5 | 2.73e-06 | 9.74416 | 20322 | -0.5 | 2.3986e-06 | 9.85219 | 20322 | -0.5 | 2.6145e-06 | 9.39379 | 20322 | -0.5 | 2.8528e-06 | 8.47388
[8 empty] | 20322 | -0.5 | 2.8722e-06 | 9.84547 | 20322 | -0.5 | 3.0294e-06 | 9.9574 | 20322 | -0.5 | 2.77e-06 | 9.48454 | 20322 | -0.5 | 2.7571e-06 | 8.54186
[8 empty] | 20322 | -0.5 | 3.078e-06 | 9.9455 | 20322 | -0.5 | 3.4314e-06 | 10.05797 | 20322 | -0.5 | 3.0111e-06 | 9.57727 | 20322 | -0.5 | 2.6024e-06 | 8.61046
[8 empty] | 20322 | -0.5 | 3.2289e-06 | 10.04627 | 20322 | -0.5 | 3.3501e-06 | 10.15926 | 20322 | -0.5 | 3.2687e-06 | 9.67128 | 20322 | -0.5 | 2.4141e-06 | 8.67669
[8 empty] | 20322 | -0.5 | 3.1731e-06 | 10.14709 | 20322 | -0.5 | 3.5999e-06 | 10.25938 | 20322 | -0.5 | 3.1505e-06 | 9.76412 | 20322 | -0.5 | 2.2672e-06 | 8.74417
[8 empty] | 20322 | -0.5 | 3.3557e-06 | 10.24562 | 20322 | -0.5 | 4.1076e-06 | 10.35996 | 20322 | -0.5 | 2.9162e-06 | 9.85802 | 20322 | -0.5 | 2.2619e-06 | 8.80943
[8 empty] | 20322 | -0.5 | 3.9012e-06 | 10.34682 | 20322 | -0.5 | 3.9324e-06 | 10.45986 | 20322 | -0.5 | 2.8597e-06 | 9.95134 | 20322 | -0.5 | 2.6033e-06 | 8.87792
[8 empty] | 20322 | -0.5 | 4.2275e-06 | 10.45059 | 20322 | -0.5 | 3.4631e-06 | 10.56504 | 20322 | -0.5 | 2.8207e-06 | 10.04382 | 20322 | -0.5 | 2.9202e-06 | 8.94292
[8 empty] | 20322 | -0.5 | 4.1619e-06 | 10.55337 | 20322 | -0.5 | 3.4285e-06 | 10.66706 | 20322 | -0.5 | 2.9573e-06 | 10.14022 | 20322 | -0.5 | 3.0148e-06 | 9.01297
[8 empty] | 20322 | -0.5 | 4.4237e-06 | 10.65455 | 20322 | -0.5 | 3.5905e-06 | 10.77165 | 20322 | -0.5 | 3.2013e-06 | 10.23378 | 20322 | -0.5 | 3.0047e-06 | 9.07482
[8 empty] | 20322 | -0.5 | 5.8113e-06 | 10.7628 | 20322 | -0.5 | 3.8135e-06 | 10.87491 | 20322 | -0.5 | 3.1506e-06 | 10.32834 | 20322 | -0.5 | 2.9278e-06 | 9.14111
[8 empty] | 20322 | -0.5 | 6.0964e-06 | 10.86212 | 20322 | -0.5 | 3.9451e-06 | 10.97947 | 20322 | -0.5 | 3.1777e-06 | 10.42539 | 20322 | -0.5 | 3.0629e-06 | 9.20498
[8 empty] | 20322 | -0.5 | 5.4921e-06 | 10.97054 | 20322 | -0.5 | 3.662e-06 | 11.08242 | 20322 | -0.5 | 3.3475e-06 | 10.5182 | 20322 | -0.5 | 3.0114e-06 | 9.26847
[8 empty] | 20322 | -0.5 | 6.1243e-06 | 11.07697 | 20322 | -0.5 | 3.3321e-06 | 11.18561 | 20322 | -0.5 | 3.5408e-06 | 10.61567 | 20322 | -0.5 | 2.9252e-06 | 9.33605
[8 empty] | 20322 | -0.5 | 7.27e-06 | 11.18416 | 20322 | -0.5 | 3.5135e-06 | 11.29231 | 20322 | -0.5 | 3.7266e-06 | 10.71069 | 20322 | -0.5 | 2.9548e-06 | 9.40193
[8 empty] | 20322 | -0.5 | 7.5446e-06 | 11.28537 | 20322 | -0.5 | 3.9018e-06 | 11.39746 | 20322 | -0.5 | 3.8561e-06 | 10.8069 | 20322 | -0.5 | 2.8427e-06 | 9.465
[8 empty] | 20322 | -0.5 | 7.2145e-06 | 11.3941 | 20322 | -0.5 | 4.2318e-06 | 11.50986 | 20322 | -0.5 | 4.218e-06 | 10.90194 | 20322 | -0.5 | 2.6166e-06 | 9.529
[8 empty] | 20322 | -0.5 | 7.1559e-06 | 11.49522 | 20322 | -0.5 | 4.3242e-06 | 11.61777 | 20322 | -0.5 | 4.6955e-06 | 10.99949 | 20322 | -0.5 | 2.5618e-06 | 9.59072
[8 empty] | 20322 | -0.5 | 6.9163e-06 | 11.60196 | 20322 | -0.5 | 4.3736e-06 | 11.72827 | 20322 | -0.5 | 5.3689e-06 | 11.09676 | 20322 | -0.5 | 2.6404e-06 | 9.6528
[8 empty] | 20322 | -0.5 | 7.018e-06 | 11.71089 | 20322 | -0.5 | 4.7592e-06 | 11.83693 | 20322 | -0.5 | 6.7948e-06 | 11.19352 | 20322 | -0.5 | 2.7464e-06 | 9.71558
[8 empty] | 20322 | -0.5 | 7.0541e-06 | 11.81825 | 20322 | -0.5 | 4.9086e-06 | 11.94681 | 20322 | -0.5 | 1.0719e-05 | 11.30034 | 20322 | -0.5 | 2.7595e-06 | 9.77725
[8 empty] | 20322 | -0.5 | 7.0215e-06 | 11.92975 | 20322 | -0.5 | 4.8307e-06 | 12.05485 | 20322 | -0.5 | 1.3858e-05 | 11.3931 | 20322 | -0.5 | 2.8778e-06 | 9.84116
[8 empty] | 20322 | -0.5 | 7.0504e-06 | 12.03964 | 20322 | -0.5 | 5.0902e-06 | 12.16631 | 20322 | -0.5 | 1.1399e-05 | 11.49617 | 20322 | -0.5 | 3.2507e-06 | 9.90365
[8 empty] | 20322 | -0.5 | 6.887e-06 | 12.15208 | 20322 | -0.5 | 6.0149e-06 | 12.27879 | 20322 | -0.5 | 9.9849e-06 | 11.58938 | 20322 | -0.5 | 3.422e-06 | 9.96676
[8 empty] | 20322 | -0.5 | 7.1229e-06 | 12.26037 | 20322 | -0.5 | 6.8302e-06 | 12.39129 | 20322 | -0.5 | 9.583e-06 | 11.68604 | 20322 | -0.5 | 3.3391e-06 | 10.03029
[8 empty] | 20322 | -0.5 | 9.4215e-06 | 12.38191 | 20322 | -0.5 | 6.6667e-06 | 12.5082 | 20322 | -0.5 | 9.5209e-06 | 11.78514 | 20322 | -0.5 | 3.244e-06 | 10.08947
[8 empty] | 20322 | -0.5 | 1.1576e-05 | 12.48762 | 20322 | -0.5 | 6.0259e-06 | 12.62382 | 20322 | -0.5 | 9.7049e-06 | 11.88398 | 20322 | -0.5 | 3.0472e-06 | 10.14977
[8 empty] | 20322 | -0.5 | 1.1174e-05 | 12.61176 | 20322 | -0.5 | 5.8936e-06 | 12.7379 | 20322 | -0.5 | 1.1394e-05 | 11.99342 | 20322 | -0.5 | 3.1683e-06 | 10.2119
[8 empty] | 20322 | -0.5 | 1.25e-05 | 12.73302 | 20322 | -0.5 | 6.5486e-06 | 12.85324 | 20322 | -0.5 | 1.0957e-05 | 12.08999 | 20322 | -0.5 | 3.4859e-06 | 10.27061
[8 empty] | 20322 | -0.5 | 1.3016e-05 | 12.84689 | 20322 | -0.5 | 7.0728e-06 | 12.97049 | 20322 | -0.5 | 8.9434e-06 | 12.19995 | 20322 | -0.5 | 3.8412e-06 | 10.3365
[8 empty] | 20322 | -0.5 | 1.1916e-05 | 12.97143 | 20322 | -0.5 | 6.9846e-06 | 13.08719 | 20322 | -0.5 | 8.7738e-06 | 12.30222 | 20322 | -0.5 | 3.7721e-06 | 10.395
[8 empty] | 20322 | -0.5 | 1.1131e-05 | 13.08753 | 20322 | -0.5 | 7.3961e-06 | 13.21201 | 20322 | -0.5 | 8.7124e-06 | 12.40728 | 20322 | -0.5 | 3.5784e-06 | 10.45819
[8 empty] | 20322 | -0.5 | 1.0705e-05 | 13.20074 | 20322 | -0.5 | 8.6822e-06 | 13.33148 | 20322 | -0.5 | 8.4887e-06 | 12.51438 | 20322 | -0.5 | 3.9449e-06 | 10.51867
[8 empty] | 20322 | -0.5 | 1.1256e-05 | 13.32366 | 20322 | -0.5 | 9.4693e-06 | 13.45859 | 20322 | -0.5 | 8.1443e-06 | 12.62092 | 20322 | -0.5 | 4.3152e-06 | 10.57781
[8 empty] | 20322 | -0.5 | 1.0017e-05 | 13.44662 | 20322 | -0.5 | 8.0438e-06 | 13.57967 | 20322 | -0.5 | 7.9337e-06 | 12.72672 | 20322 | -0.5 | 5.0919e-06 | 10.6397
[8 empty] | 20322 | -0.5 | 8.4782e-06 | 13.57564 | 20322 | -0.5 | 6.6816e-06 | 13.70448 | 20322 | -0.5 | 8.1115e-06 | 12.83492 | 20322 | -0.5 | 6.1231e-06 | 10.69756
[8 empty] | 20322 | -0.5 | 8.5631e-06 | 13.70537 | 20322 | -0.5 | 6.6683e-06 | 13.82896 | 20322 | -0.5 | 8.1258e-06 | 12.94387 | 20322 | -0.5 | 5.8698e-06 | 10.75478
[8 empty] | 20322 | -0.5 | 9.449e-06 | 13.83967 | 20322 | -0.5 | 7.7425e-06 | 13.9585 | 20322 | -0.5 | 8.098e-06 | 13.05595 | 20322 | -0.5 | 5.7433e-06 | 10.81455
[8 empty] | 20322 | -0.5 | 9.534e-06 | 13.96682 | 20322 | -0.5 | 8.2222e-06 | 14.08147 | 20322 | -0.5 | 8.6615e-06 | 13.16814 | 20322 | -0.5 | 6.0186e-06 | 10.87037
[8 empty] | 20322 | -0.5 | 9.053e-06 | 14.10106 | 20322 | -0.5 | 8.3384e-06 | 14.21828 | 20322 | -0.5 | 9.9512e-06 | 13.2834 | 20322 | -0.5 | 5.9812e-06 | 10.92945
[8 empty] | 20322 | -0.5 | 8.9133e-06 | 14.23316 | 20322 | -0.5 | 9.0325e-06 | 14.34624 | 20322 | -0.5 | 1.0977e-05 | 13.39446 | 20322 | -0.5 | 6.2703e-06 | 10.98855
[8 empty] | 20322 | -0.5 | 8.9195e-06 | 14.36387 | 20322 | -0.5 | 9.1178e-06 | 14.4834 | 20322 | -0.5 | 1.1594e-05 | 13.51481 | 20322 | -0.5 | 6.8401e-06 | 11.04753
[8 empty] | 20322 | -0.5 | 9.2499e-06 | 14.50184 | 20322 | -0.5 | 9.0313e-06 | 14.62092 | 20322 | -0.5 | 1.0854e-05 | 13.62515 | 20322 | -0.5 | 7.0633e-06 | 11.10609
[8 empty] | 20322 | -0.5 | 9.8837e-06 | 14.63859 | 20322 | -0.5 | 9.4002e-06 | 14.75865 | 20322 | -0.5 | 9.5485e-06 | 13.74443 | 20322 | -0.5 | 7.2414e-06 | 11.16512
[8 empty] | 20322 | -0.5 | 1.1461e-05 | 14.77976 | 20322 | -0.5 | 1.0149e-05 | 14.89536 | 20322 | -0.5 | 9.1721e-06 | 13.85775 | 20322 | -0.5 | 7.5667e-06 | 11.22065
[8 empty] | 20322 | -0.5 | 1.438e-05 | 14.9249 | 20322 | -0.5 | 1.0408e-05 | 15.03869 | 20322 | -0.5 | 8.7818e-06 | 13.97716 | 20322 | -0.5 | 7.7432e-06 | 11.27721
[8 empty] | 20322 | -0.5 | 1.5877e-05 | 15.06474 | 20322 | -0.5 | 1.0172e-05 | 15.17926 | 20322 | -0.5 | 8.3444e-06 | 14.09848 | 20322 | -0.5 | 7.7821e-06 | 11.33177
[8 empty] | 20322 | -0.5 | 1.5717e-05 | 15.21084 | 20322 | -0.5 | 9.9118e-06 | 15.32569 | 20322 | -0.5 | 7.9054e-06 | 14.22049 | 20322 | -0.5 | 7.7449e-06 | 11.38708
[8 empty] | 20322 | -0.5 | 1.5236e-05 | 15.35021 | 20322 | -0.5 | 1.015e-05 | 15.47375 | 20322 | -0.5 | 8.08e-06 | 14.34642 | 20322 | -0.5 | 7.6584e-06 | 11.44101
[8 empty] | 20322 | -0.5 | 1.553e-05 | 15.50452 | 20322 | -0.5 | 1.1351e-05 | 15.62374 | 20322 | -0.5 | 8.9194e-06 | 14.46868 | 20322 | -0.5 | 7.6743e-06 | 11.49524
[8 empty] | 20322 | -0.5 | 1.6549e-05 | 15.65332 | 20322 | -0.5 | 1.2338e-05 | 15.77414 | 20322 | -0.5 | 9.8665e-06 | 14.59985 | 20322 | -0.5 | 7.9714e-06 | 11.54828
[8 empty] | 20322 | -0.5 | 1.6394e-05 | 15.80996 | 20322 | -0.5 | 1.2231e-05 | 15.92475 | 20322 | -0.5 | 9.4187e-06 | 14.72467 | 20322 | -0.5 | 8.0986e-06 | 11.60244
[8 empty] | 20322 | -0.5 | 1.6823e-05 | 15.97066 | 20322 | -0.5 | 1.1747e-05 | 16.08051 | 20322 | -0.5 | 8.9e-06 | 14.85919 | 20322 | -0.5 | 7.8871e-06 | 11.6551
[8 empty] | 20322 | -0.5 | 1.6783e-05 | 16.12312 | 20322 | -0.5 | 1.1028e-05 | 16.23209 | 20322 | -0.5 | 1.027e-05 | 14.98816 | 20322 | -0.5 | 7.8681e-06 | 11.70894
[8 empty] | 20322 | -0.5 | 1.6111e-05 | 16.29 | 20322 | -0.5 | 1.1118e-05 | 16.39423 | 20322 | -0.5 | 1.3217e-05 | 15.12726 | 20322 | -0.5 | 7.9834e-06 | 11.75991
[8 empty] | 20322 | -0.5 | 1.6702e-05 | 16.44913 | 20322 | -0.5 | 1.1707e-05 | 16.55675 | 20322 | -0.5 | 1.4042e-05 | 15.25655 | 20322 | -0.5 | 8.4778e-06 | 11.8116
[8 empty] | 20322 | -0.5 | 1.7316e-05 | 16.61273 | 20322 | -0.5 | 1.2355e-05 | 16.72137 | 20322 | -0.5 | 1.2769e-05 | 15.39261 | 20322 | -0.5 | 8.8895e-06 | 11.86025
[8 empty] | 20322 | -0.5 | 1.6564e-05 | 16.77605 | 20322 | -0.5 | 1.4282e-05 | 16.88985 | 20322 | -0.5 | 1.3227e-05 | 15.52827 | 20322 | -0.5 | 8.3452e-06 | 11.91005
[8 empty] | 20322 | -0.5 | 1.6573e-05 | 16.94316 | 20322 | -0.5 | 1.6377e-05 | 17.06104 | 20322 | -0.5 | 1.3308e-05 | 15.6623 | 20322 | -0.5 | 8.1081e-06 | 11.95894
[8 empty] | 20322 | -0.5 | 1.8544e-05 | 17.11313 | 20322 | -0.5 | 1.7288e-05 | 17.23914 | 20322 | -0.5 | 1.3207e-05 | 15.81186 | 20322 | -0.5 | 8.0408e-06 | 12.00639
[8 empty] | 20322 | -0.5 | 1.9775e-05 | 17.29195 | 20322 | -0.5 | 1.7872e-05 | 17.41643 | 20322 | -0.5 | 1.4575e-05 | 15.96164 | 20322 | -0.5 | 8.2367e-06 | 12.05524
[8 empty] | 20322 | -0.5 | 2.004e-05 | 17.4657 | 20322 | -0.5 | 2.0226e-05 | 17.60158 | 20322 | -0.5 | 1.5969e-05 | 16.10887 | 20322 | -0.5 | 9.345e-06 | 12.10282
[8 empty] | 20322 | -0.5 | 2.1357e-05 | 17.64887 | 20322 | -0.5 | 2.4449e-05 | 17.7843 | 20322 | -0.5 | 1.5958e-05 | 16.26029 | 20322 | -0.5 | 9.9511e-06 | 12.14899
[8 empty] | 20322 | -0.5 | 2.3126e-05 | 17.82745 | 20322 | -0.5 | 2.5456e-05 | 17.96293 | 20322 | -0.5 | 1.5162e-05 | 16.40314 | 20322 | -0.5 | 9.5437e-06 | 12.19563
[8 empty] | 20322 | -0.5 | 2.2818e-05 | 18.00369 | 20322 | -0.5 | 2.7097e-05 | 18.15851 | 20322 | -0.5 | 1.5195e-05 | 16.55886 | 20322 | -0.5 | 9.4946e-06 | 12.23923
[8 empty] | 20322 | -0.5 | 2.4196e-05 | 18.20944 | 20322 | -0.5 | 2.8719e-05 | 18.34253 | 20322 | -0.5 | 1.5831e-05 | 16.7132 | 20322 | -0.5 | 9.4861e-06 | 12.28351
[8 empty] | 20322 | -0.5 | 2.6424e-05 | 18.39026 | 20322 | -0.5 | 2.6336e-05 | 18.54451 | 20322 | -0.5 | 1.598e-05 | 16.8753 | 20322 | -0.5 | 9.4618e-06 | 12.32734
[8 empty] | 20322 | -0.5 | 2.6968e-05 | 18.59783 | 20322 | -0.5 | 2.6778e-05 | 18.75219 | 20322 | -0.5 | 1.5851e-05 | 17.04005 | 20322 | -0.5 | 9.6428e-06 | 12.36949
[8 empty] | 20322 | -0.5 | 2.8558e-05 | 18.79106 | 20322 | -0.5 | 2.9433e-05 | 18.95305 | 20322 | -0.5 | 1.6131e-05 | 17.2004 | 20322 | -0.5 | 9.76e-06 | 12.41217
[8 empty] | 20322 | -0.5 | 3.0321e-05 | 18.99161 | 20322 | -0.5 | 3.0197e-05 | 19.16244 | 20322 | -0.5 | 1.6693e-05 | 17.367 | 20322 | -0.5 | 9.4197e-06 | 12.45285
[8 empty] | 20322 | -0.5 | 3.0326e-05 | 19.18996 | 20322 | -0.5 | 3.0472e-05 | 19.38133 | 20322 | -0.5 | 1.6743e-05 | 17.53764 | 20322 | -0.5 | 9.2154e-06 | 12.49334
[8 empty] | 20322 | -0.5 | 3.2654e-05 | 19.41084 | 20322 | -0.5 | 3.0724e-05 | 19.59318 | 20322 | -0.5 | 1.6887e-05 | 17.70785 | 20322 | -0.5 | 9.3747e-06 | 12.53301
[8 empty] | 20322 | -0.5 | 3.8471e-05 | 19.63092 | 20322 | -0.5 | 2.9529e-05 | 19.81695 | 20322 | -0.5 | 1.7851e-05 | 17.88992 | 20322 | -0.5 | 9.5706e-06 | 12.57273
[8 empty] | 20322 | -0.5 | 3.8419e-05 | 19.84931 | 20322 | -0.5 | 2.9309e-05 | 20.04738 | 20322 | -0.5 | 1.8284e-05 | 18.06701 | 20322 | -0.5 | 9.6567e-06 | 12.61197
[8 empty] | 20322 | -0.5 | 4.0326e-05 | 20.08588 | 20322 | -0.5 | 2.9969e-05 | 20.26781 | 20322 | -0.5 | 1.8083e-05 | 18.24914 | 20322 | -0.5 | 9.7415e-06 | 12.65038
[8 empty] | 20322 | -0.5 | 4.5445e-05 | 20.3002 | 20322 | -0.5 | 3.1979e-05 | 20.50786 | 20322 | -0.5 | 1.8962e-05 | 18.43409 | 20322 | -0.5 | 9.6778e-06 | 12.68902
[8 empty] | 20322 | -0.5 | 4.6798e-05 | 20.53216 | 20322 | -0.5 | 3.5763e-05 | 20.74988 | 20322 | -0.5 | 1.925e-05 | 18.62401 | 20322 | -0.5 | 9.2583e-06 | 12.72546
[8 empty] | 20322 | -0.5 | 5.2499e-05 | 20.76871 | 20322 | -0.5 | 3.7387e-05 | 20.99587 | 20322 | -0.5 | 2.0128e-05 | 18.82603 | 20322 | -0.5 | 8.9444e-06 | 12.76099
[8 empty] | 20322 | -0.5 | 5.4316e-05 | 21.00479 | 20322 | -0.5 | 3.8646e-05 | 21.25174 | 20322 | -0.5 | 1.9573e-05 | 19.01615 | 20322 | -0.5 | 8.8454e-06 | 12.79558
[8 empty] | 20322 | -0.5 | 5.5753e-05 | 21.26899 | 20322 | -0.5 | 4.2188e-05 | 21.51457 | 20322 | -0.5 | 1.964e-05 | 19.23487 | 20322 | -0.5 | 8.8898e-06 | 12.82945
[8 empty] | 20322 | -0.5 | 5.8463e-05 | 21.51322 | 20322 | -0.5 | 4.4811e-05 | 21.7875 | 20322 | -0.5 | 2.2146e-05 | 19.42808 | 20322 | -0.5 | 9.0829e-06 | 12.86367
[8 empty] | 20322 | -0.5 | 6.3229e-05 | 21.79571 | 20322 | -0.5 | 4.6828e-05 | 22.07271 | 20322 | -0.5 | 2.3954e-05 | 19.64759 | 20322 | -0.5 | 9.4815e-06 | 12.89852
[8 empty] | 20322 | -0.5 | 7.2094e-05 | 22.05589 | 20322 | -0.5 | 5.0635e-05 | 22.35718 | 20322 | -0.5 | 2.8042e-05 | 19.85836 | 20322 | -0.5 | 9.7171e-06 | 12.93187
[8 empty] | 20322 | -0.5 | 7.6963e-05 | 22.3453 | 20322 | -0.5 | 5.664e-05 | 22.64712 | 20322 | -0.5 | 3.1164e-05 | 20.07633 | 20322 | -0.5 | 9.5198e-06 | 12.96564
[8 empty] | 20322 | -0.5 | 9.3779e-05 | 22.64174 | 20322 | -0.5 | 6.4137e-05 | 22.93841 | 20322 | -0.5 | 3.1722e-05 | 20.30078 | 20322 | -0.5 | 9.4593e-06 | 12.99867
[8 empty] | 20322 | -0.5 | 0.00011298 | 22.92896 | 20322 | -0.5 | 6.8736e-05 | 23.24051 | 20322 | -0.5 | 3.297e-05 | 20.52878 | 20322 | -0.5 | 9.3587e-06 | 13.02976
[8 empty] | 20322 | -0.5 | 0.00012533 | 23.23238 | 20322 | -0.5 | 6.839e-05 | 23.56596 | 20322 | -0.5 | 3.5029e-05 | 20.77364 | 20322 | -0.5 | 9.2464e-06 | 13.06171
[8 empty] | 20322 | -0.5 | 0.00014391 | 23.53441 | 20322 | -0.5 | 6.8542e-05 | 23.89216 | 20322 | -0.5 | 3.7368e-05 | 21.02095 | 20322 | -0.5 | 9.1736e-06 | 13.09123
[8 empty] | 20322 | -0.5 | 0.00018305 | 23.87616 | 20322 | -0.5 | 7.2593e-05 | 24.21007 | 20322 | -0.5 | 3.7482e-05 | 21.27621 | 20322 | -0.5 | 9.2559e-06 | 13.12124
[8 empty] | 20322 | -0.5 | 0.00025513 | 24.20362 | 20322 | -0.5 | 0.00010491 | 24.57796 | 20322 | -0.5 | 3.7985e-05 | 21.53076 | 20322 | -0.5 | 9.5724e-06 | 13.15033
[8 empty] | 20322 | -0.5 | 0.0003463 | 24.5893 | 20322 | -0.5 | 0.00011183 | 24.85158 | 20322 | -0.5 | 4.1218e-05 | 21.78972 | 20322 | -0.5 | 1.0194e-05 | 13.17981
[8 empty] | 20322 | -0.5 | 0.00056958 | 25.02815 | 20322 | -0.5 | 8.5781e-05 | 25.22409 | 20322 | -0.5 | 4.755e-05 | 22.06598 | 20322 | -0.5 | 1.3473e-05 | 13.21023
[12 empty] | 20322 | -0.5 | 8.8261e-05 | 25.53804 | 20322 | -0.5 | 5.3228e-05 | 22.33605 | 20322 | -0.5 | 1.8561e-05 | 13.23832
[12 empty] | 20322 | -0.5 | 9.7006e-05 | 25.93039 | 20322 | -0.5 | 5.4324e-05 | 22.6311 | 20322 | -0.5 | 1.8857e-05 | 13.26758
[12 empty] | 20322 | -0.5 | 0.00011139 | 26.3166 | 20322 | -0.5 | 5.4755e-05 | 22.92077 | 20322 | -0.5 | 1.8689e-05 | 13.29428
[12 empty] | 20322 | -0.5 | 0.00012427 | 26.74749 | 20322 | -0.5 | 5.9291e-05 | 23.219 | 20322 | -0.5 | 1.9511e-05 | 13.32041
[12 empty] | 20322 | -0.5 | 0.00014336 | 27.17694 | 20322 | -0.5 | 6.3336e-05 | 23.51323 | 20322 | -0.5 | 1.9264e-05 | 13.34608
[12 empty] | 20322 | -0.5 | 0.00016941 | 27.60905 | 20322 | -0.5 | 7.1257e-05 | 23.85337 | 20322 | -0.5 | 1.7834e-05 | 13.3695
[12 empty] | 20322 | -0.5 | 0.0002002 | 28.08676 | 20322 | -0.5 | 7.9335e-05 | 24.16745 | 20322 | -0.5 | 1.7159e-05 | 13.3951
[12 empty] | 20322 | -0.5 | 0.00024467 | 28.55742 | 20322 | -0.5 | 8.8734e-05 | 24.54956 | 20322 | -0.5 | 1.7118e-05 | 13.42002
[12 empty] | 20322 | -0.5 | 0.00030096 | 29.06388 | 20322 | -0.5 | 9.8733e-05 | 24.89977 | 20322 | -0.5 | 1.6981e-05 | 13.44573
[12 empty] | 20322 | -0.5 | 0.00036815 | 29.61191 | 20322 | -0.5 | 0.00010683 | 25.285 | 20322 | -0.5 | 1.8589e-05 | 13.47218
[12 empty] | 20322 | -0.5 | 0.00046506 | 30.13227 | 20322 | -0.5 | 0.00012189 | 25.66275 | 20322 | -0.5 | 1.8844e-05 | 13.49658
[12 empty] | 20322 | -0.5 | 0.00052421 | 30.70748 | 20322 | -0.5 | 0.00013565 | 26.04981 | 20322 | -0.5 | 1.8262e-05 | 13.5214
[12 empty] | 20322 | -0.5 | 0.00065601 | 31.39992 | 20322 | -0.5 | 0.00016503 | 26.47674 | 20322 | -0.5 | 1.9131e-05 | 13.54359
[12 empty] | 20322 | -0.5 | 0.00097574 | 32.19767 | 20322 | -0.5 | 0.00019657 | 26.89924 | 20322 | -0.5 | 1.9455e-05 | 13.5667
[16 empty] | 20322 | -0.5 | 0.00024274 | 27.36367 | 20322 | -0.5 | 1.9254e-05 | 13.58851
[16 empty] | 20322 | -0.5 | 0.00030846 | 27.83223 | 20322 | -0.5 | 2.0654e-05 | 13.6123
[16 empty] | 20322 | -0.5 | 0.0003817 | 28.36118 | 20322 | -0.5 | 2.161e-05 | 13.63439
[16 empty] | 20322 | -0.5 | 0.00049543 | 28.87288 | 20322 | -0.5 | 2.3171e-05 | 13.65865
[20 empty] | 20322 | -0.5 | 2.5354e-05 | 13.679
[20 empty] | 20322 | -0.5 | 2.5696e-05 | 13.7
[20 empty] | 20322 | -0.5 | 2.6506e-05 | 13.71904
[20 empty] | 20322 | -0.5 | 3.2591e-05 | 13.73996
[20 empty] | 20322 | -0.5 | 6.8437e-05 | 13.76459
[20 empty] | 20322 | -0.5 | 6.9907e-05 | 13.78209
[20 empty] | 20322 | -0.5 | 2.9698e-05 | 13.8071
[20 empty] | 20322 | -0.5 | 3.0678e-05 | 13.82275
[20 empty] | 20322 | -0.5 | 3.4662e-05 | 13.84199
[20 empty] | 20322 | -0.5 | 3.7154e-05 | 13.86123
[20 empty] | 20322 | -0.5 | 3.6432e-05 | 13.87964
[20 empty] | 20322 | -0.5 | 3.2214e-05 | 13.89801
[20 empty] | 20322 | -0.5 | 2.6234e-05 | 13.91644
[20 empty] | 20322 | -0.5 | 2.1557e-05 | 13.93398
[20 empty] | 20322 | -0.5 | 1.9597e-05 | 13.95317
[20 empty] | 20322 | -0.5 | 1.9452e-05 | 13.97226
[20 empty] | 20322 | -0.5 | 1.9221e-05 | 13.99045