## Matrix
Benchmark Condition # | Material | Specimen Type | Thickness (in) | Width (in) | Hole Diameter (in) | Hole Edge Margin | Loading | Max Stress (ksi) | Benchmark Condition # | Starting Surface Crack Length (in) | Starting Bore Crack Length (in)
1 | 2024-T351 | Non-CX Baseline | 0.25 | 4 | 0.5 | 4 | CA (R=0.1) | 10 | 1 | 0.05 | 0.07
2 |  | CX | [5 empty] | 25 | 2 | 0.05 | 0.05
3 |  | Non-CX Baseline |  |  |  | 1.2 |  | 10 | 3 | 0.05 | 0.075
4 |  | CX | [5 empty] | 25 | 4 | 0.05 | 0.06

## NCX2024-3
Cycles | Adjusted Cycles | Crack Length (inches) |  |  |  |  | Comments | a/c | a/t | dc/dN | da/dN | c_bar | a_bar
|  | Surface of Hole |  |  |  | Bore
|  | Entrance |  | Exit
|  | North | South | North | South
0 | [6 empty] | Precracking
810030 |  | 0.0247
0 | -43549 | 0.0232283 |  |  |  | 0.0506392 |  | 2.180065 | 0.1993669
27170 | -16379 | 0.0409448 |  |  |  | 0.06349995 |  | 1.550867 | 0.2499998
43548.56 | 0 | 0.05 |  |  |  | 0.075 |  | 1.5 | 0.2952756
47821 | 4272 | 0.0523621 |  |  |  | 0.0763607 |  | 1.45832 | 0.3006327 | 5.528691e-07 | 3.185161e-07 | 0.05118105 | 0.07568035
65567 | 22018 | 0.0657479 |  |  |  | 0.08761386 |  | 1.332573 | 0.3449364 | 7.542996e-07 | 6.341235e-07 | 0.059055 | 0.08198728
87001 | 43452 | 0.0799211 |  |  |  | 0.1044936 |  | 1.307459 | 0.4113921 | 6.612485e-07 | 7.875214e-07 | 0.0728345 | 0.09605372
107638 | 64089 | 0.1007872 |  |  |  | 0.1237847 |  | 1.228179 | 0.4873414 | 1.011101e-06 | 9.347834e-07 | 0.09035415 | 0.1141392
130447 | 86898 | 0.1322832 |  |  |  | 0.1535252 |  | 1.16058 | 0.6044299 | 1.380858e-06 | 1.303892e-06 | 0.1165352 | 0.138655
143316 | 99767 | 0.1625981 |  |  |  | 0.1696011 |  | 1.04307 | 0.667721 | 2.355653e-06 | 1.249199e-06 | 0.14744065 | 0.1615632
152384 | 108835 | 0.1921256 |  |  |  | 0.1921074 |  | 0.9999055 | 0.7563285 | 3.256231e-06 | 2.481949e-06 | 0.17736185 | 0.1808543
163372 | 119823 | 0.2224405 |  |  |  | 0.2314935 |  | 1.040698 | 0.9113917 | 2.75891e-06 | 3.58446e-06 | 0.20728305 | 0.2118005
171931 | 128382 | 0.2535428 |  | 0.1519682 |  | 0.25 | Through Bore | 0.9860268 | 0.984252 | 3.633871e-06 | 2.162228e-06 | 0.23799165 | 0.2407467
178206 | 134657 | 0.2877947 |  | 0.2251964 | [5 empty] | 5.45847e-06 |  | 0.27066875
183627 | 140078 | 0.3220466 |  | 0.2791333 | [5 empty] | 6.318373e-06 |  | 0.30492065
191596 | 148047 | 0.3763772 |  | 0.3539363 | [5 empty] | 6.817744e-06 |  | 0.3492119
205036 | 161487 | 0.4673219 |  | 0.4771644 | [5 empty] | 6.76671875e-06 |  | 0.42184955
215943 | 172394 | 0.5692902 |  | 0.582676 | [5 empty] | 9.348886e-06 |  | 0.51830605
223964 | 180415 | 0.6669278 |  | 0.6511798 | [5 empty] | 1.217275e-05 |  | 0.618109
234553 | 191004 | 0.7704709 |  | 0.7625969 | [5 empty] | 9.778364e-06 |  | 0.71869935
241395 | 197846 | 0.8724392 |  | 0.8330692 | [5 empty] | 1.490329e-05 |  | 0.82145505
248614 | 205065 | 0.9830689 |  | 0.9748012 | [5 empty] | 1.53248e-05 |  | 0.92775405
258227 | 214678 | 1.0803128 |  | 1.0897616 | [5 empty] | 1.011587e-05 |  | 1.03169085
264617 | 221068 | 1.1586591 |  | 1.1625961 | [5 empty] | 1.226077e-05 |  | 1.11948595
269677 | 226128 | 1.2326747 |  | 1.2381865 | [5 empty] | 1.462759e-05 |  | 1.1956669
279806 | 236257 | Final Failure of Specimen

## NCX2024-4
Cycles | Adjusted Cycles | Crack Length (inches) |  |  |  |  | Comments | a/c | a/t | dc/dN | da/dN | c_bar | a_bar
|  | Surface of Hole |  |  |  | Bore
|  | Entrance |  | Exit
|  | North | South | North | South
0 | [6 empty] | Precracking
50015 |  | 0.02874
0 | -127974 | 0.0204724 |  |  |  | 0.01796448 |  | 0.8774977 | 0.07100586
88291 | -39683 | 0.0381889 |  |  |  | 0.04266565 |  | 1.117226 | 0.1686389
127974 | -0.01095831 | 0.05 |  |  |  | 0.06 |  | 1.2 | 0.2371542
153106 | 25132 | 0.0574802 |  |  |  | 0.07410349 |  | 1.2892 | 0.2928992 | 2.976363e-07 | 5.611765e-07 | 0.0537401 | 0.06705175
180379 | 52405 | 0.0736219 |  |  |  | 0.09431354 |  | 1.281053 | 0.3727808 | 5.918564e-07 | 7.410275e-07 | 0.06555105 | 0.08420852
207318 | 79344 | 0.0940943 |  |  |  | 0.1205117 |  | 1.280755 | 0.476331 | 7.59954e-07 | 9.72501e-07 | 0.0838581 | 0.1074126
225766 | 97792 | 0.1165352 |  |  |  | 0.1392247 |  | 1.194701 | 0.5502954 | 1.216441e-06 | 1.014365e-06 | 0.10531475 | 0.1298682
244554 | 116580 | 0.1452753 |  |  |  | 0.1534466 |  | 1.056247 | 0.6065084 | 1.529705e-06 | 7.569663e-07 | 0.13090525 | 0.1463357
268377 | 140403 | 0.1787398 |  |  |  | 0.1863815 |  | 1.042753 | 0.7366858 | 1.404714e-06 | 1.382483e-06 | 0.16200755 | 0.1699141
285471 | 157497 | 0.216535 |  |  |  | 0.2073401 |  | 0.9575361 | 0.819526 | 2.211021e-06 | 1.226077e-06 | 0.1976374 | 0.1968608
297632 | 169658 | 0.2531491 |  |  |  | 0.2327898 |  | 0.9195757 | 0.9201176 | 3.01078e-06 | 2.09273e-06 | 0.23484205 | 0.2200649
304829 | 176855 | 0.2783459 |  | 0.1559052 |  | 0.25 | Through Bore | 0.898163 | 0.9881423 | 3.501014e-06 | 2.391307e-06 | 0.2657475 | 0.2413949
311364 | 183390 | 0.307086 |  | 0.2240153 | [5 empty] | 4.397873e-06 |  | 0.29271595
320903 | 192929 | 0.358267 |  | 0.3255899 | [5 empty] | 5.365447e-06 |  | 0.3326765
332865 | 204891 | 0.4519676 |  | 0.4169283 | [5 empty] | 7.833188e-06 |  | 0.4051173
347386 | 219412 | 0.5681091 |  | 0.543306 | [5 empty] | 7.998175e-06 |  | 0.51003835
360565 | 232591 | 0.6842506 |  | 0.6641719 | [5 empty] | 8.812619e-06 |  | 0.62617985
372388 | 244414 | 0.795274 |  | 0.8122031 | [5 empty] | 9.390459e-06 |  | 0.7397623
382267 | 254293 | 0.9248013 |  | 0.9255887 | [5 empty] | 1.311138e-05 |  | 0.86003765
392346 | 264372 | 1.0444861 |  | 0.9877933 | [5 empty] | 1.187467e-05 |  | 0.9846437
411818 | 283844 | 1.2342495 |  | 1.185037 | [5 empty] | 9.74545e-06 |  | 1.1393678
425336 | 297362 | Final Specimen Failure

## CX2024-2
Cycles | Adjusted Cycles | Crack Length (inches) |  |  |  |  | Comments | a/c | a/t | dc/dN | da/dN | c_bar | a_bar
|  | Surface of Hole |  |  |  | Bore
|  | Entrance |  | Exit
|  | North | South | North | South
0 | -10649 | 0.033862 |  |  |  | 0.01225953 |  | 0.362044 | 0.0480766
10649.25 | 0 | 0.05 |  |  |  | 0.0425 |  | 0.85 | 0.1666667
20524 | 9875 | 0.0649643 |  |  |  | 0.06191064 |  | 0.9529948 | 0.2427868 | 1.515372e-06 | 1.965634e-06 | 0.05748215 | 0.05220532
42086 | 31437 | 0.0720509 |  |  |  | 0.08152589 |  | 1.131504 | 0.3197094 | 3.286615e-07 | 9.097139e-07 | 0.0685076 | 0.07171826
72446 | 61797 | 0.0948855 | 0.0125984 |  |  | 0.09807626 |  | 1.033627 | 0.3846128 | 7.521278e-07 | 5.451373e-07 | 0.0834682 | 0.08980107
93336 | 82687 | 0.0976414 | 0.0496062 |  |  | 0.1109488 |  | 1.136288 | 0.4350932 | 1.319244e-07 | 6.162044e-07 | 0.09626345 | 0.1045125
113774 | 103125 | 0.1066965 | 0.0622046 |  |  | 0.129951 |  | 1.21795 | 0.5096119 | 4.430522e-07 | 9.297522e-07 | 0.10216895 | 0.1204499
136484 | 125835 | 0.1137831 | 0.0791337 |  |  | 0.1673426 |  | 1.470716 | 0.6562456 | 3.120476e-07 | 1.646481e-06 | 0.1102398 | 0.1486468
160030 | 149381 | 0.1232319 | 0.086614 |  |  | 0.1691815 |  | 1.372871 | 0.663457 | 4.012911e-07 | 7.809946e-08 | 0.1185075 | 0.1682621
200002 | 189353 | 0.132287 | 0.1015746 | 0.0606298 | 0.047244 | 0.25 |  | 1.88983 | 0.9803922 | 2.265361e-07 | 2.021877e-06 | 0.12775945 | 0.2095908
249992 | 239343 | 0.151972 | 0.1173226 | 0.0641731 | 0.0570865 |  |  |  |  | 3.937788e-07 |  | 0.1421295
301577 | 290928 | 0.1657515 | 0.1374013 | 0.0712597 | 0.0681101 |  |  |  |  | 2.671222e-07 |  | 0.15886175
350000 | 339351 | 0.1877987 | 0.1519682 | 0.0775589 | 0.0744093 |  |  |  |  | 4.553043e-07 |  | 0.1767751
400032 | 389383 | 0.2952788 | 0.1744091 | 0.0822833 | 0.0846455 |  |  |  |  | 2.148227e-06 |  | 0.24153875
410066 | 399417 | 0.4342549 | 0.1834642 | 0.0838581 | 0.0846455 |  |  |  |  | 1.385052e-05 |  | 0.36476685
415020 | 404371 | 0.7397661 | 0.2094484 | 0.7393686 | 0.0933069 |  |  |  |  | 6.16696e-05 |  | 0.5870105
415770 | 405121
Note on A31: Robert Pilarczyk: Specimen Failed.

## CX2024-4
Cycles | Adjusted Cycles | Crack Length (inches) |  |  |  |  | Comments | a/c | a/t | dc/dN | da/dN | c_bar | a_bar
|  | Surface of Hole |  |  |  | Bore
|  | Entrance |  | Exit
|  | North | South | North | South
0 | -10273 | 0.0310983 |  |  |  | 0.0301094 |  | 0.9682008 | 0.1185409
10273.44 | 0 | 0.05 |  |  |  | 0.049 |  | 0.98 | 0.1929134
13053 | 2780 | 0.055114 |  |  |  | 0.05404251 |  | 0.9805587 | 0.2127658 | 1.839568e-06 | 1.813854e-06 | 0.052557 | 0.05152126
20783 | 10510 | 0.0688935 |  |  |  | 0.06330694 |  | 0.9189103 | 0.2492399 | 1.7826e-06 | 1.198503e-06 | 0.06200375 | 0.05867473
67991 | 57718 | 0.0850352 | 0.0377952 |  |  | 0.09187227 |  | 1.080403 | 0.3617019 | 3.419272e-07 | 6.050951e-07 | 0.07696435 | 0.07758961
85317 | 75044 | 0.0972399 | 0.0523621 |  |  | 0.107313 |  | 1.10359 | 0.4224921 | 7.044153e-07 | 8.911877e-07 | 0.09113755 | 0.09959263
121487 | 111214 | 0.1094446 | 0.0732282 |  |  | 0.1621275 |  | 1.481366 | 0.6382974 | 3.37426e-07 | 1.51547e-06 | 0.10334225 | 0.1347203
159072 | 148799 | 0.1236178 | 0.0854329 | 0.0248031 | 0.0259842 | 0.25 |  | 2.022362 | 0.984252 | 3.770972e-07 | 2.337966e-06 | 0.1165312 | 0.2060638
225008 | 214735 | 0.1389721 | 0.1043305 | 0.059055 | 0.047244 |  |  |  |  | 2.328667e-07 | -3.791555e-06 | 0.13129495 | 0.25
278239 | 267966 | 0.1527516 | 0.11811 | 0.0673227 | 0.0519684 |  |  |  |  | 2.588623e-07 |  | 0.14586185
330814 | 320541 | 0.1665311 | 0.1318895 | 0.0755904 | 0.0633857 |  |  |  |  | 2.620922e-07 |  | 0.15964135
367003 | 356730 | 0.181098 | 0.1429131 | 0.0779526 | 0.0688975 |  |  |  |  | 4.025229e-07 |  | 0.17381455
399305 | 389032 | 0.1988145 | 0.153543 | 0.086614 | 0.070866 |  |  |  |  | 5.484645e-07 |  | 0.18995625
419904 | 409631 | 0.2236176 | 0.1586611 | 0.0885825 | 0.0728345 |  |  |  |  | 1.204092e-06 |  | 0.21121605
434611 | 424338 | 0.240153 | 0.1661414 | 0.0889762 | 0.0767715 |  |  |  |  | 1.124322e-06 |  | 0.2318853
447221 | 436948 | 0.2728301 | 0.1696847 | 0.0940943 | 0.0771652 |  |  |  |  | 2.591364e-06 |  | 0.25649155
454319 | 444046 | 0.3055072 | 0.1744091 | 0.098425 | 0.0775589 |  |  |  |  | 4.603705e-06 |  | 0.28916865
459234 | 448961 | 0.3539323 | 0.1748028 | 0.1039368 | 0.0807085 |  |  |  |  | 9.852513e-06 |  | 0.32971975
462320 | 452047 | 0.4043259 | 0.1759839 | 0.1039368 | 0.0807085 |  |  |  |  | 1.632975e-05 |  | 0.3791291
465253 | 454980 | 0.4799163 | 0.1846453 | 0.1039368 | 0.0807085 |  |  |  |  | 2.577238e-05 |  | 0.4421211
467099 | 456826 | 0.5625933 | 0.1881886 | 0.2263775 | 0.086614 |  |  |  |  | 4.478711e-05 |  | 0.5212548
468225 | 457952 | 0.6539317 | 0.1956689 | 0.5779516 | 0.0976376 |  |  |  |  | 8.111758e-05 |  | 0.6082625
469000 | 458727
Note on A37: USAF User: Approximate Failure Cycles

## CX2024-5
Cycles | Adjusted Cycles | Crack Length (inches) |  |  |  |  | Comments | a/c | a/t | dc/dN | da/dN | c_bar | a_bar
|  | Surface of Hole |  |  |  | Bore
|  | Entrance |  | Exit
|  | North | South | North | South
0 | -19412 | 0.0259858 |  |  |  | 0.02677491 |  | 1.030367 | 0.105413
7222 | -12190 | 0.0389779 |  |  |  | 0.02749856 |  | 0.7054909 | 0.108262
19412 | 0 | 0.0500015 |  |  |  | 0.04920794 |  | 0.9841293 | 0.1937321
35814 | 16402 | 0.0610251 |  |  |  | 0.05861534 |  | 0.960512 | 0.2307691 | 6.720888e-07 | 5.73552e-07 | 0.0555133 | 0.05391164
64814 | 45402 | 0.0744109 | 0.0295275 |  |  | 0.07019368 |  | 0.9433252 | 0.2763531 | 4.615793e-07 | 3.992531e-07 | 0.067718 | 0.06440451
95301 | 75889 | 0.0822849 | 0.0444881 |  |  | 0.1512421 |  | 1.838029 | 0.5954412 | 2.58274e-07 | 2.658457e-06 | 0.0783479 | 0.1107179
132283 | 112871 | 0.0929148 | 0.0633857 |  |  | 0.1577549 |  | 1.697844 | 0.6210822 | 2.874344e-07 | 1.761077e-07 | 0.08759985 | 0.1544985
176492 | 157080 | 0.107088 | 0.0763778 | 0.0397637 | 0.0322834 | 0.25 |  | 2.334529 | 0.984252 | 3.205954e-07 | 2.086569e-06 | 0.1000014 | 0.2038774
241227 | 221815 | 0.122836 | 0.0917321 | 0.0503936 | 0.0484251 |  |  |  |  | 2.432687e-07 |  | 0.114962
315992 | 296580 | 0.138584 | 0.1122045 | 0.0649605 | 0.0503936 |  |  |  |  | 2.106333e-07 |  | 0.13071
387910 | 368498 | 0.1547257 | 0.1287399 | 0.0751967 | 0.0649605 |  |  |  |  | 2.244459e-07 |  | 0.14665485
460263 | 440851 | 0.174017 | 0.1429131 | 0.0862203 | 0.0677164 |  |  |  |  | 2.666275e-07 |  | 0.16437135
523563 | 504151 | 0.2000012 | 0.153543 | 0.0948817 | 0.0755904 |  |  |  |  | 4.104929e-07 |  | 0.1870091
580279 | 560867 | 0.225198 | 0.1696847 | 0.1007872 | 0.0842518 |  |  |  |  | 4.442626e-07 |  | 0.2125996
597347 | 577935 | 0.2452767 | 0.1720469 | 0.1043305 | 0.0854329 |  |  |  |  | 1.176394e-06 |  | 0.23523735
610442 | 591030 | 0.2688987 | 0.1763776 | 0.1027557 | 0.0874014 |  |  |  |  | 1.803895e-06 |  | 0.2570877
622783 | 603371 | 0.3003947 | 0.1791335 | 0.1059053 | 0.0885825 |  |  |  |  | 2.552143e-06 |  | 0.2846467
632027 | 612615 | 0.343308 | 0.1854327 | 0.1066927 | 0.0889762 |  |  |  |  | 4.642287e-06 |  | 0.32185135
640526 | 621114 | 0.4381897 | 0.1897634 | 0.1066927 | 0.0893699 |  |  |  |  | 1.116387e-05 |  | 0.39074885
644706 | 625294 | 0.5413391 | 0.19685 | 0.1307084 | 0.0913384 |  |  |  |  | 2.467689e-05 |  | 0.4897644
646417 | 627005 | 0.6507877 | 0.2051177 | 0.5566918 | 0.0921258 |  |  |  |  | 6.396762e-05 |  | 0.5960634
647735 | 628323
Note on A36: Carlson: Fracture occurred

## CX2024-6
Cycles | Adjusted Cycles | Crack Length (inches) |  |  |  |  | Comments | a/c | a/t | dc/dN | da/dN | c_bar | a_bar
|  | Surface of Hole |  |  |  | Bore
|  | Entrance |  | Exit
|  | North | South | North | South
0 | -36842 | 0.0240187 |  |  |  | 0.02108332 |  | 0.8777876 | 0.08333327
20000 | -16842 | 0.0409478 |  |  |  | 0.03689581 |  | 0.9010449 | 0.1458332
36842.1 | 0 | 0.05 |  |  |  | 0.049 |  | 0.98 | 0.1936759
40510 | 3668 | 0.0519714 |  |  |  | 0.05120234 |  | 0.9852023 | 0.2023808 | 5.374591e-07 | 6.004206e-07 | 0.0509857 | 0.05010117
69986 | 33144 | 0.0602391 |  |  |  | 0.061744 |  | 1.024982 | 0.2440474 | 2.804892e-07 | 3.576353e-07 | 0.05610525 | 0.05647317
100018 | 63176 | 0.0716564 | 0.0346456 |  |  | 0.06324995 |  | 0.8826839 | 0.2499998 | 3.801712e-07 | 5.014489e-08 | 0.06594775 | 0.06249698
140014 | 103172 | 0.0838611 | 0.0555117 |  |  | 0.1212291 |  | 1.445594 | 0.4791663 | 3.05148e-07 | 1.449623e-06 | 0.07775875 | 0.09223951
180052 | 143210 | 0.0937036 | 0.0736219 |  |  | 0.2334224 |  | 2.491072 | 0.9226184 | 2.45829e-07 | 2.802172e-06 | 0.08878235 | 0.1773258
220012 | 183170 | 0.1000028 | 0.0842518 | 0.027559 | 0.0295275 | 0.25 |  | 2.49993 | 0.9881423 | 1.576376e-07 | 4.148537e-07 | 0.0968532 | 0.2417112
260008 | 223166 | 0.110239 | 0.0940943 | 0.0397637 | 0.0370078 |  |  |  |  | 2.559306e-07 |  | 0.1051209
300015 | 263173 | 0.118113 | 0.1031494 | 0.0464566 | 0.0409448 |  |  |  |  | 1.968156e-07 |  | 0.114176
341205 | 304363 | 0.1275618 | 0.1149604 | 0.0507873 | 0.0468503 |  |  |  |  | 2.293955e-07 |  | 0.1228374
380004 | 343162 | 0.1370106 | 0.1224407 | 0.0622046 | 0.0492125 |  |  |  |  | 2.43532e-07 |  | 0.1322862
419997 | 383155 | 0.1468531 | 0.129921 | 0.0673227 | 0.0539369 |  |  |  |  | 2.461056e-07 |  | 0.14193185
460002 | 423160 | 0.1559082 | 0.1385824 | 0.0704723 | 0.0578739 |  |  |  |  | 2.263492e-07 |  | 0.15138065
501614 | 464772 | 0.1677192 | 0.1499997 | 0.0779526 | 0.062992 |  |  |  |  | 2.838364e-07 |  | 0.1618137
540000 | 503158 | 0.1807113 | 0.1570863 | 0.0822833 | 0.0696849 |  |  |  |  | 3.384593e-07 |  | 0.17421525
580857 | 544015 | 0.1972467 | 0.1704721 | 0.0874014 | 0.0755904 |  |  |  |  | 4.04714e-07 |  | 0.188979
620003 | 583161 | 0.2181128 | 0.1858264 | 0.0917321 | 0.0834644 |  |  |  |  | 5.330327e-07 |  | 0.20767975
639993 | 603151 | 0.236223 | 0.2070862 | 0.094488 | 0.0858266 |  |  |  |  | 9.05963e-07 |  | 0.2271679
655047 | 618205 | 0.2744119 | 0.2102358 | 0.0956691 | 0.0874014 |  |  |  |  | 2.536794e-06 |  | 0.25531745
663349 | 626507 | 0.3232307 | 0.2137791 | 0.0964565 | 0.0881888 |  |  |  |  | 5.880366e-06 |  | 0.2988213
671410 | 634568 | 0.440947 | 0.224409 | 0.0980313 | 0.0897636 |  |  |  |  | 1.460319e-05 |  | 0.38208885
674917 | 638075 | 0.5602381 | 0.2421255 | 0.1751965 | 0.0940943 |  |  |  |  | 3.401514e-05 |  | 0.50059255
676518 | 639676 | 0.7618125 | 0.2673223 | 0.744093 | 0.1204722

## CX2024-11
Cycles | Adjusted Cycles | Crack Length (inches) |  |  |  |  | Comments | a/c | a/t | dc/dN | da/dN | c_bar | a_bar
|  | Surface of Hole |  |  |  | Bore
|  | Entrance |  | Exit
|  | North | South | North | South
0 | -23806 | 0.0263779 |  |  |  | 0.03013557 |  | 1.142455 | 0.118644
13599 | -10207 | 0.0425196 |  |  |  | 0.04376833 |  | 1.029368 | 0.1723163
23805.55 | 0 | 0.05 |  |  |  | 0.051465 |  | 1.0293 | 0.2026181
34549 | 10743 | 0.0578739 |  |  |  | 0.05955363 |  | 1.029024 | 0.2344631 | 7.329331e-07 | 7.529209e-07 | 0.05393695 | 0.05550931
81433 | 57627 | 0.0728345 |  |  |  | 0.07462141 |  | 1.024534 | 0.2937851 | 3.190982e-07 | 3.213844e-07 | 0.0653542 | 0.06708752
168573 | 144767 | 0.0968502 | 0.0566928 |  |  | 0.1054745 |  | 1.089048 | 0.4152539 | 2.75599e-07 | 3.540634e-07 | 0.08484235 | 0.09004796
275539 | 251733 | 0.11811 | 0.0850392 |  |  | 0.1198248 |  | 1.014518 | 0.4717511 | 1.987529e-07 | 1.341573e-07 | 0.1074801 | 0.1126496
373245 | 349439 | 0.1405509 | 0.1039368 | 0.0633857 | 0.0381889 | 0.25 |  | 1.778715 | 0.984252 | 2.296778e-07 | 1.332316e-06 | 0.12933045 | 0.1849124
460740 | 436934 | 0.1618107 | 0.1196848 | 0.0736219 | 0.0641731 |  |  |  |  | 2.42983e-07 |  | 0.1511808
544869 | 521063 | 0.1881886 | 0.137795 | 0.082677 | 0.07874 |  |  |  |  | 3.135411e-07 |  | 0.17499965
586591 | 562785 | 0.2185035 | 0.1464564 | 0.0889762 | 0.0877951 |  |  |  |  | 7.265927e-07 |  | 0.20334605
610250 | 586444 | 0.2602357 | [7 empty] | 1.763904e-06 |  | 0.2393696
619090 | 595284 | 0.2881884 | 0.1543304 | 0.0917321 | 0.0901573 |  |  |  |  | 3.16207e-06 |  | 0.27421205
625690 | 601884 | 0.3311017 | [7 empty] | 6.502015e-06 |  | 0.30964505
629746 | 605940 | 0.3881882 | 0.1586611 | 0.0933069 | 0.090551 |  |  |  |  | 1.407458e-05 |  | 0.35964495
632137 | 608331 | 0.4374007 | [7 empty] | 2.058239e-05 |  | 0.41279445
634190 | 610384 | 0.4885817 | 0.1622044 | 0.0976376 | 0.1177163 |  |  |  |  | 2.492986e-05 |  | 0.4629912
635746 | 611940 | 0.5409438 | 0.1645666 | 0.0976376 | 0.3133852 |  |  |  |  | 3.365174e-05 |  | 0.51476275
636996 | 613190 | 0.6358255 | 0.1712595 | 0.0976376 | 0.5704713 |  |  |  |  | 7.590536e-05 |  | 0.58838465
637661 | 613855 | 0.7295261 | 0.1775587 | 0.1015746 | 0.7279513 |  |  |  |  | 0.0001409032 |  | 0.6826758
638302 | 614496
Note on A35: USAF User: Specimen Failed

## CX2024-12
Cycles | Adjusted Cycles | Crack Length (inches) |  |  |  |  | Comments | a/c | a/t | dc/dN | da/dN | c_bar | a_bar
|  | Surface of Hole |  |  |  | Bore
|  | Entrance |  | Exit
|  | North | South | North | South
0 | -26945 | 0.0255935 |  |  |  | 0 |  | 0 | 0
8228 | -18717 | 0.0397667 |  |  |  | 0.03288703 |  | 0.8269992 | 0.1294765
26944.92 | 0 | 0.05 |  |  |  | 0.0495 |  | 0.99 | 0.1948819
33431 | 6486 | 0.0535462 |  |  |  | 0.05317902 |  | 0.9931428 | 0.2093662 | 5.467468e-07 | 5.672255e-07 | 0.0517731 | 0.05133951
71368 | 44423 | 0.0681131 |  |  |  | 0.07766937 |  | 1.1403 | 0.3057849 | 3.839761e-07 | 6.455529e-07 | 0.06082965 | 0.06542419
107326 | 80381 | 0.0838611 |  |  |  | 0.1021597 |  | 1.218201 | 0.4022036 | 4.379554e-07 | 6.810818e-07 | 0.0759871 | 0.08991454
158987 | 132042 | 0.1000028 | 0.0267716 |  |  | 0.106358 |  | 1.063551 | 0.4187325 | 3.124543e-07 | 8.126719e-08 | 0.09193195 | 0.1042589
217436 | 190491 | 0.1149634 | 0.0496062 |  |  | 0.1119558 |  | 0.973839 | 0.440771 | 2.559599e-07 | 9.577225e-08 | 0.1074831 | 0.1091569
281630 | 254685 | 0.1295303 | 0.070866 |  |  | 0.1238511 |  | 0.9561558 | 0.487603 | 2.2692e-07 | 1.853025e-07 | 0.12224685 | 0.1179035
331605 | 304660 | 0.1492153 | 0.0799211 |  |  | 0.1238511 |  | 0.8300164 | 0.487603 | 3.938969e-07 | 3.472592e-06 | 0.1393728 | 0.1869256
367932 | 340987 | 0.1669318 | 0.0877951 | 0.0598424 | 0.0535432 | 0.25 |  | 1.497618 | 0.984252 | 4.876951e-07 | 3.472592e-06 | 0.15807355 | 0.1869256
395431 | 368486 | 0.1862231 | 0.094488 | 0.0637794 | 0.059055 |  |  |  |  | 7.015273e-07 |  | 0.17657745
419466 | 392521 | 0.2082703 | 0.0996061 | 0.066929 | 0.0622046 |  |  |  |  | 9.172956e-07 |  | 0.1972467
434132 | 407187 | 0.2279553 | 0.102362 | 0.0685038 | 0.0653542 |  |  |  |  | 1.34222e-06 |  | 0.2181128
445502 | 418557 | 0.2476403 | 0.1043305 | 0.0692912 | 0.066929 |  |  |  |  | 1.73131e-06 |  | 0.2377978
453821 | 426876 | 0.2704749 | 0.1055116 | 0.0692912 | 0.0696849 |  |  |  |  | 2.744873e-06 |  | 0.2590576
460111 | 433166 | 0.303152 | 0 | 0 | 0 |  |  |  |  | 5.195087e-06 |  | 0.28681345
467074 | 440129 | 0.3448842 | 0 | 0 | 0 |  |  |  |  | 5.993422e-06 |  | 0.3240181
473092 | 446147 | 0.4098447 | 0 | 0 | 0 |  |  |  |  | 1.079437e-05 |  | 0.37736445
477284 | 450339 | 0.4992146 | 0.1118108 | 0.0775589 | 0.0716534 |  |  |  |  | 2.131916e-05 |  | 0.45452965
479727 | 452782 | 0.641734 | 0.1157478 | 0.5338572 | 0.0736219

## CX2024-13
Cycles | Adjusted Cycles | Crack Length (inches) |  |  |  |  | Comments | a/c | a/t | dc/dN | da/dN | c_bar | a_bar
|  | Surface of Hole |  |  |  | Bore
|  | Entrance |  | Exit
|  | North | South | North | South
0 | -16692 | 0.026375 |  |  |  | 0.0240166 |  | 0.9105821 | 0.09418276
8676 | -8016 | 0.0413356 |  |  |  | 0.03814402 |  | 0.9227885 | 0.1495844
16692.28 | 0 | 0.05 |  |  |  | 0.0475 |  | 0.95 | 0.1862745
24703 | 8011 | 0.0586584 |  |  |  | 0.05721602 |  | 0.9754106 | 0.2243766 | 1.080814e-06 | 1.212835e-06 | 0.0543292 | 0.05235801
50626 | 33934 | 0.0740127 |  |  |  | 0.07134344 |  | 0.9639351 | 0.2797782 | 5.923041e-07 | 5.44976e-07 | 0.06633555 | 0.06427973
75486 | 58794 | 0.0885796 | 0.0224409 |  |  | 0.09465367 |  | 1.068572 | 0.3711909 | 5.859574e-07 | 9.376602e-07 | 0.08129615 | 0.08299855
120858 | 104166 | 0.1074772 | 0.0586613 |  |  | 0.1222021 |  | 1.137005 | 0.479224 | 4.165036e-07 | 6.071687e-07 | 0.0980284 | 0.1084279
175914 | 159222 | 0.1255874 | 0.0795274 |  |  | 0.1667035 |  | 1.32739 | 0.6537391 | 3.289414e-07 | 8.082925e-07 | 0.1165323 | 0.1444528
239461 | 222769 | 0.144485 | 0.0972439 | 0.03937 | 0.0322834 | 0.25 |  | 1.730283 | 0.9803922 | 2.973799e-07 | 1.310786e-06 | 0.1350362 | 0.2083517
283233 | 266541 | 0.1618078 | 0.1070864 | 0.0523621 | 0.047244 |  |  |  |  | 3.957507e-07 |  | 0.1531464
345032 | 328340 | 0.1846424 | 0.1200785 | 0.066929 | 0.0641731 |  |  |  |  | 3.694979e-07 |  | 0.1732251
385759 | 369067 | 0.2149573 | 0.1307084 | 0.0759841 | 0.0744093 |  |  |  |  | 7.44344e-07 |  | 0.19979985
404655 | 387963 | 0.2436974 | 0.1393698 | 0.0775589 | 0.0779526 |  |  |  |  | 1.520962e-06 |  | 0.22932735
416561 | 399869 | 0.2736186 | 0.141732 | 0.0779526 | 0.0791337 |  |  |  |  | 2.513119e-06 |  | 0.258658
422656 | 405964 | 0.317713 | 0.1433068 | 0.0771652 | 0.0814959 |  |  |  |  | 7.23452e-06 |  | 0.2956658
425853 | 409161 | 0.3633822 | 0.1460627 | 0 | 0.0822833 |  |  |  |  | 1.428502e-05 |  | 0.3405476
428193 | 411501 | 0.3980278 | 0.1484249 | 0 | 0 |  |  |  |  | 1.480581e-05 |  | 0.380705
430226 | 413534 | 0.4401537 | 0.1503934 | 0.0779526 | 0.0846455 |  |  |  |  | 2.072105e-05 |  | 0.41909075
431873 | 415181 | 0.483067 | 0 | 0 | 0 |  |  |  |  | 2.605543e-05 |  | 0.46161035
433698 | 417006 | 0.5464527 | 0.1562989 | 0.0988187 | 0.0889762 |  |  |  |  | 3.473189e-05 |  | 0.51475985
435118 | 418426 | 0.6555076 | 0.1618107 | 0.5988177 | 0.0940943 |  |  |  |  | 7.679923e-05 |  | 0.60098015
436391 | 419699

## CX2024-14
Cycles | Adjusted Cycles | Crack Length (inches) |  |  |  |  | Comments | a/c | a/t | dc/dN | da/dN | c_bar | a_bar
|  | Surface of Hole |  |  |  | Bore
|  | Entrance |  | Exit
|  | North | South | North | South
0 | -26441 | 0.019685 |  |  |  | 0.01653582 |  | 0.8400215 | 0.06484637
7439 | -19002 | 0.0366141 |  |  |  | 0.03133103 |  | 0.8557095 | 0.1228668
26441.09 | 0 | 0.05 |  |  |  | 0.045 |  | 0.9 | 0.1764706
30912 | 4471 | 0.0531495 |  |  |  | 0.04873716 |  | 0.9169825 | 0.1911261 | 7.044285e-07 | 8.358676e-07 | 0.05157475 | 0.04686858
53906 | 27465 | 0.0716534 |  |  |  | 0.08354942 |  | 1.166022 | 0.3276448 | 8.047273e-07 | 1.513971e-06 | 0.06240145 | 0.06614329
103739 | 77298 | 0.0925195 | 0.0263779 |  |  | 0.1113992 |  | 1.204062 | 0.4368597 | 4.187205e-07 | 5.588628e-07 | 0.08208645 | 0.09747433
172451 | 146010 | 0.1129919 | 0.0740156 |  |  | 0.2315015 |  | 2.048833 | 0.9078491 | 2.97945e-07 | 1.747909e-06 | 0.1027557 | 0.1714504
238229 | 211788 | 0.1307084 | 0.0948817 | 0.0417322 | 0.0413385 | 0.25 |  | 1.912654 | 0.9803922 | 2.693378e-07 | 2.812258e-07 | 0.12185015 | 0.2407508
299644 | 273203 | 0.153543 | 0.1118108 | 0.051181 | 0.0488188 |  |  |  |  | 3.718082e-07 |  | 0.1421257
365319 | 338878 | 0.1748028 | 0.1279525 | 0.0649605 | 0.0547243 |  |  |  |  | 3.237122e-07 |  | 0.1641729
407050 | 380609 | 0.1988185 | 0.1405509 | 0.0681101 | 0.0594487 |  |  |  |  | 5.754882e-07 |  | 0.18681065
427267 | 400826 | 0.2161413 | 0.1433068 | 0.0712597 | 0.0622046 |  |  |  |  | 8.568433e-07 |  | 0.2074799
458852 | 432411 | 0.2523617 | 0.1562989 | 0.0775589 | 0.0625983 |  |  |  |  | 1.14676e-06 |  | 0.2342515
467833 | 441392 | 0.2807081 | 0.161417 | 0 | 0 |  |  |  |  | 3.156263e-06 |  | 0.2665349
475218 | 448777 | 0.3133852 | 0.1618107 | 0 | 0 |  |  |  |  | 4.424794e-06 |  | 0.29704665
480319 | 453878 | 0.3618103 | 0.1637792 | 0 | 0.0633857 |  |  |  |  | 9.493256e-06 |  | 0.33759775
483854 | 457413 | 0.4090543 | 0.1665351 | 0 | 0 |  |  |  |  | 1.336464e-05 |  | 0.3854323
486465 | 460024 | 0.4570857 | 0.1724406 | 0 | 0 |  |  |  |  | 1.839579e-05 |  | 0.43307
488481 | 462040 | 0.5098415 | 0 | 0.0838581 | 0 |  |  |  |  | 2.616855e-05 |  | 0.4834636
489605 | 463164 | 0.5570855 | 0.1755902 | 0.0976376 | 0.066929 |  |  |  |  | 4.203203e-05 |  | 0.5334635
490705 | 464264 | 0.6480302 | 0.1807083 | 0.6204712 | 0

## CX2024-15
Cycles | Adjusted Cycles | Crack Length (inches) |  |  |  |  | Comments | a/c | a/t | dc/dN | da/dN | c_bar | a_bar
|  | Surface of Hole |  |  |  | Bore
|  | Entrance |  | Exit
|  | North | South | North | South
0 | -13895 | 0.0275576 |  |  |  | 0.02071343 |  | 0.7516415 | 0.08187128
8496 | -5399 | 0.0433056 |  |  |  | 0.0429064 |  | 0.9907818 | 0.1695905
13894.97 | 0 | 0.05 |  |  |  | 0.0485 |  | 0.97 | 0.1916996
18974 | 5079 | 0.0562977 |  |  |  | 0.05400288 |  | 0.9592378 | 0.2134501 | 1.239949e-06 | 1.083458e-06 | 0.05314885 | 0.05125144
42987 | 29092 | 0.0736205 |  |  |  | 0.08211397 |  | 1.115368 | 0.3245612 | 7.213926e-07 | 1.170661e-06 | 0.0649591 | 0.06805843
77556 | 63661 | 0.0889748 |  |  |  | 0.09247069 |  | 1.039291 | 0.3654968 | 4.441638e-07 | 2.995955e-07 | 0.08129765 | 0.08729233
112914 | 99019 | 0.1051165 |  |  |  | 0.1383362 |  | 1.316027 | 0.5467832 | 4.565219e-07 | 1.297174e-06 | 0.09704565 | 0.1154034
174477 | 160582 | 0.1232267 |  | 0.0370078 | 0.027559 | 0.25 |  | 2.028781 | 0.9881423 | 2.941734e-07 | 1.813814e-06 | 0.1141716 | 0.1941681
264231 | 250336 | 0.1433054 | 0.043307 | 0.0559054 | 0.0401574 |  |  |  |  | 2.237081e-07 |  | 0.13326605
344627 | 330732 | 0.1633841 | 0.0649605 | 0.0716534 | 0.0476377 |  |  |  |  | 2.497475e-07 |  | 0.15334475
402780 | 388885 | 0.1826754 | 0.07874 | 0.0755904 | 0.0503936 |  |  |  |  | 3.317335e-07 |  | 0.17302975
442586 | 428691 | 0.2039352 | 0.1212596 | 0.0783463 | 0.0519684 |  |  |  |  | 5.340853e-07 |  | 0.1933053
474589 | 460694 | 0.2259824 | 0.122047 | 0.0838581 | 0.0562991 |  |  |  |  | 6.889104e-07 |  | 0.2149588
490811 | 476916 | 0.2515729 | 0.1279525 | 0.0862203 | 0.0598424 |  |  |  |  | 1.577518e-06 |  | 0.23877765
501211 | 487316 | 0.2795256 | 0.1318895 | 0.0885825 | 0.0602361 |  |  |  |  | 2.68776e-06 |  | 0.26554925
508854 | 494959 | 0.3094468 | 0 | 0 | 0 |  |  |  |  | 3.91485e-06 |  | 0.2944862
513379 | 499484 | 0.3496042 | 0 | 0 | 0 |  |  |  |  | 8.874564e-06 |  | 0.3295255
516907 | 503012 | 0.4027537 | 0 | 0 | 0 |  |  |  |  | 1.506505e-05 |  | 0.37617895
519140 | 505245 | 0.4519662 | 0.1342517 | 0 | 0.0645668 |  |  |  |  | 2.203874e-05 |  | 0.42735995
520611 | 506716 | 0.5019661 | 0 | 0.090551 | 0 |  |  |  |  | 3.399041e-05 |  | 0.47696615
521833 | 507938 | 0.5555093 | 0.1346454 | 0.3551174 | 0.0673227 |  |  |  |  | 4.381604e-05 |  | 0.5287377
522862 | 508967 | 0.6492099 | 0.1385824 | 0.5582666 | 0.0692912 |  |  |  |  | 9.105986e-05 |  | 0.6023596
524172 | 510277

## OFF-NCX2024-1
Total Cycles | Adjusted Cycles | Crack Length |  |  |  |  | Comments | a/c | a/t | dc/dN | da/dN | c_bar | a_bar
|  | Surface of Hole |  |  |  | Bore
|  | EDM |  | NEDM
|  | A | B | A | B
0 | 0 | 0.0508 |  |  |  | 0.07154889 |  | 1.408443 | 0.2822441
2007 | 2007 | 0.0579 |  |  |  | 0.07376819 |  | 1.274062 | 0.2909988 | 3.537618e-06 | 1.105778e-06 | 0.05435 | 0.07265854
4348 | 4348 | 0.06464 |  |  |  | 0.0782693 |  | 1.210849 | 0.3087546 | 2.879111e-06 | 1.922729e-06 | 0.06127 | 0.07601874
6891 | 6891 | 0.07006 |  |  |  | 0.07958212 |  | 1.135914 | 0.3139334 | 2.131341e-06 | 5.1625e-07 | 0.06735 | 0.07892571
8932 | 8932 | 0.07738 |  |  |  | 0.0845521 |  | 1.092687 | 0.3335388 | 3.586477e-06 | 2.435069e-06 | 0.07372 | 0.08206711
11976 | 11976 | 0.08626 |  |  |  | 0.09405444 |  | 1.09036 | 0.3710234 | 2.917214e-06 | 3.121663e-06 | 0.08182 | 0.08930327
19361 | 19361 | 0.10652 |  |  |  | 0.1203422 |  | 1.129761 | 0.4747226 | 2.743399e-06 | 3.559612e-06 | 0.09639 | 0.1071983
21375 | 21375 | 0.10914 |  |  |  | 0.1250933 |  | 1.146173 | 0.4934649 | 1.300894e-06 | 2.359072e-06 | 0.10783 | 0.1227178
23647 | 23647 | 0.11742 |  |  |  | 0.1354396 |  | 1.153463 | 0.5342787 | 3.644366e-06 | 4.55383e-06 | 0.11328 | 0.1302665
26116 | 26116 | 0.12556 |  |  |  | 0.1456297 |  | 1.159841 | 0.574476 | 3.296881e-06 | 4.127182e-06 | 0.12149 | 0.1405346
28140 | 28140 | 0.14196 |  |  |  | 0.1499432 |  | 1.056236 | 0.591492 | 8.102767e-06 | 2.131207e-06 | 0.13376 | 0.1477864
30115 | 30115 | 0.14888 |  |  |  | 0.1599769 |  | 1.074536 | 0.6310727 | 3.503797e-06 | 5.080366e-06 | 0.14542 | 0.1549601
32119 | 32119 | 0.15276 |  |  |  | 0.1737303 |  | 1.137276 | 0.6853268 | 1.936128e-06 | 6.862969e-06 | 0.15082 | 0.1668536
34161 | 34161 | 0.18312 |  |  |  | 0.1885152 |  | 1.029463 | 0.7436498 | 1.486778e-05 | 7.240399e-06 | 0.16794 | 0.1811228
36309 | 36309 | 0.1944 |  |  |  | 0.2006745 |  | 1.032276 | 0.7916153 | 5.251397e-06 | 5.66073e-06 | 0.18876 | 0.1945949
38503 | 38503 | 0.21216 |  |  |  | 0.2181163 |  | 1.028074 | 0.8604192 | 8.094804e-06 | 7.949772e-06 | 0.20328 | 0.2093954
40580 | 40580 | 0.2265 | [7 empty] | 6.904189e-06 |  | 0.21933 | 0.2181163
42600 | 42600 | 0.25074 |  | 0.12582 | [5 empty] | 1.2e-05 | 0 | 0.23862
43604 | 43604 | 0.26846 |  | 0.1599 | [5 empty] | 1.76494e-05 |  | 0.2596
44623 | 44623 | 0.28714 |  | 0.19238 | [5 empty] | 1.83317e-05 |  | 0.2778
45131 | 45131 | 0.30642 |  | 0.2131 | [5 empty] | 3.795276e-05 |  | 0.29678
45439 | 45439 | 0.3159 |  | 0.22516 | [5 empty] | 3.077922e-05 |  | 0.31116
45750 | 45750 | 0.3333 |  | 0.24174 | [5 empty] | 5.594855e-05 |  | 0.3246
45918 | 45918 | 0.35 |  | 0.26272 | [5 empty] | 9.940476e-05 |  | 0.34165
45998 | 45998 | 0.35 |  | 0.35

## OFF-NCX2024-2
Total Cycles | Adjusted Cycles | Crack Length |  |  |  |  | Comments | a/c | a/t | dc/dN | da/dN | c_bar | a_bar
|  | Surface of Hole |  |  |  | Bore
|  | EDM |  | NEDM
|  | A | B | A | B
0 | -4771 | 0.03714 |  |  |  | 0.08020836 |  | 2.159622 | 0.3145426
2402 | -2369 | 0.04704 |  |  |  | 0.08336836 |  | 1.772287 | 0.3269348
4416 | -355 | 0.04918 |  |  |  | 0.08556797 |  | 1.739894 | 0.3355607
4770.747 | 0 | 0.05 |  |  |  | 0.0865 |  | 1.73 | 0.3392157
6432 | 1661 | 0.05384 |  |  |  | 0.08882092 |  | 1.64972 | 0.3483173 | 2.31186e-06 | 1.397303e-06 | 0.05192 | 0.08766046
8516 | 3745 | 0.06042 |  |  |  | 0.09287936 |  | 1.537229 | 0.3642328 | 3.15739e-06 | 1.947427e-06 | 0.05713 | 0.09085014
10581 | 5810 | 0.06432 |  |  |  | 0.09833192 |  | 1.528792 | 0.3856154 | 1.88862e-06 | 2.640464e-06 | 0.06237 | 0.09560564
12654 | 7883 | 0.0686 |  |  |  | 0.1062629 |  | 1.549022 | 0.4167173 | 2.064641e-06 | 3.825853e-06 | 0.06646 | 0.1022974
15984 | 11213 | 0.0727 |  |  |  | 0.1120563 |  | 1.541351 | 0.4394363 | 1.231231e-06 | 1.739742e-06 | 0.07065 | 0.1091596
18762 | 13991 | 0.08114 |  |  |  | 0.1163935 |  | 1.434478 | 0.4564451 | 3.038157e-06 | 1.561289e-06 | 0.07692 | 0.1142249
20768 | 15997 | 0.0904 |  |  |  | 0.1216602 |  | 1.345799 | 0.4770988 | 4.616152e-06 | 2.625461e-06 | 0.08577 | 0.1190268
22900 | 18129 | 0.097 |  |  |  | 0.1258425 |  | 1.297346 | 0.4935002 | 3.095685e-06 | 1.961707e-06 | 0.0937 | 0.1237514
24893 | 20122 | 0.10152 |  |  |  | 0.1342073 |  | 1.321979 | 0.526303 | 2.267938e-06 | 4.197049e-06 | 0.09926 | 0.1300249
26915 | 22144 | 0.10664 |  |  |  | 0.1347339 |  | 1.263446 | 0.5283684 | 2.532146e-06 | 2.604686e-07 | 0.10408 | 0.1344706
28949 | 24178 | 0.11712 |  |  |  | 0.1420453 |  | 1.212819 | 0.5570405 | 5.152409e-06 | 3.594584e-06 | 0.11188 | 0.1383896
30957 | 26186 | 0.1303 |  |  |  | 0.1478387 |  | 1.134602 | 0.5797594 | 6.563745e-06 | 2.885131e-06 | 0.12371 | 0.144942
32966 | 28195 | 0.14444 |  |  |  | 0.1554289 |  | 1.076079 | 0.609525 | 7.038328e-06 | 3.778102e-06 | 0.13737 | 0.1516338
35983 | 31212 | 0.15938 |  |  |  | 0.1650638 |  | 1.035662 | 0.647309 | 4.951939e-06 | 3.193542e-06 | 0.15191 | 0.1602463
39180 | 34409 | 0.17638 |  |  |  | 0.1939685 |  | 1.09972 | 0.7606609 | 5.317485e-06 | 9.041211e-06 | 0.16788 | 0.1795162
42594 | 37823 | 0.20188 |  |  |  | 0.2144156 |  | 1.062094 | 0.8408456 | 7.469244e-06 | 5.989189e-06 | 0.18913 | 0.2041921
45098 | 40327 | 0.22798 |  |  |  | 0.2242674 |  | 0.9837153 | 0.87948 | 1.042332e-05 | 3.934417e-06 | 0.21493 | 0.2193415
47660 | 42889 | 0.26516 |  |  |  | 0.2242674 |  | 0.8457814 | 0.87948 | 1.45121e-05 | 0 | 0.24657 | 0.2242674
49809 | 45038 | 0.29872 |  | 0.06886 |  | 0.25 |  | 0.8369041 | 0.9803922 | 1.561657e-05 | 1.197422e-05 | 0.28194 | 0.2371337
51797 | 47026 | 0.3564 |  | 0.3564 | [5 empty] | 2.901408e-05 |  | 0.32756

## OFF-NCX2024-3
Total Cycles | Adjusted Cycles | Crack Length |  |  |  |  | Comments | a/c | a/t | dc/dN | da/dN | c_bar | a_bar
|  | Surface of Hole |  |  |  | Bore
|  | EDM |  | NEDM
|  | A | B | A | B
0 | -10206 | 0.03654 |  |  |  | 0.0566944 |  | 1.551571 | 0.2240885
2884 | -7322 | 0.03784 |  |  |  | 0.059296875 |  | 1.567042 | 0.234375
4894 | -5312 | 0.04436 |  |  |  | 0.0596263 |  | 1.344146 | 0.2356771
7215 | -2991 | 0.04632 |  |  |  | 0.06012044 |  | 1.297937 | 0.2376302
10206 | 0 | 0.0507 |  |  |  | 0.0664125 |  | 1.309911 | 0.2625
13494 | 3288 | 0.0537 |  |  |  | 0.06707135 |  | 1.249001 | 0.2651042 | 9.124088e-07 | 2.003814e-07 | 0.0522 | 0.06674193
17659 | 7453 | 0.06328 |  |  |  | 0.07454935 |  | 1.178087 | 0.2946615 | 2.30012e-06 | 1.795437e-06 | 0.05849 | 0.07081035
20656 | 10450 | 0.06562 |  |  |  | 0.08136849 |  | 1.239995 | 0.3216146 | 7.807808e-07 | 2.275322e-06 | 0.06445 | 0.07795892
24533 | 14327 | 0.076 |  |  |  | 0.08703464 |  | 1.145193 | 0.3440104 | 2.677328e-06 | 1.461477e-06 | 0.07081 | 0.0842015625
28459 | 18253 | 0.08672 |  |  |  | 0.09681862 |  | 1.116451 | 0.3826823 | 2.730515e-06 | 2.4921e-06 | 0.08136 | 0.09192663
31915 | 21709 | 0.10268 |  |  |  | 0.1082827 |  | 1.054564 | 0.4279948 | 4.618056e-06 | 3.317148e-06 | 0.0947 | 0.1025507
35001 | 24795 | 0.10992 |  |  |  | 0.1154642 |  | 1.050438 | 0.4563802 | 2.346079e-06 | 2.327126e-06 | 0.1063 | 0.1118734375
38382 | 28176 | 0.1205 |  |  |  | 0.1256764 |  | 1.042958 | 0.4967448 | 3.129252e-06 | 3.020479e-06 | 0.11521 | 0.1205703125
42129 | 31923 | 0.134 |  |  |  | 0.1418184 |  | 1.058346 | 0.560546875 | 3.602882e-06 | 4.30796e-06 | 0.12725 | 0.1337474
45091 | 34885 | 0.148 |  |  |  | 0.15654375 |  | 1.057728 | 0.61875 | 4.726536e-06 | 4.971435e-06 | 0.141 | 0.1491811
48369 | 38163 | 0.16158 |  |  |  | 0.1816461 |  | 1.124187 | 0.71796875 | 4.14277e-06 | 7.657823e-06 | 0.15479 | 0.1690949
51076 | 40870 | 0.17358 |  |  |  | 0.1985786 |  | 1.144018 | 0.7848958 | 4.432952e-06 | 6.255099e-06 | 0.16758 | 0.1901124
53331 | 43125 | 0.1911 |  |  |  | 0.2191349 |  | 1.146703 | 0.8661458 | 7.769401e-06 | 9.115854e-06 | 0.18234 | 0.2088568
55290 | 45084 | 0.20612 |  |  |  | 0.2416018 |  | 1.172142 | 0.9549479 | 7.667177e-06 | 1.146857e-05 | 0.19861 | 0.2303684
56701 | 46495 | 0.22344 |  | 0.07238 |  | 0.25 |  | 1.118869 | 0.9881423 | 1.227498e-05 | 5.951933e-06 | 0.21478 | 0.2458009
58121 | 47915 | 0.2432 |  | 0.13794 | [5 empty] | 1.391549e-05 |  | 0.23332
58590 | 48384 | 0.25288 |  | 0.15326 | [5 empty] | 2.063966e-05 |  | 0.24804
59248 | 49042 | 0.2631 |  | 0.1752 | [5 empty] | 1.553191e-05 |  | 0.25799
59966 | 49760 | 0.2788 |  | 0.20626 | [5 empty] | 2.18663e-05 |  | 0.27095
60353 | 50147 | 0.29012 |  | 0.21748 | [5 empty] | 2.925065e-05 |  | 0.28446
60866 | 50660 | 0.3088 |  | 0.24112 | [5 empty] | 3.641326e-05 |  | 0.29946
61352 | 51146 | 0.35 |  | 0.28216 | [5 empty] | 8.477366e-05 |  | 0.3294
61441 | 51235 | 0.35 |  | 0.35

## OFF-NCX2024-4
Total Cycles | Adjusted Cycles | Crack Length |  |  |  |  | Comments | a/c | a/t | dc/dN | da/dN | c_bar | a_bar
|  | Surface of Hole |  |  |  | Bore
|  | EDM |  | NEDM
|  | A | B | A | B
0 | -6520 | 0.03842 |  |  |  | 0.06473707 |  | 1.684984 | 0.2553731
1166 | -5354 | 0.04321 |  |  |  | 0.06517397 |  | 1.508307 | 0.2570965
5476 | -1044 | 0.04752 |  |  |  | 0.07594206 |  | 1.598107 | 0.2995742
6520.406 | 0 | 0.05 |  |  |  | 0.07646 |  | 1.5292 | 0.3016174
9123 | 2603 | 0.05618 |  |  |  | 0.07697004 |  | 1.370061 | 0.3036294 | 2.374184e-06 | 1.959441e-07 | 0.05309 | 0.07671502
12786 | 6266 | 0.06362 |  |  |  | 0.08814933 |  | 1.38556 | 0.3477291 | 2.031122e-06 | 3.051949e-06 | 0.0599 | 0.08255969
16661 | 10141 | 0.07442 |  |  |  | 0.1025925 |  | 1.37856 | 0.404704 | 2.787097e-06 | 3.727258e-06 | 0.06902 | 0.09537089
20042 | 13522 | 0.08404 |  |  |  | 0.1091715 |  | 1.299043 | 0.4306569 | 2.845312e-06 | 1.945896e-06 | 0.07923 | 0.105882
23897 | 17377 | 0.08938 |  |  |  | 0.1240516 |  | 1.387912 | 0.4893552 | 1.385214e-06 | 3.859927e-06 | 0.08671 | 0.1166115
27298 | 20778 | 0.10796 |  |  |  | 0.1306563 |  | 1.210229 | 0.5154096 | 5.463099e-06 | 1.94201e-06 | 0.09867 | 0.1273539
31350 | 24830 | 0.11782 |  |  |  | 0.1375438 |  | 1.167406 | 0.5425791 | 2.433366e-06 | 1.69977e-06 | 0.11289 | 0.1341001
34962 | 28442 | 0.14192 |  |  |  | 0.1642713 |  | 1.157492 | 0.648013 | 6.672204e-06 | 7.399638e-06 | 0.12987 | 0.1509075
38515 | 31995 | 0.16144 |  |  |  | 0.1939799 |  | 1.20156 | 0.7652068 | 5.493949e-06 | 8.361564e-06 | 0.15168 | 0.1791256
41571 | 35051 | 0.18424 |  |  |  | 0.2094253 |  | 1.136699 | 0.8261354 | 7.460733e-06 | 5.054126e-06 | 0.17284 | 0.2017026
44350 | 37830 | 0.2084 |  |  |  | 0.2305503 |  | 1.106288 | 0.9094688 | 8.693775e-06 | 7.601655e-06 | 0.19632 | 0.2199878
46161 | 39641 | 0.22766 |  |  |  | 0.2445052 |  | 1.073993 | 0.9645174 | 1.063501e-05 | 7.705597e-06 | 0.21803 | 0.2375278
47914 | 41394 | 0.24902 |  | 0.06896 |  | 0.25 |  | 1.003935 | 0.9861933 | 1.218483e-05 | 3.134529e-06 | 0.23834 | 0.2472526
50024 | 43504 | 0.26898 |  | 0.16766 | [5 empty] | 9.459716e-06 |  | 0.259
51658 | 45138 | 0.3295 |  | 0.23152 | [5 empty] | 3.703794e-05 |  | 0.29924
51951 | 45431 | 0.35 |  | 0.26164 | [5 empty] | 6.996587e-05 |  | 0.33975
52051 | 45531 | 0.35 |  | 0.35

## OFF-CX2024-3
Cycles | Adjusted Cycles | Crack Length (inches) |  |  |  |  | Comments | a/c | a/t | dc/dN | da/dN | c_bar | a_bar
|  | Surface of Hole |  |  |  | Bore
|  | Entrance |  | Exit
|  | North | South | North | South
0 | [6 empty] | Precrack
15728 |  | 0.05892 |  |  |  | 0.09300053
0 | -61 | 0.0493 |  |  |  | 0.06373401 | Testing | 1.292779 | 0.2519131
61.34969 | 0 | 0.05 |  |  |  | 0.065 |  | 1.3 | 0.256917
2000 | 1939 | 0.07212 |  |  |  | 0.0940651 |  | 1.304286 | 0.3717988 | 1.140794e-05 | 1.498973e-05 | 0.06106 | 0.07953255
8907 | 8846 | 0.09046 |  |  |  | 0.128991 |  | 1.425945 | 0.5098459 | 2.655277e-06 | 5.056599e-06 | 0.08129 | 0.1115281
14657 | 14596 | 0.10926 |  |  |  | 0.1602514 |  | 1.466698 | 0.6334048 | 3.269565e-06 | 5.436588e-06 | 0.09986 | 0.1446212
19658 | 19597 | 0.13024 |  |  |  | 0.1785791 |  | 1.371154 | 0.7058463 | 4.195161e-06 | 3.664811e-06 | 0.11975 | 0.1694153
23277 | 23216 | 0.15416 |  |  |  | 0.2030505 |  | 1.317141 | 0.8025712 | 6.609561e-06 | 6.761918e-06 | 0.1422 | 0.1908148
26231 | 26170 | 0.19918 |  |  |  | 0.2483019 |  | 1.246621 | 0.9814305 | 1.524035e-05 | 1.531869e-05 | 0.17667 | 0.2256762
27107 | 27046 | 0.22444 |  | 0.01778 |  | 0.25 | Through Thickness | 1.113883 | 0.9881423 | 2.883562e-05 | 1.938461e-06 | 0.21181 | 0.249151
27713 | 27652 | 0.25858 |  | 0.05394 | [5 empty] | 5.633663e-05 |  | 0.24151
27907 | 27846 | 0.28704 |  | 0.09444 | [5 empty] | 0.000146701 |  | 0.27281
28045 | 27984 | 0.34598 |  | 0.14678 | [5 empty] | 0.0004271014 |  | 0.31651
28077 | 28016 | 0.34598 |  | 0.34598
Ligament Failed

## OFF-CX2024-4
Cycles | Adjusted Cycles | Crack Length (inches) |  |  |  |  | Comments | a/c | a/t | dc/dN | da/dN | c_bar | a_bar
|  | Surface of Hole |  |  |  | Bore
|  | Entrance |  | Exit
|  | North | South | North | South
0 | [6 empty] | Precrack
305446 |  | 0.03398 |  |  |  | 0.03366
0 | -3755 | 0.03138 |  |  |  | 0.02996 | Testing | 0.9547482 | 0.117721
2782 | -973 | 0.04522 |  |  |  | 0.0414 |  | 0.9155241 | 0.1626719
3755.071 | 0 | 0.05 |  |  |  | 0.05 |  | 1 | 0.1964637
5005 | 1250 | 0.05614 |  |  |  | 0.05922 |  | 1.054863 | 0.2326916 | 4.912e-06 | 7.376e-06 | 0.05307 | 0.05461
5977 | 2222 | 0.06678 |  |  |  | 0.06188 |  | 0.9266247 | 0.2431434 | 1.09465e-05 | 2.736626e-06 | 0.06146 | 0.06055
7998 | 4243 | 0.0768 |  |  |  | 0.07522 |  | 0.9794271 | 0.2955599 | 4.957942e-06 | 6.600693e-06 | 0.07179 | 0.06855
9389 | 5634 | 0.08535 |  |  |  | 0.0803 |  | 0.9408319 | 0.3155206 | 6.146657e-06 | 3.652049e-06 | 0.081075 | 0.07776
10241 | 6486 | 0.0934 |  |  |  | 0.08458 |  | 0.9055675 | 0.3323379 | 9.448357e-06 | 5.023474e-06 | 0.089375 | 0.08244
11454 | 7699 | 0.10718 |  |  |  | 0.09616 |  | 0.8971823 | 0.3778389 | 1.136026e-05 | 9.546579e-06 | 0.10029 | 0.09037
12186 | 8431 | 0.12186 |  |  |  | 0.10824 |  | 0.8882324 | 0.4253045 | 2.005464e-05 | 1.650273e-05 | 0.11452 | 0.1022
14289 | 10534 | 0.14532 |  |  |  | 0.11944 |  | 0.8219103 | 0.4693124 | 1.115549e-05 | 5.325725e-06 | 0.13359 | 0.11384
15510 | 11755 | 0.16602 |  |  |  | 0.1253 |  | 0.7547283 | 0.4923379 | 1.695332e-05 | 4.799345e-06 | 0.15567 | 0.12237
16145 | 12390 | 0.18514 |  |  |  | 0.13436 |  | 0.7257211 | 0.5279371 | 3.011024e-05 | 1.426772e-05 | 0.17558 | 0.12983
16460 | 12705 | 0.20562 |  |  |  | 0.14094 |  | 0.6854392 | 0.5537917 | 6.501587e-05 | 2.088889e-05 | 0.19538 | 0.13765
16917 | 13162 | 0.22036 |  | 0.05772 |  | 0.25 | Thru Thickness | 1.134507 | 0.9823183 | 3.225383e-05 | 0.0002386433 | 0.21299 | 0.19547
17240 | 13485 | 0.23814 |  | 0.1014 | [5 empty] | 5.504644e-05 |  | 0.22925
17527 | 13772 | 0.34906 |  | 0.34906 | [5 empty] | 0.0003864808 |  | 0.2936
Ligament Failed

## OFF-CX2024-7
Cycles | Adjusted Cycles | Crack Length (inches) |  |  |  |  | Comments | a/c | a/t | dc/dN | da/dN | c_bar | a_bar
|  | Surface of Hole |  |  |  | Bore
|  | Entrance |  | Exit
|  | North | South | North | South
0 | [6 empty] | Precrack
13978 |  | 0.05804 |  |  |  | 0.06527 |  | 1.124569 | 0.2559608
0 | 0 | 0.05058 |  |  |  | 0.06013 | Testing | 1.18881 | 0.2358039
537 | 537 | 0.05348 |  |  |  | 0.06699 |  | 1.252618 | 0.2627059 | 5.400372e-06 | 1.277467e-05 | 0.05203 | 0.06356
2709 | 2709 | 0.06816 |  |  |  | 0.08433 |  | 1.237236 | 0.3307059 | 6.758748e-06 | 7.983425e-06 | 0.06082 | 0.07566
5785 | 5785 | 0.07604 |  |  |  | 0.09342 |  | 1.228564 | 0.3663529 | 2.561769e-06 | 2.955137e-06 | 0.0721 | 0.088875
7241 | 7241 | 0.08394 |  |  |  | 0.1151 |  | 1.371218 | 0.4513725 | 5.425824e-06 | 1.489011e-05 | 0.07999 | 0.10426
9254 | 9254 | 0.09312 |  |  |  | 0.12644 |  | 1.357818 | 0.4958431 | 4.560358e-06 | 5.633383e-06 | 0.08853 | 0.12077
11501 | 11501 | 0.10744 |  |  |  | 0.13973 |  | 1.30054 | 0.5479608 | 6.372942e-06 | 5.914553e-06 | 0.10028 | 0.133085
13342 | 13342 | 0.1273 |  |  |  | 0.15795 |  | 1.24077 | 0.6194118 | 1.078762e-05 | 9.896795e-06 | 0.11737 | 0.14884
15068 | 15068 | 0.14648 |  |  |  | 0.17297 |  | 1.180844 | 0.6783137 | 1.11124e-05 | 8.702202e-06 | 0.13689 | 0.16546
16922 | 16922 | 0.16752 |  |  |  | 0.20219 |  | 1.20696 | 0.792902 | 1.134844e-05 | 1.576052e-05 | 0.157 | 0.18758
17978 | 17978 | 0.18606 |  |  |  | 0.2044 |  | 1.09857 | 0.8015686 | 1.755682e-05 | 2.092803e-06 | 0.17679 | 0.203295
18879 | 18879 | 0.20112 |  |  |  | 0.21718 |  | 1.079853 | 0.8516863 | 1.671476e-05 | 1.418424e-05 | 0.19359 | 0.21079
19386 | 19386 | 0.21824 |  |  |  | 0.22973 |  | 1.052648 | 0.900902 | 3.376726e-05 | 2.475345e-05 | 0.20968 | 0.223455
19845 | 19845 | 0.24762 |  |  |  | 0.23866 |  | 0.9638155 | 0.9359216 | 6.400871e-05 | 1.945534e-05 | 0.23293 | 0.234195
20156 | 20156 | 0.2957 |  | 0.05968 |  | 0.25 | Through Thickness | 0.8454515 | 0.9803922 | 0.0001545981 | 3.646302e-05 | 0.27166 | 0.24433
20280 | 20280 | 0.35082 |  | 0.13754 | [5 empty] | 0.0004445161 |  | 0.32326
20418 | 20418 | 0.35082 |  | 0.35082

## OFF-CX2024-8
Cycles | Adjusted Cycles | Crack Length (inches) |  |  |  |  | Comments | a/c | a/t | dc/dN | da/dN | c_bar | a_bar
|  | Surface of Hole |  |  |  | Bore
|  | Entrance |  | Exit
|  | North | South | North | South
0 | [6 empty] | Precrack
13957 |  | 0.04946 |  |  |  | 0.04742 |  | 0.9587545 | 0.1855969
0 | -2217 | 0.04226 |  |  |  | 0.04139 | Testing | 0.9794132 | 0.1619961
2217.425 | 0 | 0.05 |  |  |  | 0.0525 |  | 1.05 | 0.2054795
6234 | 4017 | 0.06402 |  |  |  | 0.07239 |  | 1.13074 | 0.2833268 | 3.490167e-06 | 4.951456e-06 | 0.05701 | 0.062445
19094 | 16877 | 0.08428 |  |  |  | 0.09601 |  | 1.139179 | 0.375773 | 1.575428e-06 | 1.836703e-06 | 0.07415 | 0.0842
30142 | 27925 | 0.10442 |  |  |  | 0.14609 |  | 1.399061 | 0.5717808 | 1.822954e-06 | 4.532947e-06 | 0.09435 | 0.12105
38665 | 36448 | 0.12224 |  |  |  | 0.18342 |  | 1.500491 | 0.7178865 | 2.090813e-06 | 4.379913e-06 | 0.11333 | 0.164755
43063 | 40846 | 0.14338 |  | 0.04352 |  | 0.25 |  | 1.743618 | 0.9784736 | 4.80673e-06 | 1.51387e-05 | 0.13281 | 0.21671
46329 | 44112 | 0.17426 |  | 0.0471 | [5 empty] | 9.454991e-06 |  | 0.15882
49062 | 46845 | 0.22764 |  | 0.04812 | [5 empty] | 1.953165e-05 |  | 0.20095
49507 | 47290 | 0.25512 |  | 0.06312 | [5 empty] | 6.175281e-05 |  | 0.24138
49720 | 47503 | 0.29786 |  | 0.08552 | [5 empty] | 0.0002006573 |  | 0.27649
49889 | 47672 | 0.35078 |  | 0.35078 | [5 empty] | 0.0003131361 |  | 0.32432