## Sub 1 0.3% 30 ksi I
0.125
Group 2, Condition 3 (IFF) Sequence Step 1 - IFF 1.2%
PATHS ALONG Y-DIRECTION (L) | [12 empty] | PATHS ALONG X-DIRECTION (T) | [12 empty] | PATHS ALONG Z-DIRECTION (THROUGH THICKNESS)
| Midplane |  | Midplane |  | Entry |  | Entry |  | Exit |  | Exit |  |  | Midplane |  | Midplane |  | Entry |  | Entry |  | Exit |  | Exit |  |  | At bore |  | At bore |  | 0.02" away from bore |  | 0.02" away from bore
| Hoop |  | Radial |  | Hoop |  | Radial |  | Hoop |  | Radial |  |  | Hoop |  | Radial |  | Hoop |  | Radial |  | Hoop |  | Radial |  |  | Hoop |  | Radial |  | Hoop |  | Radial
Radial | Strain | Stress | Strain | Stress | Strain | Stress | Strain | Stress | Strain | Stress | Strain | Stress | Radial | Strain | Stress | Strain | Stress | Strain | Stress | Strain | Stress | Strain | Stress | Strain | Stress | z coordinate | Strain | Stress | Strain | Stress | Strain | Stress | Strain | Stress
dim, in | in/in | psi | in/in | psi | in/in | psi | in/in | psi | in/in | psi | in/in | psi | dim, in | in/in | psi | in/in | psi | in/in | psi | in/in | psi | in/in | psi | in/in | psi | in | in/in | psi | in/in | psi | in/in | psi | in/in | psi
0 | [33 empty] | 0
nan | [33 empty] | nan
nan | [33 empty] | nan
nan | [33 empty] | nan
nan | [33 empty] | nan
nan | [33 empty] | nan
nan | [33 empty] | nan
nan | [33 empty] | nan
nan | [33 empty] | nan
nan | [33 empty] | nan
nan | [33 empty] | nan
nan | [33 empty] | nan
nan | [33 empty] | nan
nan | [33 empty] | nan
nan | [33 empty] | nan
nan | [33 empty] | nan
nan | [33 empty] | nan
nan | [33 empty] | nan
nan | [33 empty] | nan
nan | [33 empty] | nan
nan | [33 empty] | nan
nan | [33 empty] | nan
nan | [33 empty] | nan
nan | [33 empty] | nan
nan | [33 empty] | nan
nan | [33 empty] | nan
nan | [33 empty] | nan
nan | [33 empty] | nan
nan | [33 empty] | nan
nan | [33 empty] | nan
nan | [33 empty] | nan
nan | [33 empty] | nan
nan | [33 empty] | nan
nan | [33 empty] | nan
nan | [33 empty] | nan
nan | [33 empty] | nan
nan | [33 empty] | nan
nan | [33 empty] | nan
nan | [33 empty] | nan
nan | [33 empty] | nan
nan | [33 empty] | nan
nan | [33 empty] | nan
nan | [33 empty] | nan
nan | [33 empty] | nan
nan | [33 empty] | nan
nan | [33 empty] | nan
nan | [33 empty] | nan
nan | [33 empty] | nan
nan | [33 empty] | nan
nan | [33 empty] | nan
nan | [33 empty] | nan
nan | [33 empty] | nan
nan | [33 empty] | nan
nan | [33 empty] | nan
nan | [33 empty] | nan
nan | [33 empty] | nan
nan | [33 empty] | nan
nan | [33 empty] | nan

## Sub 1 0.3% 30 ksi L
0.125
Group 2, Condition 3 (IFF) Sequence Step 1 - IFF 1.2%
PATHS ALONG Y-DIRECTION (L) | [12 empty] | PATHS ALONG X-DIRECTION (T) | [12 empty] | PATHS ALONG Z-DIRECTION (THROUGH THICKNESS)
| Midplane |  | Midplane |  | Entry |  | Entry |  | Exit |  | Exit |  |  | Midplane |  | Midplane |  | Entry |  | Entry |  | Exit |  | Exit |  |  | At bore |  | At bore |  | 0.02" away from bore |  | 0.02" away from bore
| Hoop |  | Radial |  | Hoop |  | Radial |  | Hoop |  | Radial |  |  | Hoop |  | Radial |  | Hoop |  | Radial |  | Hoop |  | Radial |  |  | Hoop |  | Radial |  | Hoop |  | Radial
Radial | Strain | Stress | Strain | Stress | Strain | Stress | Strain | Stress | Strain | Stress | Strain | Stress | Radial | Strain | Stress | Strain | Stress | Strain | Stress | Strain | Stress | Strain | Stress | Strain | Stress | z coordinate | Strain | Stress | Strain | Stress | Strain | Stress | Strain | Stress
dim, in | in/in | psi | in/in | psi | in/in | psi | in/in | psi | in/in | psi | in/in | psi | dim, in | in/in | psi | in/in | psi | in/in | psi | in/in | psi | in/in | psi | in/in | psi | in | in/in | psi | in/in | psi | in/in | psi | in/in | psi
0 | [33 empty] | 0
nan | [33 empty] | nan
nan | [33 empty] | nan
nan | [33 empty] | nan
nan | [33 empty] | nan
nan | [33 empty] | nan
nan | [33 empty] | nan
nan | [33 empty] | nan
nan | [33 empty] | nan
nan | [33 empty] | nan
nan | [33 empty] | nan
nan | [33 empty] | nan
nan | [33 empty] | nan
nan | [33 empty] | nan
nan | [33 empty] | nan
nan | [33 empty] | nan
nan | [33 empty] | nan
nan | [33 empty] | nan
nan | [33 empty] | nan
nan | [33 empty] | nan
nan | [33 empty] | nan
nan | [33 empty] | nan
nan | [33 empty] | nan
nan | [33 empty] | nan
nan | [33 empty] | nan
nan | [33 empty] | nan
nan | [33 empty] | nan
nan | [33 empty] | nan
nan | [33 empty] | nan
nan | [33 empty] | nan
nan | [33 empty] | nan
nan | [33 empty] | nan
nan | [33 empty] | nan
nan | [33 empty] | nan
nan | [33 empty] | nan
nan | [33 empty] | nan
nan | [33 empty] | nan
nan | [33 empty] | nan
nan | [33 empty] | nan
nan | [33 empty] | nan
nan | [33 empty] | nan
nan | [33 empty] | nan
nan | [33 empty] | nan
nan | [33 empty] | nan
nan | [33 empty] | nan
nan | [33 empty] | nan
nan | [33 empty] | nan
nan | [33 empty] | nan
nan | [33 empty] | nan
nan | [33 empty] | nan
nan | [33 empty] | nan
nan | [33 empty] | nan
nan | [33 empty] | nan
nan | [33 empty] | nan
nan | [33 empty] | nan
nan | [33 empty] | nan
nan | [33 empty] | nan
nan | [33 empty] | nan

## Sub 1 0.3% 30 ksi U
0.125
Group 2, Condition 3 (IFF) Sequence Step 2 - remove IFF 1.2%
PATHS ALONG Y-DIRECTION (L) | [12 empty] | PATHS ALONG X-DIRECTION (T) | [12 empty] | PATHS ALONG Z-DIRECTION (THROUGH THICKNESS)
| Midplane |  | Midplane |  | Entry |  | Entry |  | Exit |  | Exit |  |  | Midplane |  | Midplane |  | Entry |  | Entry |  | Exit |  | Exit |  |  | At bore |  | At bore |  | 0.02" away from bore |  | 0.02" away from bore
| Hoop |  | Radial |  | Hoop |  | Radial |  | Hoop |  | Radial |  |  | Hoop |  | Radial |  | Hoop |  | Radial |  | Hoop |  | Radial |  |  | Hoop |  | Radial |  | Hoop |  | Radial
Radial | Strain | Stress | Strain | Stress | Strain | Stress | Strain | Stress | Strain | Stress | Strain | Stress | Radial | Strain | Stress | Strain | Stress | Strain | Stress | Strain | Stress | Strain | Stress | Strain | Stress | z coordinate | Strain | Stress | Strain | Stress | Strain | Stress | Strain | Stress
dim, in | in/in | psi | in/in | psi | in/in | psi | in/in | psi | in/in | psi | in/in | psi | dim, in | in/in | psi | in/in | psi | in/in | psi | in/in | psi | in/in | psi | in/in | psi | in | in/in | psi | in/in | psi | in/in | psi | in/in | psi
0 | [33 empty] | 0
nan | [33 empty] | nan
nan | [33 empty] | nan
nan | [33 empty] | nan
nan | [33 empty] | nan
nan | [33 empty] | nan
nan | [33 empty] | nan
nan | [33 empty] | nan
nan | [33 empty] | nan
nan | [33 empty] | nan
nan | [33 empty] | nan
nan | [33 empty] | nan
nan | [33 empty] | nan
nan | [33 empty] | nan
nan | [33 empty] | nan
nan | [33 empty] | nan
nan | [33 empty] | nan
nan | [33 empty] | nan
nan | [33 empty] | nan
nan | [33 empty] | nan
nan | [33 empty] | nan
nan | [33 empty] | nan
nan | [33 empty] | nan
nan | [33 empty] | nan
nan | [33 empty] | nan
nan | [33 empty] | nan
nan | [33 empty] | nan
nan | [33 empty] | nan
nan | [33 empty] | nan
nan | [33 empty] | nan
nan | [33 empty] | nan
nan | [33 empty] | nan
nan | [33 empty] | nan
nan | [33 empty] | nan
nan | [33 empty] | nan
nan | [33 empty] | nan
nan | [33 empty] | nan
nan | [33 empty] | nan
nan | [33 empty] | nan
nan | [33 empty] | nan
nan | [33 empty] | nan
nan | [33 empty] | nan
nan | [33 empty] | nan
nan | [33 empty] | nan
nan | [33 empty] | nan
nan | [33 empty] | nan
nan | [33 empty] | nan
nan | [33 empty] | nan
nan | [33 empty] | nan
nan | [33 empty] | nan
nan | [33 empty] | nan
nan | [33 empty] | nan
nan | [33 empty] | nan
nan | [33 empty] | nan
nan | [33 empty] | nan
nan | [33 empty] | nan
nan | [33 empty] | nan
nan | [33 empty] | nan

## Sub 1 0.3% 30 ksi R
0.125
Group 2, Condition 3 (IFF) Sequence Step 2 - remove IFF 1.2%
PATHS ALONG Y-DIRECTION (L) | [12 empty] | PATHS ALONG X-DIRECTION (T) | [12 empty] | PATHS ALONG Z-DIRECTION (THROUGH THICKNESS)
| Midplane |  | Midplane |  | Entry |  | Entry |  | Exit |  | Exit |  |  | Midplane |  | Midplane |  | Entry |  | Entry |  | Exit |  | Exit |  |  | At bore |  | At bore |  | 0.02" away from bore |  | 0.02" away from bore
| Hoop |  | Radial |  | Hoop |  | Radial |  | Hoop |  | Radial |  |  | Hoop |  | Radial |  | Hoop |  | Radial |  | Hoop |  | Radial |  |  | Hoop |  | Radial |  | Hoop |  | Radial
Radial | Strain | Stress | Strain | Stress | Strain | Stress | Strain | Stress | Strain | Stress | Strain | Stress | Radial | Strain | Stress | Strain | Stress | Strain | Stress | Strain | Stress | Strain | Stress | Strain | Stress | z coordinate | Strain | Stress | Strain | Stress | Strain | Stress | Strain | Stress
dim, in | in/in | psi | in/in | psi | in/in | psi | in/in | psi | in/in | psi | in/in | psi | dim, in | in/in | psi | in/in | psi | in/in | psi | in/in | psi | in/in | psi | in/in | psi | in | in/in | psi | in/in | psi | in/in | psi | in/in | psi
0 | [33 empty] | 0
nan | [33 empty] | nan
nan | [33 empty] | nan
nan | [33 empty] | nan
nan | [33 empty] | nan
nan | [33 empty] | nan
nan | [33 empty] | nan
nan | [33 empty] | nan
nan | [33 empty] | nan
nan | [33 empty] | nan
nan | [33 empty] | nan
nan | [33 empty] | nan
nan | [33 empty] | nan
nan | [33 empty] | nan
nan | [33 empty] | nan
nan | [33 empty] | nan
nan | [33 empty] | nan
nan | [33 empty] | nan
nan | [33 empty] | nan
nan | [33 empty] | nan
nan | [33 empty] | nan
nan | [33 empty] | nan
nan | [33 empty] | nan
nan | [33 empty] | nan
nan | [33 empty] | nan
nan | [33 empty] | nan
nan | [33 empty] | nan
nan | [33 empty] | nan
nan | [33 empty] | nan
nan | [33 empty] | nan
nan | [33 empty] | nan
nan | [33 empty] | nan
nan | [33 empty] | nan
nan | [33 empty] | nan
nan | [33 empty] | nan
nan | [33 empty] | nan
nan | [33 empty] | nan
nan | [33 empty] | nan
nan | [33 empty] | nan
nan | [33 empty] | nan
nan | [33 empty] | nan
nan | [33 empty] | nan
nan | [33 empty] | nan
nan | [33 empty] | nan
nan | [33 empty] | nan
nan | [33 empty] | nan
nan | [33 empty] | nan
nan | [33 empty] | nan
nan | [33 empty] | nan
nan | [33 empty] | nan
nan | [33 empty] | nan
nan | [33 empty] | nan
nan | [33 empty] | nan
nan | [33 empty] | nan
nan | [33 empty] | nan
nan | [33 empty] | nan
nan | [33 empty] | nan
nan | [33 empty] | nan

## Sub 2 0.3% 30 ksi I
0.125
Group 2, Condition 3 (IFF) Sequence Step 1 - IFF 1.2%
PATHS ALONG Y-DIRECTION (L) | [12 empty] | PATHS ALONG X-DIRECTION (T) | [12 empty] | PATHS ALONG Z-DIRECTION (THROUGH THICKNESS)
| Midplane |  | Midplane |  | Entry |  | Entry |  | Exit |  | Exit |  |  | Midplane |  | Midplane |  | Entry |  | Entry |  | Exit |  | Exit |  |  | At bore |  | At bore |  | 0.02" away from bore |  | 0.02" away from bore
| Hoop |  | Radial |  | Hoop |  | Radial |  | Hoop |  | Radial |  |  | Hoop |  | Radial |  | Hoop |  | Radial |  | Hoop |  | Radial |  |  | Hoop |  | Radial |  | Hoop |  | Radial
Radial | Strain | Stress | Strain | Stress | Strain | Stress | Strain | Stress | Strain | Stress | Strain | Stress | Radial | Strain | Stress | Strain | Stress | Strain | Stress | Strain | Stress | Strain | Stress | Strain | Stress | z coordinate | Strain | Stress | Strain | Stress | Strain | Stress | Strain | Stress
dim, in | in/in | psi | in/in | psi | in/in | psi | in/in | psi | in/in | psi | in/in | psi | dim, in | in/in | psi | in/in | psi | in/in | psi | in/in | psi | in/in | psi | in/in | psi | in | in/in | psi | in/in | psi | in/in | psi | in/in | psi
0.125 | 0.002525762 | 16088.63 | -0.002498683 | -20216.81 | 0.002508098 | 4245.935 | -0.002476728 | -19803.1 | 0.0025079 | 3075.673 | -0.002474641 | -19804.39 | 0.125 | 0.002498915 | 20387.58 | -0.002470572 | -19975 | 0.002481837 | -2726.464 | -0.002454421 | -19583.09 | 0.002483916 | 174.9727 | -0.002456643 | -19578.32 | 0 | 0.002483916 | 20294.19 | -0.002456643 | -19578.32 | 0.001849653 | 15149.81 | -0.001817683 | -14630.07
0.132499993 | 0.002259226 | 18402.73 | -0.002236821 | -18106.52 | 0.002242196 | 18307.91 | -0.00221529 | -17888.22 | 0.002245438 | 18360.59 | -0.002214396 | -17854.6 | 0.129999995 | 0.002316344 | 18872.74 | -0.002292444 | -18552 | 0.002302756 | 18814.32 | -0.002274007 | -18350.37 | 0.002301949 | 18804.05 | -0.002273521 | -18350.14 | 0.003676474 | 0.002484758 | 20362.45 | -0.00244751 | -19650.26 | 0.001850376 | 15144.44 | -0.001820941 | -14667.76
0.14 | 0.002013657 | 16396.52 | -0.001994759 | -16153.02 | 0.001997659 | 16331.86 | -0.001968849 | -15877.38 | 0.002004521 | 16400.56 | -0.001973625 | -15903.18 | 0.13500001 | 0.002143761 | 17459.18 | -0.002122684 | -17185.63 | 0.002129306 | 17411.33 | -0.002098845 | -16922.53 | 0.00213188 | 17430.86 | -0.002101834 | -16948.16 | 0.007352941 | 0.002488804 | 20439.44 | -0.002444479 | -19643.29 | 0.001852095 | 15164.85 | -0.001821628 | -14666.89
0.14749999 | 0.001827223 | 14910.88 | -0.001806098 | -14592.77 | 0.001821274 | 14945.57 | -0.001784036 | -14330.63 | 0.001817886 | 14907.37 | -0.0017833 | -14335.34 | 0.14000002 | 0.002001851 | 16335.24 | -0.001977834 | -15981.01 | 0.001988059 | 16282.49 | -0.001955061 | -15736.83 | 0.001991196 | 16319.2 | -0.001955503 | -15729.18 | 0.01102941 | 0.002491487 | 20446.66 | -0.002451326 | -19721.63 | 0.001854237 | 15203.35 | -0.001819337 | -14627.18
0.155 | 0.001647128 | 13430.32 | -0.001629848 | -13179.71 | 0.001640796 | 13445.4 | -0.001610251 | -12954.08 | 0.001638733 | 13432.58 | -0.001606869 | -12922.68 | 0.14500001 | 0.001859324 | 15155.25 | -0.001839692 | -14881.88 | 0.001848577 | 15138.74 | -0.001817387 | -14630 | 0.001849653 | 15149.81 | -0.001817683 | -14630.07 | 0.01470588 | 0.002487664 | 20383.36 | -0.002451174 | -19728.38 | 0.001854118 | 15177.77 | -0.001824026 | -14689.86
0.16249999 | 0.001507359 | 12317.05 | -0.001487857 | -12005 | 0.001501661 | 12338.82 | -0.001467833 | -11774.37 | 0.001501349 | 12335.15 | -0.001468001 | -11776.87 | 0.15239584 | 0.001694446 | 13851.96 | -0.00167022 | -13470.14 | 0.001682238 | 13787.9 | -0.001650147 | -13272.06 | 0.001685262 | 13836.8 | -0.001649983 | -13246.4 | 0.01838236 | 0.002491754 | 20431.21 | -0.002453243 | -19755.14 | 0.001853455 | 15162.86 | -0.00182599 | -14715.33
0.17 | 0.001373364 | 11215.81 | -0.00135556 | -10943.88 | 0.00136537 | 11202.89 | -0.001336552 | -10737.53 | 0.001367792 | 11221.45 | -0.001338855 | -10757.34 | 0.15979168 | 0.001533433 | 12517.13 | -0.0015143 | -12231.38 | 0.001526885 | 12518.11 | -0.00149674 | -12034.64 | 0.001525676 | 12508.9 | -0.001495801 | -12026.41 | 0.02205882 | 0.002490297 | 20391.85 | -0.002455299 | -19771.06 | 0.00185302 | 15153.74 | -0.00182596 | -14720.68
0.17749999 | 0.001268149 | 10393.76 | -0.001246189 | -10023.41 | 0.001257565 | 10323.85 | -0.001229078 | -9868.447 | 0.001264341 | 10405.95 | -0.001230943 | -9856.511 | 0.16718751 | 0.001407501 | 11524.7 | -0.001385157 | -11152.53 | 0.001399506 | 11497.58 | -0.001367829 | -10974.02 | 0.001400963 | 11512.09 | -0.001368812 | -10979.32 | 0.0257353 | 0.002492753 | 20427.5 | -0.00245527 | -19779.06 | 0.001855288 | 15191.48 | -0.001825092 | -14694.31
0.185 | 0.001161717 | 9501.854 | -0.00114427 | -9223.454 | 0.001156478 | 9502.045 | -0.001128969 | -9056.474 | 0.001159911 | 9526.501 | -0.001132643 | -9089.731 | 0.17458335 | 0.0012843 | 10497.61 | -0.001266387 | -10214.74 | 0.001278926 | 10502.3 | -0.001250127 | -10034.37 | 0.00128004 | 10505.04 | -0.001252425 | -10059.34 | 0.02941176 | 0.002491212 | 20385.45 | -0.002457458 | -19802.51 | 0.001853863 | 15154.09 | -0.001827907 | -14743
0.1925 | 0.001080049 | 8870.943 | -0.001058832 | -8497.408 | 0.001076725 | 8870.517 | -0.001047369 | -8377.771 | 0.001077472 | 8882 | -0.001046443 | -8364.83 | 0.18197918 | 0.001185049 | 9706.148 | -0.001165732 | -9382.903 | 0.001183878 | 9733.883 | -0.00115364 | -9247.471 | 0.00118078 | 9704.221 | -0.001152245 | -9240.646 | 0.03308824 | 0.002494107 | 20423.05 | -0.002457683 | -19809.44 | 0.001856142 | 15179.02 | -0.001829748 | -14751.52
0.2 | 0.0009941851 | 8144.608 | -0.0009770415 | -7862.346 | 0.0009950094 | 8179.742 | -0.0009699448 | -7776.279 | 0.0009930757 | 8166.306 | -0.000967898 | -7757.39 | 0.18937501 | 0.001091681 | 8944.118 | -0.001072555 | -8630.127 | 0.001088349 | 8948.281 | -0.001061055 | -8505.525 | 0.001088029 | 8945.663 | -0.001060962 | -8504.791 | 0.0367647 | 0.002496444 | 20438.38 | -0.002460567 | -19819.96 | 0.001855693 | 15165.39 | -0.001830663 | -14768.93
0.2075 | 0.000926845 | 7604.01 | -0.0009092793 | -7305.871 | 0.0009280372 | 7653.44 | -0.0009002669 | -7192.938 | 0.000925107 | 7613.364 | -0.0009001557 | -7208.319 | 0.19677085 | 0.001017203 | 8358.378 | -0.000995864 | -7988.33 | 0.001012649 | 8350.244 | -0.0009837617 | -7861.212 | 0.001013307 | 8347.589 | -0.0009850668 | -7879.805 | 0.04044118 | 0.002499146 | 20464.44 | -0.002462454 | -19844.54 | 0.001856259 | 15174.41 | -0.001830237 | -14761.05
0.215 | 0.0008635615 | 7096.876 | -0.0008455123 | -6781.317 | 0.0008613451 | 7092.9 | -0.0008367953 | -6696.511 | 0.0008620377 | 7104.385 | -0.0008365277 | -6688.478 | 0.20416668 | 0.0009421236 | 7728.292 | -0.0009236582 | -7422.417 | 0.0009373995 | 7716.355 | -0.0009115967 | -7298.05 | 0.0009380247 | 7721.958 | -0.0009122756 | -7303.037 | 0.04411764 | 0.002498588 | 20455.82 | -0.002461309 | -19828.11 | 0.001854462 | 15138.91 | -0.00183176 | -14794.33
0.2225 | 0.0008073607 | 6631.614 | -0.0007900466 | -6339.814 | 0.0008068103 | 6650.062 | -0.000782502 | -6255.633 | 0.0008067966 | 6648.323 | -0.0007828319 | -6259.939 | 0.21156251 | 0.0008805715 | 7251.85 | -0.0008587932 | -6872.315 | 0.0008774009 | 7237.437 | -0.0008500652 | -6790.107 | 0.0008775398 | 7243.306 | -0.0008501327 | -6785.914 | 0.04779412 | 0.002499749 | 20462.46 | -0.002463038 | -19854.95 | 0.001855773 | 15150.36 | -0.001833149 | -14804.8
0.23 | 0.0007553169 | 6208.812 | -0.0007377062 | -5914.985 | 0.0007544996 | 6218.348 | -0.000731766 | -5850.575 | 0.0007547245 | 6220.764 | -0.0007317949 | -5850.22 | 0.21895835 | 0.0008184422 | 6728.695 | -0.0007993332 | -6408.127 | 0.0008167522 | 6731.394 | -0.0007919894 | -6332.072 | 0.0008160813 | 6725.852 | -0.000791118 | -6325.09 | 0.05147059 | 0.002499398 | 20451.15 | -0.002464284 | -19864.92 | 0.001856397 | 15150.75 | -0.00183444 | -14819.95
0.2375 | 0.0007124429 | 5875.205 | -0.0006929923 | -5537.352 | 0.000710814 | 5868.369 | -0.0006874709 | -5486.124 | 0.000711941 | 5883.003 | -0.0006873413 | -5479.591 | 0.2263542 | 0.0007674836 | 6325.032 | -0.0007469324 | -5972.481 | 0.0007674607 | 6341.442 | -0.0007409976 | -5907.692 | 0.0007658384 | 6322.269 | -0.0007405214 | -5909.826 | 0.05514706 | 0.002500178 | 20457.63 | -0.002464838 | -19881.98 | 0.001856611 | 15146.49 | -0.001835839 | -14837.32
0.245 | 0.0006683625 | 5507.198 | -0.000650218 | -5200.073 | 0.0006664872 | 5499.918 | -0.0006445231 | -5145.88 | 0.0006675727 | 5510.119 | -0.0006453641 | -5151.323 | 0.23375 | 0.0007183227 | 5917.739 | -0.000698681 | -5588.757 | 0.0007172773 | 5920.596 | -0.0006933291 | -5533.953 | 0.0007165506 | 5913.066 | -0.000692891 | -5532.024 | 0.05882353 | 0.002501487 | 20462.82 | -0.002466036 | -19881.07 | 0.001857298 | 15148.15 | -0.001836454 | -14846.22
0.2525 | 0.0006313433 | 5214.397 | -0.0006119712 | -4881.691 | 0.0006303035 | 5210.957 | -0.0006077876 | -4842.715 | 0.0006310035 | 5219.397 | -0.0006077931 | -4840.004 | 0.2411458 | 0.0006773594 | 5595.781 | -0.0006563347 | -5234.216 | 0.0006757742 | 5590.493 | -0.0006509472 | -5182.884 | 0.0006760143 | 5591.363 | -0.0006513356 | -5187.118 | 0.0625 | 0.002502615 | 20479.7 | -0.002466134 | -19886.34 | 0.001857336 | 15145.07 | -0.001836153 | -14847.17
0.26 | 0.0005944064 | 4905.827 | -0.0005758279 | -4596.829 | 0.0005940276 | 4909.059 | -0.0005726211 | -4564.479 | 0.000594212 | 4912.769 | -0.0005724165 | -4560.604 | 0.2485417 | 0.0006359065 | 5249.676 | -0.0006158171 | -4914.695 | 0.0006346194 | 5247.908 | -0.0006110094 | -4866.973 | 0.0006349438 | 5250.784 | -0.0006115217 | -4870.891 | 0.06617647 | 0.002501973 | 20464.68 | -0.00246693 | -19890.37 | 0.001856579 | 15138.73 | -0.001836161 | -14847.43
0.2675 | 0.0005635173 | 4660.641 | -0.0005443008 | -4335.174 | 0.0005632056 | 4663.139 | -0.0005411921 | -4304.902 | 0.0005633081 | 4664.575 | -0.0005412635 | -4304.878 | 0.2559375 | 0.0006017745 | 4980.444 | -0.000580652 | -4621.214 | 0.0006003344 | 4971.792 | -0.0005762216 | -4582.197 | 0.0006009862 | 4979.995 | -0.0005768782 | -4584.617 | 0.06985294 | 0.002503275 | 20475.73 | -0.00246757 | -19906.82 | 0.001855451 | 15122.04 | -0.001837331 | -14864.47
0.275 | 0.0005325418 | 4404.487 | -0.000513953 | -4093.365 | 0.0005323738 | 4407.847 | -0.0005110946 | -4065.431 | 0.0005323454 | 4406.313 | -0.000511448 | -4069.604 | 0.2633334 | 0.0005668643 | 4691.267 | -0.0005464191 | -4348.929 | 0.0005661743 | 4691.303 | -0.0005425468 | -4311.846 | 0.0005664857 | 4693.913 | -0.0005434012 | -4318.702 | 0.07352941 | 0.002501232 | 20450.38 | -0.002465946 | -19892.96 | 0.001856201 | 15125.08 | -0.001837869 | -14871.87
0.2825 | 0.0005062803 | 4194.792 | -0.0004871467 | -3872.135 | 0.0005062267 | 4196.546 | -0.0004849969 | -3852.488 | 0.0005059519 | 4192.947 | -0.0004850381 | -3854.189 | 0.2707292 | 0.0005371064 | 4451.444 | -0.0005162922 | -4102.469 | 0.000536725 | 4452.642 | -0.0005133927 | -4074.63 | 0.00053691 | 4455.48 | -0.0005133607 | -4073.034 | 0.07720588 | 0.00250171 | 20460.61 | -0.00246647 | -19913.79 | 0.001859084 | 15168.52 | -0.001837383 | -14847.89
0.29 | 0.0004804075 | 3981.911 | -0.0004615079 | -3666.725 | 0.0004802438 | 3982.406 | -0.0004596953 | -3650.181 | 0.0004801266 | 3980.86 | -0.0004596717 | -3650.586 | 0.278125 | 0.0005085 | 4217.147 | -0.000487881 | -3873.766 | 0.0005085067 | 4223.259 | -0.0004854231 | -3847.75 | 0.0005078207 | 4214.839 | -0.0004849493 | -3846.753 | 0.08088236 | 0.002501001 | 20443.83 | -0.002467173 | -19909.19 | 0.001859292 | 15174.09 | -0.001836542 | -14837.2
0.2975 | 0.0004578251 | 3800.189 | -0.0004385468 | -3478.62 | 0.0004574312 | 3797.242 | -0.0004369133 | -3465.104 | 0.0004578512 | 3801.698 | -0.0004371187 | -3465.727 | 0.2855209 | 0.0004838036 | 4019.594 | -0.0004624845 | -3664.551 | 0.000482526 | 4006.377 | -0.0004601553 | -3648.479 | 0.000483264 | 4017.749 | -0.000460139 | -3642.968 | 0.08455882 | 0.002502948 | 20465.4 | -0.002468245 | -19933.09 | 0.001860321 | 15188.1 | -0.001836801 | -14833.65
0.305 | 0.0004356566 | 3618.223 | -0.0004165836 | -3302.224 | 0.0004354642 | 3617.381 | -0.0004153078 | -3291.143 | 0.000435879 | 3620.831 | -0.000415455 | -3292.257 | 0.2929167 | 0.0004590598 | 3816.396 | -0.000437927 | -3467.406 | 0.0004589956 | 3819.011 | -0.0004359987 | -3448.612 | 0.0004585913 | 3813.648 | -0.0004361744 | -3452.118 | 0.08823529 | 0.002501542 | 20417.95 | -0.002471976 | -19970.26 | 0.001857969 | 15142.45 | -0.001838442 | -14873.52
0.3125 | 0.0004163097 | 3464.651 | -0.0003966951 | -3137.192 | 0.0004160965 | 3461.661 | -0.0003957895 | -3131.097 | 0.0004165673 | 3467.33 | -0.0003957626 | -3129.033 | 0.3003125 | 0.0004377511 | 3647.44 | -0.0004160982 | -3286.073 | 0.0004388052 | 3658.66 | -0.0004152629 | -3276.63 | 0.0004373426 | 3643.775 | -0.0004144026 | -3272.652 | 0.09191176 | 0.002500342 | 20401.18 | -0.002471327 | -19994.33 | 0.001861982 | 15203.62 | -0.00183887 | -14848.41
0.32 | 0.0003970764 | 3304.921 | -0.0003777223 | -2986.678 | 0.0003967823 | 3301.745 | -0.0003768981 | -2980.772 | 0.0003971928 | 3306.592 | -0.0003769715 | -2979.855 | 0.3077084 | 0.000416329 | 3470.158 | -0.0003949385 | -3117.578 | 0.0004172855 | 3480.443 | -0.0003943295 | -3110.115 | 0.0004160243 | 3468.404 | -0.0003934175 | -3104.507 | 0.09558824 | 0.002500696 | 20397.88 | -0.00247248 | -19992.82 | 0.001862347 | 15192.11 | -0.001840645 | -14877.31
0.3275 | 0.0003806298 | 3176.178 | -0.0003607334 | -2843.914 | 0.0003800704 | 3166.959 | -0.0003600623 | -2843.141 | 0.0003806176 | 3174.23 | -0.0003600332 | -2840.077 | 0.3151042 | 0.0003977914 | 3321.431 | -0.0003761167 | -2962.935 | 0.0003983637 | 3329.126 | -0.0003748455 | -2949.565 | 0.0003976794 | 3320.962 | -0.0003748915 | -2952.545 | 0.0992647 | 0.002502179 | 20407.39 | -0.002473695 | -20010.77 | 0.001862479 | 15199.63 | -0.00183961 | -14862.45
0.335 | 0.0003636593 | 3033.716 | -0.0003444476 | -2716.326 | 0.0003630951 | 3027.206 | -0.0003433628 | -2709.445 | 0.0003635182 | 3031.928 | -0.0003436668 | -2710.626 | 0.3225 | 0.0003795801 | 3172.641 | -0.0003579427 | -2816.266 | 0.0003797677 | 3178.509 | -0.0003562191 | -2797.925 | 0.0003794784 | 3171.633 | -0.0003569401 | -2808.306 | 0.1029412 | 0.002503962 | 20428.78 | -0.002474944 | -20004.65 | 0.001861859 | 15182.03 | -0.00184137 | -14889.31
0.3425 | 0.0003490165 | 2916.668 | -0.0003295456 | -2593.46 | 0.000348445 | 2910.01 | -0.0003286424 | -2588.144 | 0.0003488774 | 2913.99 | -0.0003288524 | -2589.38 | 0.3298958 | 0.0003635684 | 3044.708 | -0.0003414144 | -2679.964 | 0.0003637986 | 3050.094 | -0.0003400079 | -2665.027 | 0.0003636035 | 3044.552 | -0.0003407234 | -2674.794 | 0.1066176 | 0.002504121 | 20426.27 | -0.00247552 | -20014.06 | 0.0018615 | 15171.72 | -0.001842427 | -14905.28
0.35 | 0.0003340519 | 2792.272 | -0.0003149062 | -2477.463 | 0.0003339566 | 2789.779 | -0.0003145151 | -2476.007 | 0.000334045 | 2791.195 | -0.0003143881 | -2474.277 | 0.3372917 | 0.0003474279 | 2911.48 | -0.0003254432 | -2552.435 | 0.0003463147 | 2903.15 | -0.0003233689 | -2534.881 | 0.0003476396 | 2913.828 | -0.0003249998 | -2548.206 | 0.1102941 | 0.002500633 | 20399.92 | -0.002471986 | -19987.55 | 0.001860277 | 15157.36 | -0.001840936 | -14897.6
0.3575 | 0.0003202876 | 2677.164 | -0.0003014402 | -2371.452 | 0.0003211961 | 2687.096 | -0.0003015824 | -2370.052 | 0.0003203903 | 2678.374 | -0.000301111 | -2368.403 | 0.3446875 | 0.0003334648 | 2800.237 | -0.0003111417 | -2434.161 | 0.0003311915 | 2774.463 | -0.0003091854 | -2425.59 | 0.0003335712 | 2801.527 | -0.0003106427 | -2429.684 | 0.1139706 | 0.002499698 | 20391.48 | -0.002471786 | -19996.53 | 0.001863851 | 15193.25 | -0.001841956 | -14899.03
0.365 | 0.0003081569 | 2581.553 | -0.0002887975 | -2265.896 | 0.0003081844 | 2580.182 | -0.0002888386 | -2267.825 | 0.0003080244 | 2579.681 | -0.0002885422 | -2264.619 | 0.3520833 | 0.0003193856 | 2684.331 | -0.000297172 | -2322.302 | 0.0003193845 | 2685.574 | -0.0002965234 | -2315.783 | 0.0003193104 | 2683.658 | -0.0002966065 | -2317.773 | 0.1176471 | 0.002502219 | 20427.13 | -0.00247155 | -19968.03 | 0.001863225 | 15184.79 | -0.001843042 | -14911.21
0.3725 | 0.0002968741 | 2491.026 | -0.0002773081 | -2171.506 | 0.0002965471 | 2485.463 | -0.000277222 | -2173.715 | 0.0002967885 | 2489.231 | -0.0002772096 | -2171.806 | 0.3594792 | 0.0003069662 | 2585.429 | -0.0002845064 | -2217.507 | 0.0003077294 | 2592.539 | -0.0002845495 | -2216.944 | 0.0003068798 | 2583.914 | -0.000284016 | -2214.337 | 0.1213235 | 0.002500525 | 20412.26 | -0.002470221 | -19972.76 | 0.001860278 | 15154.59 | -0.001842801 | -14915.52
0.38 | 0.0002853104 | 2394.388 | -0.0002660639 | -2082.937 | 0.0002852614 | 2393.647 | -0.0002660227 | -2082.946 | 0.000285307 | 2393.367 | -0.0002661268 | -2084.441 | 0.366875 | 0.0002946272 | 2484.004 | -0.0002722119 | -2118.9 | 0.0002960743 | 2497.323 | -0.0002727376 | -2121.601 | 0.0002946029 | 2483.066 | -0.0002719009 | -2117.115 | 0.125 | 0.002498915 | 20387.58 | -0.002470572 | -19975 | 0.001859324 | 15155.25 | -0.001839692 | -14881.88
0.3875 | 0.0002747798 | 2308.188 | -0.0002556893 | -1999.381 | 0.0002748586 | 2308.295 | -0.0002557792 | -2000.644 | 0.0002748148 | 2307.419 | -0.0002557572 | -2000.985 | 0.3742708 | 0.0002837667 | 2397.139 | -0.000261069 | -2027.091 | 0.0002850465 | 2407.541 | -0.0002618902 | -2033.75 | 0.0002836826 | 2395.856 | -0.0002607695 | -2025.259 | 0.1286765 | 0.002498663 | 20392.68 | -0.002469318 | -19973.73 | 0.001860975 | 15190.06 | -0.00183777 | -14844.86
0.395 | 0.0002647805 | 2228.536 | -0.0002455497 | -1915.498 | 0.0002648128 | 2226.559 | -0.0002457464 | -1919.334 | 0.0002647868 | 2227.32 | -0.0002455858 | -1917.059 | 0.3816667 | 0.0002727982 | 2306.993 | -0.0002501704 | -1939.67 | 0.0002736033 | 2312.291 | -0.0002510137 | -1947.756 | 0.0002726689 | 2305.495 | -0.0002498363 | -1937.405 | 0.1323529 | 0.002502346 | 20429.77 | -0.002471829 | -19968.71 | 0.001860917 | 15182.83 | -0.001838725 | -14859.37
0.4025 | 0.0002558543 | 2157.047 | -0.0002364788 | -1840.846 | 0.0002557951 | 2154.743 | -0.0002365306 | -1843.089 | 0.0002556056 | 2152.99 | -0.0002363983 | -1842.23 | 0.3890625 | 0.0002631036 | 2229.75 | -0.0002402293 | -1857.465 | 0.000263568 | 2230.334 | -0.000240922 | -1866.276 | 0.0002629465 | 2227.436 | -0.0002399304 | -1856.076 | 0.1360294 | 0.002504732 | 20450.27 | -0.002473322 | -19992.33 | 0.001861573 | 15185.79 | -0.001839656 | -14869.3
0.41 | 0.00024635 | 2076.86 | -0.0002273379 | -1769.628 | 0.0002465436 | 2078.338 | -0.0002274952 | -1771 | 0.0002459857 | 2072.638 | -0.0002271409 | -1769.292 | 0.3964583 | 0.0002535174 | 2151.28 | -0.0002306047 | -1779.937 | 0.0002539512 | 2153.554 | -0.000231113 | -1785.313 | 0.0002533253 | 2149.246 | -0.0002303055 | -1777.982 | 0.1397059 | 0.002500704 | 20414.23 | -0.002470247 | -19959.44 | 0.001860462 | 15164.43 | -0.001840887 | -14891.64
0.4175 | 0.0002378947 | 2006.174 | -0.000219168 | -1705.312 | 0.0002383227 | 2012.136 | -0.0002191844 | -1702.96 | 0.0002377099 | 2003.789 | -0.0002190582 | -1705.305 | 0.4038542 | 0.0002448899 | 2082.374 | -0.0002217153 | -1706.601 | 0.0002448485 | 2081.099 | -0.000221856 | -1708.682 | 0.0002447084 | 2080.29 | -0.0002214593 | -1705.132 | 0.1433824 | 0.002502256 | 20432.11 | -0.002471408 | -19982.19 | 0.001860072 | 15159.06 | -0.001840642 | -14891.85
0.425 | 0.0002304965 | 1949.49 | -0.0002113894 | -1638.756 | 0.0002300432 | 1943.909 | -0.0002110622 | -1638 | 0.0002304134 | 1947.346 | -0.0002113696 | -1640.065 | 0.41125 | 0.0002362229 | 2011.393 | -0.0002130522 | -1636.855 | 0.0002357459 | 2006.591 | -0.0002128559 | -1636.19 | 0.0002360617 | 2009.831 | -0.0002128939 | -1635.823 | 0.1470588 | 0.002497903 | 20379.78 | -0.002469166 | -19959.22 | 0.001860293 | 15160.47 | -0.001840646 | -14892.26
0.4325 | 0.0002231235 | 1889.983 | -0.0002040062 | -1578.438 | 0.0002224711 | 1881.904 | -0.0002036511 | -1578.337 | 0.0002230197 | 1887.077 | -0.0002040661 | -1580.988 | 0.4186458 | 0.0002284364 | 1949.427 | -0.0002050066 | -1570.261 | 0.0002274586 | 1938.815 | -0.0002046588 | -1570.108 | 0.0002282975 | 1947.706 | -0.0002049393 | -1570.307 | 0.1507353 | 0.002502241 | 20434.71 | -0.002470464 | -19967.48 | 0.001861925 | 15173.13 | -0.001842178 | -14905.31
0.44 | 0.0002157505 | 1829.495 | -0.0001967335 | -1520 | 0.0002151875 | 1822.593 | -0.0001964625 | -1520.128 | 0.000215626 | 1826.508 | -0.0001967664 | -1522.242 | 0.4260417 | 0.000220525 | 1884.443 | -0.0001970785 | -1506.623 | 0.0002190599 | 1868.563 | -0.0001966101 | -1506.802 | 0.0002204541 | 1883.348 | -0.0001971474 | -1507.702 | 0.1544118 | 0.002500702 | 20419.23 | -0.002469763 | -19949.17 | 0.001861615 | 15174.87 | -0.001841349 | -14894.32
0.4475 | 0.000208431 | 1766.854 | -0.0001898293 | -1467.139 | 0.0002083486 | 1766.612 | -0.0001896793 | -1465.494 | 0.000208244 | 1763.841 | -0.0001897764 | -1468.205 | 0.4334375 | 0.0002134382 | 1827.397 | -0.000189879 | -1447.66 | 0.0002118754 | 1810.745 | -0.0001893051 | -1446.96 | 0.0002133211 | 1825.939 | -0.0001899117 | -1448.432 | 0.1580882 | 0.002502284 | 20449.73 | -0.002469153 | -19954.53 | 0.001861731 | 15201.65 | -0.001838162 | -14842.6
0.455 | 0.0002016684 | 1711.904 | -0.0001830829 | -1412.392 | 0.0002015978 | 1711.212 | -0.0001830386 | -1412.151 | 0.0002016723 | 1711.541 | -0.0001830873 | -1412.823 | 0.4408333 | 0.0002064713 | 1770.717 | -0.0001828871 | -1390.99 | 0.0002047633 | 1753.445 | -0.0001821035 | -1388.03 | 0.0002063191 | 1769.18 | -0.000182857 | -1391.047 | 0.1617647 | 0.002497004 | 20371.19 | -0.002468444 | -19953.55 | 0.001859715 | 15159.99 | -0.001839724 | -14880.57
0.4625 | 0.0001955606 | 1663.545 | -0.0001768714 | -1360.715 | 0.0001956237 | 1663.384 | -0.0001770047 | -1362.471 | 0.0001958621 | 1665.816 | -0.0001770829 | -1362.61 | 0.4482292 | 0.0002000848 | 1719.668 | -0.0001763807 | -1337.344 | 0.0001984539 | 1703.138 | -0.0001756611 | -1334.788 | 0.0001998926 | 1717.933 | -0.0001763173 | -1337.004 | 0.1654412 | 0.002502585 | 20463.41 | -0.002467858 | -19935.47 | 0.001859667 | 15163.57 | -0.001839184 | -14872.21
0.47 | 0.0001892011 | 1610.651 | -0.0001707186 | -1312.005 | 0.0001895992 | 1613.961 | -0.0001710774 | -1314.841 | 0.0001896856 | 1615.187 | -0.0001710364 | -1313.984 | 0.455625 | 0.000193698 | 1667.603 | -0.0001699821 | -1285.589 | 0.0001921446 | 1651.605 | -0.0001693947 | -1284.202 | 0.0001934636 | 1665.206 | -0.0001699345 | -1285.696 | 0.1691176 | 0.002498625 | 20398.21 | -0.002468356 | -19939.44 | 0.001859496 | 15158.33 | -0.001839369 | -14877.56
0.4775 | 0.0001839028 | 1567.235 | -0.0001655472 | -1270.404 | 0.0001839447 | 1566.502 | -0.0001656774 | -1272.534 | 0.0001843064 | 1570.973 | -0.0001657857 | -1271.88 | 0.4630208 | 0.000187866 | 1620.684 | -0.0001640367 | -1236.872 | 0.0001862023 | 1600.739 | -0.0001637126 | -1240.675 | 0.0001875783 | 1617.403 | -0.0001639937 | -1237.468 | 0.1727941 | 0.002501419 | 20453.18 | -0.002466712 | -19919.92 | 0.001858902 | 15154.69 | -0.001839229 | -14875.25
0.485 | 0.0001786044 | 1523.511 | -0.0001604336 | -1229.579 | 0.0001786082 | 1523.239 | -0.0001603728 | -1229.388 | 0.0001789273 | 1526.22 | -0.000160624 | -1231.039 | 0.4704167 | 0.0001821314 | 1574.434 | -0.0001582102 | -1189.242 | 0.0001813153 | 1564.077 | -0.0001582593 | -1193.371 | 0.0001817937 | 1570.629 | -0.0001582147 | -1190.341 | 0.1764706 | 0.002501304 | 20445.83 | -0.002467532 | -19910.77 | 0.001858343 | 15152.55 | -0.001838208 | -14864.56
0.4925 | 0.0001731917 | 1475.533 | -0.000155753 | -1195.597 | 0.0001735289 | 1479.8 | -0.0001557639 | -1194.157 | 0.0001734254 | 1477.392 | -0.0001558213 | -1196.191 | 0.4778125 | 0.0001768349 | 1532.647 | -0.0001527646 | -1143.799 | 0.0001768603 | 1529.427 | -0.0001535483 | -1153.59 | 0.0001764968 | 1528.478 | -0.0001527947 | -1145.467 | 0.1801471 | 0.002500893 | 20449.26 | -0.002466593 | -19924.63 | 0.001859968 | 15183.73 | -0.001837071 | -14837.34
0.5 | 0.000168317 | 1440.378 | -0.000150278 | -1146.709 | 0.0001684504 | 1441.269 | -0.0001503315 | -1147.335 | 0.0001684569 | 1440.985 | -0.0001503604 | -1147.907 | 0.4852083 | 0.0001715069 | 1489.227 | -0.0001474893 | -1101.119 | 0.0001719468 | 1488.9 | -0.0001487022 | -1114.866 | 0.000171168 | 1485.025 | -0.0001474442 | -1102.202 | 0.1838235 | 0.002500193 | 20442.28 | -0.002466564 | -19900.61 | 0.00185892 | 15172.25 | -0.001837074 | -14840.34
0.55 | 0.0001421262 | 1230.149 | -0.0001237468 | -928.8192 | 0.000142397 | 1230.798 | -0.0001240165 | -932.5598 | 0.000142285 | 1230.59 | -0.0001237593 | -929.7698 | 0.4926042 | 0.0001663782 | 1446.769 | -0.0001424788 | -1061.243 | 0.0001674655 | 1452.447 | -0.0001442539 | -1078.809 | 0.00016608 | 1442.612 | -0.0001425036 | -1063.179 | 0.1875 | 0.002500892 | 20468.45 | -0.002464492 | -19891.39 | 0.001859049 | 15183.75 | -0.001835949 | -14820.75
0.6 | 0.0001183594 | 1031.436 | -0.0001009617 | -749.518 | 0.0001185635 | 1032.508 | -0.000101321 | -753.0207 | 0.0001183829 | 1032.005 | -0.0001010303 | -749.6961 | 0.5 | 0.0001622057 | 1417.578 | -0.0001375826 | -1016.793 | 0.0001627598 | 1417.976 | -0.0001388661 | -1031.317 | 0.0001619615 | 1412.905 | -0.0001374449 | -1018.364 | 0.1911765 | 0.002494186 | 20373.53 | -0.002462701 | -19882.69 | 0.001857095 | 15152.07 | -0.001835721 | -14834.71
0.65 | 0.0001030212 | 908.5134 | -8.566893e-05 | -623.7075 | 0.0001029538 | 907.1786 | -8.551936e-05 | -623.2804 | 0.0001030871 | 908.4038 | -8.574356e-05 | -624.9578 | 0.55 | 0.0001370181 | 1210.501 | -0.000112586 | -816.3596 | 0.0001376312 | 1220.799 | -0.0001121516 | -807.5124 | 0.0001368618 | 1206.857 | -0.0001124244 | -817.422 | 0.1948529 | 0.002498546 | 20443.21 | -0.002462466 | -19873.23 | 0.001856231 | 15149.68 | -0.001834486 | -14820.04
0.7 | 8.770966e-05 | 776.7306 | -7.162959e-05 | -517.1522 | 8.757702e-05 | 775.0931 | -7.156675e-05 | -517.2021 | 8.765868e-05 | 776.5879 | -7.164638e-05 | -517.0171 | 0.6 | 0.0001162396 | 1047.64 | -9.042674e-05 | -630.5535 | 0.0001155421 | 1042.779 | -8.955463e-05 | -622.6682 | 0.0001162949 | 1048.228 | -9.019708e-05 | -628.5496 | 0.1985294 | 0.002495838 | 20413.32 | -0.002461621 | -19851.95 | 0.001855749 | 15148.93 | -0.001833406 | -14808.13
0.75 | 7.732611e-05 | 694.1438 | -6.133152e-05 | -431.7978 | 7.722831e-05 | 692.4659 | -6.130456e-05 | -432.4626 | 7.720247e-05 | 691.6619 | -6.135272e-05 | -433.4478 | 0.65 | 0.0001027574 | 946.0771 | -7.515508e-05 | -498.6256 | 0.0001021039 | 936.0438 | -7.51433e-05 | -503.2564 | 0.0001026366 | 945.5771 | -7.495676e-05 | -496.5344 | 0.2022059 | 0.002496736 | 20438.71 | -0.002460426 | -19858.07 | 0.001857846 | 15183.14 | -0.001832125 | -14780.53
0.8 | 6.688845e-05 | 602.5665 | -5.207002e-05 | -363.4119 | 6.68836e-05 | 602.8515 | -5.206273e-05 | -363.0284 | 6.691453e-05 | 602.5826 | -5.215992e-05 | -364.3378 | 0.7 | 8.994544e-05 | 841.2146 | -6.212998e-05 | -393.6835 | 9.007705e-05 | 843.0424 | -6.212762e-05 | -392.9053 | 8.971726e-05 | 840.4362 | -6.184605e-05 | -390.3034 | 0.2058824 | 0.002496449 | 20437.39 | -0.002460614 | -19830.21 | 0.001855462 | 15151.85 | -0.001832196 | -14793.04
0.85 | 5.947697e-05 | 541.7539 | -4.506472e-05 | -307.156 | 5.981219e-05 | 545.1564 | -4.514057e-05 | -307.0916 | 5.952246e-05 | 542.65 | -4.491333e-05 | -305.4 | 0.75 | 8.234302e-05 | 788.4873 | -5.284604e-05 | -309.2886 | 8.21171e-05 | 786.8944 | -5.25185e-05 | -306.3871 | 8.211989e-05 | 786.5565 | -5.23942e-05 | -305.7383 | 0.2095588 | 0.002497223 | 20456.75 | -0.002459308 | -19834.52 | 0.001853481 | 15133.6 | -0.001831296 | -14787.89
0.9 | 5.213412e-05 | 477.8951 | -3.857446e-05 | -258.6859 | 5.220509e-05 | 478.3503 | -3.863346e-05 | -259.286 | 5.206643e-05 | 477.5238 | -3.844243e-05 | -257.4353 | 0.8 | 7.465565e-05 | 728.3256 | -4.430348e-05 | -237.6584 | 7.416889e-05 | 725.6731 | -4.349299e-05 | -229.7767 | 7.478445e-05 | 728.9561 | -4.433668e-05 | -238.3434 | 0.2132353 | 0.002491551 | 20373.24 | -0.002458479 | -19832.65 | 0.001853587 | 15136.82 | -0.001830145 | -14776.2
0.95 | 4.642424e-05 | 430.7019 | -3.328344e-05 | -216.5484 | 4.659723e-05 | 432.4033 | -3.336842e-05 | -216.9419 | 4.656672e-05 | 431.6162 | -3.345009e-05 | -218.1443 | 0.85 | 7.054739e-05 | 703.3633 | -3.822531e-05 | -179.9037 | 6.924257e-05 | 686.1539 | -3.795525e-05 | -184.3246 | 7.06321e-05 | 705.7953 | -3.80478e-05 | -176.7182 | 0.2169118 | 0.002491079 | 20378.04 | -0.002457356 | -19835.47 | 0.001854567 | 15156.55 | -0.001829116 | -14756.05
1 | 4.072352e-05 | 379.7468 | -2.849188e-05 | -182.3031 | 4.080378e-05 | 380.3463 | -2.856647e-05 | -182.9611 | 4.080513e-05 | 380.2579 | -2.858996e-05 | -183.2512 | 0.9 | 6.64263e-05 | 673.88 | -3.276283e-05 | -131.5655 | 6.644315e-05 | 673.4294 | -3.292302e-05 | -133.4538 | 6.646122e-05 | 674.0325 | -3.283556e-05 | -132.2871 | 0.2205882 | 0.002490531 | 20373.98 | -0.002457151 | -19814.26 | 0.001853793 | 15146.19 | -0.001828418 | -14754.47
1.05 | 3.632433e-05 | 341.5423 | -2.47085e-05 | -154.0626 | 3.622637e-05 | 340.4087 | -2.463324e-05 | -153.7896 | 3.62513e-05 | 340.6649 | -2.46583e-05 | -153.9394 | 0.9499999 | 6.533503e-05 | 675.285 | -2.91907e-05 | -92.29231 | 6.513755e-05 | 671.8304 | -2.944282e-05 | -96.19063 | 6.543519e-05 | 675.9569 | -2.94831e-05 | -94.8081 | 0.2242647 | 0.002490966 | 20389.32 | -0.002456146 | -19809.85 | 0.001855143 | 15173.9 | -0.001827058 | -14726.68
1.1 | 3.219137e-05 | 305.8176 | -2.115951e-05 | -127.4076 | 3.222089e-05 | 305.9626 | -2.116648e-05 | -127.5589 | 3.221614e-05 | 305.9321 | -2.116672e-05 | -127.5528 | 0.9999999 | 6.371794e-05 | 668.6081 | -2.553513e-05 | -56.15367 | 6.387093e-05 | 668.5595 | -2.626362e-05 | -63.36023 | 6.390163e-05 | 669.2853 | -2.620066e-05 | -62.37234 | 0.2279412 | 0.002492003 | 20401.05 | -0.002456724 | -19788.99 | 0.0018527 | 15150.75 | -0.001825432 | -14716.79
1.15 | 2.866769e-05 | 274.3959 | -1.830569e-05 | -107.042 | 2.877093e-05 | 275.9171 | -1.826311e-05 | -106.0134 | 2.874172e-05 | 275.6414 | -1.824828e-05 | -105.9316 | 1.05 | 6.407266e-05 | 682.1615 | -2.350839e-05 | -29.02299 | 6.488497e-05 | 681.7411 | -2.60525e-05 | -56.69857 | 6.488243e-05 | 682.0099 | -2.599812e-05 | -55.96749 | 0.2316176 | 0.002491567 | 20415.11 | -0.002454871 | -19774.78 | 0.001852105 | 15146.36 | -0.00182495 | -14712.44
1.2 | 2.53484e-05 | 244.72 | -1.56057e-05 | -87.83957 | 2.53735e-05 | 245.0684 | -1.560716e-05 | -87.70686 | 2.538107e-05 | 245.2537 | -1.559718e-05 | -87.50202 | 1.0999999 | 6.48904e-05 | 705.7151 | -2.109053e-05 | 7.524106 | 6.78119e-05 | 698.9589 | -2.863284e-05 | -84.20135 | 6.774208e-05 | 698.1808 | -2.854026e-05 | -83.66072 | 0.2352941 | 0.002485615 | 20349.04 | -0.002451501 | -19745.62 | 0.001853272 | 15166.89 | -0.001823634 | -14690.7
1.25 | 2.276513e-05 | 222.8065 | -1.342235e-05 | -71.04672 | 2.270855e-05 | 221.931 | -1.340303e-05 | -71.30592 | 2.275705e-05 | 222.4777 | -1.343767e-05 | -71.43427 | 1.15 | 6.703397e-05 | 749.1848 | -2.439545e-05 | 6.750457 | 7.352511e-05 | 774.7092 | -3.333436e-05 | -93.02181 | 7.347127e-05 | 773.9698 | -3.330269e-05 | -93.06694 | 0.2389706 | 0.002488543 | 20396.26 | -0.002451833 | -19731.99 | 0.001853794 | 15175.42 | -0.001822637 | -14678.3
1.3 | 1.993363e-05 | 196.4706 | -1.130347e-05 | -57.18404 | 1.985886e-05 | 195.7105 | -1.123915e-05 | -56.81471 | 1.994902e-05 | 196.4996 | -1.132269e-05 | -57.43612 | 1.2 | 6.953096e-05 | 822.0008 | -2.943686e-05 | 18.35238 | 7.452225e-05 | 862.7488 | -3.846945e-05 | -54.77777 | 7.454812e-05 | 863.0475 | -3.849855e-05 | -54.92546 | 0.2426471 | 0.00248937 | 20434.63 | -0.002447046 | -19667.89 | 0.001852362 | 15160.6 | -0.001822176 | -14677.75
1.35 | 1.767545e-05 | 176.0352 | -9.577165e-06 | -45.26419 | 1.763707e-05 | 175.5788 | -9.550316e-06 | -45.19094 | 1.764772e-05 | 175.6805 | -9.554235e-06 | -45.20756 | [13 empty] | 0.2463235 | 0.002485287 | 20360.86 | -0.002448867 | -19668.05 | 0.001849869 | 15139.18 | -0.001820052 | -14661.68
1.4 | 1.555397e-05 | 156.7148 | -7.988241e-06 | -34.45503 | 1.556885e-05 | 156.8708 | -7.981122e-06 | -34.36202 | 1.557025e-05 | 156.84 | -7.981555e-06 | -34.4077 | [13 empty] | 0.25 | 0.002481837 | 20273.41 | -0.002454421 | -19583.09 | 0.001848577 | 15138.74 | -0.001817387 | -14630
1.45 | 1.373981e-05 | 139.8584 | -6.689512e-06 | -26.03384 | 1.376133e-05 | 140.3223 | -6.644295e-06 | -25.37747 | 1.372328e-05 | 139.7858 | -6.648419e-06 | -25.63852
1.5 | 1.199896e-05 | 123.6362 | -5.451313e-06 | -18.06528 | 1.20192e-05 | 123.8752 | -5.445114e-06 | -17.94029 | 1.198267e-05 | 123.4592 | -5.435389e-06 | -17.98064
1.55 | 1.064173e-05 | 111.3767 | -4.471786e-06 | -11.34953 | 1.062436e-05 | 111.0516 | -4.465795e-06 | -11.48501 | 1.064677e-05 | 111.4464 | -4.458212e-06 | -11.2106
1.6 | 9.142273e-06 | 96.79688 | -3.50066e-06 | -5.867534 | 9.172862e-06 | 97.21169 | -3.498285e-06 | -5.681831 | 9.165165e-06 | 97.135 | -3.491599e-06 | -5.641729
1.65 | 7.985286e-06 | 85.83603 | -2.749682e-06 | -1.335147 | 7.994588e-06 | 86.14391 | -2.707872e-06 | -0.7632838 | 7.980043e-06 | 85.88676 | -2.711355e-06 | -0.9306087
1.7 | 6.904633e-06 | 75.55607 | -2.0523e-06 | 2.823076 | 6.893065e-06 | 75.51158 | -2.021052e-06 | 3.126266 | 6.901221e-06 | 75.58339 | -2.019337e-06 | 3.145782
1.75 | 5.968507e-06 | 66.49313 | -1.476245e-06 | 6.039507 | 5.932374e-06 | 66.1563 | -1.440554e-06 | 6.285908 | 5.944486e-06 | 66.29849 | -1.437146e-06 | 6.357416
1.8 | 5.072513e-06 | 57.70231 | -9.462051e-07 | 8.828508 | 5.022504e-06 | 57.26677 | -9.003656e-07 | 9.171296 | 5.046621e-06 | 57.48478 | -9.122615e-07 | 9.096853
1.85 | 4.376004e-06 | 50.99599 | -5.42787e-07 | 11.05393 | 4.347566e-06 | 50.75222 | -5.089485e-07 | 11.31586 | 4.36643e-06 | 50.91718 | -5.185144e-07 | 11.24997
1.9 | 3.634624e-06 | 43.47957 | -1.413534e-07 | 12.8175 | 3.622068e-06 | 43.42209 | -1.203464e-07 | 13.03255 | 3.621015e-06 | 43.42253 | -1.154695e-07 | 13.08115
1.95 | 3.067086e-06 | 37.77864 | 1.509179e-07 | 14.09848 | 3.063412e-06 | 37.88946 | 1.772594e-07 | 14.45303 | 3.039133e-06 | 37.61562 | 1.863244e-07 | 14.44996
2 | 2.528882e-06 | 32.33161 | 4.182958e-07 | 15.19301 | 2.500123e-06 | 32.09289 | 4.468842e-07 | 15.41997 | 2.497296e-06 | 32.08664 | 4.463843e-07 | 15.43262
2.05 | 2.079182e-06 | 27.69221 | 6.263972e-07 | 15.89516 | 2.045789e-06 | 27.39821 | 6.530872e-07 | 16.08905 | 2.038407e-06 | 27.34835 | 6.542834e-07 | 16.10885
2.1 | 1.658844e-06 | 23.33192 | 8.11822e-07 | 16.45384 | 1.632167e-06 | 23.135 | 8.283472e-07 | 16.60774 | 1.602284e-06 | 22.81136 | 8.470172e-07 | 16.67836
2.15 | 1.336335e-06 | 19.95325 | 9.342828e-07 | 16.68847 | 1.290011e-06 | 19.51781 | 9.648909e-07 | 16.87774 | 1.293658e-06 | 19.5637 | 9.614022e-07 | 16.86568
2.2 | 9.978578e-07 | 16.31681 | 1.057824e-06 | 16.80376 | 9.61094e-07 | 15.99476 | 1.084004e-06 | 16.99282 | 9.589098e-07 | 15.97709 | 1.085494e-06 | 17.00499
2.25 | 7.568381e-07 | 13.69915 | 1.12947e-06 | 16.72504 | 7.244054e-07 | 13.40434 | 1.150838e-06 | 16.8671 | 7.230273e-07 | 13.39949 | 1.150577e-06 | 16.87132
2.3 | 5.025701e-07 | 10.88885 | 1.201789e-06 | 16.56672 | 4.733311e-07 | 10.63588 | 1.226212e-06 | 16.7495 | 4.700284e-07 | 10.59241 | 1.222702e-06 | 16.70435
2.35 | 3.174351e-07 | 8.778172 | 1.235302e-06 | 16.23152 | 2.950553e-07 | 8.584405 | 1.25214e-06 | 16.35622 | 2.846497e-07 | 8.474005 | 1.25485e-06 | 16.35232
2.4 | 1.539884e-07 | 6.876117 | 1.253745e-06 | 15.80647 | 1.267188e-07 | 6.63673 | 1.271622e-06 | 15.93369 | 1.255061e-07 | 6.622523 | 1.271999e-06 | 15.93239
2.45 | 1.26392e-08 | 5.212822 | 1.266123e-06 | 15.39149 | -1.689045e-08 | 4.938849 | 1.284842e-06 | 15.50931 | -1.043897e-08 | 5.002479 | 1.282566e-06 | 15.50207
2.5 | -1.177884e-07 | 3.647287 | 1.270102e-06 | 14.91738 | -1.402375e-07 | 3.452826 | 1.289124e-06 | 15.05967 | -1.383236e-07 | 3.476208 | 1.289027e-06 | 15.06673
2.55 | -2.047854e-07 | 2.533272 | 1.250282e-06 | 14.34885 | -2.199355e-07 | 2.401433 | 1.264831e-06 | 14.45819 | -2.225067e-07 | 2.368886 | 1.265954e-06 | 14.45564
2.6 | -2.952515e-07 | 1.3676 | 1.235978e-06 | 13.80164 | -3.070383e-07 | 1.27641 | 1.2497e-06 | 13.91759 | -3.06773e-07 | 1.277547 | 1.250381e-06 | 13.9221
2.65 | -3.526125e-07 | 0.5440637 | 1.203455e-06 | 13.1798 | -3.630629e-07 | 0.4655786 | 1.216118e-06 | 13.289 | -3.611567e-07 | 0.4761186 | 1.216119e-06 | 13.28407
2.7 | -4.109583e-07 | -0.2733039 | 1.177719e-06 | 12.62723 | -4.196806e-07 | -0.3455577 | 1.185509e-06 | 12.68907 | -4.201451e-07 | -0.3497143 | 1.185919e-06 | 12.69201
2.75 | -4.434271e-07 | -0.8369779 | 1.135949e-06 | 11.98803 | -4.533974e-07 | -0.9145005 | 1.144246e-06 | 12.05885 | -4.567342e-07 | -0.9494408 | 1.145573e-06 | 12.06178
2.8 | -4.707149e-07 | -1.33672 | 1.092836e-06 | 11.35978 | -4.823707e-07 | -1.435623 | 1.102412e-06 | 11.43329 | -4.820008e-07 | -1.433869 | 1.100776e-06 | 11.41875
2.85 | -4.926547e-07 | -1.762619 | 1.053067e-06 | 10.78911 | -5.01585e-07 | -1.839443 | 1.061384e-06 | 10.85234 | -5.018351e-07 | -1.842381 | 1.060266e-06 | 10.84235
2.9 | -5.121847e-07 | -2.158163 | 1.012503e-06 | 10.22276 | -5.179813e-07 | -2.201841 | 1.019821e-06 | 10.28557 | -5.189051e-07 | -2.211382 | 1.020144e-06 | 10.28616
2.95 | -5.153415e-07 | -2.389281 | 9.6396e-07 | 9.623093 | -5.211708e-07 | -2.437666 | 9.725136e-07 | 9.691501 | -5.221332e-07 | -2.443818 | 9.733258e-07 | 9.699759
3 | -5.208252e-07 | -2.626296 | 9.21219e-07 | 9.083537 | -5.260122e-07 | -2.663174 | 9.293121e-07 | 9.154497 | -5.267596e-07 | -2.670869 | 9.294602e-07 | 9.154074
3.05 | -5.154424e-07 | -2.743173 | 8.75434e-07 | 8.551162 | -5.207361e-07 | -2.792738 | 8.813615e-07 | 8.592716 | -5.225211e-07 | -2.804963 | 8.816561e-07 | 8.597378
3.1 | -5.079373e-07 | -2.843445 | 8.286192e-07 | 8.009796 | -5.160658e-07 | -2.906673 | 8.37664e-07 | 8.08602 | -5.145129e-07 | -2.898137 | 8.338746e-07 | 8.051175
3.15 | -5.006088e-07 | -2.919132 | 7.876992e-07 | 7.542316 | -5.062931e-07 | -2.964266 | 7.92693e-07 | 7.583891 | -5.062359e-07 | -2.971153 | 7.920602e-07 | 7.571402
3.2 | -4.918421e-07 | -2.976308 | 7.464885e-07 | 7.079309 | -4.936954e-07 | -2.992621 | 7.473907e-07 | 7.085371 | -4.964266e-07 | -3.012285 | 7.515795e-07 | 7.121901
3.25 | -4.778651e-07 | -2.980356 | 7.041215e-07 | 6.617732 | -4.815072e-07 | -3.004656 | 7.079636e-07 | 6.654205 | -4.829974e-07 | -3.023291 | 7.084645e-07 | 6.651738
3.3 | -4.643701e-07 | -2.967511 | 6.656329e-07 | 6.208453 | -4.682589e-07 | -3.002099 | 6.682874e-07 | 6.226998 | -4.682691e-07 | -3.000489 | 6.689531e-07 | 6.234098
3.35 | -4.483217e-07 | -2.938437 | 6.256538e-07 | 5.782568 | -4.520101e-07 | -2.962982 | 6.290811e-07 | 5.815804 | -4.523174e-07 | -2.968997 | 6.301442e-07 | 5.820917
3.4 | -4.323842e-07 | -2.885208 | 5.891141e-07 | 5.409665 | -4.353871e-07 | -2.908519 | 5.921067e-07 | 5.435041 | -4.359104e-07 | -2.913136 | 5.931261e-07 | 5.44295
3.45 | -4.150334e-07 | -2.818072 | 5.533922e-07 | 5.045835 | -4.176798e-07 | -2.840739 | 5.561764e-07 | 5.067266 | -4.183916e-07 | -2.845009 | 5.563633e-07 | 5.070293
3.5 | -3.9745e-07 | -2.744761 | 5.184415e-07 | 4.692554 | -4.000919e-07 | -2.76479 | 5.215249e-07 | 4.719016 | -4.004874e-07 | -2.770383 | 5.207615e-07 | 4.710435
3.55 | -3.813388e-07 | -2.671693 | 4.878738e-07 | 4.386575 | -3.83841e-07 | -2.694541 | 4.905559e-07 | 4.405826 | -3.842672e-07 | -2.700032 | 4.898769e-07 | 4.398281
3.6 | -3.655619e-07 | -2.5996 | 4.57789e-07 | 4.086257 | -3.675762e-07 | -2.615168 | 4.604492e-07 | 4.108647 | -3.677566e-07 | -2.616514 | 4.603759e-07 | 4.108171
3.65 | -3.494366e-07 | -2.523535 | 4.287027e-07 | 3.79519 | -3.511444e-07 | -2.536614 | 4.312244e-07 | 3.816455 | -3.515772e-07 | -2.539473 | 4.31056e-07 | 3.815744
3.7 | -3.326845e-07 | -2.424532 | 4.020462e-07 | 3.541702 | -3.343096e-07 | -2.437697 | 4.038081e-07 | 3.556041 | -3.34431e-07 | -2.438416 | 4.03769e-07 | 3.55599
3.75 | -3.170113e-07 | -2.340656 | 3.761926e-07 | 3.288369 | -3.183334e-07 | -2.353712 | 3.767009e-07 | 3.290175 | -3.189205e-07 | -2.356814 | 3.77663e-07 | 3.299653
3.8 | -3.010314e-07 | -2.242327 | 3.518212e-07 | 3.059033 | -3.020484e-07 | -2.249909 | 3.526727e-07 | 3.066624 | -3.023431e-07 | -2.253012 | 3.528687e-07 | 3.067505
3.85 | -2.857188e-07 | -2.150688 | 3.284761e-07 | 2.836759 | -2.869037e-07 | -2.159882 | 3.29787e-07 | 2.847833 | -2.868882e-07 | -2.158083 | 3.300222e-07 | 2.851415
3.9 | -2.709796e-07 | -2.059587 | 3.063251e-07 | 2.628301 | -2.721117e-07 | -2.067679 | 3.07841e-07 | 2.641711 | -2.721879e-07 | -2.06934 | 3.077568e-07 | 2.639986
3.95 | -2.577563e-07 | -1.975599 | 2.871242e-07 | 2.448994 | -2.586661e-07 | -1.984397 | 2.883078e-07 | 2.457196 | -2.59058e-07 | -1.988535 | 2.881447e-07 | 2.454916
4 | -2.444838e-07 | -1.89049 | 2.682052e-07 | 2.2727 | -2.454352e-07 | -1.897882 | 2.694552e-07 | 2.283182 | -2.455772e-07 | -1.899078 | 2.694222e-07 | 2.282872
4.05 | -2.323519e-07 | -1.816259 | 2.505225e-07 | 2.104826 | -2.330841e-07 | -1.821547 | 2.516371e-07 | 2.114535 | -2.333336e-07 | -1.823174 | 2.516211e-07 | 2.114804
4.1 | -2.195937e-07 | -1.726029 | 2.339855e-07 | 1.957171 | -2.203232e-07 | -1.731818 | 2.347679e-07 | 1.963659 | -2.201873e-07 | -1.730729 | 2.3451e-07 | 1.96155
4.15 | -2.078508e-07 | -1.646838 | 2.183454e-07 | 1.814004 | -2.087903e-07 | -1.659231 | 2.183646e-07 | 1.809395 | -2.083542e-07 | -1.650167 | 2.189624e-07 | 1.819772
4.2 | -1.964374e-07 | -1.568424 | 2.032353e-07 | 1.677039 | -1.972419e-07 | -1.573337 | 2.042217e-07 | 1.686668 | -1.970619e-07 | -1.573918 | 2.038568e-07 | 1.681662
4.25 | -1.861843e-07 | -1.497662 | 1.898835e-07 | 1.556121 | -1.868202e-07 | -1.502494 | 1.907137e-07 | 1.563195 | -1.869553e-07 | -1.504562 | 1.905471e-07 | 1.560871
4.3 | -1.76049e-07 | -1.425335 | 1.771156e-07 | 1.442467 | -1.765091e-07 | -1.429706 | 1.776623e-07 | 1.446272 | -1.767414e-07 | -1.430888 | 1.778605e-07 | 1.448586
4.35 | -1.670366e-07 | -1.364868 | 1.652879e-07 | 1.333707 | -1.672642e-07 | -1.365435 | 1.658646e-07 | 1.339671 | -1.675786e-07 | -1.368565 | 1.659104e-07 | 1.339466
4.4 | -1.574999e-07 | -1.292926 | 1.540689e-07 | 1.237107 | -1.579901e-07 | -1.295893 | 1.547859e-07 | 1.243942 | -1.577993e-07 | -1.295067 | 1.543909e-07 | 1.240012
4.45 | -1.489398e-07 | -1.231817 | 1.43648e-07 | 1.144084 | -1.494091e-07 | -1.237208 | 1.437593e-07 | 1.143407 | -1.491092e-07 | -1.231885 | 1.439898e-07 | 1.148167
4.5 | -1.404586e-07 | -1.168314 | 1.336266e-07 | 1.057341 | -1.40753e-07 | -1.170564 | 1.338839e-07 | 1.05957 | -1.407838e-07 | -1.171324 | 1.339144e-07 | 1.059309
4.55 | -1.328792e-07 | -1.112303 | 1.246473e-07 | 0.9788892 | -1.330475e-07 | -1.113359 | 1.248611e-07 | 0.980936 | -1.332662e-07 | -1.116282 | 1.249029e-07 | 0.9801289
4.6 | -1.253875e-07 | -1.055473 | 1.160741e-07 | 0.905268 | -1.254283e-07 | -1.056327 | 1.159841e-07 | 0.9040143 | -1.257707e-07 | -1.059013 | 1.16409e-07 | 0.9075589
4.65 | -1.186937e-07 | -1.007725 | 1.080036e-07 | 0.8331256 | -1.185704e-07 | -1.003567 | 1.083691e-07 | 0.8392503 | -1.190442e-07 | -1.009949 | 1.085433e-07 | 0.8381289
4.7 | -1.117216e-07 | -0.9521242 | 1.00504e-07 | 0.7712114 | -1.119264e-07 | -0.9530962 | 1.008636e-07 | 0.7748224 | -1.119887e-07 | -0.9541528 | 1.008569e-07 | 0.7742175
4.75 | -1.055051e-07 | -0.904865 | 9.360527e-08 | 0.7119715 | -1.057548e-07 | -0.9078431 | 9.365905e-08 | 0.7114577 | -1.055803e-07 | -0.9048407 | 9.371149e-08 | 0.713469
4.8 | -9.932852e-08 | -0.8565741 | 8.690048e-08 | 0.6556613 | -9.945801e-08 | -0.857476 | 8.701618e-08 | 0.6567505 | -9.947428e-08 | -0.8580863 | 8.691246e-08 | 0.6554301
4.85 | -9.37386e-08 | -0.8131664 | 8.084601e-08 | 0.6045131 | -9.3932e-08 | -0.8151752 | 8.093713e-08 | 0.6048146 | -9.392205e-08 | -0.8149533 | 8.093909e-08 | 0.6049719
4.9 | -8.829406e-08 | -0.7700517 | 7.506209e-08 | 0.5564493 | -8.829702e-08 | -0.7698219 | 7.507269e-08 | 0.5567893 | -8.85402e-08 | -0.7719657 | 7.533345e-08 | 0.5587378
4.95 | -8.340342e-08 | -0.7327219 | 6.97008e-08 | 0.5105304 | -8.323446e-08 | -0.7294912 | 6.982948e-08 | 0.5134341 | -8.35803e-08 | -0.7334837 | 6.996156e-08 | 0.5133225
5 | -7.830732e-08 | -0.6905285 | 6.462295e-08 | 0.4701083 | -7.828529e-08 | -0.6905062 | 6.462954e-08 | 0.4700052 | -7.844093e-08 | -0.6918253 | 6.476101e-08 | 0.4710175
5.05 | -7.381878e-08 | -0.6556576 | 5.991259e-08 | 0.4302813 | -7.376204e-08 | -0.6539794 | 6.003764e-08 | 0.4325142 | -7.394023e-08 | -0.6564076 | 6.004719e-08 | 0.4316104
5.1 | -6.927283e-08 | -0.6177669 | 5.547846e-08 | 0.3952512 | -6.933774e-08 | -0.6182144 | 5.557431e-08 | 0.3961091 | -6.941003e-08 | -0.618899 | 5.559601e-08 | 0.3961877
5.15 | -6.513353e-08 | -0.5839815 | 5.141156e-08 | 0.3623997 | -6.534591e-08 | -0.5866343 | 5.145288e-08 | 0.361807 | -6.524358e-08 | -0.5848145 | 5.149369e-08 | 0.3631272
5.2 | -6.117808e-08 | -0.5520524 | 4.746872e-08 | 0.3301923 | -6.125489e-08 | -0.55229 | 4.754836e-08 | 0.331225 | -6.126763e-08 | -0.5525669 | 4.754744e-08 | 0.3310443
5.25 | -5.75259e-08 | -0.5216583 | 4.394049e-08 | 0.3022793 | -5.755258e-08 | -0.5216748 | 4.397565e-08 | 0.3027648 | -5.763096e-08 | -0.522509 | 4.4019e-08 | 0.3029192
5.3 | -5.397001e-08 | -0.4919955 | 4.052438e-08 | 0.2753274 | -5.395244e-08 | -0.4919922 | 4.05159e-08 | 0.2751191 | -5.404219e-08 | -0.4926814 | 4.059186e-08 | 0.2757756
5.35 | -5.076809e-08 | -0.4661976 | 3.739842e-08 | 0.249741 | -5.065523e-08 | -0.4642545 | 3.743263e-08 | 0.2510454 | -5.083244e-08 | -0.4665694 | 3.746229e-08 | 0.2504104
5.4 | -4.746756e-08 | -0.4376847 | 3.441003e-08 | 0.2271859 | -4.747909e-08 | -0.4377329 | 3.444775e-08 | 0.2275377 | -4.754815e-08 | -0.4384458 | 3.446927e-08 | 0.2275604
5.45 | -4.450742e-08 | -0.4127745 | 3.17004e-08 | 0.2060559 | -4.461558e-08 | -0.4140316 | 3.172266e-08 | 0.2058579 | -4.457828e-08 | -0.4133933 | 3.173581e-08 | 0.2063001
5.5 | -4.165096e-08 | -0.3888233 | 2.907429e-08 | 0.185487 | -4.168637e-08 | -0.3888605 | 2.911188e-08 | 0.1860426 | -4.17119e-08 | -0.3892456 | 2.910925e-08 | 0.1858434
5.55 | -3.902127e-08 | -0.36616 | 2.672497e-08 | 0.1677192 | -3.910512e-08 | -0.3673401 | 2.672449e-08 | 0.1672162 | -3.908085e-08 | -0.3666617 | 2.675534e-08 | 0.1679479
5.6 | -3.649932e-08 | -0.3445981 | 2.446307e-08 | 0.1504348 | -3.64821e-08 | -0.3443788 | 2.44486e-08 | 0.1503968 | -3.65373e-08 | -0.3449215 | 2.448334e-08 | 0.1505845
5.65 | -3.423117e-08 | -0.3254671 | 2.241269e-08 | 0.1344981 | -3.412707e-08 | -0.3240086 | 2.239442e-08 | 0.1349628 | -3.426097e-08 | -0.3256698 | 2.243055e-08 | 0.1346824
5.7 | -3.192189e-08 | -0.3051378 | 2.043276e-08 | 0.1199977 | -3.187935e-08 | -0.3048123 | 2.041207e-08 | 0.1198098 | -3.193855e-08 | -0.3053599 | 2.044575e-08 | 0.1200164
5.75 | -2.990651e-08 | -0.2881385 | 1.864921e-08 | 0.1061485 | -2.981812e-08 | -0.2868556 | 1.864069e-08 | 0.1066445 | -2.992411e-08 | -0.2882195 | 1.866191e-08 | 0.1063136
5.8 | -2.78448e-08 | -0.2697592 | 1.693918e-08 | 0.09390019 | -2.782166e-08 | -0.2695056 | 1.693329e-08 | 0.09391812 | -2.787334e-08 | -0.2700434 | 1.695e-08 | 0.09393556
5.85 | -2.602903e-08 | -0.2538693 | 1.541488e-08 | 0.08266781 | -2.607624e-08 | -0.2546187 | 1.540351e-08 | 0.08220935 | -2.605099e-08 | -0.2541045 | 1.541237e-08 | 0.08259045
5.9 | -2.430474e-08 | -0.2389514 | 1.395185e-08 | 0.07170369 | -2.426295e-08 | -0.2384092 | 1.391852e-08 | 0.07163573 | -2.431653e-08 | -0.2390058 | 1.394692e-08 | 0.07170489
5.95 | -2.27239e-08 | -0.2248914 | 1.264003e-08 | 0.06227428 | -2.268928e-08 | -0.224528 | 1.261305e-08 | 0.06213763 | -2.272538e-08 | -0.224883 | 1.263228e-08 | 0.06223186
6 | -2.122191e-08 | -0.2116678 | 1.138911e-08 | 0.05314342 | -2.118908e-08 | -0.2114259 | 1.136256e-08 | 0.05290322 | -2.121086e-08 | -0.2115792 | 1.137435e-08 | 0.0530226
6.05 | -1.992015e-08 | -0.2003743 | 1.02932e-08 | 0.04496712 | -1.983113e-08 | -0.1993524 | 1.024907e-08 | 0.0449079 | -1.99105e-08 | -0.2002602 | 1.027991e-08 | 0.04489509
6.1 | -1.86074e-08 | -0.1886084 | 9.232374e-09 | 0.03745889 | -1.854603e-08 | -0.1880271 | 9.189703e-09 | 0.03719539 | -1.859342e-08 | -0.1885199 | 9.213618e-09 | 0.03728158
6.15 | -1.752026e-08 | -0.1791542 | 8.323385e-09 | 0.03070404 | -1.749021e-08 | -0.1789544 | 8.289762e-09 | 0.03038678 | -1.750486e-08 | -0.1790273 | 8.297855e-09 | 0.03049851
6.2 | -1.644172e-08 | -0.1694821 | 7.456502e-09 | 0.02457864 | -1.638033e-08 | -0.1689342 | 7.403631e-09 | 0.02419869 | -1.642298e-08 | -0.1693503 | 7.428048e-09 | 0.0243272
6.25 | -1.558854e-08 | -0.1621028 | 6.732256e-09 | 0.01914878 | -1.552854e-08 | -0.1614719 | 6.686585e-09 | 0.01892163 | -1.556021e-08 | -0.1618467 | 6.696403e-09 | 0.01888368
6.3 | -1.4748e-08 | -0.1545698 | 6.04928e-09 | 0.01431035 | -1.466898e-08 | -0.1538365 | 5.984244e-09 | 0.0138739 | -1.471442e-08 | -0.1543195 | 6.009543e-09 | 0.01396534
6.35 | -1.414514e-08 | -0.1494574 | 5.517373e-09 | 0.01020807 | -1.403658e-08 | -0.1482755 | 5.449865e-09 | 0.00996032 | -1.410604e-08 | -0.1491268 | 5.473175e-09 | 0.009862307
6.4 | -1.355931e-08 | -0.1442704 | 5.024597e-09 | 0.006636468 | -1.350368e-08 | -0.1438002 | 4.980517e-09 | 0.006297072 | -1.351294e-08 | -0.1439172 | 4.971974e-09 | 0.006185929
6.45 | -1.322693e-08 | -0.1415473 | 4.703408e-09 | 0.004052415 | -1.30965e-08 | -0.1400689 | 4.639913e-09 | 0.003956086 | -1.320273e-08 | -0.1414825 | 4.65784e-09 | 0.003550682
6.5 | -1.293179e-08 | -0.1391559 | 4.404288e-09 | 0.001618291 | -1.28276e-08 | -0.13806 | 4.340981e-09 | 0.001354023 | -1.288211e-08 | -0.1386714 | 4.362809e-09 | 0.001362607
6.55 | -1.29168e-08 | -0.1392978 | 4.319169e-09 | 0.0006634586 | -1.282458e-08 | -0.138268 | 4.276352e-09 | 0.0005967045 | -1.28647e-08 | -0.1387065 | 4.286535e-09 | 0.0005666421
6.6 | -1.302159e-08 | -0.1407665 | 4.315627e-09 | 1.694906e-05 | -1.292792e-08 | -0.1396352 | 4.269233e-09 | 1.084856e-05 | -1.296927e-08 | -0.1400847 | 4.28235e-09 | 3.601509e-06

## Sub 2 0.3% 30 ksi L
0.125
Group 2, Condition 3 (IFF) Sequence Step 1 - IFF 1.2%
PATHS ALONG Y-DIRECTION (L) | [12 empty] | PATHS ALONG X-DIRECTION (T) | [12 empty] | PATHS ALONG Z-DIRECTION (THROUGH THICKNESS)
| Midplane |  | Midplane |  | Entry |  | Entry |  | Exit |  | Exit |  |  | Midplane |  | Midplane |  | Entry |  | Entry |  | Exit |  | Exit |  |  | At bore |  | At bore |  | 0.02" away from bore |  | 0.02" away from bore
| Hoop |  | Radial |  | Hoop |  | Radial |  | Hoop |  | Radial |  |  | Hoop |  | Radial |  | Hoop |  | Radial |  | Hoop |  | Radial |  |  | Hoop |  | Radial |  | Hoop |  | Radial
Radial | Strain | Stress | Strain | Stress | Strain | Stress | Strain | Stress | Strain | Stress | Strain | Stress | Radial | Strain | Stress | Strain | Stress | Strain | Stress | Strain | Stress | Strain | Stress | Strain | Stress | z coordinate | Strain | Stress | Strain | Stress | Strain | Stress | Strain | Stress
dim, in | in/in | psi | in/in | psi | in/in | psi | in/in | psi | in/in | psi | in/in | psi | dim, in | in/in | psi | in/in | psi | in/in | psi | in/in | psi | in/in | psi | in/in | psi | in | in/in | psi | in/in | psi | in/in | psi | in/in | psi
0.125 | -0.0009493863 | -12490.13 | 0.0005785279 | -136.6933 | -0.0002546106 | -3036.084 | 7.804611e-05 | -58.99675 | -0.000244938 | -2962.422 | 7.451772e-05 | -79.55798 | 0.125 | 0.01044263 | 25438.69 | -0.009159052 | -26761.94 | 0.004741041 | 1859.177 | -0.004808654 | -25342.13 | 0.005631911 | 6298.981 | -0.005464508 | -24973.68 | 0 | 0.01184529 | 36684.42 | -0.01036151 | -24973.68 | 0.009675919 | 39204.81 | -0.007695703 | -22461.26
0.132499993 | -0.0006440034 | -9089.182 | 0.0004427871 | -264.1151 | 2.040422e-05 | 362.4668 | 2.584049e-05 | 406.6108 | 6.811417e-06 | 174.0885 | 1.868289e-05 | 270.4884 | 0.129999995 | 0.01207664 | 38129.88 | -0.01009421 | -24325.04 | 0.01130119 | 37624.48 | -0.009603844 | -24901.06 | 0.01125422 | 37502.29 | -0.009587409 | -25015.47 | 0.003676474 | 0.01199807 | 35174.28 | -0.01077227 | -27435.32 | 0.009804416 | 39914.99 | -0.007640824 | -21573.48
0.14 | -0.0002866006 | -4664.861 | 0.0002945023 | 53.86837 | 0.0003522025 | 4120.159 | -5.043482e-05 | 850.6226 | 0.0003160583 | 3719.425 | -3.427306e-05 | 874.6293 | 0.13500001 | 0.01152788 | 40189.94 | -0.009355619 | -21980.15 | 0.01073115 | 38002.38 | -0.00893825 | -24255.82 | 0.01073618 | 38266.72 | -0.008903316 | -23960 | 0.007352941 | 0.01214035 | 33866.84 | -0.01109979 | -29299.2 | 0.009925166 | 40634.01 | -0.007591267 | -20701.84
0.14749999 | -0.000130473 | -2321.051 | 0.0002916374 | 1106.612 | 0.0004375073 | 5406.78 | 2.208935e-05 | 2033.461 | 0.0004369029 | 5409.485 | 1.969045e-05 | 2021.594 | 0.14000002 | 0.01098918 | 42343.73 | -0.008620143 | -19496.02 | 0.01018208 | 38609.26 | -0.008285986 | -23331.67 | 0.01021217 | 38665.68 | -0.00830683 | -23281.38 | 0.01102941 | 0.01227393 | 34101.6 | -0.01105817 | -29027.85 | 0.01001636 | 41193.88 | -0.007607535 | -20090.02
0.155 | 1.552116e-05 | -74.75747 | 0.0002972832 | 2213.235 | 0.0005282236 | 6737.486 | 8.312122e-05 | 3123.12 | 0.0005330538 | 6802.233 | 8.397592e-05 | 3155.585 | 0.14500001 | 0.01045242 | 44056.61 | -0.007937621 | -17484.52 | 0.009659514 | 39111.09 | -0.007676686 | -22537.77 | 0.009675919 | 39204.81 | -0.007695703 | -22461.26 | 0.01470588 | 0.01238158 | 33903.4 | -0.01111055 | -29168 | 0.01012879 | 41434.97 | -0.007666919 | -19810.49
0.16249999 | 6.882633e-05 | 1159.38 | 0.0003656819 | 3569.936 | 0.0005417228 | 7319.366 | 0.0001873886 | 4442.067 | 0.0005424357 | 7333.25 | 0.0001899177 | 4470.698 | 0.15239584 | 0.009769816 | 46789.67 | -0.007007292 | -14190.54 | 0.008986423 | 39931.47 | -0.006880236 | -21182.93 | 0.008977758 | 40185.66 | -0.006847367 | -20900.25 | 0.01838236 | 0.01247028 | 34087.96 | -0.0110731 | -28950.75 | 0.01021142 | 41779.73 | -0.007704254 | -19446.67
0.17 | 0.000117517 | 2288.101 | 0.0004279185 | 4808.653 | 0.0005497256 | 7807.748 | 0.0002904883 | 5702.664 | 0.0005458352 | 7760.195 | 0.0002857082 | 5647.886 | 0.15979168 | 0.009052608 | 48880.76 | -0.006111647 | -11567.84 | 0.008313976 | 41121.61 | -0.006040867 | -19422.1 | 0.008310908 | 41205.34 | -0.006028085 | -19321.91 | 0.02205882 | 0.01254218 | 34118.8 | -0.01106732 | -28826.68 | 0.0102847 | 42080.22 | -0.00773196 | -19123.28
0.17749999 | 0.0001225962 | 2940.136 | 0.0005234355 | 6195.072 | 0.0005138339 | 7840.437 | 0.0004017211 | 6930.047 | 0.0005177935 | 7896.532 | 0.0004016332 | 6953.275 | 0.16718751 | 0.008390248 | 51053.45 | -0.005265707 | -8624.223 | 0.007591603 | 42440.96 | -0.005223067 | -17344.56 | 0.007646891 | 42407.17 | -0.005272799 | -17411.16 | 0.0257353 | 0.01260085 | 34412.42 | -0.0110257 | -28445.44 | 0.01032735 | 42434.93 | -0.00773917 | -18759.46
0.185 | 0.0001264952 | 3492.555 | 0.0006069016 | 7393.6 | 0.0004759398 | 7820.536 | 0.0005117556 | 8111.371 | 0.0004807436 | 7845.771 | 0.0005042355 | 8036.533 | 0.17458335 | 0.007716453 | 52549.69 | -0.004479093 | -6424.669 | 0.006977962 | 43844.95 | -0.004494608 | -15242.42 | 0.007022072 | 43783.95 | -0.004509654 | -15265.95 | 0.02941176 | 0.01265633 | 34424.26 | -0.01102583 | -28397.02 | 0.01039232 | 42579.76 | -0.007789148 | -18632.89
0.1925 | 0.0001070173 | 3803.148 | 0.0007091977 | 8693.033 | 0.0004354793 | 7759.424 | 0.0006181644 | 9242.882 | 0.0004352137 | 7759.032 | 0.0006174544 | 9238.881 | 0.18197918 | 0.007044079 | 53872.66 | -0.003715562 | -3967.898 | 0.006424892 | 45382.95 | -0.003809236 | -12584.03 | 0.0063645 | 45251.38 | -0.003769781 | -12694.15 | 0.03308824 | 0.01267125 | 34667.94 | -0.01097112 | -28057.86 | 0.01042842 | 42837.59 | -0.007801554 | -18375.1
0.2 | 8.958457e-05 | 4055.447 | 0.0007987805 | 9814.331 | 0.0003846445 | 7531.658 | 0.0007165314 | 10226.68 | 0.0003831348 | 7519.582 | 0.0007191786 | 10248.36 | 0.18937501 | 0.006442955 | 54914.36 | -0.003031212 | -1884.961 | 0.005832523 | 47166.23 | -0.003077982 | -9655.854 | 0.00578433 | 47080.02 | -0.003064956 | -9791.196 | 0.0367647 | 0.01268565 | 34800.9 | -0.01094648 | -27923.38 | 0.01043133 | 42901.68 | -0.007812127 | -18326.42
0.2075 | 6.082826e-05 | 4164.74 | 0.0008923793 | 10917.19 | 0.0003341576 | 7338.667 | 0.0008203112 | 11286.38 | 0.0003304474 | 7286.081 | 0.0008200678 | 11261.95 | 0.19677085 | 0.00592822 | 55430.95 | -0.002477643 | 67.84851 | 0.005252293 | 48503.6 | -0.002425768 | -6177.474 | 0.005289147 | 48773.84 | -0.002450518 | -6492.81 | 0.04044118 | 0.01269983 | 34930.97 | -0.01092315 | -27697.97 | 0.01046719 | 43129.17 | -0.007837132 | -18120.13
0.215 | 3.245041e-05 | 4251.899 | 0.0009823352 | 11965.25 | 0.0002846826 | 7098.97 | 0.000914091 | 12209.96 | 0.0002799398 | 7059.308 | 0.0009158428 | 12223.03 | 0.20416668 | 0.005390436 | 55407.92 | -0.001959343 | 1362.931 | 0.004690362 | 49615.11 | -0.001829745 | -3330.116 | 0.004785493 | 50419.7 | -0.001864065 | -3437.857 | 0.04411764 | 0.01270835 | 35103.02 | -0.0108982 | -27565.05 | 0.01050719 | 43201.79 | -0.007876723 | -18073.43
0.2225 | 6.54662e-06 | 4307.279 | 0.001063519 | 12890.21 | 0.0002325458 | 6826.28 | 0.001001518 | 13070.57 | 0.0002340433 | 6847.892 | 0.001001755 | 13081.94 | 0.21156251 | 0.004967617 | 53524.05 | -0.001596908 | 2850.386 | 0.004395667 | 47132.56 | -0.001552294 | -1166.667 | 0.004430326 | 47593.87 | -0.001551258 | -978.387 | 0.04779412 | 0.01271239 | 35203.31 | -0.01088619 | -27382.67 | 0.01051799 | 43351.39 | -0.007884908 | -17939.13
0.23 | -2.088844e-05 | 4325.025 | 0.001142415 | 13771.4 | 0.000181046 | 6538.623 | 0.001085747 | 13885.07 | 0.0001850485 | 6578.023 | 0.00108391 | 13877.05 | 0.21895835 | 0.004558111 | 50939.05 | -0.0013311 | 3116.896 | 0.004116176 | 44515.47 | -0.001345403 | 165.8074 | 0.004096366 | 44342.41 | -0.001326982 | 303.1882 | 0.05147059 | 0.01270993 | 35322.23 | -0.01087272 | -27315.7 | 0.01053004 | 43460.88 | -0.007899305 | -17851.27
0.2375 | -4.943714e-05 | 4326.942 | 0.001220105 | 14636.01 | 0.0001378014 | 6323.265 | 0.001162566 | 14644.67 | 0.0001406735 | 6363.008 | 0.001163159 | 14665.9 | 0.2263542 | 0.00433963 | 48405.72 | -0.001231975 | 3162.623 | 0.003949378 | 42936.07 | -0.001231242 | 867.8802 | 0.003943413 | 42865.88 | -0.001230014 | 856.1005 | 0.05514706 | 0.01271293 | 35420.47 | -0.01086916 | -27167.59 | 0.01053097 | 43536.66 | -0.00790946 | -17798.71
0.245 | -7.848781e-05 | 4269.756 | 0.001290477 | 15386.16 | 9.162704e-05 | 6060.559 | 0.001237874 | 15368.43 | 9.346203e-05 | 6076.15 | 0.001236358 | 15356.81 | 0.23375 | 0.004135101 | 46034.15 | -0.00113809 | 3214.257 | 0.003804085 | 41536.14 | -0.001143203 | 1362.673 | 0.003786848 | 41375.88 | -0.00112969 | 1452.107 | 0.05882353 | 0.01272145 | 35500.1 | -0.01087293 | -27125.45 | 0.01052227 | 43573.52 | -0.007911253 | -17778.83
0.2525 | -0.000106328 | 4228.791 | 0.001360425 | 16139.27 | 5.100748e-05 | 5851.49 | 0.001306853 | 16049.33 | 5.258062e-05 | 5866.086 | 0.001306155 | 16045.49 | 0.2411458 | 0.004008802 | 44522.16 | -0.001095983 | 3069.765 | 0.003703876 | 40523.17 | -0.001089535 | 1599.223 | 0.003699242 | 40491.75 | -0.001091707 | 1587.803 | 0.0625 | 0.01272018 | 35607.52 | -0.01086694 | -26983.38 | 0.01050706 | 43606.16 | -0.007908086 | -17763.61
0.26 | -0.0001341444 | 4148.325 | 0.001424709 | 16806.68 | 1.138815e-05 | 5619.193 | 0.001370428 | 16655 | 9.976782e-06 | 5611.64 | 0.001372737 | 16677.66 | 0.2485417 | 0.003876762 | 42991.93 | -0.001043438 | 3038.424 | 0.003608737 | 39591.64 | -0.001037415 | 1863.485 | 0.003603754 | 39536.13 | -0.001041575 | 1814.654 | 0.06617647 | 0.01271424 | 35677.23 | -0.01086272 | -26960.05 | 0.01049988 | 43691.63 | -0.00790651 | -17692.88
0.2675 | -0.0001604271 | 4083.374 | 0.001485718 | 17450.57 | -2.641512e-05 | 5415.19 | 0.001433932 | 17273.65 | -2.732056e-05 | 5406.487 | 0.001433901 | 17272.05 | 0.2559375 | 0.003791589 | 41953.94 | -0.001023953 | 2850.293 | 0.003547365 | 38955.11 | -0.00101405 | 1915.043 | 0.003544017 | 38928.02 | -0.001009706 | 1950.422 | 0.06985294 | 0.01270879 | 35738.04 | -0.01085945 | -26852.72 | 0.01049147 | 43704.78 | -0.007917518 | -17707.77
0.275 | -0.0001865394 | 3995.439 | 0.00154315 | 18041.04 | -6.344741e-05 | 5198.017 | 0.001493076 | 17837.45 | -6.448463e-05 | 5186.459 | 0.001492515 | 17829.76 | 0.2633334 | 0.003705265 | 40932.63 | -0.0009993198 | 2729.985 | 0.003483392 | 38281.06 | -0.0009878076 | 1973.581 | 0.003486364 | 38309.91 | -0.0009858763 | 1993.973 | 0.07352941 | 0.01270011 | 35794.32 | -0.01084928 | -26855.61 | 0.01048449 | 43716.26 | -0.007921516 | -17712.87
0.2825 | -0.0002103766 | 3922.409 | 0.001596587 | 18595.5 | -9.661448e-05 | 5010.407 | 0.001546154 | 18350.18 | -9.775416e-05 | 5000.103 | 0.001546273 | 18350.1 | 0.2707292 | 0.003637998 | 40127.63 | -0.0009851906 | 2585.946 | 0.00343794 | 37814.93 | -0.0009675578 | 2040.964 | 0.003438492 | 37815.86 | -0.0009668201 | 2043.4 | 0.07720588 | 0.01268546 | 35861.06 | -0.01084125 | -26763.48 | 0.01046948 | 43778.89 | -0.007908974 | -17655.74
0.29 | -0.0002334828 | 3840.844 | 0.001647357 | 19113.83 | -0.0001293905 | 4822.097 | 0.001598091 | 18849.76 | -0.0001304364 | 4811.454 | 0.001598246 | 18848.88 | 0.278125 | 0.003572462 | 39361.53 | -0.0009702864 | 2473.043 | 0.003392271 | 37315.61 | -0.00095212 | 2037.861 | 0.003390098 | 37297.82 | -0.0009483559 | 2068.271 | 0.08088236 | 0.01267233 | 35846.47 | -0.01084152 | -26810.19 | 0.01046338 | 43856.57 | -0.007901778 | -17585.05
0.2975 | -0.0002551454 | 3766.305 | 0.001694639 | 19599.14 | -0.0001597817 | 4649.003 | 0.001646172 | 19313.89 | -0.0001591202 | 4658.311 | 0.001646106 | 19317.29 | 0.2855209 | 0.003519627 | 38732.72 | -0.0009614591 | 2344.951 | 0.003351738 | 36872.48 | -0.0009365541 | 2050.264 | 0.003352983 | 36893.22 | -0.0009358719 | 2066.428 | 0.08455882 | 0.01267692 | 35901.2 | -0.01084696 | -26732.15 | 0.01047377 | 43904.21 | -0.007914679 | -17553.61
0.305 | -0.000276654 | 3677.773 | 0.001739469 | 20049.3 | -0.0001891163 | 4479.37 | 0.001692692 | 19760.21 | -0.0001871006 | 4495.074 | 0.001691217 | 19747.58 | 0.2929167 | 0.003467868 | 38131.1 | -0.0009513339 | 2245.856 | 0.003316452 | 36495.46 | -0.0009243736 | 2058.677 | 0.003315266 | 36493.86 | -0.000921638 | 2088.917 | 0.08823529 | 0.01267059 | 35874.38 | -0.01085257 | -26801.71 | 0.01049346 | 43879.18 | -0.007944161 | -17603.07
0.3125 | -0.000296433 | 3608.304 | 0.001782119 | 20486.77 | -0.0002150744 | 4337.904 | 0.001735419 | 20176.5 | -0.0002134802 | 4358.007 | 0.001735788 | 20186.65 | 0.3003125 | 0.00342687 | 37649.03 | -0.0009472315 | 2130.013 | 0.003283672 | 36135.36 | -0.0009148536 | 2042.073 | 0.003286763 | 36176.89 | -0.0009155261 | 2053.044 | 0.09191176 | 0.01266262 | 35886.15 | -0.010852 | -26746.59 | 0.01049853 | 44036.91 | -0.007944307 | -17457.83
0.32 | -0.0003157487 | 3521.422 | 0.001821525 | 20876.73 | -0.0002414184 | 4181.129 | 0.001776808 | 20569.74 | -0.0002399475 | 4197.046 | 0.001776648 | 20572.4 | 0.3077084 | 0.003385154 | 37165.49 | -0.0009407989 | 2037.455 | 0.003254802 | 35824.56 | -0.0009057552 | 2039.585 | 0.003257481 | 35854.7 | -0.0009076613 | 2032.495 | 0.09558824 | 0.01266199 | 35890.68 | -0.01085703 | -26795.44 | 0.01048794 | 43958.22 | -0.007950431 | -17550.97
0.3275 | -0.0003330343 | 3464.071 | 0.00185882 | 21262.59 | -0.0002642582 | 4057.528 | 0.001814808 | 20940.17 | -0.0002632884 | 4071.517 | 0.001815306 | 20950.33 | 0.3151042 | 0.003351471 | 36767.59 | -0.0009374332 | 1940.388 | 0.003233886 | 35586.21 | -0.0009026459 | 1996.323 | 0.003233871 | 35592.86 | -0.0009018609 | 2009.468 | 0.0992647 | 0.01266779 | 35936.85 | -0.01086204 | -26717.71 | 0.01047063 | 44032.84 | -0.007933554 | -17475.9
0.335 | -0.0003508199 | 3375.541 | 0.001892893 | 21595.16 | -0.00028752 | 3922.189 | 0.001852052 | 21296.16 | -0.000287084 | 3927.341 | 0.001851567 | 21293.83 | 0.3225 | 0.003318063 | 36382.38 | -0.0009333012 | 1860.018 | 0.003209578 | 35311.35 | -0.0008968303 | 1966.075 | 0.00320958 | 35318.55 | -0.0008960841 | 1979.314 | 0.1029412 | 0.01266515 | 35972.48 | -0.01086228 | -26732.76 | 0.01046478 | 44002.58 | -0.007937855 | -17515.88
0.3425 | -0.0003668934 | 3313.381 | 0.001926158 | 21933.65 | -0.0003086588 | 3808.164 | 0.001886719 | 21635.29 | -0.0003075414 | 3818.06 | 0.001885813 | 21628.76 | 0.3298958 | 0.003289538 | 36049.09 | -0.0009306708 | 1779.725 | 0.003188062 | 35064.11 | -0.0008937413 | 1918.636 | 0.00318943 | 35088.45 | -0.0008919733 | 1946.223 | 0.1066176 | 0.01267141 | 36008.8 | -0.01086643 | -26645.59 | 0.01047264 | 44013.21 | -0.007950671 | -17518.27
0.35 | -0.0003838079 | 3227.092 | 0.001958141 | 22244.42 | -0.0003291059 | 3687.026 | 0.001919244 | 21944.3 | -0.000328637 | 3693.223 | 0.001919224 | 21946.54 | 0.3372917 | 0.003261009 | 35723.91 | -0.0009271952 | 1714.438 | 0.003166147 | 34819.35 | -0.0008888911 | 1891.223 | 0.003170508 | 34870.09 | -0.0008891425 | 1904.509 | 0.1102941 | 0.01268514 | 35992.47 | -0.01088697 | -26730.55 | 0.01047478 | 44021.21 | -0.00795268 | -17514.61
0.3575 | -0.0004002261 | 3141.771 | 0.001988269 | 22537.07 | -0.0003474899 | 3587.439 | 0.00194992 | 22243.09 | -0.0003490173 | 3571.578 | 0.001950745 | 22246.34 | 0.3446875 | 0.003237326 | 35449.38 | -0.0009255672 | 1645.432 | 0.003150875 | 34643.09 | -0.0008867848 | 1856.081 | 0.003153503 | 34674.58 | -0.0008868893 | 1865.374 | 0.1139706 | 0.01268746 | 36007.74 | -0.0108931 | -26685.81 | 0.01048017 | 44014.3 | -0.007950068 | -17514.52
0.365 | -0.0004143509 | 3080.83 | 0.002016984 | 22824 | -0.000366304 | 3479.67 | 0.001979986 | 22532.26 | -0.0003672588 | 3473.204 | 0.001981197 | 22543.37 | 0.3520833 | 0.00321364 | 35179.39 | -0.0009231442 | 1587.462 | 0.003136478 | 34469.38 | -0.000886362 | 1802.709 | 0.003136593 | 34476.91 | -0.0008848738 | 1821.385 | 0.1176471 | 0.01267703 | 36011.21 | -0.0108825 | -26723.75 | 0.01048127 | 44006.68 | -0.007959983 | -17534.15
0.3725 | -0.000427346 | 3024.422 | 0.002042935 | 23083.85 | -0.0003835424 | 3382.317 | 0.002007899 | 22801.54 | -0.0003830582 | 3390.663 | 0.002008157 | 22808.05 | 0.3594792 | 0.003193545 | 34947.84 | -0.0009220077 | 1528.306 | 0.003121566 | 34298.08 | -0.0008845086 | 1767.55 | 0.003122332 | 34307.2 | -0.0008838176 | 1776.061 | 0.1213235 | 0.01266507 | 35963.04 | -0.01087746 | -26718.12 | 0.01047146 | 44002.21 | -0.007964637 | -17553.11
0.38 | -0.000440457 | 2958.3 | 0.002067611 | 23324.57 | -0.0004002689 | 3289.296 | 0.002035209 | 23066.12 | -0.0003991259 | 3297.541 | 0.002034067 | 23055.8 | 0.366875 | 0.003173311 | 34716.77 | -0.0009200647 | 1477.336 | 0.003106654 | 34118.39 | -0.0008836706 | 1715.755 | 0.003107567 | 34135.99 | -0.0008818749 | 1740.519 | 0.125 | 0.01265489 | 35959.32 | -0.0108722 | -26761.94 | 0.01045242 | 44056.61 | -0.007937621 | -17484.52
0.3875 | -0.0004532759 | 2895.521 | 0.002091256 | 23557.89 | -0.000414978 | 3208.912 | 0.002059521 | 23302.59 | -0.0004148766 | 3206.576 | 0.002059176 | 23296.63 | 0.3742708 | 0.003156297 | 34519.99 | -0.0009190508 | 1426.938 | 0.003092212 | 33945.17 | -0.0008819939 | 1673.423 | 0.003095274 | 33987.85 | -0.0008819564 | 1691.546 | 0.1286765 | 0.01265293 | 35935.48 | -0.01087102 | -26750.63 | 0.01042455 | 44163.49 | -0.007894846 | -17351.26
0.395 | -0.0004658758 | 2835.255 | 0.002114946 | 23792.31 | -0.0004294453 | 3128.459 | 0.002083592 | 23535.08 | -0.00043012 | 3124.458 | 0.002084297 | 23542.28 | 0.3816667 | 0.003139175 | 34323.97 | -0.0009175586 | 1382.07 | 0.003078906 | 33794.44 | -0.0008800733 | 1646.342 | 0.003083003 | 33840.86 | -0.0008816916 | 1646.344 | 0.1323529 | 0.01264873 | 35932.05 | -0.01086604 | -26789.41 | 0.0104201 | 44088.38 | -0.007898046 | -17428.48
0.4025 | -0.0004766205 | 2787.027 | 0.002135851 | 24001.08 | -0.0004429166 | 3058.768 | 0.002106493 | 23760.74 | -0.0004436081 | 3052.086 | 0.002106985 | 23763.66 | 0.3890625 | 0.003124359 | 34152.5 | -0.000916817 | 1336.937 | 0.00307002 | 33685.05 | -0.0008809913 | 1601.641 | 0.003072286 | 33710.98 | -0.0008816869 | 1603.526 | 0.1360294 | 0.01265041 | 36027.07 | -0.01085252 | -26653.5 | 0.01043555 | 44058.55 | -0.007911365 | -17459.74
0.41 | -0.0004880906 | 2725.093 | 0.002156354 | 24198.78 | -0.0004568058 | 2977.01 | 0.002128442 | 23970 | -0.000457924 | 2965.478 | 0.002129235 | 23973.99 | 0.3964583 | 0.003109557 | 33983.61 | -0.0009156016 | 1298.108 | 0.003059991 | 33560.96 | -0.0008815339 | 1554.586 | 0.003061353 | 33577.89 | -0.0008816534 | 1559.491 | 0.1397059 | 0.01265132 | 35939.12 | -0.01086449 | -26776.64 | 0.01044322 | 43986.51 | -0.007928571 | -17542.55
0.4175 | -0.0004987555 | 2668.732 | 0.002175276 | 24382.67 | -0.0004691323 | 2911.536 | 0.002149394 | 24174.76 | -0.0004705348 | 2890.394 | 0.002149344 | 24164.6 | 0.4038542 | 0.003096411 | 33830.66 | -0.000914579 | 1260.217 | 0.003050216 | 33442.89 | -0.0008816034 | 1515.332 | 0.003051764 | 33459.73 | -0.0008818432 | 1517.652 | 0.1433824 | 0.01265713 | 36068.9 | -0.01085221 | -26621.83 | 0.01044824 | 43948.47 | -0.007932209 | -17577.08
0.425 | -0.0005080939 | 2630.007 | 0.002193687 | 24569.28 | -0.000481399 | 2841.825 | 0.002169432 | 24367.37 | -0.0004812976 | 2841.733 | 0.002169025 | 24363.15 | 0.41125 | 0.003083559 | 33684.63 | -0.0009134353 | 1227.84 | 0.003040441 | 33322.39 | -0.0008819703 | 1471.231 | 0.003042531 | 33346.02 | -0.0008823015 | 1475.198 | 0.1470588 | 0.01267308 | 35944.07 | -0.01087461 | -26769.69 | 0.01046611 | 43994.61 | -0.007936285 | -17521.5
0.4325 | -0.0005173963 | 2585.382 | 0.002211052 | 24741.2 | -0.0004930747 | 2775.038 | 0.002187974 | 24545.96 | -0.000492384 | 2781.609 | 0.002187386 | 24542.15 | 0.4186458 | 0.003072175 | 33552.86 | -0.000912968 | 1192.291 | 0.003031244 | 33209.37 | -0.0008819472 | 1433.082 | 0.003034094 | 33240.96 | -0.0008830181 | 1432.832 | 0.1507353 | 0.0126702 | 36063.61 | -0.0108507 | -26607.56 | 0.01048099 | 43983.16 | -0.007941172 | -17522.35
0.44 | -0.0005266987 | 2539.126 | 0.002228144 | 24909.28 | -0.0005041702 | 2713.518 | 0.002206089 | 24721.64 | -0.0005034704 | 2720.525 | 0.002205868 | 24721.17 | 0.4260417 | 0.003060905 | 33423.71 | -0.0009121735 | 1161.123 | 0.003022858 | 33107.14 | -0.0008823817 | 1395.414 | 0.0030255 | 33135.86 | -0.0008832773 | 1395.409 | 0.1544118 | 0.01267291 | 35880.33 | -0.01086992 | -26809.11 | 0.0104724 | 43986.13 | -0.007926564 | -17504.56
0.4475 | -0.0005360144 | 2485.252 | 0.002243841 | 25058.51 | -0.0005143147 | 2658.083 | 0.002223006 | 24885.96 | -0.0005145338 | 2653.584 | 0.002222986 | 24883.07 | 0.4334375 | 0.003051057 | 33309 | -0.0009118081 | 1129.345 | 0.003016853 | 33028.99 | -0.0008839736 | 1353.107 | 0.003018078 | 33042.22 | -0.0008842652 | 1354.024 | 0.1580882 | 0.01267705 | 36050.18 | -0.01085019 | -26632.28 | 0.01045222 | 44079.38 | -0.007900613 | -17397.97
0.455 | -0.0005447271 | 2440.623 | 0.002259576 | 25212.41 | -0.0005246067 | 2599.812 | 0.002239754 | 25047.25 | -0.0005245485 | 2600.448 | 0.002239772 | 25047.56 | 0.4408333 | 0.003041175 | 33195 | -0.0009111299 | 1101.093 | 0.003010319 | 32943.43 | -0.0008853788 | 1309.191 | 0.00301054 | 32948.46 | -0.0008849456 | 1315.948 | 0.1617647 | 0.01267319 | 35874.65 | -0.01085722 | -26807.11 | 0.01047562 | 43924.09 | -0.007925428 | -17549.95
0.4625 | -0.0005529369 | 2401.089 | 0.002274456 | 25360.37 | -0.0005336881 | 2552.432 | 0.002255231 | 25199.29 | -0.0005333548 | 2556.677 | 0.002255309 | 25201.47 | 0.4482292 | 0.003032524 | 33093.86 | -0.0009108644 | 1072.362 | 0.00300387 | 32860.38 | -0.0008864871 | 1269.509 | 0.003003948 | 32864.41 | -0.0008858595 | 1278 | 0.1654412 | 0.01267866 | 35967.29 | -0.01084291 | -26692.35 | 0.0104976 | 43907.16 | -0.007939109 | -17562.72
0.47 | -0.0005614195 | 2354.356 | 0.002288955 | 25500.26 | -0.0005426852 | 2503.458 | 0.002270332 | 25346.01 | -0.0005426353 | 2505.268 | 0.002270614 | 25349.7 | 0.455625 | 0.003023911 | 32993.59 | -0.0009104278 | 1045.575 | 0.002997421 | 32779.14 | -0.0008874209 | 1233.059 | 0.002997388 | 32781.77 | -0.0008867153 | 1241.688 | 0.1691176 | 0.01268469 | 35818.11 | -0.01085432 | -26850 | 0.01050566 | 43850.69 | -0.007944279 | -17611.53
0.4775 | -0.0005680624 | 2322.877 | 0.002301134 | 25621.61 | -0.0005509546 | 2456.327 | 0.00228392 | 25476.36 | -0.000550156 | 2467.376 | 0.002283825 | 25480.16 | 0.4630208 | 0.003016125 | 32902.08 | -0.0009100809 | 1020.103 | 0.002991304 | 32701.42 | -0.0008882569 | 1198.221 | 0.002991485 | 32706.42 | -0.0008875862 | 1207.189 | 0.1727941 | 0.012672 | 35811.38 | -0.01083234 | -26783.75 | 0.01050931 | 43789.29 | -0.00794564 | -17662.96
0.485 | -0.0005747053 | 2290.979 | 0.002313166 | 25741.36 | -0.0005584818 | 2419.536 | 0.002297351 | 25609.76 | -0.0005576767 | 2427.961 | 0.002296704 | 25606.39 | 0.4704167 | 0.003008459 | 32812.42 | -0.0009098715 | 994.3985 | 0.002985389 | 32626.24 | -0.0008892869 | 1162.703 | 0.002985756 | 32633 | -0.000888616 | 1171.932 | 0.1764706 | 0.01266597 | 35731.22 | -0.01082739 | -26901.98 | 0.01051161 | 43805.82 | -0.007931065 | -17620.38
0.4925 | -0.0005818049 | 2244.67 | 0.002323773 | 25838.83 | -0.0005655106 | 2380.339 | 0.002308934 | 25721.69 | -0.0005656797 | 2375.212 | 0.002308122 | 25711.35 | 0.4778125 | 0.003001941 | 32734.3 | -0.000910133 | 967.0818 | 0.002979384 | 32547.81 | -0.0008901574 | 1125.97 | 0.00298045 | 32563.9 | -0.0008898326 | 1136.043 | 0.1801471 | 0.01267593 | 35692.91 | -0.01083241 | -26913.59 | 0.01048776 | 43788.66 | -0.007895897 | -17602.62
0.5 | -0.0005871957 | 2231.318 | 0.002335835 | 25967.21 | -0.0005730182 | 2344.211 | 0.002321811 | 25851.09 | -0.0005726816 | 2344.595 | 0.00232106 | 25842.65 | 0.4852083 | 0.002995375 | 32655.05 | -0.0009103345 | 939.5139 | 0.002974872 | 32489.17 | -0.0008905565 | 1100.73 | 0.002975039 | 32493.64 | -0.0008909192 | 1100.895 | 0.1838235 | 0.01268326 | 35608.95 | -0.01084133 | -27019.76 | 0.01047332 | 43695.54 | -0.007882476 | -17676.59
0.55 | -0.0006205187 | 2081.848 | 0.002398881 | 26600.28 | -0.0006096406 | 2163.744 | 0.002387641 | 26502.57 | -0.0006100805 | 2163.209 | 0.002388547 | 26512.97 | 0.4926042 | 0.002988895 | 32575.79 | -0.0009102138 | 913.847 | 0.002969597 | 32428.45 | -0.0008906134 | 1082.375 | 0.002969767 | 32425.68 | -0.0008917947 | 1068.635 | 0.1875 | 0.01269831 | 35607.79 | -0.01084663 | -26989.96 | 0.01047715 | 43672.3 | -0.007876463 | -17682.48
0.6 | -0.0006502474 | 1924.504 | 0.002451277 | 27109.81 | -0.0006429225 | 1980.792 | 0.002442784 | 27037.66 | -0.0006434036 | 1980.835 | 0.002444028 | 27051.71 | 0.5 | 0.002982802 | 32505.18 | -0.0009097234 | 896.6996 | 0.002962884 | 32349.78 | -0.0008902654 | 1061.042 | 0.002964927 | 32364.78 | -0.0008923943 | 1042.176 | 0.1911765 | 0.01270395 | 35478.65 | -0.01085681 | -27145.75 | 0.01049638 | 43567.16 | -0.007884691 | -17768.15
0.65 | -0.000667116 | 1863.932 | 0.002485642 | 27465.27 | -0.0006624213 | 1899.041 | 0.002480989 | 27424.48 | -0.000661646 | 1906.735 | 0.00248021 | 27419.55 | 0.55 | 0.002948422 | 32091.55 | -0.0009090856 | 767.4271 | 0.002939003 | 32032.1 | -0.0008971476 | 881.4011 | 0.002936176 | 31995.4 | -0.0008968301 | 870.2397 | 0.1948529 | 0.01271263 | 35462.82 | -0.01085917 | -27119.89 | 0.01048857 | 43479.35 | -0.007875296 | -17839.53
0.7 | -0.0006841112 | 1769.126 | 0.002515428 | 27750.34 | -0.0006809814 | 1792.933 | 0.002511894 | 27720.04 | -0.0006802777 | 1802.639 | 0.002511571 | 27721.41 | 0.6 | 0.002922758 | 31789.81 | -0.0009087212 | 677.0449 | 0.002917187 | 31745.2 | -0.0009029136 | 724.8336 | 0.002915839 | 31735.1 | -0.0009009747 | 741.4225 | 0.1985294 | 0.01270722 | 35332.86 | -0.01086674 | -27296.88 | 0.01047895 | 43413.31 | -0.007860523 | -17885.79
0.75 | -0.0006926589 | 1755.716 | 0.002536332 | 27976.1 | -0.0006900363 | 1774.531 | 0.002533474 | 27950.41 | -0.0006897791 | 1775.715 | 0.002533096 | 27946.43 | 0.65 | 0.00290938 | 31602.77 | -0.000914451 | 552.1142 | 0.002903806 | 31558.91 | -0.000908216 | 604.1498 | 0.00290394 | 31557.9 | -0.0009091657 | 594.3365 | 0.2022059 | 0.0127076 | 35232.71 | -0.01087997 | -27347.75 | 0.01048067 | 43384.43 | -0.00784121 | -17881.09
0.8 | -0.0007008148 | 1715.206 | 0.002552593 | 28133.86 | -0.0006983881 | 1736.501 | 0.002550144 | 28115.56 | -0.0006982205 | 1736.323 | 0.002549823 | 28111.41 | 0.7 | 0.002894646 | 31415.47 | -0.0009170519 | 463.3377 | 0.002891091 | 31388.29 | -0.0009126846 | 500.4888 | 0.002890383 | 31380.55 | -0.0009128137 | 497.4479 | 0.2058824 | 0.01270799 | 35109.84 | -0.01089975 | -27551.03 | 0.01047989 | 43224.46 | -0.007845378 | -18032.51
0.85 | -0.0007032288 | 1732.217 | 0.002563104 | 28255.82 | -0.0006998675 | 1763.004 | 0.002560763 | 28240.3 | -0.000701155 | 1751.874 | 0.002561814 | 28248.16 | 0.75 | 0.002884892 | 31280.51 | -0.0009207717 | 377.3809 | 0.002882516 | 31264.16 | -0.0009180384 | 402.5099 | 0.002881057 | 31245.79 | -0.0009177532 | 398.3136 | 0.2095588 | 0.01269527 | 34984.44 | -0.01091033 | -27656.8 | 0.01046318 | 43051.8 | -0.007841837 | -18203.15
0.9 | -0.0007058714 | 1731.464 | 0.002571564 | 28345.23 | -0.0007040204 | 1746.048 | 0.002569702 | 28329.66 | -0.0007045257 | 1743.222 | 0.002570617 | 28338.37 | 0.8 | 0.002874815 | 31147 | -0.00092343 | 304.1101 | 0.00287302 | 31133.2 | -0.0009222059 | 314.823 | 0.002872769 | 31132.38 | -0.0009212024 | 324.1882 | 0.2132353 | 0.01267001 | 34815.6 | -0.01092089 | -27903.71 | 0.0104477 | 42881.89 | -0.007828837 | -18355.94
0.95 | -0.0007052899 | 1763.575 | 0.002577126 | 28417.78 | -0.0007034668 | 1779.686 | 0.002575344 | 28404.62 | -0.0007035555 | 1776.387 | 0.00257491 | 28398.51 | 0.85 | 0.002866619 | 31022.64 | -0.0009262499 | 223.4077 | 0.002865289 | 31019.58 | -0.0009263059 | 230.6899 | 0.002865572 | 31017.84 | -0.0009265047 | 225.0406 | 0.2169118 | 0.01265361 | 34668.96 | -0.01095315 | -28043.69 | 0.01043001 | 42744.19 | -0.007819447 | -18490.26
1 | -0.0007045818 | 1780.203 | 0.002580139 | 28453.12 | -0.0007031543 | 1791.097 | 0.002578319 | 28437.64 | -0.0007031584 | 1790.779 | 0.002578244 | 28436.76 | 0.9 | 0.002857917 | 30916.13 | -0.0009251346 | 196.6143 | 0.002858068 | 30917.34 | -0.0009304079 | 153.7703 | 0.002858174 | 30917.05 | -0.0009306687 | 150.5065 | 0.2205882 | 0.01263012 | 34525.05 | -0.010984 | -28282.29 | 0.01041937 | 42556.09 | -0.00781005 | -18664
1.05 | -0.0007016015 | 1816.941 | 0.002580377 | 28467.59 | -0.0007009877 | 1821.336 | 0.002579359 | 28458.74 | -0.0007009347 | 1821.727 | 0.002579281 | 28458.06 | 0.9499999 | 0.002847422 | 30770.1 | -0.0009218061 | 162.831 | 0.002851134 | 30789.58 | -0.0009399858 | 4.545624 | 0.002850377 | 30777.31 | -0.0009394962 | 2.394867 | 0.2242647 | 0.01258421 | 34341.75 | -0.01101056 | -28476.57 | 0.01037556 | 42443.17 | -0.007774705 | -18762.19
1.1 | -0.0006981536 | 1858.037 | 0.002580119 | 28478.6 | -0.0006972807 | 1864.364 | 0.00257885 | 28467.53 | -0.0006973041 | 1864.239 | 0.002578859 | 28467.67 | 0.9999999 | 0.002837136 | 30678.28 | -0.0009139664 | 218.1999 | 0.00284337 | 30643.46 | -0.000951648 | -173.2328 | 0.002843319 | 30644.72 | -0.0009496912 | -155.6575 | 0.2279412 | 0.01253759 | 34174.74 | -0.01104558 | -28765.42 | 0.01029976 | 42078.2 | -0.007742399 | -19129.32
1.15 | -0.0006930133 | 1905.053 | 0.00257641 | 28453.75 | -0.0006918414 | 1917.674 | 0.002575602 | 28450.29 | -0.000691941 | 1916.584 | 0.002575642 | 28450.34 | 1.05 | 0.002802949 | 30392.39 | -0.0008938195 | 373.5182 | 0.002852905 | 30548.05 | -0.001008665 | -809.0505 | 0.002851718 | 30535.47 | -0.001008354 | -809.4703 | 0.2316176 | 0.01247407 | 34139.82 | -0.01107683 | -28886.61 | 0.01021606 | 41805.6 | -0.00770486 | -19423.17
1.2 | -0.0006878267 | 1952.126 | 0.002572483 | 28426.81 | -0.0006868094 | 1960.665 | 0.002571412 | 28418.4 | -0.0006868652 | 1960.769 | 0.002571528 | 28419.9 | 1.0999999 | 0.002764613 | 30208.61 | -0.000851912 | 841.3359 | 0.002898149 | 30196.04 | -0.001153708 | -2706.261 | 0.002896594 | 30178.05 | -0.001150818 | -2688.154 | 0.2352941 | 0.01240513 | 33910.1 | -0.0111283 | -29164.2 | 0.0101352 | 41420.15 | -0.007660054 | -19811.4
1.25 | -0.0006818244 | 2007.295 | 0.002567585 | 28393.47 | -0.0006808529 | 2014.265 | 0.002566515 | 28383.87 | -0.0006809812 | 2013.891 | 0.002566361 | 28383.29 | 1.15 | 0.002689258 | 30051.77 | -0.0009547941 | 460.9662 | 0.00295807 | 31287.99 | -0.001303652 | -3318.479 | 0.002956641 | 31266.23 | -0.001302923 | -3322.707 | 0.2389706 | 0.01230379 | 33892.84 | -0.01109384 | -29150.65 | 0.01002804 | 40963.18 | -0.007636984 | -20333.81
1.3 | -0.0006764462 | 2048.111 | 0.002561814 | 28343.76 | -0.0006754438 | 2055.693 | 0.002560758 | 28334.62 | -0.0006752986 | 2056.413 | 0.002560246 | 28330 | 1.2 | 0.002579472 | 30476.77 | -0.001088586 | 691.032 | 0.002792632 | 32314.74 | -0.001441078 | -2064.262 | 0.002792994 | 32319.65 | -0.001441734 | -2067.613 | 0.2426471 | 0.01217432 | 34067.09 | -0.0111075 | -29014.41 | 0.00991543 | 40464.5 | -0.007621492 | -20918.74
1.35 | -0.0006708526 | 2089.559 | 0.002555322 | 28287.07 | -0.0006699556 | 2096.743 | 0.002554165 | 28277.57 | -0.0006699712 | 2097.186 | 0.00255413 | 28277.86 | [13 empty] | 0.2463235 | 0.01200884 | 35098.6 | -0.0108259 | -27525.87 | 0.009784301 | 39771.62 | -0.007645649 | -21742.6
1.4 | -0.0006650771 | 2131.913 | 0.00254844 | 28226.63 | -0.0006641854 | 2139.122 | 0.002547301 | 28217.36 | -0.0006642571 | 2138.288 | 0.002547295 | 28217.06 | [13 empty] | 0.25 | 0.01184381 | 36530.82 | -0.01041314 | -25342.13 | 0.009659514 | 39111.09 | -0.007676686 | -22537.77
1.45 | -0.0006587185 | 2174.083 | 0.002539758 | 28146.67 | -0.0006578613 | 2182.824 | 0.002538939 | 28141.8 | -0.0006580036 | 2180.466 | 0.00253881 | 28139.56
1.5 | -0.0006527579 | 2212.49 | 0.002531323 | 28068.18 | -0.0006518028 | 2219.197 | 0.002529774 | 28054.56 | -0.0006518451 | 2219.438 | 0.002530015 | 28057.1
1.55 | -0.0006475025 | 2242.824 | 0.00252275 | 27986.23 | -0.0006465286 | 2249.751 | 0.002521206 | 27972.71 | -0.0006466192 | 2250.893 | 0.002521647 | 27978.17
1.6 | -0.0006421324 | 2269.221 | 0.002513218 | 27891.61 | -0.0006412568 | 2275.991 | 0.002512152 | 27882.62 | -0.0006412725 | 2276.179 | 0.002512166 | 27883.04
1.65 | -0.000637937 | 2283.014 | 0.002504139 | 27797.62 | -0.0006370746 | 2291.094 | 0.002503264 | 27791.59 | -0.0006371684 | 2290.263 | 0.002503114 | 27790.3
1.7 | -0.0006339824 | 2295.237 | 0.002495111 | 27704.42 | -0.0006331367 | 2302.096 | 0.002494013 | 27695.5 | -0.0006332066 | 2301.368 | 0.00249404 | 27695.55
1.75 | -0.0006301111 | 2302.155 | 0.002484978 | 27597.61 | -0.000629171 | 2309.731 | 0.002483829 | 27588.23 | -0.0006292397 | 2309.027 | 0.002483859 | 27588.33
1.8 | -0.0006266317 | 2303.911 | 0.00247484 | 27488.8 | -0.0006254339 | 2313.783 | 0.002473742 | 27480.02 | -0.0006255958 | 2312.371 | 0.002473716 | 27479.72
1.85 | -0.0006244701 | 2291.906 | 0.002465345 | 27382.13 | -0.0006233394 | 2301.631 | 0.002464299 | 27374.18 | -0.0006236063 | 2299.107 | 0.002464226 | 27373.23
1.9 | -0.0006221774 | 2278.614 | 0.00245508 | 27266.87 | -0.0006213056 | 2285.277 | 0.002454111 | 27258.58 | -0.0006213311 | 2285.547 | 0.002454159 | 27259.45
1.95 | -0.0006215323 | 2248.849 | 0.002445603 | 27154.92 | -0.0006204938 | 2257.914 | 0.002444743 | 27148.56 | -0.0006206702 | 2256.119 | 0.00244485 | 27149.06
2 | -0.0006210694 | 2216.3 | 0.002436086 | 27041.32 | -0.0006198328 | 2225.704 | 0.002434726 | 27029.64 | -0.0006201992 | 2223.177 | 0.002435359 | 27035.23
2.05 | -0.0006212635 | 2174.819 | 0.002426183 | 26921 | -0.0006203454 | 2182.761 | 0.002425449 | 26915.53 | -0.0006202272 | 2182.726 | 0.00242539 | 26914.05
2.1 | -0.0006218435 | 2128.177 | 0.002416364 | 26799.34 | -0.0006212785 | 2133.225 | 0.002416241 | 26798.8 | -0.0006205392 | 2140 | 0.002415514 | 26793.66
2.15 | -0.0006238922 | 2067.889 | 0.002407402 | 26682.91 | -0.0006228649 | 2075.664 | 0.002406502 | 26675.03 | -0.0006228214 | 2075.887 | 0.002406489 | 26674.8
2.2 | -0.0006258023 | 2005.798 | 0.002397802 | 26558.37 | -0.0006247913 | 2014.777 | 0.002397111 | 26553.53 | -0.00062479 | 2014.47 | 0.002397071 | 26552.89
2.25 | -0.0006293993 | 1928.054 | 0.002389132 | 26439.43 | -0.0006283938 | 1936.383 | 0.002388407 | 26433.71 | -0.0006284056 | 1936.19 | 0.00238844 | 26433.88
2.3 | -0.0006326885 | 1851.446 | 0.002380048 | 26315.78 | -0.0006317433 | 1859.374 | 0.002379219 | 26309.3 | -0.0006317674 | 1859.488 | 0.002379424 | 26311.27
2.35 | -0.000637564 | 1759.225 | 0.002371771 | 26195.93 | -0.0006367705 | 1765.964 | 0.002371132 | 26191.04 | -0.0006365622 | 1767.788 | 0.002371042 | 26190.44
2.4 | -0.0006427855 | 1663.253 | 0.002363631 | 26076.26 | -0.0006419068 | 1670.795 | 0.002363018 | 26071.69 | -0.0006419256 | 1670.588 | 0.002363019 | 26071.64
2.45 | -0.0006484968 | 1561.224 | 0.002355418 | 25953.91 | -0.0006475489 | 1569.758 | 0.002354775 | 25949.53 | -0.0006477829 | 1567.535 | 0.00235487 | 25949.98
2.5 | -0.0006546112 | 1455.038 | 0.002347439 | 25832.59 | -0.000653863 | 1461.524 | 0.002346803 | 25827.84 | -0.0006539483 | 1460.639 | 0.002346835 | 25827.91
2.55 | -0.0006620104 | 1335.781 | 0.0023402 | 25714.63 | -0.0006615036 | 1340.497 | 0.002339765 | 25711.7 | -0.0006614551 | 1341.026 | 0.002339718 | 25711.46
2.6 | -0.0006693043 | 1218.208 | 0.002332814 | 25596.31 | -0.0006689376 | 1221.169 | 0.002332401 | 25592.94 | -0.0006690045 | 1220.533 | 0.00233243 | 25593.08
2.65 | -0.0006777514 | 1088.546 | 0.002326072 | 25480.49 | -0.0006774998 | 1090.703 | 0.002325783 | 25478.26 | -0.0006776031 | 1089.53 | 0.002325792 | 25478
2.7 | -0.0006861148 | 960.4866 | 0.002319274 | 25365.14 | -0.0006859391 | 961.8558 | 0.002319084 | 25363.54 | -0.0006859538 | 961.6902 | 0.002319104 | 25363.66
2.75 | -0.0006953658 | 823.3127 | 0.002313022 | 25252.33 | -0.0006952294 | 824.2037 | 0.002312867 | 25250.85 | -0.0006951562 | 824.9685 | 0.002312833 | 25250.75
2.8 | -0.0007048025 | 684.4129 | 0.002306917 | 25140.48 | -0.0007046229 | 685.9793 | 0.002306751 | 25139.24 | -0.0007046327 | 685.7305 | 0.002306742 | 25138.99
2.85 | -0.0007145804 | 542.4592 | 0.002301053 | 25030.31 | -0.0007144962 | 543.1368 | 0.002300967 | 25029.6 | -0.000714526 | 542.736 | 0.00230097 | 25029.47
2.9 | -0.0007244693 | 399.7973 | 0.002295318 | 24921.38 | -0.0007245269 | 399.2163 | 0.002295359 | 24921.6 | -0.0007245567 | 398.914 | 0.002295386 | 24921.76
2.95 | -0.0007347978 | 252.6244 | 0.002289899 | 24814.07 | -0.0007348693 | 252.1458 | 0.002290023 | 24815.18 | -0.0007348916 | 251.8957 | 0.002290033 | 24815.19
3 | -0.0007450174 | 107.7678 | 0.002284582 | 24709.03 | -0.0007451838 | 106.4774 | 0.002284796 | 24710.82 | -0.0007451975 | 106.3965 | 0.00228481 | 24710.97
3.05 | -0.0007552461 | -37.12917 | 0.002279343 | 24604.65 | -0.0007554982 | -39.63943 | 0.002279585 | 24606.14 | -0.0007554962 | -39.26219 | 0.002279557 | 24606.29
3.1 | -0.0007654011 | -181.1438 | 0.002274134 | 24500.79 | -0.0007658624 | -184.8692 | 0.0022746 | 24504.6 | -0.0007656945 | -183.5934 | 0.002274346 | 24502.45
3.15 | -0.0007755914 | -324.5432 | 0.002269179 | 24399.9 | -0.0007759718 | -327.6689 | 0.00226949 | 24402.39 | -0.0007758768 | -327.007 | 0.00226944 | 24401.88
3.2 | -0.0007856002 | -465.6994 | 0.002264186 | 24299.48 | -0.0007858269 | -467.5174 | 0.002264343 | 24300.78 | -0.0007859488 | -468.3818 | 0.002264593 | 24302.94
3.25 | -0.0007950044 | -600.6965 | 0.002258953 | 24198.36 | -0.0007954726 | -604.1992 | 0.002259412 | 24202.38 | -0.0007954508 | -604.1626 | 0.002259396 | 24202.11
3.3 | -0.0008044216 | -734.745 | 0.002253968 | 24100.3 | -0.0008050264 | -740.0017 | 0.002254407 | 24103.51 | -0.0008049032 | -738.5776 | 0.002254449 | 24104.28
3.35 | -0.000812825 | -859.0546 | 0.002248391 | 23998.94 | -0.0008134855 | -864.0978 | 0.002248964 | 24003.91 | -0.0008133641 | -863.3094 | 0.002248998 | 24003.99
3.4 | -0.0008214472 | -984.2773 | 0.002243165 | 23901.29 | -0.0008221546 | -990.2424 | 0.002243796 | 23906.2 | -0.0008220946 | -989.5657 | 0.002243851 | 23906.83
3.45 | -0.0008287529 | -1096.108 | 0.002237294 | 23801.12 | -0.0008293776 | -1101.482 | 0.002237939 | 23806.05 | -0.0008296234 | -1103.975 | 0.002237946 | 23805.61
3.5 | -0.000835699 | -1204.611 | 0.002231224 | 23699.73 | -0.0008363191 | -1209.312 | 0.002231957 | 23706.01 | -0.0008364532 | -1210.9 | 0.002231827 | 23704.46
3.55 | -0.0008420401 | -1305.544 | 0.00222523 | 23601.61 | -0.0008427316 | -1311.575 | 0.002225985 | 23607.33 | -0.000842704 | -1311.338 | 0.002225825 | 23606.04
3.6 | -0.0008481851 | -1404.546 | 0.002219093 | 23502.68 | -0.0008486457 | -1407.682 | 0.00221977 | 23508.77 | -0.0008486186 | -1407.419 | 0.002219728 | 23508.48
3.65 | -0.0008523212 | -1482.61 | 0.002211944 | 23400.14 | -0.00085292 | -1487.537 | 0.002212772 | 23406.8 | -0.0008530373 | -1488.58 | 0.002212731 | 23406.38
3.7 | -0.0008567067 | -1563.156 | 0.002205268 | 23301 | -0.0008574834 | -1569.432 | 0.002206049 | 23307.38 | -0.0008575013 | -1569.652 | 0.00220604 | 23307.23
3.75 | -0.0008593309 | -1625.732 | 0.002197576 | 23197.27 | -0.000860183 | -1632.796 | 0.002198246 | 23202.56 | -0.000860279 | -1633.945 | 0.002198314 | 23202.75
3.8 | -0.0008620828 | -1688.965 | 0.002190144 | 23096.03 | -0.0008631016 | -1697.692 | 0.002190977 | 23102.35 | -0.0008632481 | -1699.255 | 0.002191073 | 23102.75
3.85 | -0.0008632785 | -1736.572 | 0.002181863 | 22990.9 | -0.0008640679 | -1742.934 | 0.002182713 | 22997.84 | -0.0008641101 | -1743.612 | 0.002182731 | 22997.66
3.9 | -0.000864007 | -1778.786 | 0.002173387 | 22885.76 | -0.0008646187 | -1783.148 | 0.002174253 | 22893.41 | -0.0008645419 | -1782.905 | 0.00217412 | 22891.94
3.95 | -0.0008639194 | -1810.891 | 0.002165002 | 22784.86 | -0.0008645187 | -1816.35 | 0.002165813 | 22790.86 | -0.0008644662 | -1815.46 | 0.002165689 | 22790.31
4 | -0.0008635113 | -1840.864 | 0.002156449 | 22682.13 | -0.0008640544 | -1844.761 | 0.002157205 | 22688.77 | -0.0008640617 | -1844.753 | 0.002157179 | 22688.63
4.05 | -0.0008612568 | -1850.937 | 0.00214696 | 22576.69 | -0.0008618869 | -1856.224 | 0.002147803 | 22583.36 | -0.0008620437 | -1857.575 | 0.002147763 | 22582.96
4.1 | -0.0008592985 | -1863.693 | 0.002138002 | 22475.28 | -0.0008600051 | -1869.194 | 0.002138759 | 22481.67 | -0.0008602148 | -1871.574 | 0.002138792 | 22481.26
4.15 | -0.0008559236 | -1861.8 | 0.002128285 | 22370.88 | -0.0008566551 | -1868.293 | 0.002128824 | 22374.7 | -0.0008566543 | -1867.958 | 0.002129018 | 22376.6
4.2 | -0.0008522928 | -1856.562 | 0.002118464 | 22266.88 | -0.0008531667 | -1863.22 | 0.002119454 | 22275.35 | -0.000852827 | -1861.097 | 0.002119081 | 22271.69
4.25 | -0.0008482324 | -1845.449 | 0.002108909 | 22167.43 | -0.0008488298 | -1850.509 | 0.002109674 | 22173.43 | -0.0008487565 | -1849.789 | 0.002109531 | 22172.39
4.3 | -0.0008439027 | -1831.658 | 0.002099338 | 22068.33 | -0.0008442044 | -1833.657 | 0.002099832 | 22072.81 | -0.0008443953 | -1835.126 | 0.002099989 | 22074.16
4.35 | -0.0008384272 | -1805.458 | 0.002089255 | 21968.21 | -0.0008389409 | -1809.597 | 0.002089996 | 21974.25 | -0.0008390594 | -1810.573 | 0.002089931 | 21973.71
4.4 | -0.0008330513 | -1778.988 | 0.002079622 | 21872.79 | -0.0008336857 | -1783.591 | 0.002080447 | 21880.04 | -0.0008337154 | -1784.523 | 0.002080253 | 21877.78
4.45 | -0.0008269465 | -1745.174 | 0.002069729 | 21776.7 | -0.0008275382 | -1750.451 | 0.002070159 | 21779.72 | -0.0008274533 | -1748.924 | 0.002070292 | 21781.64
4.5 | -0.0008207483 | -1708.748 | 0.002059929 | 21683.21 | -0.0008214958 | -1715.051 | 0.002060543 | 21687.97 | -0.0008211038 | -1711.745 | 0.00206031 | 21686.2
4.55 | -0.0008143604 | -1669.278 | 0.002050415 | 21593.56 | -0.0008148784 | -1673.648 | 0.002050877 | 21597.15 | -0.0008148187 | -1673.33 | 0.002050833 | 21596.62
4.6 | -0.0008078939 | -1628.362 | 0.00204105 | 21505.92 | -0.0008081359 | -1630.605 | 0.002041151 | 21506.46 | -0.000808361 | -1632.248 | 0.002041533 | 21509.75
4.65 | -0.000801108 | -1584.518 | 0.002031548 | 21417.5 | -0.0008014889 | -1586.045 | 0.002032145 | 21423.91 | -0.0008015316 | -1587.526 | 0.002032181 | 21423.07
4.7 | -0.0007942537 | -1536.942 | 0.00202256 | 21336.43 | -0.0007947048 | -1540.228 | 0.002023099 | 21341.19 | -0.0007946534 | -1540.03 | 0.002023058 | 21340.63
4.75 | -0.000787249 | -1488.103 | 0.002013653 | 21256.06 | -0.0007876998 | -1492.473 | 0.002013905 | 21257.39 | -0.0007876174 | -1490.819 | 0.002013953 | 21258.78
4.8 | -0.0007801788 | -1437.52 | 0.00200483 | 21177.59 | -0.000780699 | -1441.877 | 0.002005233 | 21180.73 | -0.0007805005 | -1440.475 | 0.002004974 | 21178.42
4.85 | -0.0007733068 | -1387.858 | 0.001996467 | 21103.54 | -0.0007737422 | -1391.91 | 0.001996731 | 21105.16 | -0.0007736415 | -1390.95 | 0.001996686 | 21104.94
4.9 | -0.0007665138 | -1337.905 | 0.001988312 | 21032.11 | -0.0007667431 | -1339.648 | 0.001988491 | 21033.68 | -0.0007668632 | -1340.509 | 0.001988728 | 21035.72
4.95 | -0.0007598249 | -1289.167 | 0.001980346 | 20961.85 | -0.0007599252 | -1288.535 | 0.001980668 | 20965.9 | -0.0007601292 | -1290.884 | 0.00198075 | 20965.88
5 | -0.0007529716 | -1235.844 | 0.001972714 | 20897.54 | -0.0007530546 | -1236.742 | 0.001972807 | 20898.08 | -0.0007531947 | -1237.786 | 0.001972968 | 20899.47
5.05 | -0.0007464038 | -1186.744 | 0.00196527 | 20832.86 | -0.0007465268 | -1186.557 | 0.00196558 | 20836.57 | -0.000746613 | -1188.114 | 0.00196552 | 20835.23
5.1 | -0.0007398153 | -1134.512 | 0.001958222 | 20774.36 | -0.0007400388 | -1136.362 | 0.00195846 | 20776.26 | -0.0007400365 | -1136.283 | 0.00195844 | 20776.16
5.15 | -0.0007334728 | -1084.902 | 0.001951476 | 20717.69 | -0.0007338135 | -1088.655 | 0.001951605 | 20717.75 | -0.0007336591 | -1086.218 | 0.001951648 | 20719.28
5.2 | -0.0007272556 | -1036.251 | 0.001944841 | 20661.98 | -0.0007275325 | -1038.153 | 0.001945098 | 20664.41 | -0.0007274175 | -1037.251 | 0.001945008 | 20663.65
5.25 | -0.000721387 | -989.2238 | 0.001938759 | 20611.96 | -0.0007215524 | -990.4605 | 0.001938905 | 20613.26 | -0.0007215551 | -990.5215 | 0.001938909 | 20613.25
5.3 | -0.0007156042 | -942.6523 | 0.0019328 | 20563.19 | -0.0007156453 | -943.2251 | 0.001932836 | 20563.24 | -0.0007157174 | -943.6171 | 0.001932931 | 20564.2
5.35 | -0.0007101632 | -899.9563 | 0.001927159 | 20515.9 | -0.000710119 | -898.2707 | 0.001927304 | 20518.4 | -0.0007102661 | -900.5015 | 0.001927285 | 20517.2
5.4 | -0.0007046202 | -853.6711 | 0.001921771 | 20473.42 | -0.0007047292 | -854.6158 | 0.001921895 | 20474.36 | -0.0007047417 | -854.7462 | 0.001921882 | 20474.23
5.45 | -0.0006994767 | -811.7164 | 0.001916738 | 20432.74 | -0.0006997125 | -814.2371 | 0.001916826 | 20432.84 | -0.0006995801 | -812.5125 | 0.001916811 | 20433.37
5.5 | -0.0006944542 | -770.7334 | 0.001911818 | 20392.98 | -0.000694607 | -771.6804 | 0.001911953 | 20394.37 | -0.0006945425 | -771.2527 | 0.001911889 | 20393.76
5.55 | -0.0006897753 | -731.6477 | 0.001907348 | 20357.78 | -0.0006899779 | -734.1659 | 0.00190739 | 20357.24 | -0.0006898565 | -732.2397 | 0.001907405 | 20358.3
5.6 | -0.0006852524 | -694.1024 | 0.00190301 | 20323.37 | -0.0006852914 | -694.3647 | 0.001903031 | 20323.59 | -0.000685295 | -694.3762 | 0.001903048 | 20323.75
5.65 | -0.0006811025 | -660.1149 | 0.001899 | 20291.09 | -0.000680999 | -658.3516 | 0.001899015 | 20292.14 | -0.0006811285 | -660.1605 | 0.001899029 | 20291.5
5.7 | -0.0006768912 | -624.1328 | 0.001895122 | 20261.39 | -0.0006768701 | -624.0946 | 0.001895114 | 20261.19 | -0.00067689 | -624.1776 | 0.001895139 | 20261.48
5.75 | -0.0006731583 | -593.631 | 0.001891567 | 20232.71 | -0.0006730602 | -591.9235 | 0.001891589 | 20233.8 | -0.000673158 | -593.42 | 0.001891583 | 20233.05
5.8 | -0.000669346 | -560.663 | 0.001888154 | 20207.01 | -0.0006693602 | -560.7675 | 0.001888174 | 20207.18 | -0.000669364 | -560.8105 | 0.001888164 | 20207.08
5.85 | -0.0006659621 | -532.0417 | 0.00188507 | 20183.11 | -0.0006660981 | -533.9081 | 0.001885073 | 20182.37 | -0.0006659659 | -532.072 | 0.001885053 | 20182.97
5.9 | -0.0006627399 | -505.1103 | 0.001882097 | 20159.73 | -0.0006627147 | -504.6211 | 0.001882063 | 20159.74 | -0.0006627238 | -504.8026 | 0.001882075 | 20159.73
5.95 | -0.0006597899 | -479.8047 | 0.001879416 | 20139.31 | -0.0006597744 | -479.6352 | 0.001879388 | 20139.13 | -0.0006597513 | -479.35 | 0.001879385 | 20139.2
6 | -0.0006569921 | -456.1147 | 0.001876851 | 20119.45 | -0.0006569719 | -456.0963 | 0.001876818 | 20119.04 | -0.0006569273 | -455.4854 | 0.001876805 | 20119.18
6.05 | -0.0006545844 | -436.1744 | 0.00187459 | 20101.48 | -0.0006544507 | -434.591 | 0.001874521 | 20101.42 | -0.0006545208 | -435.4791 | 0.001874545 | 20101.29
6.1 | -0.000652159 | -415.3344 | 0.001872402 | 20084.86 | -0.0006520778 | -414.6118 | 0.001872333 | 20084.36 | -0.0006520845 | -414.6742 | 0.001872344 | 20084.45
6.15 | -0.0006501963 | -399.2265 | 0.001870526 | 20069.8 | -0.0006501781 | -399.2847 | 0.001870473 | 20069.16 | -0.0006501176 | -398.4738 | 0.001870453 | 20069.32
6.2 | -0.0006482532 | -382.6899 | 0.001868739 | 20056.04 | -0.0006481659 | -381.9826 | 0.001868642 | 20055.25 | -0.0006481661 | -381.9165 | 0.001868658 | 20055.45
6.25 | -0.0006467924 | -371.0489 | 0.001867257 | 20043.79 | -0.0006467078 | -370.1736 | 0.001867174 | 20043.3 | -0.000646684 | -370.0031 | 0.001867159 | 20043.16
6.3 | -0.0006453609 | -359.1066 | 0.001865864 | 20032.79 | -0.0006452292 | -357.9461 | 0.001865735 | 20031.84 | -0.0006452401 | -358.0635 | 0.001865757 | 20031.99
6.35 | -0.0006444554 | -352.5117 | 0.001864806 | 20023.44 | -0.0006442573 | -350.3532 | 0.00186467 | 20022.89 | -0.0006443213 | -351.2813 | 0.001864688 | 20022.63
6.4 | -0.0006435892 | -345.7734 | 0.001863834 | 20015.26 | -0.0006435081 | -345.1882 | 0.001863751 | 20014.51 | -0.000643438 | -344.482 | 0.001863698 | 20014.21
6.45 | -0.0006432973 | -344.6067 | 0.001863253 | 20009.33 | -0.000643044 | -341.7117 | 0.001863123 | 20009.12 | -0.0006431966 | -343.9744 | 0.001863132 | 20008.17
6.5 | -0.0006430907 | -344.2091 | 0.00186272 | 20003.73 | -0.0006428958 | -342.1708 | 0.00186259 | 20003.13 | -0.0006429317 | -342.6144 | 0.00186261 | 20003.13
6.55 | -0.0006435274 | -349.6255 | 0.001862679 | 20001.53 | -0.0006433596 | -347.736 | 0.001862596 | 20001.38 | -0.0006433624 | -347.7816 | 0.001862589 | 20001.3
6.6 | -0.0006442398 | -358.0923 | 0.001862827 | 20000.04 | -0.0006440686 | -355.9639 | 0.001862735 | 20000.04 | -0.0006440742 | -356.0392 | 0.001862735 | 20000.01

## Sub 2 0.3% 30 ksi U
0.125
Group 2, Condition 3 (IFF) Sequence Step 2 - remove IFF 1.2%
PATHS ALONG Y-DIRECTION (L) | [12 empty] | PATHS ALONG X-DIRECTION (T) | [12 empty] | PATHS ALONG Z-DIRECTION (THROUGH THICKNESS)
| Midplane |  | Midplane |  | Entry |  | Entry |  | Exit |  | Exit |  |  | Midplane |  | Midplane |  | Entry |  | Entry |  | Exit |  | Exit |  |  | At bore |  | At bore |  | 0.02" away from bore |  | 0.02" away from bore
| Hoop |  | Radial |  | Hoop |  | Radial |  | Hoop |  | Radial |  |  | Hoop |  | Radial |  | Hoop |  | Radial |  | Hoop |  | Radial |  |  | Hoop |  | Radial |  | Hoop |  | Radial
Radial | Strain | Stress | Strain | Stress | Strain | Stress | Strain | Stress | Strain | Stress | Strain | Stress | Radial | Strain | Stress | Strain | Stress | Strain | Stress | Strain | Stress | Strain | Stress | Strain | Stress | z coordinate | Strain | Stress | Strain | Stress | Strain | Stress | Strain | Stress
dim, in | in/in | psi | in/in | psi | in/in | psi | in/in | psi | in/in | psi | in/in | psi | dim, in | in/in | psi | in/in | psi | in/in | psi | in/in | psi | in/in | psi | in/in | psi | in | in/in | psi | in/in | psi | in/in | psi | in/in | psi
0.125 | 0.001663506 | 12436.3 | -0.001797061 | -15684.46 | 0.0009683808 | 2643.305 | -0.001306664 | -15744.26 | 0.0009026949 | 1748.084 | -0.001261465 | -15731.58 | 0.125 | 0.00553553 | -18465.47 | -0.006083771 | -5940.416 | 0.002424815 | -14891.35 | -0.003132171 | -8852.276 | 0.002880024 | -15396.53 | -0.003589024 | -8597.754 | 0 | 0.006031251 | -20286.75 | -0.006989863 | -8597.754 | 0.004857067 | -9692.063 | -0.005316244 | -12905.68
0.132499993 | 0.001680173 | 13798.69 | -0.001758662 | -14125.68 | 0.00163929 | 12996.74 | -0.001715302 | -14243.56 | 0.001642749 | 13051.64 | -0.001714612 | -14211.14 | 0.129999995 | 0.006386666 | -16884.61 | -0.006798718 | -6374.848 | 0.005769398 | -17146.97 | -0.00653407 | -9825.229 | 0.005727069 | -17234.54 | -0.006520032 | -9962.137 | 0.003676474 | 0.006197606 | -21416.39 | -0.00735944 | -9577.111 | 0.004996248 | -8782.572 | -0.005246805 | -11787.11
0.14 | 0.001464825 | 11885.74 | -0.001564595 | -12714.07 | 0.001427471 | 11209.59 | -0.001519035 | -12716.93 | 0.001436223 | 11307.93 | -0.00152359 | -12726.64 | 0.13500001 | 0.006103483 | -12886.84 | -0.006348386 | -6589.606 | 0.005473529 | -14520.48 | -0.006138235 | -11348.28 | 0.005473663 | -14323.51 | -0.006100339 | -11055.94 | 0.007352941 | 0.006347771 | -22383.43 | -0.007646092 | -10442.32 | 0.00512455 | -7934.87 | -0.005186898 | -10764.07
0.14749999 | 0.00131649 | 10600 | -0.001425497 | -11665.76 | 0.001291889 | 10122.04 | -0.00138477 | -11613.24 | 0.001289233 | 10092.19 | -0.001383837 | -11613.95 | 0.14000002 | 0.005791557 | -9119.441 | -0.005862702 | -6361.649 | 0.005146711 | -12111.58 | -0.005704551 | -12201.8 | 0.005171151 | -12120.51 | -0.005724595 | -12164.44 | 0.01102941 | 0.006479741 | -21939.9 | -0.007587031 | -9820.887 | 0.005214036 | -7366.718 | -0.005194026 | -10055.9
0.155 | 0.001173885 | 9327.096 | -0.001296432 | -10732.63 | 0.001153812 | 8945.216 | -0.001259623 | -10652.61 | 0.001151178 | 8923.228 | -0.001256912 | -10631.19 | 0.14500001 | 0.0054814 | -5647.778 | -0.0054094 | -6292.792 | 0.004843987 | -9741.904 | -0.005298167 | -12972.95 | 0.004857067 | -9692.063 | -0.005316244 | -12905.68 | 0.01470588 | 0.006589243 | -21878.35 | -0.007612397 | -9527.271 | 0.005327394 | -6994.242 | -0.005230279 | -9464.672
0.16249999 | 0.001072826 | 8455.462 | -0.001199726 | -9998.345 | 0.001054988 | 8137.832 | -0.001163921 | -9880.378 | 0.001054533 | 8131.72 | -0.001164395 | -9886.645 | 0.15239584 | 0.005061167 | -969.5258 | -0.00475674 | -5438.933 | 0.004430187 | -6752.55 | -0.004745739 | -13536.2 | 0.004416841 | -6577.037 | -0.004713726 | -13301.12 | 0.01838236 | 0.00667035 | -21673.32 | -0.007569676 | -9140.939 | 0.005405513 | -6619.137 | -0.005253196 | -8916.765
0.17 | 0.0009762625 | 7602.677 | -0.001109019 | -9330.437 | 0.0009592447 | 7320.612 | -0.001077162 | -9215.621 | 0.0009616677 | 7340.92 | -0.001078366 | -9224.771 | 0.15979168 | 0.004602081 | 3211.316 | -0.004108278 | -4829.696 | 0.004002583 | -3475.066 | -0.00412673 | -13465.57 | 0.004002314 | -3375.429 | -0.004117907 | -13404.39 | 0.02205882 | 0.006738416 | -21508.31 | -0.007545595 | -8740.323 | 0.005475515 | -6286.685 | -0.005271002 | -8454.413
0.17749999 | 0.0009060323 | 7013.322 | -0.001038595 | -8777.636 | 0.0008898256 | 6746.099 | -0.001009321 | -8675.545 | 0.0008940945 | 6795.377 | -0.00101073 | -8672.369 | 0.16718751 | 0.00413985 | 6937.405 | -0.003460701 | -3568.569 | 0.003477796 | -517.8354 | -0.003494058 | -12857.93 | 0.00352953 | -586.118 | -0.003540953 | -12907.12 | 0.0257353 | 0.006786175 | -21289.91 | -0.007502877 | -8318.207 | 0.00550868 | -6014.138 | -0.005275854 | -8076.606
0.185 | 0.0008347429 | 6384.144 | -0.0009715771 | -8283.719 | 0.0008256165 | 6218.954 | -0.0009469384 | -8174.724 | 0.0008275323 | 6233.24 | -0.0009486766 | -8190.111 | 0.17458335 | 0.003660472 | 10084.84 | -0.002847414 | -2704.006 | 0.003046633 | 2469.388 | -0.002926297 | -11959.25 | 0.003090392 | 2423.381 | -0.002936972 | -11929.44 | 0.02941176 | 0.006831224 | -21239.05 | -0.007483728 | -8016.722 | 0.005567715 | -5838.825 | -0.005312764 | -7765.212
0.1925 | 0.0007835659 | 5966.956 | -0.0009181073 | -7851.143 | 0.0007762464 | 5824.555 | -0.0008971863 | -7764.223 | 0.000776662 | 5830.695 | -0.0008964463 | -7755.447 | 0.18197918 | 0.003140598 | 12656.83 | -0.002223591 | -1371.035 | 0.002631093 | 5185.065 | -0.002363839 | -10238.07 | 0.002578123 | 5123.186 | -0.002327958 | -10367.79 | 0.03308824 | 0.006838538 | -21075.8 | -0.007435296 | -7729.148 | 0.005591278 | -5678.338 | -0.005318966 | -7452.601
0.2 | 0.0007293464 | 5493.274 | -0.000865488 | -7457.26 | 0.0007272048 | 5414.643 | -0.0008494371 | -7388.164 | 0.0007259152 | 5405.026 | -0.0008484952 | -7379.662 | 0.18937501 | 0.002679314 | 14898.48 | -0.001661358 | -215.3175 | 0.002179149 | 8194.954 | -0.001750078 | -8177.659 | 0.002131471 | 8113.528 | -0.001737406 | -8315.277 | 0.0367647 | 0.006845123 | -20956.44 | -0.007402292 | -7497.242 | 0.005586927 | -5641.122 | -0.005324472 | -7330.656
0.2075 | 0.0006883576 | 5156.198 | -0.0008223586 | -7111.272 | 0.0006872616 | 5102.414 | -0.0008074876 | -7035.399 | 0.0006857791 | 5082.715 | -0.0008074776 | -7042.979 | 0.19677085 | 0.002268806 | 16286.41 | -0.001198257 | 1027.851 | 0.001701104 | 10396.36 | -0.001187089 | -5389.541 | 0.001735667 | 10658.41 | -0.001209223 | -5673.237 | 0.04044118 | 0.006847807 | -20916.82 | -0.007375283 | -7254.993 | 0.005611534 | -5510.568 | -0.005347172 | -7111.262
0.215 | 0.0006498602 | 4842.326 | -0.0007813771 | -6779.751 | 0.000647568 | 4775.648 | -0.0007685182 | -6723.397 | 0.0006485318 | 4787.249 | -0.0007686131 | -6720.394 | 0.20416668 | 0.001837349 | 17240.61 | -0.000760945 | 1779.109 | 0.001239416 | 12425.02 | -0.0006703857 | -3083.14 | 0.001333816 | 13222.71 | -0.0007036795 | -3183.518 | 0.04411764 | 0.006845993 | -20819.32 | -0.007345849 | -7052.623 | 0.005643004 | -5468.133 | -0.005378731 | -6960.243
0.2225 | 0.0006154637 | 4557.942 | -0.0007447114 | -6487.089 | 0.0006159822 | 4527.184 | -0.000734743 | -6441.111 | 0.0006157511 | 4522.644 | -0.0007350369 | -6446.163 | 0.21156251 | 0.001496724 | 16055.48 | -0.0004667766 | 2743.528 | 0.001017878 | 10581.27 | -0.0004539192 | -1370.167 | 0.001053184 | 11041.97 | -0.0004531814 | -1190.169 | 0.04779412 | 0.00684068 | -20799.45 | -0.007330727 | -6875.335 | 0.00564226 | -5416.629 | -0.005382767 | -6796.582
0.23 | 0.000583728 | 4302.541 | -0.0007097755 | -6201.097 | 0.0005858181 | 4288.732 | -0.0007028568 | -6175.695 | 0.0005854302 | 4284.99 | -0.000702628 | -6174.43 | 0.21895835 | 0.001169307 | 14243.16 | -0.0002587625 | 2646.801 | 0.000813422 | 8657.076 | -0.0003025482 | -404.9366 | 0.0007949008 | 8494.503 | -0.0002857751 | -280.9106 | 0.05147059 | 0.006828463 | -20761.27 | -0.007311222 | -6731.635 | 0.005644341 | -5389.473 | -0.005393622 | -6681.361
0.2375 | 0.0005576303 | 4102.951 | -0.0006795098 | -5942.999 | 0.0005597661 | 4089.483 | -0.0006740658 | -5929.603 | 0.0005600583 | 4092.837 | -0.000674056 | -5928.542 | 0.2263542 | 0.001013277 | 12272.78 | -0.0002051136 | 2379.079 | 0.0007013159 | 7561.319 | -0.0002317565 | -15.50932 | 0.0006977153 | 7519.012 | -0.000231442 | -26.02564 | 0.05514706 | 0.006821608 | -20756.39 | -0.007303372 | -6566.308 | 0.005636408 | -5383.312 | -0.005399626 | -6592.725
0.245 | 0.000530739 | 3885.95 | -0.0006497693 | -5700.132 | 0.0005336138 | 3883.684 | -0.000645951 | -5694.737 | 0.0005340676 | 3887.775 | -0.0006463602 | -5697.653 | 0.23375 | 0.0008680705 | 10467.42 | -0.0001502112 | 2198.665 | 0.000612049 | 6691.553 | -0.0001822635 | 241.4967 | 0.0005955998 | 6537.666 | -0.0001698042 | 322.3543 | 0.05882353 | 0.006819817 | -20769.56 | -0.007302399 | -6480.848 | 0.005618763 | -5421.629 | -0.005399146 | -6556.936
0.2525 | 0.0005078739 | 3712.381 | -0.0006227633 | -5468.733 | 0.0005117023 | 3719.246 | -0.0006209493 | -5478.226 | 0.0005119498 | 3722.134 | -0.0006209582 | -5477.42 | 0.2411458 | 0.0007870994 | 9375.363 | -0.0001375341 | 1867.061 | 0.0005537785 | 6062.73 | -0.0001587661 | 276.6538 | 0.0005485786 | 6024.689 | -0.000160675 | 265.3369 | 0.0625 | 0.006810538 | -20744.57 | -0.007293593 | -6343.813 | 0.005596908 | -5447.441 | -0.00539637 | -6549.385
0.26 | 0.0004849974 | 3531.048 | -0.0005966728 | -5252.439 | 0.0004896175 | 3548.186 | -0.0005965141 | -5271.53 | 0.0004898285 | 3550.775 | -0.0005965687 | -5271.096 | 0.2485417 | 0.0007015638 | 8301.845 | -0.0001127009 | 1689.771 | 0.0004999667 | 5527.363 | -0.0001339275 | 379.9514 | 0.0004945551 | 5466.828 | -0.0001375309 | 334.0997 | 0.06617647 | 0.006796152 | -20755.15 | -0.007284383 | -6288.831 | 0.00558359 | -5431.016 | -0.005393972 | -6491.234
0.2675 | 0.0004654101 | 3384.742 | -0.0005731686 | -5048.829 | 0.0004704903 | 3407.232 | -0.0005740825 | -5075.014 | 0.000470625 | 3408.334 | -0.0005741914 | -5075.89 | 0.2559375 | 0.000651188 | 7598.934 | -0.0001127776 | 1395.304 | 0.0004697427 | 5189.698 | -0.0001299391 | 320.1019 | 0.000465586 | 5151.881 | -0.0001253531 | 353.2778 | 0.06985294 | 0.006782151 | -20790.21 | -0.007277916 | -6195.375 | 0.005570442 | -5457.049 | -0.005401205 | -6476.104
0.275 | 0.0004457537 | 3232.921 | -0.0005502124 | -4854.624 | 0.000451286 | 3261.004 | -0.0005521936 | -4887.552 | 0.0004513486 | 3260.675 | -0.0005524298 | -4890.308 | 0.2633334 | 0.0006002073 | 6930.074 | -0.0001068092 | 1188.887 | 0.0004364703 | 4816.066 | -0.000121807 | 282.6864 | 0.0004387569 | 4837.162 | -0.0001194567 | 304.2996 | 0.07352941 | 0.006767089 | -20795.91 | -0.007265153 | -6170.907 | 0.005556074 | -5513.083 | -0.005403319 | -6473.489
0.2825 | 0.0004286143 | 3106.439 | -0.0005292469 | -4671.682 | 0.0004344926 | 3137.69 | -0.0005322861 | -4712.844 | 0.0004343619 | 3135.546 | -0.0005323492 | -4714.438 | 0.2707292 | 0.0005610351 | 6407.152 | -0.0001064284 | 987.1475 | 0.0004151567 | 4588.224 | -0.0001146749 | 285.832 | 0.0004152958 | 4583.067 | -0.0001142272 | 283.1804 | 0.07720588 | 0.006749139 | -20783.43 | -0.007257276 | -6100.36 | 0.005533205 | -5564.33 | -0.005393786 | -6490.837
0.29 | 0.0004116741 | 2978.144 | -0.0005088932 | -4497.139 | 0.0004176851 | 3011.868 | -0.0005127406 | -4543.467 | 0.0004176823 | 3011.302 | -0.0005128163 | -4544.625 | 0.278125 | 0.0005222154 | 5912.528 | -0.0001035956 | 830.7542 | 0.0003922327 | 4317.922 | -0.0001107848 | 233.2689 | 0.0003907193 | 4306.772 | -0.0001079831 | 257.1586 | 0.08088236 | 0.006731248 | -20844.76 | -0.007254179 | -6126.882 | 0.005522815 | -5545.531 | -0.005388984 | -6463.629
0.2975 | 0.0003964879 | 2866.726 | -0.0004900865 | -4332.523 | 0.00040251 | 2900.965 | -0.0004945046 | -4383.063 | 0.000402756 | 2903.163 | -0.00049469 | -4384.369 | 0.2855209 | 0.0004909016 | 5505.394 | -0.0001036401 | 677.5358 | 0.0003717872 | 4085.644 | -0.0001043973 | 218.8824 | 0.0003718304 | 4089.028 | -0.000103852 | 226.3444 | 0.08455882 | 0.006729406 | -20857.84 | -0.00725609 | -6040.049 | 0.005525784 | -5581.872 | -0.00539943 | -6436.01
0.305 | 0.0003815337 | 2755.105 | -0.0004718636 | -4174.738 | 0.0003877811 | 2792.79 | -0.0004768985 | -4228.668 | 0.0003880046 | 2794.475 | -0.0004770349 | -4229.906 | 0.2929167 | 0.000460586 | 5127.1 | -0.0001018365 | 560.0594 | 0.0003538832 | 3886.834 | -0.0001000405 | 200.837 | 0.0003525285 | 3881.749 | -9.758156e-05 | 226.7206 | 0.08823529 | 0.00671706 | -20943.15 | -0.007257067 | -6083.708 | 0.00554261 | -5596.514 | -0.00542253 | -6399.963
0.3125 | 0.0003681006 | 2659.057 | -0.0004548692 | -4023.705 | 0.0003743379 | 2696.406 | -0.0004604092 | -4081.992 | 0.0003745957 | 2699.572 | -0.0004604122 | -4080.944 | 0.3003125 | 0.0004365914 | 4823.004 | -0.000103228 | 439.5084 | 0.0003350801 | 3675.893 | -9.544667e-05 | 179.8861 | 0.0003382442 | 3716.121 | -9.653746e-05 | 185.5637 | 0.09191176 | 0.006706643 | -20963.56 | -0.007254651 | -6036.025 | 0.005538757 | -5576.53 | -0.005423189 | -6324.177
0.32 | 0.0003547679 | 2559.475 | -0.0004384907 | -3882.023 | 0.0003609486 | 2597.742 | -0.0004443001 | -3941.12 | 0.0003611672 | 2600.235 | -0.0004443715 | -3940.981 | 0.3077084 | 0.000412043 | 4524.048 | -0.0001021896 | 348.3257 | 0.0003209022 | 3522.41 | -9.158155e-05 | 172.9178 | 0.0003232487 | 3548.165 | -9.348425e-05 | 164.1672 | 0.09558824 | 0.006702426 | -20996.37 | -0.007257206 | -6071.415 | 0.005525056 | -5661.121 | -0.005425597 | -6367.785
0.3275 | 0.0003429854 | 2477.721 | -0.000423318 | -3744.892 | 0.0003489394 | 2512.247 | -0.0004293436 | -3807.645 | 0.0003492201 | 2516.23 | -0.0004293098 | -3805.667 | 0.3151042 | 0.0003920449 | 4275.396 | -0.0001021261 | 262.5781 | 0.0003107448 | 3403.443 | -9.106108e-05 | 140.6582 | 0.0003108586 | 3410.407 | -9.053434e-05 | 150.9754 | 0.0992647 | 0.006704069 | -20999.42 | -0.007261606 | -6033.572 | 0.00550478 | -5633.63 | -0.005410259 | -6328.29
0.335 | 0.000330931 | 2387.178 | -0.0004087453 | -3619.215 | 0.0003367675 | 2423.736 | -0.0004144883 | -3676.687 | 0.0003369979 | 2426.215 | -0.0004147137 | -3677.909 | 0.3225 | 0.0003720629 | 4037.246 | -0.0001010587 | 195.3561 | 0.0002972921 | 3250.63 | -8.777584e-05 | 123.7621 | 0.0002977851 | 3262.2 | -8.736431e-05 | 134.6706 | 0.1029412 | 0.006697866 | -21002.09 | -0.007257973 | -5994.548 | 0.005495178 | -5674.652 | -0.005407522 | -6291.376
0.3425 | 0.0003201843 | 2311.771 | -0.0003949276 | -3495.153 | 0.0003258766 | 2347.568 | -0.0004008043 | -3553.3 | 0.0003261812 | 2350.495 | -0.0004009589 | -3554.102 | 0.3298958 | 0.000354625 | 3828.022 | -0.0001003703 | 133.3232 | 0.0002850212 | 3110.525 | -8.587259e-05 | 98.75642 | 0.0002866594 | 3136.204 | -8.463185e-05 | 121.2076 | 0.1066176 | 0.006700956 | -21011.89 | -0.007262724 | -5909.081 | 0.005500293 | -5678.603 | -0.005415713 | -6248.521
0.35 | 0.0003091308 | 2229.709 | -0.0003813137 | -3376.908 | 0.000315103 | 2268.99 | -0.0003875782 | -3436.992 | 0.000315109 | 2269.598 | -0.0003874239 | -3435.181 | 0.3372917 | 0.0003372777 | 3628.32 | -9.870723e-05 | 87.99141 | 0.0002734356 | 2983.617 | -8.304787e-05 | 88.86387 | 0.0002765342 | 3020.64 | -8.273609e-05 | 103.2578 | 0.1102941 | 0.006712055 | -21028.25 | -0.007276999 | -5939.355 | 0.005502379 | -5671.508 | -0.005420335 | -6266.517
0.3575 | 0.0002987686 | 2153.018 | -0.0003685045 | -3265.44 | 0.0003053106 | 2200.591 | -0.0003750699 | -3324.303 | 0.000304691 | 2194.182 | -0.0003746618 | -3322.367 | 0.3446875 | 0.0003226055 | 3457.224 | -9.77935e-05 | 43.45708 | 0.0002662645 | 2905.362 | -8.132849e-05 | 82.80175 | 0.0002668196 | 2912.378 | -8.063944e-05 | 90.90601 | 0.1139706 | 0.006712445 | -21011.7 | -0.007277356 | -5861.572 | 0.005500423 | -5749.604 | -0.00541618 | -6265.432
0.365 | 0.0002894688 | 2088.811 | -0.000356241 | -3154.547 | 0.0002953497 | 2129.086 | -0.0003627257 | -3214.684 | 0.0002950897 | 2127.347 | -0.00036239 | -3211.586 | 0.3520833 | 0.0003079535 | 3291.301 | -9.611427e-05 | 10.14915 | 0.0002575931 | 2802.292 | -8.002544e-05 | 60.72739 | 0.0002572451 | 2803.782 | -7.86841e-05 | 75.93519 | 0.1176471 | 0.00669794 | -21053.99 | -0.007265221 | -5875.108 | 0.005501939 | -5749.288 | -0.005423127 | -6256.379
0.3725 | 0.0002807056 | 2027.578 | -0.0003448637 | -3052.233 | 0.0002861848 | 2064.41 | -0.0003511153 | -3110.658 | 0.0002862302 | 2065.725 | -0.0003510288 | -3109.01 | 0.3594792 | 0.0002953253 | 3147.443 | -9.491758e-05 | -21.44676 | 0.0002484365 | 2703.297 | -7.740344e-05 | 57.37869 | 0.0002488685 | 2708.288 | -7.692762e-05 | 62.72567 | 0.1213235 | 0.006688358 | -21059.46 | -0.007259638 | -5867.443 | 0.005497797 | -5703.016 | -0.005428403 | -6275.684
0.38 | 0.0002717833 | 1962.173 | -0.000333743 | -2954.883 | 0.0002771812 | 2000.68 | -0.0003397683 | -3009.135 | 0.0002772427 | 2000.555 | -0.0003399201 | -3010.993 | 0.366875 | 0.0002825761 | 3005.011 | -9.301399e-05 | -44.89358 | 0.0002392799 | 2598.436 | -7.552864e-05 | 42.09549 | 0.0002400555 | 2611.774 | -7.439911e-05 | 58.30854 | 0.125 | 0.006681395 | -21053.67 | -0.007259011 | -5940.416 | 0.0054814 | -5647.778 | -0.0054094 | -6292.792
0.3875 | 0.000263432 | 1902.677 | -0.0003232004 | -2860.954 | 0.0002688391 | 1941.639 | -0.000329234 | -2914.894 | 0.0002687622 | 1940.351 | -0.0003292266 | -2915.498 | 0.3742708 | 0.0002716628 | 2882.618 | -9.147321e-05 | -66.15567 | 0.0002300992 | 2494.307 | -7.284722e-05 | 34.29096 | 0.000232508 | 2526.376 | -7.309142e-05 | 44.8168 | 0.1286765 | 0.00667957 | -21060.01 | -0.007255719 | -5924.203 | 0.005453529 | -5590.127 | -0.0053745 | -6272.691
0.395 | 0.0002553819 | 1846.915 | -0.0003127654 | -2766.612 | 0.0002607105 | 1884.558 | -0.0003188276 | -2821.465 | 0.0002605237 | 1883.469 | -0.0003186219 | -2819.367 | 0.3816667 | 0.000260688 | 2761.52 | -8.951118e-05 | -82.20295 | 0.0002218418 | 2407.265 | -7.010182e-05 | 36.59488 | 0.0002249869 | 2442.074 | -7.152928e-05 | 34.27362 | 0.1323529 | 0.006674316 | -21092.57 | -0.007252795 | -5974.642 | 0.005450595 | -5633.223 | -0.005376133 | -6317.509
0.4025 | 0.0002481478 | 1797.182 | -0.0003032865 | -2680.63 | 0.00025316 | 1833.017 | -0.0003089748 | -2731.687 | 0.0002529206 | 1830.668 | -0.0003088379 | -2730.979 | 0.3890625 | 0.0002510233 | 2654.585 | -8.783879e-05 | -97.07687 | 0.0002162134 | 2344.451 | -6.915958e-05 | 27.13704 | 0.0002181998 | 2366.333 | -6.991492e-05 | 26.75542 | 0.1360294 | 0.006677325 | -21028.77 | -0.007247726 | -5959.208 | 0.005464981 | -5661.16 | -0.00538722 | -6320.091
0.41 | 0.0002405311 | 1741.255 | -0.0002938402 | -2598 | 0.0002454494 | 1777.678 | -0.0002993556 | -2646.302 | 0.000245032 | 1773.407 | -0.0002991038 | -2645.14 | 0.3964583 | 0.0002413462 | 2549.672 | -8.577608e-05 | -106.6593 | 0.0002096548 | 2269.549 | -6.789814e-05 | 15.73523 | 0.0002112166 | 2287.604 | -6.82747e-05 | 18.04996 | 0.1397059 | 0.006678267 | -21065.23 | -0.007251443 | -5968.595 | 0.005474869 | -5684.153 | -0.005400741 | -6341.931
0.4175 | 0.000233534 | 1690.746 | -0.0002850912 | -2520.647 | 0.0002384313 | 1729.258 | -0.0002902338 | -2563.662 | 0.000238034 | 1723.399 | -0.0002902225 | -2566.203 | 0.4038542 | 0.0002326084 | 2453.68 | -8.371941e-05 | -114.9966 | 0.0002032233 | 2198.488 | -6.626004e-05 | 10.20242 | 0.0002049349 | 2217.128 | -6.666874e-05 | 11.62482 | 0.1433824 | 0.006685071 | -20990.35 | -0.007248652 | -5940.433 | 0.005481833 | -5693.176 | -0.005404172 | -6361.544
0.425 | 0.0002272362 | 1649.52 | -0.0002766028 | -2441.805 | 0.0002313803 | 1679.002 | -0.0002813383 | -2484.427 | 0.0002316736 | 1681.723 | -0.0002815774 | -2486.03 | 0.41125 | 0.0002240691 | 2362.702 | -8.152644e-05 | -118.8254 | 0.0001967917 | 2125.856 | -6.484002e-05 | 1.327831 | 0.0001988935 | 2149.476 | -6.52397e-05 | 4.634819 | 0.1470588 | 0.006704265 | -21008.76 | -0.007264093 | -5950.078 | 0.005499045 | -5646.373 | -0.005407271 | -6292.112
0.4325 | 0.0002209646 | 1606.076 | -0.0002684795 | -2368.357 | 0.0002247565 | 1632.181 | -0.0002730172 | -2409.892 | 0.0002252247 | 1636.67 | -0.0002733492 | -2411.9 | 0.4186458 | 0.0002163794 | 2279.925 | -7.970653e-05 | -124.3824 | 0.0001906832 | 2057.616 | -6.312101e-05 | -3.350427 | 0.0001931906 | 2085.626 | -6.392897e-05 | -2.261684 | 0.1507353 | 0.006702482 | -20953.07 | -0.007252178 | -5918.082 | 0.005512858 | -5652.021 | -0.005408765 | -6250.911
0.44 | 0.0002146929 | 1561.868 | -0.000260454 | -2296.468 | 0.0002183485 | 1587.24 | -0.0002648754 | -2336.684 | 0.0002187758 | 1591.251 | -0.0002651168 | -2338.102 | 0.4260417 | 0.0002087603 | 2198.927 | -7.765773e-05 | -126.8741 | 0.0001851692 | 1997.241 | -6.17027e-05 | -7.432899 | 0.0001873796 | 2021.655 | -6.233621e-05 | -6.112172 | 0.1544118 | 0.006707661 | -21018.76 | -0.007259889 | -5974.623 | 0.005508478 | -5614.996 | -0.005397512 | -6260.48
0.4475 | 0.0002084374 | 1515.09 | -0.0002528509 | -2230.709 | 0.000212314 | 1544.913 | -0.0002571325 | -2267.134 | 0.0002123247 | 1543.68 | -0.0002572595 | -2269.486 | 0.4334375 | 0.0002019822 | 2126.55 | -7.581565e-05 | -129.2523 | 0.0001810034 | 1950.352 | -6.095976e-05 | -14.46135 | 0.0001822206 | 1964.035 | -6.116074e-05 | -12.29469 | 0.1580882 | 0.006715509 | -20885.14 | -0.007253103 | -5936.936 | 0.005493349 | -5529.969 | -0.005381461 | -6283.492
0.455 | 0.0002025894 | 1474.119 | -0.0002453244 | -2163.076 | 0.0002063141 | 1502.549 | -0.0002495023 | -2198.817 | 0.0002064647 | 1503.738 | -0.0002496108 | -2199.733 | 0.4408333 | 0.0001951767 | 2054.556 | -7.376808e-05 | -129.357 | 0.0001764509 | 1898.151 | -6.009849e-05 | -22.70062 | 0.0001769686 | 1906.046 | -5.9797e-05 | -16.562 | 0.1617647 | 0.006720974 | -20908.07 | -0.007259429 | -6046.735 | 0.005522439 | -5570.809 | -0.005401587 | -6329.182
0.4625 | 0.0001971832 | 1437.583 | -0.0002382321 | -2098.12 | 0.0002009129 | 1465.797 | -0.0002424198 | -2134.198 | 0.0002011665 | 1468.382 | -0.0002425176 | -2134.467 | 0.4482292 | 0.0001891188 | 1990.412 | -7.195603e-05 | -129.5942 | 0.000171993 | 1847.75 | -5.913047e-05 | -29.04209 | 0.000172258 | 1853.578 | -5.857907e-05 | -20.88784 | 0.1654412 | 0.006726122 | -20857.43 | -0.007249937 | -5989.048 | 0.005548893 | -5547.535 | -0.005417292 | -6354.514
0.47 | 0.0001915927 | 1397.348 | -0.0002312374 | -2036.159 | 0.0001954918 | 1427.821 | -0.0002354578 | -2071.62 | 0.0001956012 | 1429.21 | -0.0002354481 | -2071.04 | 0.455625 | 0.0001830822 | 1926.779 | -7.003779e-05 | -128.6315 | 0.000167535 | 1798.457 | -5.805176e-05 | -33.37555 | 0.0001675631 | 1801.708 | -5.735009e-05 | -24.65493 | 0.1691176 | 0.006739176 | -20882.65 | -0.007259169 | -6085.154 | 0.005561595 | -5543.73 | -0.00542248 | -6380.859
0.4775 | 0.0001869015 | 1364.921 | -0.0002251904 | -1981.389 | 0.0001903883 | 1391.14 | -0.0002290439 | -2014.776 | 0.0001907386 | 1395.516 | -0.0002291548 | -2014.145 | 0.4630208 | 0.0001775679 | 1868.601 | -6.819102e-05 | -127.0356 | 0.0001633038 | 1751.759 | -5.688149e-05 | -36.21181 | 0.0001632603 | 1754.192 | -5.614723e-05 | -27.46323 | 0.1727941 | 0.006733536 | -20844.31 | -0.00724582 | -6084.778 | 0.005570903 | -5546.438 | -0.005424336 | -6423.625
0.485 | 0.0001822103 | 1332.307 | -0.0002191943 | -1927.219 | 0.0001855736 | 1358.353 | -0.0002227074 | -1957.012 | 0.000185876 | 1361.27 | -0.0002229673 | -1958.661 | 0.4704167 | 0.0001721322 | 1811.66 | -6.642645e-05 | -125.5081 | 0.0001591211 | 1705.583 | -5.582553e-05 | -39.84845 | 0.0001590605 | 1707.684 | -5.506232e-05 | -31.05813 | 0.1764706 | 0.006734836 | -20830.89 | -0.007242281 | -6202.502 | 0.005579109 | -5477.193 | -0.00541286 | -6401.448
0.4925 | 0.0001773744 | 1294.742 | -0.0002136949 | -1880.859 | 0.0001809523 | 1324.707 | -0.0002170606 | -1907.277 | 0.0001808661 | 1322.674 | -0.0002172378 | -1910.049 | 0.4778125 | 0.0001673764 | 1761.469 | -6.494806e-05 | -125.0752 | 0.0001547851 | 1656.207 | -5.469591e-05 | -44.84188 | 0.0001550842 | 1663.475 | -5.408608e-05 | -35.05069 | 0.1801471 | 0.00675118 | -20812.05 | -0.007251365 | -6267.707 | 0.00556096 | -5465.584 | -0.005383048 | -6444.708
0.5 | 0.0001731308 | 1269.887 | -0.0002074992 | -1820.944 | 0.0001762736 | 1294.615 | -0.000210765 | -1848.254 | 0.0001763368 | 1294.624 | -0.0002108956 | -1849.819 | 0.4852083 | 0.0001625876 | 1710.551 | -6.343443e-05 | -124.8161 | 0.0001514353 | 1619.507 | -5.334356e-05 | -43.35932 | 0.0001510419 | 1618.401 | -5.304298e-05 | -38.82987 | 0.1838235 | 0.006765772 | -20811.11 | -0.007261893 | -6334.657 | 0.005555486 | -5465.565 | -0.00537111 | -6510.338
0.55 | 0.0001488268 | 1107.138 | -0.0001749227 | -1521.805 | 0.0001515327 | 1126.74 | -0.0001777804 | -1547.382 | 0.0001513525 | 1126.303 | -0.000177416 | -1543.396 | 0.4926042 | 0.0001578715 | 1659.805 | -6.172279e-05 | -123.3667 | 0.0001475274 | 1580.399 | -5.177481e-05 | -37.99491 | 0.0001471072 | 1574.853 | -5.190653e-05 | -41.19907 | 0.1875 | 0.006787256 | -20764.9 | -0.007271936 | -6331.926 | 0.00556624 | -5437.667 | -0.005367959 | -6544.613
0.6 | 0.0001264454 | 946.5909 | -0.0001466507 | -1271.032 | 0.0001284269 | 961.6705 | -0.000149004 | -1291.152 | 0.0001282448 | 961.6746 | -0.0001485744 | -1286.18 | 0.5 | 0.0001535321 | 1616.358 | -5.978843e-05 | -115.8687 | 0.0001427383 | 1531.635 | -4.97246e-05 | -31.22141 | 0.0001435586 | 1537.467 | -5.054319e-05 | -38.69747 | 0.1911765 | 0.006803728 | -20759.05 | -0.007284494 | -6471.729 | 0.005594113 | -5428.845 | -0.005375026 | -6577.005
0.65 | 0.0001113977 | 847.5157 | -0.0001264934 | -1084.231 | 0.0001126441 | 856.4359 | -0.0001276923 | -1095.168 | 0.0001129189 | 859.1664 | -0.000127996 | -1097.135 | 0.55 | 0.0001284834 | 1353.039 | -4.994392e-05 | -95.84393 | 0.0001236781 | 1325.423 | -4.345555e-05 | -31.75309 | 0.0001218449 | 1300.902 | -4.339162e-05 | -40.86802 | 0.1948529 | 0.00681836 | -20735.32 | -0.007291638 | -6499.562 | 0.005596278 | -5430.878 | -0.005369169 | -6672.334
0.7 | 9.630047e-05 | 734.5255 | -0.0001081749 | -925.8764 | 9.713053e-05 | 740.6044 | -0.0001091446 | -934.4117 | 9.736512e-05 | 743.9895 | -0.0001092762 | -933.9999 | 0.6 | 0.0001092373 | 1161.361 | -4.078361e-05 | -56.85415 | 0.0001062373 | 1137.787 | -3.755589e-05 | -29.85663 | 0.0001056756 | 1133.559 | -3.668525e-05 | -22.45407 | 0.1985294 | 0.006824243 | -20761.1 | -0.007303453 | -6688.608 | 0.00559665 | -5413.559 | -0.005358479 | -6749.572
0.75 | 8.580124e-05 | 666.6531 | -9.403982e-05 | -793.7104 | 8.650493e-05 | 671.2239 | -9.484803e-05 | -801.4166 | 8.657296e-05 | 671.2744 | -9.498053e-05 | -802.9945 | 0.65 | 9.832502e-05 | 1045.368 | -3.653253e-05 | -49.71617 | 9.525698e-05 | 1019.566 | -3.336546e-05 | -24.88704 | 9.552526e-05 | 1022.441 | -3.38118e-05 | -27.81448 | 0.2022059 | 0.006835392 | -20770.89 | -0.007322586 | -6775.558 | 0.005603436 | -5427.526 | -0.005343876 | -6809.354
0.8 | 7.537868e-05 | 586.808 | -8.169923e-05 | -688.712 | 7.607746e-05 | 593.0727 | -8.24085e-05 | -693.8809 | 7.614199e-05 | 592.9399 | -8.254127e-05 | -695.6158 | 0.7 | 8.686229e-05 | 927.4264 | -3.135462e-05 | -32.53046 | 8.509069e-05 | 913.8348 | -2.923295e-05 | -14.50756 | 8.461454e-05 | 909.1303 | -2.917872e-05 | -14.90522 | 0.2058824 | 0.006845097 | -20812.3 | -0.007344656 | -7009.849 | 0.005614817 | -5461.688 | -0.005347628 | -6930.349
0.85 | 6.794852e-05 | 537.152 | -7.201381e-05 | -599.3842 | 6.906445e-05 | 547.5328 | -7.272288e-05 | -603.8229 | 6.855906e-05 | 543.127 | -7.231952e-05 | -600.8495 | 0.75 | 7.987292e-05 | 855.971 | -2.815937e-05 | -21.28366 | 7.853012e-05 | 845.5822 | -2.675945e-05 | -9.400799 | 7.777565e-05 | 836.2664 | -2.647903e-05 | -10.31296 | 0.2095588 | 0.006842353 | -20872.88 | -0.007362047 | -7216.533 | 0.005610657 | -5528.543 | -0.005347641 | -7125.922
0.9 | 6.047845e-05 | 481.0201 | -6.31376e-05 | -522.7794 | 6.101811e-05 | 485.1782 | -6.368113e-05 | -527.4172 | 6.08101e-05 | 483.9967 | -6.333039e-05 | -524.0614 | 0.8 | 7.266706e-05 | 781.7946 | -2.482869e-05 | -9.900214 | 7.151908e-05 | 771.9545 | -2.391569e-05 | -3.004528 | 7.161972e-05 | 773.0051 | -2.360816e-05 | -0.2738776 | 0.2132353 | 0.006828818 | -20949.25 | -0.007377384 | -7476.275 | 0.005604634 | -5629.196 | -0.005339461 | -7325.389
0.95 | 5.464538e-05 | 441.5513 | -5.561559e-05 | -453.801 | 5.520456e-05 | 446.4918 | -5.613104e-05 | -457.5869 | 5.517376e-05 | 445.3356 | -5.628539e-05 | -459.7462 | 0.85 | 6.810892e-05 | 734.2924 | -2.289488e-05 | -4.685726 | 6.665573e-05 | 718.6302 | -2.209537e-05 | -2.055367 | 6.755408e-05 | 729.1979 | -2.214968e-05 | 0.7763773 | 0.2169118 | 0.006822415 | -21051.32 | -0.007416926 | -7699.979 | 0.005594321 | -5736.217 | -0.005335623 | -7534.053
1 | 4.885863e-05 | 396.2521 | -4.901641e-05 | -398.5226 | 4.924409e-05 | 399.1765 | -4.949713e-05 | -402.6318 | 4.924866e-05 | 399.1029 | -4.953019e-05 | -403.0111 | 0.9 | 6.367602e-05 | 688.2515 | -2.086574e-05 | 1.747005 | 6.317237e-05 | 684.1941 | -2.026545e-05 | 6.653934 | 6.325724e-05 | 684.8905 | -2.03418e-05 | 6.04113 | 0.2205882 | 0.006809282 | -21152.27 | -0.007454186 | -8033.212 | 0.005592845 | -5863.517 | -0.00533103 | -7760.395
1.05 | 4.432802e-05 | 362.6787 | -4.365258e-05 | -351.7502 | 4.439838e-05 | 362.8422 | -4.383538e-05 | -353.6425 | 4.44291e-05 | 363.132 | -4.386922e-05 | -353.8769 | 0.9499999 | 6.114138e-05 | 660.9648 | -1.990827e-05 | 2.817292 | 6.090001e-05 | 658.8497 | -1.975238e-05 | 3.927975 | 6.097051e-05 | 659.3641 | -1.979554e-05 | 3.519552 | 0.2242647 | 0.006771936 | -21316.91 | -0.007487949 | -8347.541 | 0.00555476 | -5993.389 | -0.005306017 | -8005.893
1.1 | 4.007337e-05 | 331.7794 | -3.85346e-05 | -306.5409 | 4.026983e-05 | 333.1054 | -3.881369e-05 | -309.0766 | 4.026451e-05 | 333.0952 | -3.881192e-05 | -309.0291 | 0.9999999 | 5.838978e-05 | 632.0543 | -1.864252e-05 | 6.52884 | 5.834718e-05 | 630.4911 | -1.910279e-05 | 1.574066 | 5.834068e-05 | 630.3973 | -1.906014e-05 | 1.879365 | 0.2279412 | 0.006732623 | -21500 | -0.007530353 | -8759.582 | 0.005491246 | -6281.756 | -0.00528326 | -8473.764
1.15 | 3.65454e-05 | 304.67 | -3.458218e-05 | -272.9072 | 3.684243e-05 | 308.1351 | -3.471531e-05 | -272.9353 | 3.680702e-05 | 307.7922 | -3.469716e-05 | -272.8432 | 1.05 | 5.606645e-05 | 608.076 | -1.775487e-05 | 8.624713 | 5.681665e-05 | 609.8152 | -1.96511e-05 | -11.12589 | 5.677103e-05 | 609.4265 | -1.961253e-05 | -10.83104 | 0.2316176 | 0.006673121 | -21631.85 | -0.007572994 | -9062.571 | 0.00541383 | -6547.536 | -0.005255885 | -8894.319
1.2 | 3.315119e-05 | 278.6637 | -3.075855e-05 | -240.3026 | 3.333358e-05 | 280.2756 | -3.093446e-05 | -241.6002 | 3.333362e-05 | 280.4703 | -3.090925e-05 | -241.2011 | 1.0999999 | 5.398413e-05 | 590.1517 | -1.657226e-05 | 17.21263 | 5.63787e-05 | 589.2303 | -2.206356e-05 | -47.74439 | 5.633635e-05 | 588.7721 | -2.199698e-05 | -47.31815 | 0.2352941 | 0.006613879 | -21834.04 | -0.00762707 | -9466.858 | 0.005335134 | -6987.543 | -0.005224079 | -9460.276
1.25 | 3.044443e-05 | 259.84 | -2.747153e-05 | -210.455 | 3.054467e-05 | 260.0913 | -2.763287e-05 | -212.3278 | 3.056754e-05 | 260.5337 | -2.767999e-05 | -212.4538 | 1.15 | 5.126606e-05 | 572.4855 | -1.81065e-05 | 9.159375 | 5.625343e-05 | 595.6667 | -2.456104e-05 | -60.57101 | 5.621284e-05 | 595.118 | -2.453975e-05 | -60.6173 | 0.2389706 | 0.006507169 | -22086.19 | -0.007610562 | -9808.778 | 0.005225758 | -7533.017 | -0.005215661 | -10172.19
1.3 | 2.744707e-05 | 235.2621 | -2.438519e-05 | -185.6314 | 2.750853e-05 | 235.5218 | -2.446532e-05 | -186.5215 | 2.761657e-05 | 236.4194 | -2.461373e-05 | -187.7063 | 1.2 | 4.791206e-05 | 565.9563 | -2.021399e-05 | 12.75229 | 5.184849e-05 | 599.9268 | -2.67654e-05 | -38.44163 | 5.183974e-05 | 599.8364 | -2.677167e-05 | -38.51183 | 0.2426471 | 0.006377634 | -22214.54 | -0.007647714 | -10162.22 | 0.005115977 | -8068.201 | -0.005212324 | -10915.28
1.35 | 2.498248e-05 | 215.9344 | -2.174547e-05 | -163.5106 | 2.505399e-05 | 216.3206 | -2.18611e-05 | -164.6441 | 2.506071e-05 | 216.4648 | -2.186907e-05 | -164.619 | [13 empty] | 0.2463235 | 0.006206492 | -21486.9 | -0.007403165 | -9604.809 | 0.004978378 | -8891.565 | -0.005250702 | -11932.56
1.4 | 2.267229e-05 | 197.8118 | -1.928266e-05 | -142.875 | 2.278636e-05 | 198.7518 | -1.940451e-05 | -143.8508 | 2.27805e-05 | 198.6347 | -1.940567e-05 | -143.9297 | [13 empty] | 0.25 | 0.006031734 | -20431.92 | -0.007041862 | -8852.276 | 0.004843987 | -9741.904 | -0.005298167 | -12972.95
1.45 | 2.071592e-05 | 181.9745 | -1.729435e-05 | -126.6804 | 2.08276e-05 | 183.3513 | -1.733176e-05 | -126.5141 | 2.077616e-05 | 182.5931 | -1.735304e-05 | -127.0275
1.5 | 1.87903e-05 | 166.3736 | -1.534111e-05 | -110.7837 | 1.889695e-05 | 167.2286 | -1.546692e-05 | -111.8164 | 1.886148e-05 | 166.8579 | -1.544651e-05 | -111.7333
1.55 | 1.720735e-05 | 154.2503 | -1.366761e-05 | -96.46365 | 1.726644e-05 | 154.4335 | -1.378832e-05 | -97.74052 | 1.72849e-05 | 154.9715 | -1.374561e-05 | -97.00553
1.6 | 1.547496e-05 | 139.2108 | -1.208479e-05 | -84.58266 | 1.557753e-05 | 140.2075 | -1.216591e-05 | -85.07752 | 1.55654e-05 | 140.1236 | -1.215283e-05 | -84.95682
1.65 | 1.405066e-05 | 127.42 | -1.072367e-05 | -73.75504 | 1.411996e-05 | 128.3178 | -1.073517e-05 | -73.51331 | 1.4096e-05 | 127.953 | -1.07486e-05 | -73.79264
1.7 | 1.27027e-05 | 116.3361 | -9.42648e-06 | -63.35947 | 1.274199e-05 | 116.7138 | -9.457178e-06 | -63.55012 | 1.274868e-05 | 116.7635 | -9.454738e-06 | -63.53495
1.75 | 1.152894e-05 | 106.4223 | -8.349589e-06 | -54.99729 | 1.154011e-05 | 106.4593 | -8.3743e-06 | -55.25175 | 1.155259e-05 | 106.6096 | -8.368828e-06 | -55.15837
1.8 | 1.038598e-05 | 96.57531 | -7.334019e-06 | -47.31638 | 1.038993e-05 | 96.57791 | -7.338376e-06 | -47.38124 | 1.041236e-05 | 96.78438 | -7.354281e-06 | -47.48612
1.85 | 9.433457e-06 | 88.73033 | -6.448676e-06 | -40.23737 | 9.452355e-06 | 88.88654 | -6.457084e-06 | -40.30288 | 9.464735e-06 | 88.98498 | -6.474914e-06 | -40.44976
1.9 | 8.424719e-06 | 79.66545 | -5.609125e-06 | -34.29359 | 8.451943e-06 | 79.92716 | -5.630742e-06 | -34.42846 | 8.447942e-06 | 79.93291 | -5.620121e-06 | -34.30399
1.95 | 7.587387e-06 | 72.42654 | -4.890319e-06 | -28.89619 | 7.632148e-06 | 73.02661 | -4.894151e-06 | -28.69071 | 7.587028e-06 | 72.52315 | -4.875598e-06 | -28.67712
2 | 6.782045e-06 | 65.38249 | -4.211573e-06 | -23.88898 | 6.796325e-06 | 65.45194 | -4.233926e-06 | -24.11701 | 6.775102e-06 | 65.33305 | -4.203393e-06 | -23.81564
2.05 | 6.08935e-06 | 59.22157 | -3.649189e-06 | -19.8583 | 6.080009e-06 | 59.13951 | -3.642072e-06 | -19.80671 | 6.073228e-06 | 59.04733 | -3.642665e-06 | -19.84865
2.1 | 5.432064e-06 | 53.32971 | -3.124269e-06 | -16.15028 | 5.410231e-06 | 53.20385 | -3.099865e-06 | -15.90068 | 5.397329e-06 | 52.99841 | -3.104703e-06 | -16.04064
2.15 | 4.876696e-06 | 48.51155 | -2.669673e-06 | -12.76723 | 4.840754e-06 | 48.07124 | -2.65826e-06 | -12.823 | 4.852001e-06 | 48.19876 | -2.665012e-06 | -12.84165
2.2 | 4.302738e-06 | 43.14724 | -2.250642e-06 | -10.06817 | 4.280721e-06 | 42.96307 | -2.232873e-06 | -9.929277 | 4.277836e-06 | 42.92656 | -2.232332e-06 | -9.937956
2.25 | 3.845721e-06 | 39.11219 | -1.893479e-06 | -7.491838 | 3.827809e-06 | 38.89811 | -1.884747e-06 | -7.489566 | 3.827457e-06 | 38.91959 | -1.883935e-06 | -7.458637
2.3 | 3.370179e-06 | 34.62329 | -1.556845e-06 | -5.385625 | 3.356243e-06 | 34.48973 | -1.546884e-06 | -5.325125 | 3.347677e-06 | 34.39788 | -1.543187e-06 | -5.317405
2.35 | 2.978594e-06 | 31.02142 | -1.272971e-06 | -3.502569 | 2.970434e-06 | 30.93032 | -1.270504e-06 | -3.507374 | 2.957177e-06 | 30.75752 | -1.270218e-06 | -3.570199
2.4 | 2.618836e-06 | 27.66553 | -1.022057e-06 | -1.899617 | 2.602259e-06 | 27.49841 | -1.014432e-06 | -1.870203 | 2.599955e-06 | 27.47215 | -1.014079e-06 | -1.874887
2.45 | 2.300995e-06 | 24.66683 | -8.088198e-07 | -0.5857924 | 2.280787e-06 | 24.43721 | -8.019111e-07 | -0.5952259 | 2.288308e-06 | 24.53491 | -8.022528e-07 | -0.5613705
2.5 | 1.9994e-06 | 21.76893 | -6.158822e-07 | 0.5320469 | 1.983743e-06 | 21.62628 | -6.030951e-07 | 0.620379 | 1.987809e-06 | 21.67633 | -6.039056e-07 | 0.6308283
2.55 | 1.75927e-06 | 19.53759 | -4.571959e-07 | 1.539225 | 1.750903e-06 | 19.45028 | -4.501541e-07 | 1.577037 | 1.746619e-06 | 19.40045 | -4.481114e-07 | 1.578583
2.6 | 1.506284e-06 | 17.04058 | -3.051007e-07 | 2.331587 | 1.502452e-06 | 17.00802 | -3.004842e-07 | 2.367638 | 1.503255e-06 | 17.00895 | -3.022307e-07 | 2.34786
2.65 | 1.311584e-06 | 15.16608 | -1.888071e-07 | 2.982451 | 1.308282e-06 | 15.14783 | -1.818393e-07 | 3.0476 | 1.310224e-06 | 15.16407 | -1.840295e-07 | 3.030279
2.7 | 1.113073e-06 | 13.18417 | -7.570252e-08 | 3.530958 | 1.108862e-06 | 13.15493 | -7.15991e-08 | 3.569232 | 1.107333e-06 | 13.13793 | -7.09685e-08 | 3.569773
2.75 | 9.564732e-07 | 11.62033 | 7.659008e-09 | 3.915677 | 9.500707e-07 | 11.58129 | 1.502509e-08 | 3.988437 | 9.453898e-07 | 11.52426 | 1.603062e-08 | 3.977583
2.8 | 8.11491e-07 | 10.17011 | 8.241091e-08 | 4.249762 | 8.007817e-07 | 10.08027 | 9.246907e-08 | 4.328554 | 8.020813e-07 | 10.09524 | 9.148903e-08 | 4.325016
2.85 | 6.840193e-07 | 8.877151 | 1.452764e-07 | 4.502398 | 6.767766e-07 | 8.820636 | 1.531531e-07 | 4.568655 | 6.787207e-07 | 8.844423 | 1.523822e-07 | 4.570396
2.9 | 5.618585e-07 | 7.618044 | 2.02073e-07 | 4.696477 | 5.59112e-07 | 7.604136 | 2.070783e-07 | 4.745517 | 5.592868e-07 | 7.607033 | 2.071035e-07 | 4.7472
2.95 | 4.723185e-07 | 6.699434 | 2.394366e-07 | 4.808363 | 4.685521e-07 | 6.661923 | 2.44478e-07 | 4.842374 | 4.68753e-07 | 6.667477 | 2.444397e-07 | 4.845985
3 | 3.751678e-07 | 5.663036 | 2.782468e-07 | 4.876008 | 3.723716e-07 | 5.642047 | 2.826617e-07 | 4.913576 | 3.714202e-07 | 5.633162 | 2.831793e-07 | 4.916619
3.05 | 3.036984e-07 | 4.895999 | 3.022906e-07 | 4.884568 | 3.014359e-07 | 4.882101 | 3.066401e-07 | 4.924361 | 2.960293e-07 | 4.823294 | 3.082657e-07 | 4.922656
3.1 | 2.365063e-07 | 4.159335 | 3.224029e-07 | 4.856841 | 2.298859e-07 | 4.102837 | 3.294083e-07 | 4.910988 | 2.303036e-07 | 4.106507 | 3.276225e-07 | 4.896766
3.15 | 1.778536e-07 | 3.507994 | 3.382285e-07 | 4.810287 | 1.71925e-07 | 3.456257 | 3.431768e-07 | 4.846873 | 1.735857e-07 | 3.473846 | 3.424946e-07 | 4.845438
3.2 | 1.239985e-07 | 2.905207 | 3.509427e-07 | 4.748061 | 1.219997e-07 | 2.894212 | 3.530998e-07 | 4.770813 | 1.206658e-07 | 2.880147 | 3.546828e-07 | 4.780434
3.25 | 8.521547e-08 | 2.454605 | 3.547222e-07 | 4.643082 | 7.946858e-08 | 2.403614 | 3.594283e-07 | 4.676971 | 8.043383e-08 | 2.41532 | 3.591934e-07 | 4.678931
3.3 | 4.377489e-08 | 1.969885 | 3.600327e-07 | 4.537993 | 3.876908e-08 | 1.927225 | 3.639578e-07 | 4.567855 | 3.982127e-08 | 1.938414 | 3.639492e-07 | 4.57043
3.35 | 1.463245e-08 | 1.61192 | 3.585175e-07 | 4.404369 | 1.038453e-08 | 1.577655 | 3.620367e-07 | 4.433176 | 1.086253e-08 | 1.580695 | 3.623564e-07 | 4.434932
3.4 | -1.601181e-08 | 1.23759 | 3.580559e-07 | 4.275132 | -1.996325e-08 | 1.203683 | 3.61452e-07 | 4.300889 | -1.967165e-08 | 1.206872 | 3.616796e-07 | 4.303558
3.45 | -3.786423e-08 | 0.9538128 | 3.530864e-07 | 4.12845 | -4.067989e-08 | 0.9293913 | 3.559552e-07 | 4.150187 | -4.233648e-08 | 0.9127784 | 3.563246e-07 | 4.150026
3.5 | -5.737563e-08 | 0.690972 | 3.46526e-07 | 3.970774 | -5.978895e-08 | 0.673202 | 3.495594e-07 | 3.997234 | -6.085973e-08 | 0.6614109 | 3.492954e-07 | 3.991994
3.55 | -7.387084e-08 | 0.4650629 | 3.401293e-07 | 3.826868 | -7.644838e-08 | 0.4421783 | 3.429527e-07 | 3.847841 | -7.68303e-08 | 0.4383456 | 3.425544e-07 | 3.843875
3.6 | -8.985621e-08 | 0.2434626 | 3.332217e-07 | 3.678982 | -9.135075e-08 | 0.233518 | 3.355394e-07 | 3.699995 | -9.160098e-08 | 0.2310411 | 3.355069e-07 | 3.699286
3.65 | -9.915606e-08 | 0.0915199 | 3.23003e-07 | 3.519579 | -1.008323e-07 | 0.07796404 | 3.255191e-07 | 3.540066 | -1.016644e-07 | 0.07025151 | 3.255922e-07 | 3.539703
3.7 | -1.092914e-07 | -0.06690521 | 3.144962e-07 | 3.374377 | -1.112177e-07 | -0.0819914 | 3.166585e-07 | 3.392492 | -1.116069e-07 | -0.08601936 | 3.166963e-07 | 3.391932
3.75 | -1.155267e-07 | -0.1857093 | 3.038666e-07 | 3.21989 | -1.174134e-07 | -0.2014045 | 3.0532e-07 | 3.231318 | -1.181044e-07 | -0.2083029 | 3.058276e-07 | 3.234152
3.8 | -1.218125e-07 | -0.3012049 | 2.939978e-07 | 3.0753 | -1.23832e-07 | -0.3179497 | 2.956999e-07 | 3.088775 | -1.243645e-07 | -0.3236414 | 2.959755e-07 | 3.089645
3.85 | -1.255389e-07 | -0.3907047 | 2.829673e-07 | 2.926488 | -1.270945e-07 | -0.4028329 | 2.847162e-07 | 2.941194 | -1.273692e-07 | -0.4055087 | 2.849109e-07 | 2.942329
3.9 | -1.285881e-07 | -0.4705888 | 2.719374e-07 | 2.781798 | -1.297851e-07 | -0.4787951 | 2.737061e-07 | 2.797675 | -1.299161e-07 | -0.4812487 | 2.735827e-07 | 2.795283
3.95 | -1.309129e-07 | -0.5375417 | 2.620631e-07 | 2.653542 | -1.319813e-07 | -0.5474794 | 2.635651e-07 | 2.664476 | -1.322587e-07 | -0.5498059 | 2.63433e-07 | 2.66333
4 | -1.327774e-07 | -0.6014025 | 2.520235e-07 | 2.523296 | -1.337453e-07 | -0.6082487 | 2.534362e-07 | 2.535781 | -1.339819e-07 | -0.6104949 | 2.534499e-07 | 2.535568
4.05 | -1.3266e-07 | -0.643257 | 2.412239e-07 | 2.392792 | -1.336099e-07 | -0.6507545 | 2.426313e-07 | 2.404438 | -1.340973e-07 | -0.6550126 | 2.426779e-07 | 2.404515
4.1 | -1.3267e-07 | -0.6824222 | 2.314918e-07 | 2.274682 | -1.336826e-07 | -0.6900666 | 2.326601e-07 | 2.284746 | -1.340144e-07 | -0.6939264 | 2.326287e-07 | 2.283326
4.15 | -1.314596e-07 | -0.7089825 | 2.212773e-07 | 2.155348 | -1.325459e-07 | -0.720072 | 2.218441e-07 | 2.157681 | -1.32532e-07 | -0.7177432 | 2.223605e-07 | 2.16409
4.2 | -1.300976e-07 | -0.7322282 | 2.111522e-07 | 2.038823 | -1.312571e-07 | -0.7403829 | 2.12545e-07 | 2.051394 | -1.309955e-07 | -0.740045 | 2.120986e-07 | 2.045982
4.25 | -1.287348e-07 | -0.7522449 | 2.020007e-07 | 1.933427 | -1.295197e-07 | -0.7584542 | 2.030872e-07 | 1.942413 | -1.296625e-07 | -0.7602601 | 2.029512e-07 | 1.940663
4.3 | -1.271182e-07 | -0.7686415 | 1.930541e-07 | 1.831254 | -1.275259e-07 | -0.7715563 | 1.937321e-07 | 1.837155 | -1.279398e-07 | -0.7748594 | 1.940198e-07 | 1.83955
4.35 | -1.247518e-07 | -0.7767874 | 1.839347e-07 | 1.729839 | -1.252867e-07 | -0.7805842 | 1.848474e-07 | 1.737798 | -1.256429e-07 | -0.7838147 | 1.848728e-07 | 1.737666
4.4 | -1.222917e-07 | -0.7805223 | 1.754726e-07 | 1.637413 | -1.230317e-07 | -0.7854656 | 1.765231e-07 | 1.64701 | -1.231099e-07 | -0.7873204 | 1.762323e-07 | 1.643428
4.45 | -1.194391e-07 | -0.7805634 | 1.670328e-07 | 1.545675 | -1.201176e-07 | -0.7870207 | 1.674569e-07 | 1.548171 | -1.200553e-07 | -0.7848837 | 1.677282e-07 | 1.552005
4.5 | -1.165502e-07 | -0.7776892 | 1.588173e-07 | 1.458378 | -1.173053e-07 | -0.783868 | 1.594625e-07 | 1.46357 | -1.170616e-07 | -0.782132 | 1.59319e-07 | 1.462161
4.55 | -1.137138e-07 | -0.7737384 | 1.511785e-07 | 1.377267 | -1.141922e-07 | -0.7774684 | 1.516617e-07 | 1.381345 | -1.143446e-07 | -0.7795179 | 1.51707e-07 | 1.380901
4.6 | -1.108038e-07 | -0.7679455 | 1.437854e-07 | 1.299396 | -1.10995e-07 | -0.7697656 | 1.438347e-07 | 1.299528 | -1.114095e-07 | -0.7731481 | 1.443679e-07 | 1.303841
4.65 | -1.077191e-07 | -0.7609126 | 1.363438e-07 | 1.220952 | -1.080501e-07 | -0.7614411 | 1.369926e-07 | 1.228379 | -1.082702e-07 | -0.7649341 | 1.371136e-07 | 1.227657
4.7 | -1.045162e-07 | -0.7487394 | 1.295194e-07 | 1.1517 | -1.049623e-07 | -0.7517418 | 1.301123e-07 | 1.157134 | -1.050382e-07 | -0.7529593 | 1.301183e-07 | 1.156582
4.75 | -1.012224e-07 | -0.7360008 | 1.228353e-07 | 1.083416 | -1.016742e-07 | -0.7404553 | 1.230814e-07 | 1.084628 | -1.016873e-07 | -0.7395943 | 1.231974e-07 | 1.086537
4.8 | -9.787566e-08 | -0.7216106 | 1.162483e-07 | 1.01714 | -9.838592e-08 | -0.7257882 | 1.166585e-07 | 1.020437 | -9.829709e-08 | -0.7254972 | 1.164482e-07 | 1.018299
4.85 | -9.471592e-08 | -0.7079599 | 1.101367e-07 | 0.9555049 | -9.510941e-08 | -0.7114474 | 1.103958e-07 | 0.9573169 | -9.515194e-08 | -0.7120035 | 1.104203e-07 | 0.957305
4.9 | -9.160816e-08 | -0.693633 | 1.0423e-07 | 0.8966318 | -9.181104e-08 | -0.6950669 | 1.044039e-07 | 0.8982571 | -9.202952e-08 | -0.6969146 | 1.046961e-07 | 0.9005568
4.95 | -8.849622e-08 | -0.6794959 | 9.844236e-08 | 0.8385016 | -8.859199e-08 | -0.6788169 | 9.877485e-08 | 0.8426582 | -8.888259e-08 | -0.6819961 | 9.890432e-08 | 0.8428899
5 | -8.523321e-08 | -0.6609946 | 9.298806e-08 | 0.7862156 | -8.52807e-08 | -0.6614662 | 9.307841e-08 | 0.7868634 | -8.554157e-08 | -0.6637343 | 9.329968e-08 | 0.7885105
5.05 | -8.207247e-08 | -0.6448123 | 8.760775e-08 | 0.7330421 | -8.22155e-08 | -0.6449804 | 8.79327e-08 | 0.7366741 | -8.236563e-08 | -0.6470422 | 8.791095e-08 | 0.735655
5.1 | -7.893372e-08 | -0.6262976 | 8.261375e-08 | 0.6855166 | -7.913115e-08 | -0.627811 | 8.285715e-08 | 0.6875827 | -7.923655e-08 | -0.6288679 | 8.288504e-08 | 0.6876081
5.15 | -7.584933e-08 | -0.6084946 | 7.778702e-08 | 0.6390789 | -7.610712e-08 | -0.6111691 | 7.790831e-08 | 0.6394826 | -7.611983e-08 | -0.6106486 | 7.801527e-08 | 0.6409747
5.2 | -7.281358e-08 | -0.5907956 | 7.302136e-08 | 0.5934281 | -7.308538e-08 | -0.5927028 | 7.329861e-08 | 0.5959792 | -7.305508e-08 | -0.5926333 | 7.324366e-08 | 0.5953564
5.25 | -6.99991e-08 | -0.5738944 | 6.869314e-08 | 0.5523283 | -7.014048e-08 | -0.5748491 | 6.884687e-08 | 0.55377 | -7.023789e-08 | -0.5758742 | 6.889445e-08 | 0.5539223
5.3 | -6.719908e-08 | -0.5567017 | 6.443438e-08 | 0.5122017 | -6.720985e-08 | -0.5568621 | 6.446725e-08 | 0.5123956 | -6.738899e-08 | -0.5583823 | 6.461589e-08 | 0.513537
5.35 | -6.450749e-08 | -0.5409817 | 6.032958e-08 | 0.4727328 | -6.451855e-08 | -0.5401115 | 6.049657e-08 | 0.4750488 | -6.468603e-08 | -0.5423281 | 6.050291e-08 | 0.4742438
5.4 | -6.17833e-08 | -0.5229584 | 5.64672e-08 | 0.4372712 | -6.187504e-08 | -0.5236712 | 5.65943e-08 | 0.4383355 | -6.197143e-08 | -0.5246525 | 5.662435e-08 | 0.4383809
5.45 | -5.922229e-08 | -0.5068338 | 5.27936e-08 | 0.4027689 | -5.939425e-08 | -0.5085707 | 5.288057e-08 | 0.4031345 | -5.939089e-08 | -0.5082581 | 5.291636e-08 | 0.4037105
5.5 | -5.67131e-08 | -0.4909607 | 4.918255e-08 | 0.3689438 | -5.685392e-08 | -0.491826 | 4.933361e-08 | 0.3704487 | -5.686612e-08 | -0.49216 | 4.930176e-08 | 0.3699552
5.55 | -5.442161e-08 | -0.4761731 | 4.590543e-08 | 0.3385126 | -5.455189e-08 | -0.4776978 | 4.594573e-08 | 0.3383731 | -5.456342e-08 | -0.4773515 | 4.600689e-08 | 0.3393096
5.6 | -5.220575e-08 | -0.462013 | 4.270648e-08 | 0.3087029 | -5.223204e-08 | -0.4621059 | 4.274064e-08 | 0.3091009 | -5.231317e-08 | -0.4629225 | 4.279093e-08 | 0.3093514
5.65 | -5.018065e-08 | -0.4496918 | 3.970246e-08 | 0.280186 | -5.011136e-08 | -0.4483967 | 3.973833e-08 | 0.2812099 | -5.026915e-08 | -0.4503649 | 3.977474e-08 | 0.2808185
5.7 | -4.811737e-08 | -0.4358992 | 3.681295e-08 | 0.2537606 | -4.808011e-08 | -0.4356146 | 3.680501e-08 | 0.2536781 | -4.817922e-08 | -0.4365222 | 3.686949e-08 | 0.2540988
5.75 | -4.633843e-08 | -0.4254928 | 3.411899e-08 | 0.2278457 | -4.626216e-08 | -0.4241478 | 3.41511e-08 | 0.2288321 | -4.639791e-08 | -0.4259037 | 3.417157e-08 | 0.2283448
5.8 | -4.451201e-08 | -0.4133345 | 3.154921e-08 | 0.2043055 | -4.450919e-08 | -0.4132331 | 3.157153e-08 | 0.2045652 | -4.458135e-08 | -0.4139829 | 3.159226e-08 | 0.2045697
5.85 | -4.296293e-08 | -0.4040071 | 2.920335e-08 | 0.1820048 | -4.303962e-08 | -0.4051015 | 2.920038e-08 | 0.181509 | -4.30161e-08 | -0.4045092 | 2.922174e-08 | 0.1820838
5.9 | -4.152277e-08 | -0.395778 | 2.693624e-08 | 0.1601297 | -4.148851e-08 | -0.3952109 | 2.69134e-08 | 0.1602332 | -4.155664e-08 | -0.3959958 | 2.694622e-08 | 0.160268
5.95 | -4.028729e-08 | -0.3887496 | 2.489822e-08 | 0.1405763 | -4.025345e-08 | -0.3883789 | 2.487208e-08 | 0.14046 | -4.029778e-08 | -0.3888002 | 2.48952e-08 | 0.1405864
6 | -3.916798e-08 | -0.3829486 | 2.295026e-08 | 0.1214702 | -3.911968e-08 | -0.382593 | 2.291066e-08 | 0.121112 | -3.915226e-08 | -0.3828095 | 2.293113e-08 | 0.1213263
6.05 | -3.835342e-08 | -0.3800671 | 2.124164e-08 | 0.1038627 | -3.821225e-08 | -0.3784312 | 2.117285e-08 | 0.1037937 | -3.833365e-08 | -0.3798282 | 2.121895e-08 | 0.1037568
6.1 | -3.753059e-08 | -0.3765056 | 1.960027e-08 | 0.08741416 | -3.74297e-08 | -0.3755603 | 1.952682e-08 | 0.08694375 | -3.749649e-08 | -0.3762524 | 1.956158e-08 | 0.08707625
6.15 | -3.710566e-08 | -0.3770009 | 1.822636e-08 | 0.07231179 | -3.705777e-08 | -0.3767357 | 1.816409e-08 | 0.0716823 | -3.706361e-08 | -0.376626 | 1.817121e-08 | 0.07189735
6.2 | -3.670094e-08 | -0.3771598 | 1.693228e-08 | 0.05835807 | -3.65871e-08 | -0.3761621 | 1.682707e-08 | 0.05757693 | -3.664708e-08 | -0.3767331 | 1.686564e-08 | 0.05780628
6.25 | -3.674438e-08 | -0.3818502 | 1.592172e-08 | 0.04581447 | -3.663425e-08 | -0.3807262 | 1.582902e-08 | 0.04529127 | -3.666763e-08 | -0.3811451 | 1.583668e-08 | 0.04520572
6.3 | -3.68191e-08 | -0.386312 | 1.499653e-08 | 0.03444656 | -3.665552e-08 | -0.3848163 | 1.48534e-08 | 0.03345159 | -3.672714e-08 | -0.3855782 | 1.489952e-08 | 0.03364589
6.35 | -3.741369e-08 | -0.3960401 | 1.440117e-08 | 0.02471216 | -3.718398e-08 | -0.3935631 | 1.425066e-08 | 0.02410171 | -3.730524e-08 | -0.3950925 | 1.429097e-08 | 0.02388415
6.4 | -3.805004e-08 | -0.4056669 | 1.389311e-08 | 0.0161271 | -3.793669e-08 | -0.4047488 | 1.379498e-08 | 0.01532793 | -3.792116e-08 | -0.4046287 | 1.376097e-08 | 0.01504581
6.45 | -3.927767e-08 | -0.4210126 | 1.378669e-08 | 0.009885964 | -3.898351e-08 | -0.4176785 | 1.364016e-08 | 0.009641506 | -3.920081e-08 | -0.4206569 | 1.367082e-08 | 0.008676691
6.5 | -4.059469e-08 | -0.4371818 | 1.373027e-08 | 0.003953165 | -4.035999e-08 | -0.4347189 | 1.358318e-08 | 0.003315799 | -4.045552e-08 | -0.4358037 | 1.362346e-08 | 0.003333898
6.55 | -4.259018e-08 | -0.4594775 | 1.419297e-08 | 0.001618712 | -4.238316e-08 | -0.4571589 | 1.409456e-08 | 0.001457131 | -4.244397e-08 | -0.4578279 | 1.410711e-08 | 0.001383974
6.6 | -4.487809e-08 | -0.4850101 | 1.485515e-08 | 4.177673e-05 | -4.466738e-08 | -0.4824409 | 1.474771e-08 | 2.748811e-05 | -4.473107e-08 | -0.4831363 | 1.476738e-08 | 9.058965e-06

## Sub 2 0.3% 30 ksi R
0.125
Group 2, Condition 3 (IFF) Sequence Step 2 - remove IFF 1.2%
PATHS ALONG Y-DIRECTION (L) | [12 empty] | PATHS ALONG X-DIRECTION (T) | [12 empty] | PATHS ALONG Z-DIRECTION (THROUGH THICKNESS)
| Midplane |  | Midplane |  | Entry |  | Entry |  | Exit |  | Exit |  |  | Midplane |  | Midplane |  | Entry |  | Entry |  | Exit |  | Exit |  |  | At bore |  | At bore |  | 0.02" away from bore |  | 0.02" away from bore
| Hoop |  | Radial |  | Hoop |  | Radial |  | Hoop |  | Radial |  |  | Hoop |  | Radial |  | Hoop |  | Radial |  | Hoop |  | Radial |  |  | Hoop |  | Radial |  | Hoop |  | Radial
Radial | Strain | Stress | Strain | Stress | Strain | Stress | Strain | Stress | Strain | Stress | Strain | Stress | Radial | Strain | Stress | Strain | Stress | Strain | Stress | Strain | Stress | Strain | Stress | Strain | Stress | z coordinate | Strain | Stress | Strain | Stress | Strain | Stress | Strain | Stress
dim, in | in/in | psi | in/in | psi | in/in | psi | in/in | psi | in/in | psi | in/in | psi | dim, in | in/in | psi | in/in | psi | in/in | psi | in/in | psi | in/in | psi | in/in | psi | in | in/in | psi | in/in | psi | in/in | psi | in/in | psi
0.125 | -0.0001495209 | -1386.961 | 2.230632e-05 | 8.327788 | -9.403181e-05 | -1014.641 | 3.136011e-05 | 3.57956 | -8.945029e-05 | -964.3456 | 2.980032e-05 | 4.005309 | 0.125 | 0.003508218 | -39913.52 | -0.004751628 | -75.71084 | 0.001619971 | -17927.13 | -0.002390162 | 12.49987 | 0.001886872 | -20899.04 | -0.002771556 | 6.459467 | 0 | 0.003773745 | -41798.07 | -0.005543113 | 6.459467 | 0.003587927 | -21129.12 | -0.004329153 | -6021.469
0.132499993 | -0.0001742936 | -1705.811 | 2.069054e-05 | -122.4812 | -0.0001669279 | -1849.451 | 4.376796e-05 | -138.5375 | -0.0001660833 | -1837.917 | 4.422306e-05 | -130.1652 | 0.129999995 | 0.00427489 | -39784 | -0.005479056 | -1409.933 | 0.003837345 | -35290.45 | -0.005221773 | -1623.603 | 0.003798171 | -35366.14 | -0.005203074 | -1736.397 | 0.003676474 | 0.003862896 | -43338.02 | -0.005795944 | 62.73613 | 0.003676811 | -20829.03 | -0.0042536 | -5054.225
0.14 | -0.0001760284 | -1809.306 | 1.289169e-05 | -275.2177 | -0.0001706423 | -1936.502 | 3.43381e-05 | -271.9995 | -0.0001679879 | -1905.858 | 3.326602e-05 | -271.6159 | 0.13500001 | 0.004318529 | -32216.18 | -0.005243417 | -2451.892 | 0.003840541 | -29561.94 | -0.004949524 | -3476.701 | 0.003838467 | -29437.64 | -0.004918101 | -3291.661 | 0.007352941 | 0.003933089 | -44926.63 | -0.005997258 | -18.11296 | 0.003755397 | -20578.07 | -0.004184519 | -4149.722
0.14749999 | -0.0001645255 | -1769.694 | -2.577334e-06 | -454.626 | -0.000157978 | -1854.26 | 1.569673e-05 | -443.9684 | -0.0001577241 | -1851.756 | 1.587524e-05 | -442.0768 | 0.14000002 | 0.004207965 | -26128.07 | -0.004875939 | -2498.236 | 0.003698064 | -25315.94 | -0.004614891 | -4794.35 | 0.003720895 | -25341.66 | -0.004634775 | -4759.422 | 0.01102941 | 0.004025348 | -45231.82 | -0.005965187 | -3.68577 | 0.003812922 | -20447.7 | -0.004191536 | -3618.896
0.155 | -0.0001530034 | -1726.633 | -1.754576e-05 | -626.6766 | -0.0001449463 | -1763.759 | -1.657042e-06 | -600.2082 | -0.0001455521 | -1771.835 | -1.882477e-06 | -605.1942 | 0.14500001 | 0.004095227 | -20406.84 | -0.00454177 | -2750.304 | 0.003573126 | -21198.07 | -0.004309556 | -6081.526 | 0.003587927 | -21129.12 | -0.004329153 | -6021.469 | 0.01470588 | 0.004117064 | -45669.08 | -0.00598814 | -53.19228 | 0.003903196 | -20411.37 | -0.004227578 | -3174.648
0.16249999 | -0.000136652 | -1623.972 | -3.447047e-05 | -794.2272 | -0.0001289263 | -1646.452 | -2.059437e-05 | -766.7645 | -0.0001289954 | -1647.888 | -2.088642e-05 | -770.0099 | 0.15239584 | 0.003846387 | -13680.47 | -0.003980732 | -1984.083 | 0.003320175 | -16623.13 | -0.003855355 | -7162.958 | 0.003301435 | -16535.14 | -0.003823182 | -6970.295 | 0.01838236 | 0.004172901 | -46066 | -0.005946545 | -42.92081 | 0.003973538 | -20232.75 | -0.004258602 | -2825.911
0.17 | -0.0001208269 | -1517.869 | -4.973243e-05 | -940.5614 | -0.0001124472 | -1516.307 | -3.875187e-05 | -917.8788 | -0.0001122417 | -1513.375 | -3.817225e-05 | -911.9086 | 0.15979168 | 0.003543688 | -7643.733 | -0.003415907 | -1468.017 | 0.003026491 | -12103.59 | -0.00332918 | -7691.591 | 0.003026757 | -11989.05 | -0.003317641 | -7597.787 | 0.02205882 | 0.004230649 | -46304.92 | -0.005926682 | -39.7637 | 0.004032256 | -20133.83 | -0.004285315 | -2577.776
0.17749999 | -0.0001044389 | -1401.273 | -6.494551e-05 | -1080.575 | -9.498527e-05 | -1373.267 | -5.54486e-05 | -1052.218 | -9.613195e-05 | -1388.693 | -5.52751e-05 | -1056.923 | 0.16718751 | 0.003175456 | -2765.966 | -0.002812334 | -175.8331 | 0.0025876 | -8322.38 | -0.002749385 | -7386.843 | 0.002640516 | -8380.624 | -0.002798017 | -7449.707 | 0.0257353 | 0.004267785 | -46547.7 | -0.005891822 | -49.78401 | 0.004051943 | -20138.52 | -0.004299006 | -2439.544
0.185 | -8.815795e-05 | -1272.061 | -7.811248e-05 | -1190.489 | -7.809408e-05 | -1232.076 | -7.120843e-05 | -1176.163 | -7.881783e-05 | -1236.877 | -7.02209e-05 | -1167.068 | 0.17458335 | 0.002787736 | 1471.31 | -0.002246641 | 647.8015 | 0.002241811 | -4547.081 | -0.002240223 | -6869.199 | 0.002281395 | -4636.982 | -0.002250606 | -6847.006 | 0.02941176 | 0.004313076 | -46735.05 | -0.005880554 | -56.36205 | 0.004113943 | -20033.08 | -0.00434846 | -2323.965
0.1925 | -7.342617e-05 | -1158.981 | -9.031456e-05 | -1296.119 | -6.40619e-05 | -1116.36 | -8.430736e-05 | -1280.759 | -6.423009e-05 | -1118.984 | -8.436535e-05 | -1282.488 | 0.18197918 | 0.002330115 | 4800.976 | -0.001650628 | 2007.112 | 0.001883704 | -1302.015 | -0.001722107 | -5445.065 | 0.001828034 | -1386.223 | -0.001684347 | -5559.938 | 0.03308824 | 0.004312159 | -46909.12 | -0.005830925 | -45.06682 | 0.004132067 | -20057.33 | -0.004362193 | -2213.076
0.2 | -5.818797e-05 | -1027.424 | -0.000101107 | -1375.939 | -4.872738e-05 | -976.1977 | -9.616557e-05 | -1361.41 | -4.842423e-05 | -974.6741 | -9.681533e-05 | -1367.625 | 0.18937501 | 0.001930252 | 7748.93 | -0.001120765 | 3107.525 | 0.001483487 | 2174.963 | -0.001148108 | -3660.488 | 0.001435774 | 2091.738 | -0.001134701 | -3793.642 | 0.0367647 | 0.004316885 | -47013.55 | -0.005799526 | -16.06552 | 0.004128065 | -20121.25 | -0.004378067 | -2279.302
0.2075 | -4.554274e-05 | -919.5411 | -0.0001097188 | -1440.67 | -3.624931e-05 | -870.1495 | -0.0001071441 | -1445.836 | -3.549753e-05 | -859.4726 | -0.0001072434 | -1442.07 | 0.19677085 | 0.001567586 | 9685.622 | -0.000681597 | 4316.612 | 0.001046862 | 4739.604 | -0.0006180627 | -1112.997 | 0.001083875 | 5032.6 | -0.0006412338 | -1394.054 | 0.04044118 | 0.004317858 | -47205.21 | -0.005776804 | -36.5453 | 0.004157933 | -20058.57 | -0.004414645 | -2283.178
0.215 | -3.369802e-05 | -816.9979 | -0.000117423 | -1496.87 | -2.376773e-05 | -753.4566 | -0.0001164269 | -1505.877 | -2.361219e-05 | -753.2529 | -0.0001166504 | -1508.751 | 0.20416668 | 0.001182549 | 11140.48 | -0.0002722846 | 4964.219 | 0.0006296643 | 7170.009 | -0.0001359432 | 953.0458 | 0.0007222436 | 7949.524 | -0.0001695222 | 846.9624 | 0.04411764 | 0.004317486 | -47246.14 | -0.00575197 | -10.17639 | 0.004204496 | -19952.03 | -0.004462336 | -2321.609
0.2225 | -2.339174e-05 | -721.0274 | -0.0001231902 | -1531.421 | -1.333938e-05 | -656.8771 | -0.0001236339 | -1552.502 | -1.343991e-05 | -658.26 | -0.0001236391 | -1553.11 | 0.21156251 | 0.0008783914 | 10360.87 | 3.100169e-06 | 5885.502 | 0.0004419229 | 5622.097 | 5.162375e-05 | 2452.75 | 0.0004750944 | 6058.623 | 5.29971e-05 | 2631.066 | 0.04779412 | 0.004315046 | -47356.36 | -0.005741245 | -32.66538 | 0.004206416 | -19976.05 | -0.00447334 | -2311.695
0.23 | -1.389305e-05 | -632.6089 | -0.0001282623 | -1561.322 | -3.310719e-06 | -560.4041 | -0.0001299452 | -1588.714 | -3.611715e-06 | -563.4268 | -0.0001298183 | -1588.263 | 0.21895835 | 0.0005877352 | 8931.767 | 0.0001883063 | 5688.283 | 0.0002686221 | 3965.264 | 0.0001753541 | 3207.9 | 0.0002513197 | 3816.405 | 0.0001918492 | 3333.487 | 0.05147059 | 0.004305376 | -47421.65 | -0.005725442 | -32.36616 | 0.004212301 | -19986.57 | -0.004490398 | -2315.421
0.2375 | -6.288928e-06 | -562.0208 | -0.0001318604 | -1581.699 | 4.304052e-06 | -486.8158 | -0.0001344993 | -1613.941 | 3.886704e-06 | -492.5912 | -0.0001345776 | -1616.963 | 0.2263542 | 0.000462793 | 7284.451 | 0.0002232535 | 5339.319 | 0.0001853828 | 3120.274 | 0.0002210942 | 3410.262 | 0.0001821607 | 3085.26 | 0.0002218432 | 3407.494 | 0.05514706 | 0.004300165 | -47518.84 | -0.005720071 | -26.64624 | 0.004209284 | -20009.15 | -0.004502018 | -2341.048
0.245 | 1.493497e-06 | -483.7501 | -0.0001348103 | -1590.578 | 1.217741e-05 | -407.2441 | -0.000138694 | -1632.365 | 1.187896e-05 | -410.2377 | -0.000138507 | -1631.417 | 0.23375 | 0.0003487067 | 5791.455 | 0.000258066 | 5055.425 | 0.0001232988 | 2482.602 | 0.0002465749 | 3483.641 | 0.0001082742 | 2343.676 | 0.000258227 | 3561.338 | 0.05882353 | 0.004301488 | -47566.22 | -0.005719502 | -6.995667 | 0.004194161 | -20093.09 | -0.004506867 | -2414.627
0.2525 | 7.638804e-06 | -422.3455 | -0.0001368359 | -1595.524 | 1.798435e-05 | -347.8931 | -0.0001412834 | -1641.195 | 1.777862e-05 | -350.6651 | -0.0001413255 | -1642.638 | 0.2411458 | 0.0002943296 | 4962.925 | 0.0002534746 | 4631.17 | 8.943944e-05 | 2063.702 | 0.0002483023 | 3353.716 | 8.482764e-05 | 2031.942 | 0.0002468014 | 3347.218 | 0.0625 | 0.004297019 | -47587.09 | -0.005715318 | -9.877025 | 0.004175599 | -20150.82 | -0.004508181 | -2498.942
0.26 | 1.371605e-05 | -357.7299 | -0.0001383545 | -1592.588 | 2.375111e-05 | -285.705 | -0.0001434263 | -1643.236 | 2.375846e-05 | -286.2979 | -0.000143537 | -1644.787 | 0.2485417 | 0.0002355631 | 4149.779 | 0.000260049 | 4348.612 | 5.971505e-05 | 1733.488 | 0.0002516795 | 3292.297 | 5.487814e-05 | 1679.746 | 0.0002485702 | 3252.584 | 0.06617647 | 0.004286414 | -47631.71 | -0.00570912 | -10.77397 | 0.004169283 | -20114.32 | -0.004510218 | -2513.592
0.2675 | 1.827853e-05 | -308.5471 | -0.0001388681 | -1584.625 | 2.815852e-05 | -237.3147 | -0.0001445757 | -1639.969 | 2.818326e-05 | -237.5232 | -0.0001446282 | -1640.804 | 0.2559375 | 0.0002075226 | 3660.672 | 0.0002445438 | 3961.295 | 4.981545e-05 | 1567.871 | 0.0002374987 | 3091.916 | 4.601631e-05 | 1532.71 | 0.0002417759 | 3122.336 | 0.06985294 | 0.004272442 | -47730.98 | -0.005702228 | -9.518235 | 0.00416342 | -20112.7 | -0.004520708 | -2556.412
0.275 | 2.285252e-05 | -257.0531 | -0.0001391439 | -1572.513 | 3.253996e-05 | -187.1157 | -0.0001453989 | -1632.032 | 3.259386e-05 | -186.5149 | -0.0001453777 | -1631.697 | 0.2633334 | 0.0001792614 | 3207.582 | 0.0002344762 | 3655.942 | 3.724492e-05 | 1372.631 | 0.0002273461 | 2916.309 | 3.920833e-05 | 1391.204 | 0.0002297843 | 2938.738 | 0.07352941 | 0.004261717 | -47723.91 | -0.005691568 | 7.133392 | 0.004150484 | -20198.93 | -0.004524839 | -2611.996
0.2825 | 2.625232e-05 | -216.9909 | -0.0001387139 | -1556.566 | 3.574294e-05 | -148.0337 | -0.0001452623 | -1617.85 | 3.580883e-05 | -147.414 | -0.0001452943 | -1618.026 | 0.2707292 | 0.0001600599 | 2871.15 | 0.0002203619 | 3360.82 | 3.372156e-05 | 1293.309 | 0.0002179674 | 2789.44 | 3.385825e-05 | 1288.991 | 0.0002184045 | 2787.562 | 0.07720588 | 0.004250115 | -47696.53 | -0.005686913 | -11.44052 | 0.004118668 | -20402.29 | -0.004511138 | -2674.965
0.29 | 2.957104e-05 | -176.4808 | -0.0001380675 | -1537.757 | 3.883685e-05 | -109.0231 | -0.0001449109 | -1601.11 | 3.889712e-05 | -108.5933 | -0.0001449935 | -1601.841 | 0.278125 | 0.0001408209 | 2557.368 | 0.0002088976 | 3110.172 | 2.832305e-05 | 1173.768 | 0.0002062552 | 2618.63 | 2.734099e-05 | 1168.393 | 0.0002085672 | 2640.005 | 0.08088236 | 0.00423725 | -47722.41 | -0.005683549 | -24.56653 | 0.004108405 | -20408.53 | -0.004505475 | -2666.827
0.2975 | 3.206274e-05 | -143.8529 | -0.0001369385 | -1516.194 | 4.112697e-05 | -77.61926 | -0.0001440113 | -1580.998 | 4.108407e-05 | -78.3337 | -0.0001440324 | -1581.535 | 0.2855209 | 0.0001268391 | 2308.696 | 0.0001957715 | 2868.448 | 2.427564e-05 | 1083.409 | 0.0001978456 | 2492.849 | 2.415504e-05 | 1083.538 | 0.0001983008 | 2497.654 | 0.08455882 | 0.004233897 | -47805.56 | -0.005686691 | -19.77625 | 0.004115706 | -20450.92 | -0.004520649 | -2718.84
0.305 | 3.445889e-05 | -111.7689 | -0.0001356799 | -1493.347 | 4.32289e-05 | -47.6094 | -0.000142865 | -1558.748 | 4.322794e-05 | -47.74733 | -0.0001429416 | -1559.5 | 0.2929167 | 0.000113731 | 2087.037 | 0.000184549 | 2662.101 | 2.148769e-05 | 1011.163 | 0.0001881617 | 2364.606 | 2.063027e-05 | 1010.763 | 0.0001903277 | 2388.757 | 0.08823529 | 0.004220574 | -47907.8 | -0.005683829 | -21.13282 | 0.004147091 | -20316.79 | -0.00454982 | -2701.539
0.3125 | 3.618113e-05 | -86.17978 | -0.0001340483 | -1468.494 | 4.469303e-05 | -23.76748 | -0.000141318 | -1534.233 | 4.466216e-05 | -24.10541 | -0.0001413362 | -1534.468 | 0.3003125 | 0.0001047425 | 1916.305 | 0.0001715352 | 2458.682 | 1.652655e-05 | 917.2479 | 0.0001801981 | 2246.31 | 2.0054e-05 | 960.2337 | 0.0001788017 | 2249.313 | 0.09191176 | 0.004213239 | -47918.7 | -0.005681422 | -16.94268 | 0.004133747 | -20444.22 | -0.004545596 | -2656.445
0.32 | 3.792386e-05 | -59.83836 | -0.000132404 | -1442.951 | 4.614782e-05 | 0.5357809 | -0.0001396962 | -1508.574 | 4.612113e-05 | 0.04819397 | -0.0001397213 | -1509.049 | 0.3077084 | 9.532407e-05 | 1753.846 | 0.0001608937 | 2286.291 | 1.613231e-05 | 881.1461 | 0.0001715825 | 2143.448 | 1.888607e-05 | 910.3557 | 0.0001694248 | 2132.775 | 0.09558824 | 0.004211012 | -47937.32 | -0.005683165 | -16.55083 | 0.004119699 | -20533.35 | -0.004545444 | -2680.973
0.3275 | 3.905367e-05 | -39.55534 | -0.0001304292 | -1415.807 | 4.704476e-05 | 19.29028 | -0.0001377111 | -1480.983 | 4.695093e-05 | 18.22157 | -0.0001376956 | -1481.164 | 0.3151042 | 8.857068e-05 | 1622.479 | 0.000150367 | 2124.284 | 1.81577e-05 | 863.7985 | 0.0001606596 | 2020.957 | 1.86186e-05 | 874.037 | 0.0001611399 | 2031.353 | 0.0992647 | 0.004212648 | -47955.28 | -0.005688348 | -6.562653 | 0.004101587 | -20514 | -0.004533087 | -2691.403
0.335 | 4.030947e-05 | -18.03722 | -0.0001285765 | -1389.442 | 4.797704e-05 | 38.58717 | -0.0001357447 | -1453.289 | 4.790636e-05 | 37.71201 | -0.0001357457 | -1453.598 | 0.3225 | 8.167684e-05 | 1500.184 | 0.0001410063 | 1981.958 | 1.717347e-05 | 816.8199 | 0.0001525587 | 1916.188 | 1.76879e-05 | 829.8552 | 0.0001533539 | 1931.504 | 0.1029412 | 0.004204189 | -48024.18 | -0.005685477 | -12.42355 | 0.004101008 | -20484.12 | -0.004536103 | -2703.575
0.3425 | 4.106623e-05 | -0.971926 | -0.0001263966 | -1360.82 | 4.840858e-05 | 52.97738 | -0.0001334533 | -1423.795 | 4.841762e-05 | 53.16776 | -0.0001334771 | -1423.872 | 0.3298958 | 7.593435e-05 | 1393.231 | 0.0001320457 | 1848.872 | 1.583293e-05 | 769.3314 | 0.000144584 | 1814.829 | 1.730402e-05 | 794.017 | 0.0001460775 | 1839.696 | 0.1066176 | 0.004210981 | -48021.39 | -0.00569477 | -31.30865 | 0.004112108 | -20439.2 | -0.004548363 | -2693.502
0.35 | 4.176586e-05 | 14.88607 | -0.0001242482 | -1333.198 | 4.885023e-05 | 67.25173 | -0.0001312049 | -1394.85 | 4.883102e-05 | 67.20335 | -0.0001311766 | -1394.513 | 0.3372917 | 7.032939e-05 | 1296.984 | 0.0001242057 | 1734.476 | 1.584124e-05 | 742.7036 | 0.0001372244 | 1728.371 | 1.783519e-05 | 769.2859 | 0.0001383508 | 1747.909 | 0.1102941 | 0.004238175 | -47898.13 | -0.005721882 | -98.6577 | 0.004118152 | -20392.82 | -0.004555078 | -2721.354
0.3575 | 4.220699e-05 | 28.63645 | -0.0001220017 | -1304.787 | 4.896605e-05 | 78.40891 | -0.0001287806 | -1364.947 | 4.898327e-05 | 78.85559 | -0.0001287536 | -1364.421 | 0.3446875 | 6.593658e-05 | 1214.536 | 0.0001165262 | 1625.339 | 1.844087e-05 | 748.6946 | 0.0001301951 | 1656.173 | 1.775677e-05 | 741.4667 | 0.0001315072 | 1665.154 | 0.1139706 | 0.004243086 | -47852.4 | -0.005724739 | -46.62503 | 0.004109906 | -20557.9 | -0.004547184 | -2725.799
0.365 | 4.245941e-05 | 39.869 | -0.0001196779 | -1276.734 | 4.910344e-05 | 89.66447 | -0.000126383 | -1335.339 | 4.898482e-05 | 88.54044 | -0.0001262781 | -1334.647 | 0.3520833 | 6.162102e-05 | 1138.966 | 0.000109676 | 1529.187 | 1.808767e-05 | 713.4377 | 0.0001235772 | 1570.044 | 1.789859e-05 | 716.4342 | 0.0001247337 | 1583.967 | 0.1176471 | 0.00421774 | -48005.07 | -0.005705393 | -24.4848 | 0.004112762 | -20545.97 | -0.004555475 | -2726.933
0.3725 | 4.26004e-05 | 50.1404 | -0.0001173744 | -1248.903 | 4.899103e-05 | 98.37294 | -0.000123882 | -1305.408 | 4.889807e-05 | 97.34427 | -0.0001238188 | -1305.168 | 0.3594792 | 5.817707e-05 | 1073.553 | 0.0001030722 | 1438.115 | 1.722899e-05 | 683.7396 | 0.0001184834 | 1505.956 | 1.811369e-05 | 693.1965 | 0.0001185619 | 1508.866 | 0.1213235 | 0.004211054 | -47952.91 | -0.005697158 | 5.592832 | 0.004112619 | -20452.73 | -0.004561325 | -2736.403
0.38 | 4.28031e-05 | 60.90937 | -0.0001151566 | -1221.771 | 4.878563e-05 | 106.0018 | -0.000121329 | -1275.38 | 4.886723e-05 | 106.6103 | -0.0001214318 | -1276.269 | 0.366875 | 5.45846e-05 | 1010.756 | 9.727722e-05 | 1357.433 | 1.637032e-05 | 650.2629 | 0.0001128475 | 1433.687 | 1.786983e-05 | 669.7458 | 0.0001133256 | 1444.875 | 0.125 | 0.004209861 | -47896.22 | -0.005701953 | -75.71084 | 0.004095227 | -20406.84 | -0.00454177 | -2750.304
0.3875 | 4.276045e-05 | 69.31805 | -0.0001128396 | -1194.201 | 4.858142e-05 | 113.4306 | -0.0001188874 | -1246.467 | 4.857124e-05 | 113.0836 | -0.0001189178 | -1246.977 | 0.3742708 | 5.177028e-05 | 957.3707 | 9.178538e-05 | 1282.305 | 1.515539e-05 | 614.5333 | 0.0001084403 | 1372.035 | 1.79861e-05 | 648.5614 | 0.0001075833 | 1376.117 | 0.1286765 | 0.004208427 | -47891.98 | -0.005697962 | -44.66151 | 0.004057128 | -20443.38 | -0.004498423 | -2672.74
0.395 | 4.260112e-05 | 76.30499 | -0.0001104445 | -1166.472 | 4.831144e-05 | 119.9211 | -0.0001164138 | -1217.697 | 4.816955e-05 | 118.5393 | -0.0001163385 | -1217.315 | 0.3816667 | 4.896379e-05 | 906.9589 | 8.678951e-05 | 1214.115 | 1.497741e-05 | 596.7568 | 0.0001040788 | 1320.286 | 1.817618e-05 | 630.1064 | 0.0001021769 | 1312.217 | 0.1323529 | 0.004192214 | -48042.25 | -0.00568884 | -72.36576 | 0.004051505 | -20507.59 | -0.004497849 | -2698.921
0.4025 | 4.242876e-05 | 82.9635 | -0.0001081868 | -1140.08 | 4.783605e-05 | 124.4463 | -0.0001138677 | -1188.637 | 4.776388e-05 | 123.6788 | -0.0001138369 | -1188.568 | 0.3890625 | 4.657681e-05 | 861.6058 | 8.206464e-05 | 1149.778 | 1.62913e-05 | 592.5841 | 9.860398e-05 | 1260.988 | 1.828047e-05 | 612.1985 | 9.73967e-05 | 1254.646 | 0.1360294 | 0.004189081 | -48048.66 | -0.005682547 | -49.34052 | 0.004066255 | -20532.43 | -0.004509701 | -2707.572
0.41 | 4.232011e-05 | 90.11564 | -0.0001060191 | -1114.444 | 4.73768e-05 | 128.6088 | -0.0001114229 | -1160.892 | 4.739811e-05 | 128.8165 | -0.0001114409 | -1161.004 | 0.3964583 | 4.411793e-05 | 818.7196 | 7.785649e-05 | 1092.687 | 1.656039e-05 | 575.0032 | 9.356861e-05 | 1200.333 | 1.8159e-05 | 591.8442 | 9.28027e-05 | 1197.974 | 0.1397059 | 0.004199647 | -47967.38 | -0.005690568 | -58.85605 | 0.004079849 | -20503.43 | -0.004525236 | -2723.86
0.4175 | 4.201604e-05 | 95.27142 | -0.0001038017 | -1088.813 | 4.682496e-05 | 131.9348 | -0.0001089177 | -1132.743 | 4.688757e-05 | 132.2942 | -0.0001090048 | -1133.599 | 0.4038542 | 4.19246e-05 | 778.1454 | 7.405393e-05 | 1039.045 | 1.662893e-05 | 558.1133 | 8.918548e-05 | 1147.294 | 1.807119e-05 | 573.3483 | 8.862687e-05 | 1146.281 | 0.1433824 | 0.004200385 | -47980.43 | -0.005687917 | -54.78351 | 0.004088006 | -20497.14 | -0.004530752 | -2754.772
0.425 | 4.159549e-05 | 98.90388 | -0.0001015432 | -1063.425 | 4.628943e-05 | 135.0146 | -0.0001065006 | -1105.686 | 4.628797e-05 | 134.9695 | -0.000106504 | -1105.747 | 0.41125 | 3.992498e-05 | 743.0905 | 7.050145e-05 | 991.3807 | 1.669748e-05 | 541.0689 | 8.476721e-05 | 1093.816 | 1.821024e-05 | 558.2194 | 8.446341e-05 | 1096.215 | 0.1470588 | 0.004236158 | -47789.31 | -0.005712553 | -90.48278 | 0.004109007 | -20399.39 | -0.004536968 | -2690.474
0.4325 | 4.118023e-05 | 102.4719 | -9.934553e-05 | -1038.64 | 4.563309e-05 | 136.6811 | -0.0001041142 | -1079.312 | 4.567217e-05 | 137.1234 | -0.0001041247 | -1079.272 | 0.4186458 | 3.815045e-05 | 709.9312 | 6.697892e-05 | 944.0269 | 1.65627e-05 | 523.8262 | 8.107978e-05 | 1047.724 | 1.813176e-05 | 541.5632 | 8.055425e-05 | 1048.453 | 0.1507353 | 0.004214619 | -47959.46 | -0.00569176 | -64.41248 | 0.004118658 | -20440.66 | -0.004537447 | -2642.857
0.44 | 4.076498e-05 | 106.0392 | -9.716061e-05 | -1013.958 | 4.497432e-05 | 138.2111 | -0.0001017355 | -1053.117 | 4.505636e-05 | 139.149 | -0.0001017351 | -1052.841 | 0.4260417 | 3.651165e-05 | 680.1244 | 6.372366e-05 | 901.0939 | 1.700585e-05 | 514.8215 | 7.722089e-05 | 1003.786 | 1.800727e-05 | 526.1422 | 7.698812e-05 | 1005.084 | 0.1544118 | 0.004221356 | -47959.88 | -0.005696744 | -43.61004 | 0.004110035 | -20426.24 | -0.004523531 | -2618.959
0.4475 | 4.032513e-05 | 108.7192 | -9.511493e-05 | -991.0948 | 4.434702e-05 | 139.7897 | -9.944552e-05 | -1027.849 | 4.443184e-05 | 140.6597 | -9.94881e-05 | -1028.013 | 0.4334375 | 3.511318e-05 | 653.0952 | 6.071822e-05 | 861.0158 | 1.789933e-05 | 510.1421 | 7.321447e-05 | 959.3176 | 1.803147e-05 | 512.1472 | 7.338629e-05 | 961.6449 | 0.1580882 | 0.004222814 | -47910.72 | -0.005690716 | -38.45804 | 0.00408738 | -20402.28 | -0.00450355 | -2610.002
0.455 | 3.98532e-05 | 111.1358 | -9.302091e-05 | -967.842 | 4.368124e-05 | 140.8279 | -9.715494e-05 | -1002.804 | 4.37654e-05 | 141.7025 | -9.721458e-05 | -1003.097 | 0.4408333 | 3.361975e-05 | 626.1992 | 5.801457e-05 | 824.2925 | 1.8417e-05 | 500.5821 | 6.937113e-05 | 914.3449 | 1.78976e-05 | 497.4553 | 7.005657e-05 | 921.0017 | 0.1617647 | 0.004245339 | -47677.04 | -0.005703992 | -90.06932 | 0.004121628 | -20354.88 | -0.004525351 | -2622.943
0.4625 | 3.930472e-05 | 112.7697 | -9.094062e-05 | -944.8617 | 4.300961e-05 | 141.5914 | -9.493684e-05 | -978.5753 | 4.307386e-05 | 142.2746 | -9.496494e-05 | -978.642 | 0.4482292 | 3.242648e-05 | 602.7437 | 5.539624e-05 | 789.2651 | 1.853208e-05 | 488.3659 | 6.608075e-05 | 874.4753 | 1.78906e-05 | 484.2802 | 6.691143e-05 | 882.344 | 0.1654412 | 0.004228845 | -47898.63 | -0.005688858 | -63.55698 | 0.004145163 | -20334.85 | -0.004540144 | -2620.416
0.47 | 3.877075e-05 | 114.2711 | -8.891354e-05 | -922.5637 | 4.236e-05 | 142.4058 | -9.275707e-05 | -954.7853 | 4.240127e-05 | 142.8569 | -9.277268e-05 | -954.7962 | 0.455625 | 3.12523e-05 | 580.361 | 5.293623e-05 | 756.441 | 1.864716e-05 | 477.8482 | 6.299146e-05 | 837.9373 | 1.789904e-05 | 472.529 | 6.3871e-05 | 845.8351 | 0.1691176 | 0.004253007 | -47709.98 | -0.005697321 | -51.23369 | 0.004155884 | -20315.84 | -0.004544692 | -2610.251
0.4775 | 3.83009e-05 | 116.1189 | -8.706175e-05 | -901.8635 | 4.173942e-05 | 142.9851 | -9.071411e-05 | -932.5774 | 4.181372e-05 | 143.9589 | -9.07379e-05 | -932.4 | 0.4630208 | 3.019349e-05 | 559.5912 | 5.068937e-05 | 726.0239 | 1.873785e-05 | 469.1644 | 6.033215e-05 | 806.9226 | 1.791974e-05 | 461.5929 | 6.107696e-05 | 812.0425 | 0.1727941 | 0.004232334 | -47815.02 | -0.00567832 | -53.12028 | 0.004164028 | -20299.37 | -0.004545806 | -2618.393
0.485 | 3.783106e-05 | 118.0118 | -8.521674e-05 | -881.1733 | 4.116021e-05 | 144.194 | -8.86739e-05 | -910.0981 | 4.122616e-05 | 144.932 | -8.873921e-05 | -910.426 | 0.4704167 | 2.91429e-05 | 539.4846 | 4.844478e-05 | 696.2216 | 1.824667e-05 | 452.5231 | 5.77092e-05 | 772.9707 | 1.796882e-05 | 450.9094 | 5.827971e-05 | 778.2459 | 0.1764706 | 0.004227651 | -47789.86 | -0.005667946 | -31.54973 | 0.004170361 | -20200.87 | -0.004532638 | -2537.999
0.4925 | 3.730639e-05 | 118.3066 | -8.352716e-05 | -862.8983 | 4.057792e-05 | 144.7396 | -8.67792e-05 | -889.4385 | 4.058607e-05 | 144.7018 | -8.69178e-05 | -890.668 | 0.4778125 | 2.841866e-05 | 522.5646 | 4.618263e-05 | 666.8134 | 1.737423e-05 | 432.0578 | 5.559806e-05 | 742.4468 | 1.791777e-05 | 439.4361 | 5.560538e-05 | 745.4708 | 0.1801471 | 0.004239809 | -47774.55 | -0.005674841 | -25.92429 | 0.004138513 | -20296.61 | -0.004494881 | -2512.864
0.5 | 3.695062e-05 | 121.2286 | -8.176779e-05 | -842.8008 | 3.993246e-05 | 144.908 | -8.487929e-05 | -868.601 | 4.000213e-05 | 145.2325 | -8.499788e-05 | -869.8051 | 0.4852083 | 2.768549e-05 | 506.0213 | 4.405586e-05 | 638.9537 | 1.762444e-05 | 426.0379 | 5.359947e-05 | 718.166 | 1.782883e-05 | 428.0075 | 5.303114e-05 | 713.8608 | 0.1838235 | 0.00425294 | -47717.43 | -0.005682665 | -24.64526 | 0.004128363 | -20286.8 | -0.004477988 | -2490.469
0.55 | 3.35903e-05 | 124.5411 | -7.089892e-05 | -723.9427 | 3.599575e-05 | 142.9988 | -7.343257e-05 | -745.592 | 3.591959e-05 | 142.8617 | -7.328497e-05 | -743.9121 | 0.4926042 | 2.689203e-05 | 489.0275 | 4.226059e-05 | 613.8248 | 1.713098e-05 | 415.4905 | 5.203793e-05 | 698.9454 | 1.768431e-05 | 417.2493 | 5.078816e-05 | 686.0625 | 0.1875 | 0.004272144 | -47657.36 | -0.005696012 | -33.20927 | 0.004134918 | -20258.76 | -0.0044731 | -2476.424
0.6 | 3.024879e-05 | 121.372 | -6.133269e-05 | -622.2971 | 3.197883e-05 | 134.8841 | -6.329786e-05 | -638.7912 | 3.194515e-05 | 135.3102 | -6.310764e-05 | -636.5471 | 0.5 | 2.582714e-05 | 470.0423 | 4.072581e-05 | 591.024 | 1.601826e-05 | 395.2945 | 5.029359e-05 | 673.6204 | 1.726985e-05 | 403.8861 | 4.866064e-05 | 658.7888 | 0.1911765 | 0.004301262 | -47412.66 | -0.005716326 | -81.02483 | 0.00416768 | -20125.22 | -0.004482133 | -2439.77
0.65 | 2.753482e-05 | 119.5225 | -5.386094e-05 | -541.4355 | 2.875727e-05 | 128.8982 | -5.510006e-05 | -552.0485 | 2.892396e-05 | 130.6241 | -5.522439e-05 | -552.6859 | 0.55 | 2.043887e-05 | 374.6653 | 3.273591e-05 | 474.5211 | 1.581131e-05 | 343.4643 | 3.810813e-05 | 524.5212 | 1.47213e-05 | 331.1841 | 3.83414e-05 | 522.9864 | 0.1948529 | 0.004297381 | -47522.85 | -0.005713409 | -29.12511 | 0.004165595 | -20107.33 | -0.004471506 | -2441.921
0.7 | 2.475779e-05 | 111.2268 | -4.71868e-05 | -472.9849 | 2.562915e-05 | 118.0843 | -4.813957e-05 | -480.9398 | 2.579497e-05 | 120.2185 | -4.820589e-05 | -480.6907 | 0.6 | 1.727588e-05 | 313.3588 | 2.597062e-05 | 383.9627 | 1.508025e-05 | 295.6817 | 2.823624e-05 | 402.5123 | 1.410644e-05 | 288.497 | 2.941435e-05 | 412.8019 | 0.1985294 | 0.004301273 | -47416.61 | -0.005717052 | -1.214732 | 0.004160239 | -20062.18 | -0.004453264 | -2383.478
0.75 | 2.263578e-05 | 108.7294 | -4.165972e-05 | -413.3693 | 2.336199e-05 | 114.2125 | -4.243181e-05 | -420.053 | 2.344869e-05 | 114.8934 | -4.252169e-05 | -420.8059 | 0.65 | 1.668526e-05 | 278.7184 | 1.938516e-05 | 300.6425 | 1.441202e-05 | 262.6164 | 2.216508e-05 | 325.5735 | 1.429461e-05 | 258.8104 | 2.164861e-05 | 318.527 | 0.2022059 | 0.00430989 | -47346.84 | -0.005735054 | -25.79688 | 0.004157364 | -20096.45 | -0.004429174 | -2308.08
0.8 | 2.062665e-05 | 101.732 | -3.704032e-05 | -366.5412 | 2.127594e-05 | 107.3084 | -3.77024e-05 | -371.6135 | 2.131822e-05 | 107.4331 | -3.775698e-05 | -372.2754 | 0.7 | 1.517776e-05 | 244.6743 | 1.509813e-05 | 244.0276 | 1.352195e-05 | 231.4194 | 1.697121e-05 | 259.4284 | 1.334332e-05 | 229.0209 | 1.6829e-05 | 257.3256 | 0.2058824 | 0.004315543 | -47293.27 | -0.005753911 | -42.05073 | 0.004170952 | -20006.91 | -0.004428353 | -2286.167
0.85 | 1.917324e-05 | 100.166 | -3.322899e-05 | -325.3558 | 1.995819e-05 | 107.2592 | -3.382818e-05 | -329.5023 | 1.9707e-05 | 105.0597 | -3.362405e-05 | -328.0045 | 0.75 | 1.413729e-05 | 216.8299 | 1.156728e-05 | 195.9606 | 1.310062e-05 | 208.6987 | 1.258317e-05 | 204.4969 | 1.243318e-05 | 200.7042 | 1.274544e-05 | 203.2398 | 0.2095588 | 0.004308674 | -47235.23 | -0.005765841 | -37.37287 | 0.004167315 | -19965.13 | -0.004420374 | -2312.444
0.9 | 1.763383e-05 | 94.85419 | -2.978928e-05 | -290.2357 | 1.807728e-05 | 98.33195 | -3.024598e-05 | -294.0675 | 1.799014e-05 | 97.88076 | -3.006371e-05 | -292.3309 | 0.8 | 1.296055e-05 | 191.5677 | 8.657683e-06 | 156.6271 | 1.22727e-05 | 184.6415 | 8.917355e-06 | 157.3951 | 1.194794e-05 | 183.368 | 9.756399e-06 | 165.572 | 0.2132353 | 0.004297789 | -47059.83 | -0.005776779 | -38.29833 | 0.004156952 | -20002.5 | -0.004402265 | -2332.77
0.95 | 1.641478e-05 | 92.76836 | -2.672528e-05 | -257.5419 | 1.680114e-05 | 96.05069 | -2.713663e-05 | -260.7372 | 1.679876e-05 | 95.59692 | -2.722129e-05 | -261.8591 | 0.85 | 1.170004e-05 | 166.0418 | 6.182021e-06 | 121.2338 | 1.130277e-05 | 163.9111 | 6.707037e-06 | 126.5924 | 1.115327e-05 | 159.8889 | 6.717925e-06 | 123.8725 | 0.2169118 | 0.004293894 | -46900.54 | -0.005809717 | -21.12465 | 0.004143331 | -20043.45 | -0.004387471 | -2359.536
1 | 1.523229e-05 | 88.05659 | -2.414807e-05 | -231.7238 | 1.552602e-05 | 90.2877 | -2.45342e-05 | -235.0134 | 1.553257e-05 | 90.31728 | -2.454934e-05 | -235.1599 | 0.9 | 1.055819e-05 | 144.8864 | 4.211601e-06 | 93.35025 | 1.009998e-05 | 141.5999 | 4.854899e-06 | 99.00831 | 1.016421e-05 | 141.8172 | 4.725528e-06 | 97.65337 | 0.2205882 | 0.004283247 | -46721.55 | -0.005841694 | -22.33438 | 0.004144986 | -20002.43 | -0.004371996 | -2354.618
1.05 | 1.4261e-05 | 84.88117 | -2.19754e-05 | -209.3693 | 1.439447e-05 | 85.83163 | -2.219631e-05 | -211.2965 | 1.440755e-05 | 85.94122 | -2.22108e-05 | -211.4108 | 0.9499999 | 9.013717e-06 | 119.1053 | 2.592121e-06 | 66.95998 | 8.935923e-06 | 119.6144 | 2.906261e-06 | 70.65176 | 8.793169e-06 | 117.2296 | 2.895584e-06 | 69.33943 | 0.2242647 | 0.004250912 | -46564.19 | -0.005870084 | -25.93123 | 0.004105052 | -20032.37 | -0.004332135 | -2364.583
1.1 | 1.335074e-05 | 82.37179 | -1.985871e-05 | -187.299 | 1.350772e-05 | 83.46465 | -2.010841e-05 | -189.5085 | 1.350904e-05 | 83.50513 | -2.010803e-05 | -189.4755 | 0.9999999 | 7.642851e-06 | 97.49007 | 1.185468e-06 | 45.05418 | 7.499456e-06 | 96.14742 | 1.285011e-06 | 45.68426 | 7.472582e-06 | 95.56342 | 1.278666e-06 | 45.26694 | 0.2279412 | 0.004215437 | -46384.01 | -0.005902969 | -7.675475 | 0.004048624 | -20124 | -0.004298326 | -2603.507
1.15 | 1.266597e-05 | 80.2249 | -1.830736e-05 | -171.2879 | 1.286188e-05 | 82.28391 | -1.845916e-05 | -172.0524 | 1.285314e-05 | 82.19553 | -1.845457e-05 | -172.0325 | 1.05 | 5.281979e-06 | 66.19077 | 5.747024e-07 | 27.96627 | 5.383147e-06 | 68.04135 | 6.64239e-07 | 29.7224 | 5.344342e-06 | 67.50779 | 6.604422e-07 | 29.47312 | 0.2316176 | 0.004171796 | -46049.02 | -0.005948032 | -6.564662 | 0.003981336 | -20167.77 | -0.004262393 | -2814.813
1.2 | 1.19562e-05 | 77.82887 | -1.676285e-05 | -155.3785 | 1.210345e-05 | 79.03768 | -1.692175e-05 | -156.6557 | 1.210035e-05 | 79.10557 | -1.690708e-05 | -156.4435 | 1.0999999 | 2.815198e-06 | 33.32843 | -4.817145e-08 | 10.07701 | 2.906641e-06 | 37.23309 | 3.322631e-07 | 16.32836 | 2.917526e-06 | 37.36581 | 3.26665e-07 | 16.32725 | 0.2352941 | 0.004149194 | -45574.21 | -0.006011314 | -74.83681 | 0.003911754 | -20394.99 | -0.004221233 | -3166.043
1.25 | 1.134535e-05 | 76.41422 | -1.533699e-05 | -140.2544 | 1.147622e-05 | 77.2592 | -1.549755e-05 | -141.7758 | 1.146443e-05 | 77.29239 | -1.551673e-05 | -141.8028 | 1.15 | -1.145569e-06 | -13.23937 | 9.088351e-07 | 3.443016 | -1.239248e-06 | -10.42364 | 1.406943e-06 | 11.06423 | -1.237945e-06 | -10.39769 | 1.403729e-06 | 11.0535 | 0.2389706 | 0.004064746 | -45269.62 | -0.005993752 | -47.6132 | 0.003827484 | -20588.98 | -0.00421422 | -3741.748
1.3 | 1.064762e-05 | 72.92486 | -1.404803e-05 | -127.6113 | 1.075621e-05 | 73.69588 | -1.416668e-05 | -128.6854 | 1.079202e-05 | 73.96861 | -1.424302e-05 | -129.3234 | 1.2 | -5.920207e-06 | -70.40268 | 2.568985e-06 | -1.467885 | -5.901633e-06 | -68.61475 | 3.046121e-06 | 4.043707 | -5.927564e-06 | -68.90469 | 3.060872e-06 | 4.084127 | 0.2426471 | 0.003960511 | -44862.1 | -0.006014323 | 14.34046 | 0.003743164 | -20754.54 | -0.004212287 | -4333.357
1.35 | 1.002439e-05 | 69.98985 | -1.288465e-05 | -116.0384 | 1.011609e-05 | 70.65894 | -1.300876e-05 | -117.1218 | 1.011635e-05 | 70.73539 | -1.30141e-05 | -117.0908 | [13 empty] | 0.2463235 | 0.003867296 | -43441.35 | -0.005836959 | 55.3894 | 0.00365681 | -20955.73 | -0.004257075 | -5196.648
1.4 | 9.443939e-06 | 67.35501 | -1.1784e-05 | -105.0223 | 9.536279e-06 | 68.0901 | -1.189965e-05 | -105.9761 | 9.531645e-06 | 68.0229 | -1.190123e-05 | -106.0185 | [13 empty] | 0.25 | 0.003779933 | -41829.96 | -0.005577045 | 12.49987 | 0.003573126 | -21198.07 | -0.004309556 | -6081.526
1.45 | 8.96542e-06 | 65.03494 | -1.090743e-05 | -96.33859 | 9.050862e-06 | 65.94767 | -1.097349e-05 | -96.65614 | 9.032918e-06 | 65.65842 | -1.09907e-05 | -96.93938
1.5 | 8.462369e-06 | 62.4758 | -1.001942e-05 | -87.60191 | 8.544128e-06 | 63.07473 | -1.01379e-05 | -88.62895 | 8.539508e-06 | 63.05038 | -1.012705e-05 | -88.52772
1.55 | 7.996402e-06 | 60.24319 | -9.200689e-06 | -79.40234 | 8.061868e-06 | 60.63528 | -9.314397e-06 | -80.46521 | 8.063978e-06 | 60.85583 | -9.281669e-06 | -79.99604
1.6 | 7.496351e-06 | 57.01952 | -8.458415e-06 | -72.53797 | 7.56707e-06 | 57.62242 | -8.533571e-06 | -73.11964 | 7.56283e-06 | 57.61399 | -8.527072e-06 | -73.04086
1.65 | 7.031349e-06 | 54.16005 | -7.760176e-06 | -65.95159 | 7.087069e-06 | 54.74962 | -7.800242e-06 | -66.13983 | 7.076869e-06 | 54.61379 | -7.810529e-06 | -66.27635
1.7 | 6.581129e-06 | 51.45599 | -7.081693e-06 | -59.49022 | 6.624539e-06 | 51.82529 | -7.131658e-06 | -59.87917 | 6.625904e-06 | 51.83039 | -7.131222e-06 | -59.88161
1.75 | 6.185777e-06 | 48.94433 | -6.51656e-06 | -54.20248 | 6.221241e-06 | 49.21339 | -6.564282e-06 | -54.6089 | 6.22498e-06 | 49.25903 | -6.562269e-06 | -54.57727
1.8 | 5.78966e-06 | 46.29823 | -5.974204e-06 | -49.22789 | 5.828531e-06 | 46.60713 | -6.010718e-06 | -49.53112 | 5.832643e-06 | 46.64876 | -6.017126e-06 | -49.57492
1.85 | 5.423813e-06 | 43.97936 | -5.459543e-06 | -44.39676 | 5.460868e-06 | 44.29113 | -5.491158e-06 | -44.64261 | 5.459528e-06 | 44.27175 | -5.50095e-06 | -44.73063
1.9 | 5.039019e-06 | 41.1324 | -4.985039e-06 | -40.26597 | 5.072288e-06 | 41.40676 | -5.019484e-06 | -40.54147 | 5.070282e-06 | 41.42056 | -5.01375e-06 | -40.46482
1.95 | 4.685489e-06 | 38.6445 | -4.542078e-06 | -36.28612 | 4.728345e-06 | 39.10587 | -4.564196e-06 | -36.35235 | 4.705559e-06 | 38.85288 | -4.554233e-06 | -36.33941
2 | 4.340017e-06 | 36.15192 | -4.117675e-06 | -32.52707 | 4.373176e-06 | 36.38192 | -4.158224e-06 | -32.89562 | 4.356699e-06 | 36.28625 | -4.130525e-06 | -32.63256
2.05 | 4.033477e-06 | 33.88315 | -3.75648e-06 | -29.37365 | 4.048536e-06 | 34.01543 | -3.768937e-06 | -29.4648 | 4.048386e-06 | 33.97481 | -3.77068e-06 | -29.51835
2.1 | 3.738066e-06 | 31.65891 | -3.413061e-06 | -26.41039 | 3.737007e-06 | 31.68221 | -3.402575e-06 | -26.29335 | 3.747349e-06 | 31.73417 | -3.420644e-06 | -26.47209
2.15 | 3.465158e-06 | 29.70678 | -3.088413e-06 | -23.5102 | 3.465363e-06 | 29.61549 | -3.099798e-06 | -23.69559 | 3.473596e-06 | 29.70485 | -3.103736e-06 | -23.70506
2.2 | 3.186798e-06 | 27.44344 | -2.796806e-06 | -21.14522 | 3.192822e-06 | 27.50366 | -2.799269e-06 | -21.15392 | 3.192364e-06 | 27.48926 | -2.800131e-06 | -21.17159
2.25 | 2.944812e-06 | 25.65722 | -2.5242e-06 | -18.7528 | 2.951483e-06 | 25.67105 | -2.531429e-06 | -18.85184 | 2.95271e-06 | 25.6997 | -2.530777e-06 | -18.82786
2.3 | 2.695501e-06 | 23.59715 | -2.2707e-06 | -16.72989 | 2.703512e-06 | 23.65428 | -2.279008e-06 | -16.80527 | 2.698629e-06 | 23.6074 | -2.273397e-06 | -16.76694
2.35 | 2.472891e-06 | 21.84121 | -2.037297e-06 | -14.78288 | 2.481253e-06 | 21.8947 | -2.046985e-06 | -14.87596 | 2.477166e-06 | 21.82196 | -2.048903e-06 | -14.93108
2.4 | 2.26364e-06 | 20.15921 | -1.82301e-06 | -13.02562 | 2.267876e-06 | 20.17648 | -1.82877e-06 | -13.08952 | 2.267123e-06 | 20.1676 | -1.828945e-06 | -13.0937
2.45 | 2.07659e-06 | 18.63029 | -1.638551e-06 | -11.53778 | 2.079164e-06 | 18.61575 | -1.645569e-06 | -11.6302 | 2.081817e-06 | 18.6634 | -1.644466e-06 | -11.59513
2.5 | 1.896462e-06 | 17.12285 | -1.466493e-06 | -10.18535 | 1.898111e-06 | 17.13045 | -1.468401e-06 | -10.20664 | 1.900851e-06 | 17.16341 | -1.469271e-06 | -10.20299
2.55 | 1.741008e-06 | 15.89694 | -1.30847e-06 | -8.86574 | 1.744059e-06 | 15.91005 | -1.312397e-06 | -8.909294 | 1.74241e-06 | 15.89218 | -1.311538e-06 | -8.906796
2.6 | 1.576375e-06 | 14.46702 | -1.160369e-06 | -7.756152 | 1.581143e-06 | 14.50082 | -1.165906e-06 | -7.806044 | 1.582055e-06 | 14.50466 | -1.168158e-06 | -7.8279
2.65 | 1.440912e-06 | 13.35685 | -1.031697e-06 | -6.721473 | 1.445216e-06 | 13.39465 | -1.03435e-06 | -6.740169 | 1.445964e-06 | 13.40538 | -1.036507e-06 | -6.753026
2.7 | 1.302696e-06 | 12.14487 | -9.107689e-07 | -5.82913 | 1.304952e-06 | 12.16836 | -9.125401e-07 | -5.838341 | 1.304228e-06 | 12.15929 | -9.124217e-07 | -5.840577
2.75 | 1.183972e-06 | 11.13048 | -8.053395e-07 | -5.023325 | 1.185143e-06 | 11.14897 | -8.045186e-07 | -5.007688 | 1.183597e-06 | 11.1254 | -8.047094e-07 | -5.020248
2.8 | 1.072076e-06 | 10.17339 | -7.067546e-07 | -4.271244 | 1.070555e-06 | 10.16117 | -7.044133e-07 | -4.252108 | 1.071764e-06 | 10.1765 | -7.042754e-07 | -4.245478
2.85 | 9.722246e-07 | 9.306014 | -6.213354e-07 | -3.634173 | 9.719058e-07 | 9.308297 | -6.200747e-07 | -3.619063 | 9.741298e-07 | 9.334852 | -6.201113e-07 | -3.610865
2.9 | 8.754662e-07 | 8.447633 | -5.408491e-07 | -3.053272 | 8.769904e-07 | 8.464923 | -5.414807e-07 | -3.053489 | 8.780736e-07 | 8.477063 | -5.418177e-07 | -3.052881
2.95 | 7.965696e-07 | 7.780328 | -4.722729e-07 | -2.523054 | 7.971977e-07 | 7.779637 | -4.737582e-07 | -2.540907 | 7.983206e-07 | 7.791643 | -4.74497e-07 | -2.544018
3 | 7.124369e-07 | 7.010454 | -4.06534e-07 | -2.075926 | 7.134931e-07 | 7.016595 | -4.082619e-07 | -2.092392 | 7.134021e-07 | 7.016453 | -4.080137e-07 | -2.089781
3.05 | 6.43812e-07 | 6.398828 | -3.520029e-07 | -1.687489 | 6.45435e-07 | 6.420541 | -3.522441e-07 | -1.680913 | 6.420351e-07 | 6.378255 | -3.510915e-07 | -1.686232
3.1 | 5.775464e-07 | 5.802861 | -3.002987e-07 | -1.325506 | 5.772512e-07 | 5.795775 | -3.003648e-07 | -1.330731 | 5.767341e-07 | 5.795183 | -2.993782e-07 | -1.319113
3.15 | 5.191462e-07 | 5.266637 | -2.566951e-07 | -1.033428 | 5.177371e-07 | 5.251003 | -2.557314e-07 | -1.029793 | 5.194057e-07 | 5.273951 | -2.559969e-07 | -1.022552
3.2 | 4.640669e-07 | 4.761194 | -2.157042e-07 | -0.7587526 | 4.634848e-07 | 4.761921 | -2.143474e-07 | -0.7422798 | 4.644217e-07 | 4.765196 | -2.160019e-07 | -0.7600479
3.25 | 4.189245e-07 | 4.355719 | -1.81985e-07 | -0.5238473 | 4.162266e-07 | 4.325924 | -1.804213e-07 | -0.5190365 | 4.183521e-07 | 4.351744 | -1.810831e-07 | -0.5158499
3.3 | 3.717155e-07 | 3.90721 | -1.496504e-07 | -0.3264384 | 3.698719e-07 | 3.892389 | -1.479485e-07 | -0.3124687 | 3.710065e-07 | 3.903143 | -1.485171e-07 | -0.315545
3.35 | 3.338279e-07 | 3.56199 | -1.224368e-07 | -0.1430162 | 3.32532e-07 | 3.547638 | -1.216574e-07 | -0.1405162 | 3.33351e-07 | 3.556383 | -1.222091e-07 | -0.142902
3.4 | 2.946586e-07 | 3.184669 | -9.672797e-08 | 0.006491914 | 2.931454e-07 | 3.169802 | -9.575137e-08 | 0.01184231 | 2.939408e-07 | 3.177588 | -9.63506e-08 | 0.008303938
3.45 | 2.624469e-07 | 2.879471 | -7.568939e-08 | 0.1337025 | 2.61712e-07 | 2.872779 | -7.504343e-08 | 0.1382239 | 2.608692e-07 | 2.862296 | -7.491573e-08 | 0.1356211
3.5 | 2.321909e-07 | 2.588838 | -5.664429e-08 | 0.2434098 | 2.31821e-07 | 2.586324 | -5.606488e-08 | 0.2486039 | 2.312762e-07 | 2.581089 | -5.582788e-08 | 0.2497173
3.55 | 2.057201e-07 | 2.331838 | -4.058434e-08 | 0.3317715 | 2.051046e-07 | 2.326733 | -3.990986e-08 | 0.3371422 | 2.05201e-07 | 2.328594 | -3.985222e-08 | 0.3386883
3.6 | 1.799512e-07 | 2.079448 | -2.533316e-08 | 0.4124767 | 1.799724e-07 | 2.080912 | -2.510295e-08 | 0.4156379 | 1.800043e-07 | 2.080947 | -2.514333e-08 | 0.4150865
3.65 | 1.599933e-07 | 1.887361 | -1.379698e-08 | 0.4761315 | 1.596329e-07 | 1.883793 | -1.328934e-08 | 0.4796119 | 1.593125e-07 | 1.880111 | -1.316353e-08 | 0.4795535
3.7 | 1.388287e-07 | 1.672982 | -2.446286e-09 | 0.5257868 | 1.38186e-07 | 1.668125 | -1.717638e-09 | 0.532065 | 1.380376e-07 | 1.666183 | -1.712832e-09 | 0.5313675
3.75 | 1.219711e-07 | 1.505337 | 6.40601e-09 | 0.566914 | 1.211502e-07 | 1.499878 | 7.387526e-09 | 0.5760906 | 1.210563e-07 | 1.496988 | 7.104154e-09 | 0.5716615
3.8 | 1.048481e-07 | 1.330356 | 1.488831e-08 | 0.5998552 | 1.036915e-07 | 1.320056 | 1.584813e-08 | 0.6067415 | 1.035259e-07 | 1.318197 | 1.590578e-08 | 0.6066956
3.85 | 9.052204e-08 | 1.183719 | 2.158379e-08 | 0.6239193 | 8.99079e-08 | 1.178776 | 2.225641e-08 | 0.6294257 | 8.974958e-08 | 1.176099 | 2.221495e-08 | 0.6276973
3.9 | 7.721966e-08 | 1.046181 | 2.742582e-08 | 0.6418396 | 7.689504e-08 | 1.044028 | 2.796875e-08 | 0.6467315 | 7.692856e-08 | 1.043987 | 2.78695e-08 | 0.6456121
3.95 | 6.565725e-08 | 0.9254436 | 3.220606e-08 | 0.6538099 | 6.529203e-08 | 0.9222417 | 3.274398e-08 | 0.6579418 | 6.541557e-08 | 0.9240593 | 3.269487e-08 | 0.6583573
4 | 5.447686e-08 | 0.8067053 | 3.663488e-08 | 0.661823 | 5.423527e-08 | 0.8053338 | 3.704309e-08 | 0.6657282 | 5.421187e-08 | 0.8050625 | 3.703572e-08 | 0.665587
4.05 | 4.59089e-08 | 0.7156999 | 3.949059e-08 | 0.6635813 | 4.552856e-08 | 0.7122483 | 3.999004e-08 | 0.6672738 | 4.535125e-08 | 0.7104268 | 4.000177e-08 | 0.6669874
4.1 | 3.67771e-08 | 0.615684 | 4.249497e-08 | 0.6621149 | 3.633997e-08 | 0.6124778 | 4.301418e-08 | 0.6666744 | 3.602369e-08 | 0.609032 | 4.313052e-08 | 0.6667415
4.15 | 2.947775e-08 | 0.5349901 | 4.442075e-08 | 0.6563318 | 2.912574e-08 | 0.5334005 | 4.493968e-08 | 0.6618145 | 2.890452e-08 | 0.529824 | 4.49423e-08 | 0.6600556
4.2 | 2.255143e-08 | 0.4578572 | 4.604838e-08 | 0.6486595 | 2.203815e-08 | 0.4535947 | 4.662357e-08 | 0.6532356 | 2.222157e-08 | 0.4550813 | 4.644352e-08 | 0.6517709
4.25 | 1.645506e-08 | 0.3891158 | 4.730122e-08 | 0.6395959 | 1.616193e-08 | 0.3865724 | 4.770988e-08 | 0.6427512 | 1.620191e-08 | 0.3871571 | 4.767065e-08 | 0.6426927
4.3 | 1.06728e-08 | 0.3225359 | 4.832253e-08 | 0.6282631 | 1.059784e-08 | 0.3226692 | 4.856266e-08 | 0.6309549 | 1.045795e-08 | 0.3212256 | 4.864843e-08 | 0.6313438
4.35 | 6.373696e-09 | 0.2719215 | 4.851457e-08 | 0.614118 | 6.018165e-09 | 0.2685437 | 4.894546e-08 | 0.6171263 | 5.986907e-09 | 0.2685353 | 4.890351e-08 | 0.6170311
4.4 | 1.783988e-09 | 0.2170923 | 4.886736e-08 | 0.5994233 | 1.431853e-09 | 0.2144085 | 4.932205e-08 | 0.6032912 | 1.288257e-09 | 0.2127854 | 4.93104e-08 | 0.6027396
4.45 | -1.751289e-09 | 0.1733626 | 4.86696e-08 | 0.5827954 | -2.061355e-09 | 0.1710522 | 4.898918e-08 | 0.5855979 | -2.158287e-09 | 0.1698039 | 4.904085e-08 | 0.5855563
4.5 | -5.197545e-09 | 0.1305591 | 4.838947e-08 | 0.5657018 | -5.70082e-09 | 0.1262675 | 4.880435e-08 | 0.5688658 | -5.398839e-09 | 0.128987 | 4.862429e-08 | 0.567671
4.55 | -8.046516e-09 | 0.09408975 | 4.788683e-08 | 0.5482854 | -8.38777e-09 | 0.09117843 | 4.818543e-08 | 0.5505698 | -8.312678e-09 | 0.09199091 | 4.81694e-08 | 0.5506424
4.6 | -1.076587e-08 | 0.0587044 | 4.731671e-08 | 0.5303524 | -1.093712e-08 | 0.05738868 | 4.743857e-08 | 0.5314168 | -1.101355e-08 | 0.05679959 | 4.75921e-08 | 0.532695
4.65 | -1.275633e-08 | 0.03093915 | 4.634287e-08 | 0.5108424 | -1.317088e-08 | 0.02721586 | 4.668203e-08 | 0.5132394 | -1.297892e-08 | 0.02915386 | 4.664214e-08 | 0.5132948
4.7 | -1.483892e-08 | 0.002213715 | 4.552041e-08 | 0.4923495 | -1.512216e-08 | -7.180876e-05 | 4.581263e-08 | 0.494737 | -1.50958e-08 | 9.755474e-05 | 4.579893e-08 | 0.4945811
4.75 | -1.629858e-08 | -0.02003155 | 4.439529e-08 | 0.472821 | -1.655394e-08 | -0.02218898 | 4.459152e-08 | 0.4743305 | -1.664193e-08 | -0.02305855 | 4.463602e-08 | 0.4745368
4.8 | -1.768195e-08 | -0.04151971 | 4.321965e-08 | 0.4530196 | -1.807535e-08 | -0.04490195 | 4.351985e-08 | 0.4552696 | -1.793612e-08 | -0.04372006 | 4.338115e-08 | 0.4541946
4.85 | -1.881535e-08 | -0.06018714 | 4.200984e-08 | 0.4337317 | -1.905622e-08 | -0.06214207 | 4.219017e-08 | 0.4351971 | -1.905638e-08 | -0.06233822 | 4.218963e-08 | 0.4349977
4.9 | -1.989174e-08 | -0.0780304 | 4.079227e-08 | 0.414742 | -2.00954e-08 | -0.07971855 | 4.095251e-08 | 0.4160088 | -2.007573e-08 | -0.07941186 | 4.101038e-08 | 0.4166257
4.95 | -2.056824e-08 | -0.09190871 | 3.938033e-08 | 0.3948917 | -2.079702e-08 | -0.09382034 | 3.959959e-08 | 0.3966182 | -2.077081e-08 | -0.09341394 | 3.960264e-08 | 0.3968366
5 | -2.125486e-08 | -0.105311 | 3.806794e-08 | 0.3764079 | -2.133404e-08 | -0.1059635 | 3.815463e-08 | 0.3771024 | -2.141845e-08 | -0.1066583 | 3.824211e-08 | 0.3778035
5.05 | -2.159973e-08 | -0.1155788 | 3.65598e-08 | 0.3566941 | -2.178967e-08 | -0.1171338 | 3.677406e-08 | 0.3584213 | -2.175886e-08 | -0.1168613 | 3.672916e-08 | 0.3580791
5.1 | -2.200557e-08 | -0.125892 | 3.520428e-08 | 0.3386691 | -2.215711e-08 | -0.1271388 | 3.536519e-08 | 0.3399596 | -2.216279e-08 | -0.1272158 | 3.53572e-08 | 0.3398638
5.15 | -2.216991e-08 | -0.1339147 | 3.373775e-08 | 0.3200723 | -2.227016e-08 | -0.1346315 | 3.382669e-08 | 0.3208919 | -2.231792e-08 | -0.1350822 | 3.38773e-08 | 0.3212399
5.2 | -2.224687e-08 | -0.1407043 | 3.223786e-08 | 0.3017281 | -2.245621e-08 | -0.1424471 | 3.244045e-08 | 0.3033304 | -2.238384e-08 | -0.1418186 | 3.237478e-08 | 0.3028379
5.25 | -2.230754e-08 | -0.1471197 | 3.083798e-08 | 0.284438 | -2.243392e-08 | -0.1481509 | 3.096017e-08 | 0.2854251 | -2.243148e-08 | -0.1481272 | 3.095631e-08 | 0.2853977
5.3 | -2.231245e-08 | -0.1527477 | 2.942088e-08 | 0.2673425 | -2.235156e-08 | -0.1530681 | 2.946445e-08 | 0.2676935 | -2.24162e-08 | -0.1536082 | 2.952943e-08 | 0.2682059
5.35 | -2.216252e-08 | -0.156947 | 2.793584e-08 | 0.2498668 | -2.226956e-08 | -0.1577158 | 2.807019e-08 | 0.2510581 | -2.226202e-08 | -0.1577336 | 2.80398e-08 | 0.2507323
5.4 | -2.205356e-08 | -0.1610001 | 2.657216e-08 | 0.2338554 | -2.214427e-08 | -0.1617743 | 2.66676e-08 | 0.2345928 | -2.215057e-08 | -0.1618279 | 2.666499e-08 | 0.2345691
5.45 | -2.184911e-08 | -0.1641979 | 2.518023e-08 | 0.2176945 | -2.194297e-08 | -0.1650315 | 2.525013e-08 | 0.2181907 | -2.193587e-08 | -0.1648881 | 2.525915e-08 | 0.2183497
5.5 | -2.161748e-08 | -0.1669379 | 2.378528e-08 | 0.2017461 | -2.17347e-08 | -0.1678493 | 2.390206e-08 | 0.202735 | -2.169764e-08 | -0.1675688 | 2.386155e-08 | 0.2023856
5.55 | -2.142101e-08 | -0.1697409 | 2.249505e-08 | 0.1868707 | -2.149369e-08 | -0.1704291 | 2.253847e-08 | 0.1871252 | -2.149238e-08 | -0.1702998 | 2.255873e-08 | 0.1874084
5.6 | -2.121605e-08 | -0.172325 | 2.121316e-08 | 0.172213 | -2.126639e-08 | -0.1727126 | 2.126082e-08 | 0.1726211 | -2.12721e-08 | -0.172772 | 2.126885e-08 | 0.1726733
5.65 | -2.10025e-08 | -0.1748377 | 1.995669e-08 | 0.1577632 | -2.102795e-08 | -0.1748492 | 2.000843e-08 | 0.1583785 | -2.104759e-08 | -0.1751602 | 2.000328e-08 | 0.1581852
5.7 | -2.078376e-08 | -0.1768735 | 1.875364e-08 | 0.144182 | -2.079387e-08 | -0.1769877 | 1.876719e-08 | 0.14426 | -2.081446e-08 | -0.1771403 | 1.878963e-08 | 0.1444568
5.75 | -2.061256e-08 | -0.1795972 | 1.758739e-08 | 0.1305979 | -2.06198e-08 | -0.1794319 | 1.762836e-08 | 0.1311546 | -2.064074e-08 | -0.1797755 | 1.762017e-08 | 0.1309146
5.8 | -2.043145e-08 | -0.1817199 | 1.648111e-08 | 0.1180213 | -2.045828e-08 | -0.1819424 | 1.651116e-08 | 0.1182605 | -2.046103e-08 | -0.1819708 | 1.650677e-08 | 0.1182187
5.85 | -2.032586e-08 | -0.1846283 | 1.544497e-08 | 0.1058415 | -2.037418e-08 | -0.1852149 | 1.545586e-08 | 0.1057357 | -2.034579e-08 | -0.1847849 | 1.545799e-08 | 0.1059525
5.9 | -2.025355e-08 | -0.187837 | 1.443639e-08 | 0.09385579 | -2.026471e-08 | -0.1878388 | 1.444481e-08 | 0.09401296 | -2.026354e-08 | -0.1878677 | 1.444369e-08 | 0.09396549
5.95 | -2.02642e-08 | -0.1915205 | 1.352732e-08 | 0.08287674 | -2.027032e-08 | -0.1915698 | 1.352804e-08 | 0.08288303 | -2.026059e-08 | -0.1914469 | 1.352501e-08 | 0.08290243
6 | -2.032373e-08 | -0.1957183 | 1.265633e-08 | 0.07208968 | -2.031523e-08 | -0.1956923 | 1.264438e-08 | 0.07194965 | -2.03056e-08 | -0.1955327 | 1.264458e-08 | 0.07203271
6.05 | -2.05163e-08 | -0.2011822 | 1.189142e-08 | 0.06197825 | -2.046359e-08 | -0.2005515 | 1.186542e-08 | 0.06196979 | -2.04937e-08 | -0.2009262 | 1.187554e-08 | 0.06192177
6.1 | -2.070923e-08 | -0.2063674 | 1.116236e-08 | 0.05243952 | -2.067302e-08 | -0.2060453 | 1.113095e-08 | 0.0522125 | -2.067697e-08 | -0.2060822 | 1.113605e-08 | 0.05224915
6.15 | -2.110145e-08 | -0.2135763 | 1.056713e-08 | 0.04358208 | -2.109071e-08 | -0.2135964 | 1.053924e-08 | 0.04324824 | -2.106318e-08 | -0.21321 | 1.053091e-08 | 0.04334355
6.2 | -2.150584e-08 | -0.2206362 | 1.001416e-08 | 0.03531562 | -2.145757e-08 | -0.2202398 | 9.960949e-09 | 0.03488805 | -2.145946e-08 | -0.2202282 | 9.969768e-09 | 0.0349866
6.25 | -2.215527e-08 | -0.2301636 | 9.616144e-09 | 0.02782985 | -2.210918e-08 | -0.2297105 | 9.568976e-09 | 0.02752569 | -2.209517e-08 | -0.2295936 | 9.560517e-09 | 0.02746009
6.3 | -2.282401e-08 | -0.2395937 | 9.265988e-09 | 0.0209867 | -2.274292e-08 | -0.2388756 | 9.186803e-09 | 0.02040335 | -2.275404e-08 | -0.238995 | 9.202443e-09 | 0.02050132
6.35 | -2.379395e-08 | -0.2520659 | 9.10674e-09 | 0.01509765 | -2.367389e-08 | -0.2507778 | 9.022493e-09 | 0.0147267 | -2.371313e-08 | -0.2513319 | 9.034577e-09 | 0.01458929
6.4 | -2.478957e-08 | -0.2644996 | 8.998633e-09 | 0.009870755 | -2.473698e-08 | -0.2641145 | 8.944956e-09 | 0.009393022 | -2.469556e-08 | -0.2637007 | 8.91277e-09 | 0.009209102
6.45 | -2.613984e-08 | -0.2803546 | 9.131848e-09 | 0.00606208 | -2.597676e-08 | -0.2785 | 9.048045e-09 | 0.005911994 | -2.607723e-08 | -0.2799686 | 9.055821e-09 | 0.005322334
6.5 | -2.75445e-08 | -0.2967189 | 9.294597e-09 | 0.002425642 | -2.741643e-08 | -0.2953794 | 9.210008e-09 | 0.002038291 | -2.744373e-08 | -0.295707 | 9.22399e-09 | 0.002045858
6.55 | -2.936374e-08 | -0.3168241 | 9.774803e-09 | 0.0009926445 | -2.925216e-08 | -0.315568 | 9.719615e-09 | 0.0008945144 | -2.925838e-08 | -0.3156428 | 9.716945e-09 | 0.0008485178
6.6 | -3.136237e-08 | -0.3389143 | 1.037747e-08 | 2.574706e-05 | -3.124851e-08 | -0.3375043 | 1.031663e-08 | 1.720138e-05 | -3.125637e-08 | -0.3375938 | 1.031837e-08 | 5.587872e-06

## Sub 3 0.3% 30 ksi I
0.125
Group 2, Condition 3 (IFF) Sequence Step 1 - IFF 1.2%
PATHS ALONG Y-DIRECTION (L) | [12 empty] | PATHS ALONG X-DIRECTION (T) | [12 empty] | PATHS ALONG Z-DIRECTION (THROUGH THICKNESS)
| Midplane |  | Midplane |  | Entry |  | Entry |  | Exit |  | Exit |  |  | Midplane |  | Midplane |  | Entry |  | Entry |  | Exit |  | Exit |  |  | At bore |  | At bore |  | 0.02" away from bore |  | 0.02" away from bore
| Hoop |  | Radial |  | Hoop |  | Radial |  | Hoop |  | Radial |  |  | Hoop |  | Radial |  | Hoop |  | Radial |  | Hoop |  | Radial |  |  | Hoop |  | Radial |  | Hoop |  | Radial
Radial | Strain | Stress | Strain | Stress | Strain | Stress | Strain | Stress | Strain | Stress | Strain | Stress | Radial | Strain | Stress | Strain | Stress | Strain | Stress | Strain | Stress | Strain | Stress | Strain | Stress | z coordinate | Strain | Stress | Strain | Stress | Strain | Stress | Strain | Stress
dim, in | in/in | psi | in/in | psi | in/in | psi | in/in | psi | in/in | psi | in/in | psi | dim, in | in/in | psi | in/in | psi | in/in | psi | in/in | psi | in/in | psi | in/in | psi | in | in/in | psi | in/in | psi | in/in | psi | in/in | psi
0 | [33 empty] | 0
nan | [33 empty] | nan
nan | [33 empty] | nan
nan | [33 empty] | nan
nan | [33 empty] | nan
nan | [33 empty] | nan
nan | [33 empty] | nan
nan | [33 empty] | nan
nan | [33 empty] | nan
nan | [33 empty] | nan
nan | [33 empty] | nan
nan | [33 empty] | nan
nan | [33 empty] | nan
nan | [33 empty] | nan
nan | [33 empty] | nan
nan | [33 empty] | nan
nan | [33 empty] | nan
nan | [33 empty] | nan
nan | [33 empty] | nan
nan | [33 empty] | nan
nan | [33 empty] | nan
nan | [33 empty] | nan
nan | [33 empty] | nan
nan | [33 empty] | nan
nan | [33 empty] | nan
nan | [33 empty] | nan
nan | [33 empty] | nan
nan | [33 empty] | nan
nan | [33 empty] | nan
nan | [33 empty] | nan
nan | [33 empty] | nan
nan | [33 empty] | nan
nan | [33 empty] | nan
nan | [33 empty] | nan
nan | [33 empty] | nan
nan | [33 empty] | nan
nan | [33 empty] | nan
nan | [33 empty] | nan
nan | [33 empty] | nan
nan | [33 empty] | nan
nan | [33 empty] | nan
nan | [33 empty] | nan
nan | [33 empty] | nan
nan | [33 empty] | nan
nan | [33 empty] | nan
nan | [33 empty] | nan
nan | [33 empty] | nan
nan | [33 empty] | nan
nan | [33 empty] | nan
nan | [33 empty] | nan
nan | [33 empty] | nan
nan | [33 empty] | nan
nan | [33 empty] | nan
nan | [33 empty] | nan
nan | [33 empty] | nan
nan | [33 empty] | nan
nan | [33 empty] | nan
nan | [33 empty] | nan

## Sub 3 0.3% 30 ksi L
0.125
Group 2, Condition 3 (IFF) Sequence Step 1 - IFF 1.2%
PATHS ALONG Y-DIRECTION (L) | [12 empty] | PATHS ALONG X-DIRECTION (T) | [12 empty] | PATHS ALONG Z-DIRECTION (THROUGH THICKNESS)
| Midplane |  | Midplane |  | Entry |  | Entry |  | Exit |  | Exit |  |  | Midplane |  | Midplane |  | Entry |  | Entry |  | Exit |  | Exit |  |  | At bore |  | At bore |  | 0.02" away from bore |  | 0.02" away from bore
| Hoop |  | Radial |  | Hoop |  | Radial |  | Hoop |  | Radial |  |  | Hoop |  | Radial |  | Hoop |  | Radial |  | Hoop |  | Radial |  |  | Hoop |  | Radial |  | Hoop |  | Radial
Radial | Strain | Stress | Strain | Stress | Strain | Stress | Strain | Stress | Strain | Stress | Strain | Stress | Radial | Strain | Stress | Strain | Stress | Strain | Stress | Strain | Stress | Strain | Stress | Strain | Stress | z coordinate | Strain | Stress | Strain | Stress | Strain | Stress | Strain | Stress
dim, in | in/in | psi | in/in | psi | in/in | psi | in/in | psi | in/in | psi | in/in | psi | dim, in | in/in | psi | in/in | psi | in/in | psi | in/in | psi | in/in | psi | in/in | psi | in | in/in | psi | in/in | psi | in/in | psi | in/in | psi
0 | [33 empty] | 0
nan | [33 empty] | nan
nan | [33 empty] | nan
nan | [33 empty] | nan
nan | [33 empty] | nan
nan | [33 empty] | nan
nan | [33 empty] | nan
nan | [33 empty] | nan
nan | [33 empty] | nan
nan | [33 empty] | nan
nan | [33 empty] | nan
nan | [33 empty] | nan
nan | [33 empty] | nan
nan | [33 empty] | nan
nan | [33 empty] | nan
nan | [33 empty] | nan
nan | [33 empty] | nan
nan | [33 empty] | nan
nan | [33 empty] | nan
nan | [33 empty] | nan
nan | [33 empty] | nan
nan | [33 empty] | nan
nan | [33 empty] | nan
nan | [33 empty] | nan
nan | [33 empty] | nan
nan | [33 empty] | nan
nan | [33 empty] | nan
nan | [33 empty] | nan
nan | [33 empty] | nan
nan | [33 empty] | nan
nan | [33 empty] | nan
nan | [33 empty] | nan
nan | [33 empty] | nan
nan | [33 empty] | nan
nan | [33 empty] | nan
nan | [33 empty] | nan
nan | [33 empty] | nan
nan | [33 empty] | nan
nan | [33 empty] | nan
nan | [33 empty] | nan
nan | [33 empty] | nan
nan | [33 empty] | nan
nan | [33 empty] | nan
nan | [33 empty] | nan
nan | [33 empty] | nan
nan | [33 empty] | nan
nan | [33 empty] | nan
nan | [33 empty] | nan
nan | [33 empty] | nan
nan | [33 empty] | nan
nan | [33 empty] | nan
nan | [33 empty] | nan
nan | [33 empty] | nan
nan | [33 empty] | nan
nan | [33 empty] | nan
nan | [33 empty] | nan
nan | [33 empty] | nan
nan | [33 empty] | nan

## Sub 3 0.3% 30 ksi U
0.125
Group 2, Condition 3 (IFF) Sequence Step 2 - remove IFF 1.2%
PATHS ALONG Y-DIRECTION (L) | [12 empty] | PATHS ALONG X-DIRECTION (T) | [12 empty] | PATHS ALONG Z-DIRECTION (THROUGH THICKNESS)
| Midplane |  | Midplane |  | Entry |  | Entry |  | Exit |  | Exit |  |  | Midplane |  | Midplane |  | Entry |  | Entry |  | Exit |  | Exit |  |  | At bore |  | At bore |  | 0.02" away from bore |  | 0.02" away from bore
| Hoop |  | Radial |  | Hoop |  | Radial |  | Hoop |  | Radial |  |  | Hoop |  | Radial |  | Hoop |  | Radial |  | Hoop |  | Radial |  |  | Hoop |  | Radial |  | Hoop |  | Radial
Radial | Strain | Stress | Strain | Stress | Strain | Stress | Strain | Stress | Strain | Stress | Strain | Stress | Radial | Strain | Stress | Strain | Stress | Strain | Stress | Strain | Stress | Strain | Stress | Strain | Stress | z coordinate | Strain | Stress | Strain | Stress | Strain | Stress | Strain | Stress
dim, in | in/in | psi | in/in | psi | in/in | psi | in/in | psi | in/in | psi | in/in | psi | dim, in | in/in | psi | in/in | psi | in/in | psi | in/in | psi | in/in | psi | in/in | psi | in | in/in | psi | in/in | psi | in/in | psi | in/in | psi
0 | [33 empty] | 0
nan | [33 empty] | nan
nan | [33 empty] | nan
nan | [33 empty] | nan
nan | [33 empty] | nan
nan | [33 empty] | nan
nan | [33 empty] | nan
nan | [33 empty] | nan
nan | [33 empty] | nan
nan | [33 empty] | nan
nan | [33 empty] | nan
nan | [33 empty] | nan
nan | [33 empty] | nan
nan | [33 empty] | nan
nan | [33 empty] | nan
nan | [33 empty] | nan
nan | [33 empty] | nan
nan | [33 empty] | nan
nan | [33 empty] | nan
nan | [33 empty] | nan
nan | [33 empty] | nan
nan | [33 empty] | nan
nan | [33 empty] | nan
nan | [33 empty] | nan
nan | [33 empty] | nan
nan | [33 empty] | nan
nan | [33 empty] | nan
nan | [33 empty] | nan
nan | [33 empty] | nan
nan | [33 empty] | nan
nan | [33 empty] | nan
nan | [33 empty] | nan
nan | [33 empty] | nan
nan | [33 empty] | nan
nan | [33 empty] | nan
nan | [33 empty] | nan
nan | [33 empty] | nan
nan | [33 empty] | nan
nan | [33 empty] | nan
nan | [33 empty] | nan
nan | [33 empty] | nan
nan | [33 empty] | nan
nan | [33 empty] | nan
nan | [33 empty] | nan
nan | [33 empty] | nan
nan | [33 empty] | nan
nan | [33 empty] | nan
nan | [33 empty] | nan
nan | [33 empty] | nan
nan | [33 empty] | nan
nan | [33 empty] | nan
nan | [33 empty] | nan
nan | [33 empty] | nan
nan | [33 empty] | nan
nan | [33 empty] | nan
nan | [33 empty] | nan
nan | [33 empty] | nan
nan | [33 empty] | nan

## Sub 3 0.3% 30 ksi R
0.125
Group 2, Condition 3 (IFF) Sequence Step 2 - remove IFF 1.2%
PATHS ALONG Y-DIRECTION (L) | [12 empty] | PATHS ALONG X-DIRECTION (T) | [12 empty] | PATHS ALONG Z-DIRECTION (THROUGH THICKNESS)
| Midplane |  | Midplane |  | Entry |  | Entry |  | Exit |  | Exit |  |  | Midplane |  | Midplane |  | Entry |  | Entry |  | Exit |  | Exit |  |  | At bore |  | At bore |  | 0.02" away from bore |  | 0.02" away from bore
| Hoop |  | Radial |  | Hoop |  | Radial |  | Hoop |  | Radial |  |  | Hoop |  | Radial |  | Hoop |  | Radial |  | Hoop |  | Radial |  |  | Hoop |  | Radial |  | Hoop |  | Radial
Radial | Strain | Stress | Strain | Stress | Strain | Stress | Strain | Stress | Strain | Stress | Strain | Stress | Radial | Strain | Stress | Strain | Stress | Strain | Stress | Strain | Stress | Strain | Stress | Strain | Stress | z coordinate | Strain | Stress | Strain | Stress | Strain | Stress | Strain | Stress
dim, in | in/in | psi | in/in | psi | in/in | psi | in/in | psi | in/in | psi | in/in | psi | dim, in | in/in | psi | in/in | psi | in/in | psi | in/in | psi | in/in | psi | in/in | psi | in | in/in | psi | in/in | psi | in/in | psi | in/in | psi
0 | [33 empty] | 0
nan | [33 empty] | nan
nan | [33 empty] | nan
nan | [33 empty] | nan
nan | [33 empty] | nan
nan | [33 empty] | nan
nan | [33 empty] | nan
nan | [33 empty] | nan
nan | [33 empty] | nan
nan | [33 empty] | nan
nan | [33 empty] | nan
nan | [33 empty] | nan
nan | [33 empty] | nan
nan | [33 empty] | nan
nan | [33 empty] | nan
nan | [33 empty] | nan
nan | [33 empty] | nan
nan | [33 empty] | nan
nan | [33 empty] | nan
nan | [33 empty] | nan
nan | [33 empty] | nan
nan | [33 empty] | nan
nan | [33 empty] | nan
nan | [33 empty] | nan
nan | [33 empty] | nan
nan | [33 empty] | nan
nan | [33 empty] | nan
nan | [33 empty] | nan
nan | [33 empty] | nan
nan | [33 empty] | nan
nan | [33 empty] | nan
nan | [33 empty] | nan
nan | [33 empty] | nan
nan | [33 empty] | nan
nan | [33 empty] | nan
nan | [33 empty] | nan
nan | [33 empty] | nan
nan | [33 empty] | nan
nan | [33 empty] | nan
nan | [33 empty] | nan
nan | [33 empty] | nan
nan | [33 empty] | nan
nan | [33 empty] | nan
nan | [33 empty] | nan
nan | [33 empty] | nan
nan | [33 empty] | nan
nan | [33 empty] | nan
nan | [33 empty] | nan
nan | [33 empty] | nan
nan | [33 empty] | nan
nan | [33 empty] | nan
nan | [33 empty] | nan
nan | [33 empty] | nan
nan | [33 empty] | nan
nan | [33 empty] | nan
nan | [33 empty] | nan
nan | [33 empty] | nan
nan | [33 empty] | nan

## Sub 4 0.3% 30 ksi I
0.125
Group 2, Condition 3 (IFF) Sequence Step 1 - IFF 1.2%
PATHS ALONG Y-DIRECTION (L) | [12 empty] | PATHS ALONG X-DIRECTION (T) | [12 empty] | PATHS ALONG Z-DIRECTION (THROUGH THICKNESS)
| Midplane |  | Midplane |  | Entry |  | Entry |  | Exit |  | Exit |  |  | Midplane |  | Midplane |  | Entry |  | Entry |  | Exit |  | Exit |  |  | At bore |  | At bore |  | 0.02" away from bore |  | 0.02" away from bore
| Hoop |  | Radial |  | Hoop |  | Radial |  | Hoop |  | Radial |  |  | Hoop |  | Radial |  | Hoop |  | Radial |  | Hoop |  | Radial |  |  | Hoop |  | Radial |  | Hoop |  | Radial
Radial | Strain | Stress | Strain | Stress | Strain | Stress | Strain | Stress | Strain | Stress | Strain | Stress | Radial | Strain | Stress | Strain | Stress | Strain | Stress | Strain | Stress | Strain | Stress | Strain | Stress | z coordinate | Strain | Stress | Strain | Stress | Strain | Stress | Strain | Stress
dim, in | in/in | psi | in/in | psi | in/in | psi | in/in | psi | in/in | psi | in/in | psi | dim, in | in/in | psi | in/in | psi | in/in | psi | in/in | psi | in/in | psi | in/in | psi | in | in/in | psi | in/in | psi | in/in | psi | in/in | psi
0.125 | 0.002469937 | 19382.12 | -0.002573713 | -21579.54 |  |  |  |  | 0.002586665 | 20772.32 | -0.00234054 | -19235.89 | 0.125 | 0.002443 | 19164.85 | -0.002545939 | -21352.59 |  |  |  |  | 0.002559945 | 20580.94 | -0.002306331 | -18932.39 | 0 |  |  |  |  | 0.001777396 | 14594.51 | -0.001756386 | -14101
0.13 | 0.002331796 | 18717.79 | -0.002372629 | -19494.41 | 0.00251935 | 6193.889 | -0.006037631 | -1222.729 | 0.002452609 | 20390.04 | -0.002435483 | -19304.28 | 0.13 | 0.002306792 | 18520.26 | -0.002346372 | -19275.6 | 0.002482362 | 6170.783 | -0.00592624 | -1473.897 | 0.002427843 | 20217.64 | -0.00240344 | -19015.3 | 0.003 | 0.002735319 | 5814.575 | -0.008400314 | -12837.03 | 0.001774193 | 14785.63 | -0.001690491 | -13349.05
0.135 | 0.002071077 | 16971.69 | -0.002059664 | -16589.32 | 0.002073727 | 14939.38 | -0.002348882 | -7167.814 | 0.002191852 | 17360.64 | -0.002306387 | -19167.7 | 0.135 | 0.002047694 | 16787.09 | -0.002035124 | -16384.58 | 0.002044243 | 15039.43 | -0.00227719 | -7463.171 | 0.002168804 | 17198.57 | -0.002277196 | -18905.5 | 0.006190757 | 0.002813279 | 5384.041 | -0.006178894 | -21772.57 | 0.001772263 | 14929.74 | -0.001660795 | -12948.89
0.14 | 0.001924543 | 15862.83 | -0.00189868 | -15199.95 | 0.001925315 | 16158.06 | -0.001865123 | -15281.55 | 0.002030443 | 15919.02 | -0.002178714 | -18259.04 | 0.14 | 0.001902478 | 15688.96 | -0.001875485 | -15006.11 | 0.001900779 | 15946.29 | -0.001836242 | -15076.84 | 0.002008798 | 15764.33 | -0.002151889 | -18020.15 | 0.0095844 | 0.002797086 | 8586.052 | -0.004346894 | -23015.29 | 0.001773373 | 14958.96 | -0.001694535 | -13203.64
0.145 | 0.001795016 | 14791.38 | -0.001768139 | -14155.36 | 0.00180219 | 14821.18 | -0.001776256 | -14237.01 | 0.001888129 | 14789.12 | -0.002023251 | -16971.45 | 0.145 | 0.001774077 | 14626.62 | -0.001746076 | -13970.77 | 0.001777396 | 14594.51 | -0.001756386 | -14101 | 0.001867674 | 14641.14 | -0.001998334 | -16751 | 0.01319383 | 0.002761408 | 10383.33 | -0.003744087 | -22906.49 | 0.00177712 | 14824.74 | -0.001779749 | -14060.92
0.15 | 0.001678323 | 13834.12 | -0.001649549 | -13198.24 | 0.001683365 | 13770.18 | -0.001652333 | -13316.75 | 0.001760464 | 13826.48 | -0.001876298 | -15704.75 | 0.15 | 0.001658343 | 13677.11 | -0.001628439 | -13021.48 | 0.001660363 | 13573.2 | -0.001632031 | -13162.08 | 0.001741019 | 13684.53 | -0.001852915 | -15498.92 | 0.01703277 | 0.002700269 | 15072.66 | -0.003044342 | -23146.96 | 0.001782416 | 14687.29 | -0.001863578 | -14922.22
0.155 | 0.001572872 | 12966.46 | -0.001542727 | -12339.47 | 0.001577453 | 12918.42 | -0.001551039 | -12485.88 | 0.001645557 | 12965.22 | -0.001743163 | -14552.15 | 0.155 | 0.001553716 | 12816.09 | -0.001522426 | -12169.35 | 0.001555667 | 12731.27 | -0.001531814 | -12340.02 | 0.001626978 | 12828.68 | -0.001721041 | -14358.19 | 0.02111581 | 0.00269115 | 15752.48 | -0.003013098 | -23739.17 | 0.00178742 | 14588.09 | -0.001906457 | -15410.02
0.16 | 0.001477277 | 12179.57 | -0.001445995 | -11562.78 | 0.001481259 | 12109.18 | -0.001460419 | -11778.11 | 0.001541837 | 12187.36 | -0.001623449 | -13515.79 | 0.16 | 0.001458834 | 12034.94 | -0.001426384 | -11398.33 | 0.001460415 | 11930.67 | -0.001441914 | -11637.1 | 0.001524011 | 12055.66 | -0.001602385 | -13331.67 | 0.02545847 | 0.002690119 | 15629.77 | -0.002925859 | -21968.23 | 0.001790746 | 14526.51 | -0.001908172 | -15512.43
0.165 | 0.001390329 | 11463.27 | -0.001358188 | -10858.78 | 0.001393625 | 11376.62 | -0.001378538 | -11134.14 | 0.001447887 | 11479.9 | -0.001515808 | -12586.27 | 0.165 | 0.001372508 | 11323.66 | -0.001339173 | -10699.22 | 0.00137359 | 11206 | -0.001360494 | -10995.55 | 0.001430717 | 11352.54 | -0.001495643 | -12410.45 | 0.03007726 | 0.00262772 | 19374.53 | -0.002582526 | -22115.95 | 0.001792276 | 14492.78 | -0.00188605 | -15379.22
0.17 | 0.001310997 | 10809.4 | -0.001278239 | -10218.4 | 0.00131351 | 10708.14 | -0.001302774 | -10536.83 | 0.001362498 | 10833.9 | -0.001418752 | -11750.75 | 0.17 | 0.001293722 | 10674.21 | -0.001259742 | -10063.07 | 0.001294162 | 10544.49 | -0.001285068 | -10399.61 | 0.001345905 | 10710.44 | -0.00139936 | -11582 | 0.03498974 | 0.002548798 | 20543 | -0.002586791 | -24697.38 | 0.001791918 | 14465.76 | -0.001858441 | -15179.87
0.175 | 0.001238401 | 10210.87 | -0.001205243 | -9634.083 | 0.001240085 | 10099.48 | -0.001232476 | -9978.436 | 0.00128464 | 10242.1 | -0.001330951 | -10997.32 | 0.175 | 0.00122161 | 10079.6 | -0.001187199 | -9482.454 | 0.001221334 | 9941.976 | -0.001215034 | -9842.039 | 0.001268559 | 10122.15 | -0.001312226 | -10834.64 | 0.04021459 | 0.002481096 | 19233.17 | -0.002351142 | -19580 | 0.001790307 | 14462.45 | -0.001829077 | -14932.69
0.18 | 0.001171788 | 9661.588 | -0.001138418 | -9099.384 | 0.001172636 | 9543.465 | -0.001167079 | -9455.702 | 0.001213435 | 9698.479 | -0.001251246 | -10315.51 | 0.18 | 0.001155427 | 9533.819 | -0.001120775 | -8951.009 | 0.001154405 | 9391.373 | -0.001149859 | -9319.918 | 0.001197811 | 9581.719 | -0.001233104 | -10158.07 | 0.04577165 | 0.002580998 | 18636.66 | -0.002811427 | -22771.63 | 0.001788126 | 14484.41 | -0.001800432 | -14661.42
0.185 | 0.00111051 | 9156.29 | -0.00107709 | -8608.767 | 0.001110546 | 9034.349 | -0.001106215 | -8966.393 | 0.001148137 | 9197.899 | -0.001178652 | -9696.339 | 0.185 | 0.001094535 | 9031.68 | -0.001059804 | -8463.271 | 0.001092773 | 8887.031 | -0.001089189 | -8831.13 | 0.001132921 | 9084.047 | -0.001161021 | -9543.468 | 0.05168207 | 0.002477372 | 19943.68 | -0.002369581 | -19887.01 | 0.001785249 | 14504.67 | -0.001777032 | -14428.95
0.19 | 0.001054004 | 8690.4 | -0.001020673 | -8157.46 | 0.001053273 | 8566.848 | -0.001049545 | -8508.647 | 0.001088097 | 8735.917 | -0.001112326 | -9132.191 | 0.19 | 0.001038378 | 8568.657 | -0.001003706 | -8014.52 | 0.001035907 | 8423.766 | -0.001032694 | -8373.879 | 0.00107325 | 8624.733 | -0.001095145 | -8983.31 | 0.05796831 | 0.002524445 | 19864.82 | -0.00267095 | -22812.58 | 0.001782813 | 14519.88 | -0.001764116 | -14290.24
0.195 | 0.001001784 | 8259.927 | -0.0009686548 | -7741.311 | 0.001000341 | 8136.44 | -0.0009967617 | -8080.613 | 0.001032759 | 8308.666 | -0.001051551 | -8616.574 | 0.195 | 0.0009864734 | 8140.803 | -0.0009519757 | -7600.656 | 0.0009833392 | 7997.134 | -0.0009800707 | -7946.325 | 0.001018248 | 8199.938 | -0.00103477 | -8471.195 | 0.06465426 | 0.002468295 | 19554.35 | -0.0024838 | -21189.76 | 0.001780383 | 14532.03 | -0.001756111 | -14193.54
0.2 | 0.0009534206 | 7861.372 | -0.0009205903 | -7356.711 | 0.0009513292 | 7739.186 | -0.000947572 | -7680.441 | 0.00098164 | 7912.737 | -0.0009957102 | -8143.946 | 0.2 | 0.0009383991 | 7744.66 | -0.0009041712 | -7218.102 | 0.0009346558 | 7603.274 | -0.0009310287 | -7546.628 | 0.0009674347 | 7806.292 | -0.0009792844 | -8001.659 | 0.07176534 | 0.002450695 | 19051.24 | -0.002552072 | -21589.34 | 0.00177842 | 14543.13 | -0.001751806 | -14133.67
0.205 | 0.000908541 | 7491.662 | -0.0008760862 | -7000.495 | 0.0009058657 | 7371.676 | -0.0009017015 | -7306.295 | 0.0009343155 | 7545.149 | -0.0009442739 | -7709.567 | 0.205 | 0.0008937848 | 7377.185 | -0.0008599037 | -6863.729 | 0.0008894909 | 7238.832 | -0.0008852952 | -7172.947 | 0.0009203911 | 7440.833 | -0.0009281663 | -7570.014 | 0.07932858 | 0.002444048 | 19113.74 | -0.002525841 | -21315.58 | 0.001776737 | 14557.7 | -0.001747676 | -14073.67
0.21 | 0.000866815 | 7148.086 | -0.0008347975 | -6669.886 | 0.0008636206 | 7030.928 | -0.0008588932 | -6956.385 | 0.0008904155 | 7203.249 | -0.0008967831 | -7309.347 | 0.21 | 0.0008523038 | 7035.693 | -0.000818831 | -6534.781 | 0.0008475186 | 6900.882 | -0.0008426142 | -6823.489 | 0.0008767507 | 7100.93 | -0.0008809613 | -7172.224 | 0.08737274 | 0.00244379 | 19093.65 | -0.002541944 | -21450.31 | 0.00177536 | 14570.49 | -0.001745333 | -14029.9
0.215 | 0.000827951 | 6828.239 | -0.0007964195 | -6362.438 | 0.0008243004 | 6714.339 | -0.0008189081 | -6628.991 | 0.0008496139 | 6884.685 | -0.0008528385 | -6939.745 | 0.215 | 0.0008136677 | 6717.803 | -0.0007806508 | -6228.836 | 0.0008084495 | 6586.86 | -0.0008027483 | -6496.534 | 0.0008361902 | 6784.255 | -0.0008372747 | -6804.787 | 0.09592839 | 0.002442574 | 19121.18 | -0.002542531 | -21364.08 | 0.001774431 | 14581.25 | -0.001744949 | -14007.81
0.22 | 0.0007916911 | 6529.997 | -0.0007606827 | -6075.994 | 0.0007876437 | 6419.622 | -0.0007815259 | -6322.491 | 0.0008116236 | 6587.378 | -0.0008120914 | -6597.678 | 0.22 | 0.0007776205 | 6421.407 | -0.0007450964 | -5943.754 | 0.0007720252 | 6294.515 | -0.0007654776 | -6190.456 | 0.0007984249 | 6488.737 | -0.0007967617 | -6464.658 | 0.1050281 | 0.00244235 | 19126.81 | -0.002537992 | -21377.08 | 0.001773887 | 14592.81 | -0.001745306 | -13996.69
0.225 | 0.0007578051 | 6251.461 | -0.0007273497 | -5808.649 | 0.0007534169 | 6144.747 | -0.0007465459 | -6035.389 | 0.0007761889 | 6309.468 | -0.0007742344 | -6280.438 | 0.225 | 0.0007439345 | 6144.624 | -0.0007119312 | -5677.645 | 0.0007380151 | 6021.847 | -0.0007306024 | -5903.755 | 0.0007632014 | 6212.534 | -0.0007591174 | -6149.154 | 0.1147063 | 0.002441897 | 19118.46 | -0.002540577 | -21424.63 | 0.001773736 | 14609.04 | -0.001745349 | -13980.06
0.23 | 0.0007260883 | 5990.935 | -0.0006962101 | -5558.729 | 0.0007214111 | 5887.885 | -0.000713785 | -5766.326 | 0.0007430837 | 6049.322 | -0.0007389935 | -5985.594 | 0.23 | 0.0007124067 | 5885.773 | -0.0006809473 | -5428.848 | 0.0007062124 | 5767.055 | -0.00069794 | -5635.073 | 0.0007302954 | 5954.021 | -0.0007240711 | -5855.874 | 0.125 | 0.002443 | 19164.85 | -0.002545939 | -21352.59 | 0.001774077 | 14626.62 | -0.001746076 | -13970.77
0.235 | 0.0006963579 | 5746.913 | -0.0006670804 | -5324.761 | 0.000691439 | 5647.371 | -0.0006831083 | -5514.354 | 0.0007121066 | 5805.482 | -0.0007061173 | -5710.922 | 0.235 | 0.0006828555 | 5643.356 | -0.0006519619 | -5195.903 | 0.0006764317 | 5528.491 | -0.0006673558 | -5383.456 | 0.0006995071 | 5711.757 | -0.0006913735 | -5582.615 | 0.135299 | 0.002443616 | 19175.12 | -0.002544686 | -21388.47 | 0.001774794 | 14651.34 | -0.001745587 | -13947.97
0.24 | 0.0006684492 | 5518.02 | -0.0006398038 | -5105.509 | 0.0006633301 | 5420.363 | -0.000654566 | -5281.341 | 0.0006830775 | 5576.731 | -0.0006753781 | -5454.339 | 0.24 | 0.0006551179 | 5416.01 | -0.0006248195 | -4977.584 | 0.0006485045 | 5303.335 | -0.0006389004 | -5150.769 | 0.0006706581 | 5484.526 | -0.0006607993 | -5327.311 | 0.1451433 | 0.002444868 | 19219.4 | -0.002547502 | -21370.46 | 0.001776001 | 14677.73 | -0.001745477 | -13930.61
0.245 | 0.0006422145 | 5303.225 | -0.0006142102 | -4899.424 | 0.0006369249 | 5206.8 | -0.0006280832 | -5065.438 | 0.0006558353 | 5360.829 | -0.0006467377 | -5216.456 | 0.245 | 0.000629047 | 5202.714 | -0.0005993515 | -4772.35 | 0.0006222723 | 5091.533 | -0.0006125 | -4935.179 | 0.0006435881 | 5270.101 | -0.0006323109 | -5090.584 | 0.1545528 | 0.002447429 | 19300.63 | -0.002545561 | -21264.31 | 0.001777693 | 14705.1 | -0.001745964 | -13920.47
0.25 | 0.0006176588 | 5102.998 | -0.0005903037 | -4706.105 | 0.0006118699 | 5005.105 | -0.0006024812 | -4855.782 | 0.00063069 | 5163.559 | -0.0006202419 | -4994.386 | 0.25 | 0.0006046482 | 5003.933 | -0.0005755613 | -4579.805 | 0.0005973839 | 4891.53 | -0.0005869801 | -4725.852 | 0.0006186058 | 5074.244 | -0.0006059546 | -4869.557 | 0.1635468 | 0.002449975 | 19299.1 | -0.002554332 | -21410.42 | 0.001779805 | 14738.66 | -0.001745237 | -13898.69
0.255 | 0.0005942233 | 4908.143 | -0.0005674387 | -4524.972 | 0.0005885587 | 4821.675 | -0.0005772595 | -4645.112 | 0.0006058561 | 4960.394 | -0.0005945153 | -4786.985 | 0.255 | 0.000581366 | 4810.528 | -0.0005528067 | -4399.362 | 0.0005742296 | 4709.697 | -0.0005618356 | -4515.487 | 0.0005939353 | 4872.556 | -0.0005803597 | -4663.075 | 0.1721436 | 0.002452817 | 19406.03 | -0.002551902 | -21269.56 | 0.001782515 | 14772.94 | -0.001745089 | -13884.61
0.26015 | 0.0005715431 | 4720.637 | -0.0005455311 | -4350.399 | 0.0005660223 | 4646.969 | -0.0005532342 | -4441.723 | 0.0005820729 | 4770.84 | -0.0005706432 | -4589.563 | 0.26015 | 0.0005588383 | 4624.475 | -0.0005310036 | -4225.424 | 0.00055185 | 4536.621 | -0.0005378838 | -4312.337 | 0.0005703147 | 4684.459 | -0.0005566111 | -4466.519 | 0.1803609 | 0.002457718 | 19482.46 | -0.002562975 | -21292 | 0.001785896 | 14806.75 | -0.001745992 | -13883.79
0.2654544 | 0.000549475 | 4537.713 | -0.0005239621 | -4178.967 | 0.0005447614 | 4480.483 | -0.0005318012 | -4261.517 | 0.0005604064 | 4609.981 | -0.0005460795 | -4375.018 | 0.2654544 | 0.0005369237 | 4443.032 | -0.0005095393 | -4054.609 | 0.0005307495 | 4371.785 | -0.0005165248 | -4132.385 | 0.0005488032 | 4524.943 | -0.0005321789 | -4252.958 | 0.1882152 | 0.00246234 | 19557.06 | -0.002558027 | -21281.34 | 0.00178997 | 14841 | -0.00174724 | -13893.45
0.270918 | 0.0005284517 | 4370.37 | -0.0005033284 | -4008.035 | 0.0005226191 | 4295.612 | -0.00051 | -4089.551 | 0.0005391426 | 4447.085 | -0.0005225366 | -4174.076 | 0.270918 | 0.0005160537 | 4277.15 | -0.0004890093 | -3884.303 | 0.0005087684 | 4188.555 | -0.0004947933 | -3960.654 | 0.0005276919 | 4363.394 | -0.0005087567 | -4052.885 | 0.1957228 | 0.002469221 | 19622.86 | -0.002574415 | -21397.02 | 0.001794866 | 14872.78 | -0.001749809 | -13922.77
0.2765455 | 0.0005079871 | 4206.142 | -0.0004828576 | -3839.85 | 0.0005022039 | 4131.488 | -0.0004886363 | -3914.421 | 0.0005159774 | 4244.575 | -0.0005003429 | -4008.252 | 0.2765455 | 0.0004957401 | 4114.351 | -0.0004686366 | -3716.711 | 0.0004885112 | 4026.056 | -0.000473505 | -3785.791 | 0.0005046987 | 4162.575 | -0.0004866762 | -3887.689 | 0.2028988 | 0.002475921 | 19759.52 | -0.002579872 | -21308.22 | 0.00180068 | 14900.34 | -0.001754693 | -13979.44
0.2823418 | 0.0004879467 | 4041.732 | -0.0004630102 | -3680.353 | 0.0004822831 | 3972.367 | -0.0004680999 | -3745.017 | 0.000497007 | 4103.089 | -0.0004808698 | -3837.564 | 0.2823418 | 0.0004758561 | 3951.47 | -0.0004488876 | -3557.756 | 0.0004687509 | 3868.588 | -0.0004530411 | -3616.629 | 0.0004858845 | 4022.52 | -0.0004673066 | -3717.677 | 0.2097579 | 0.002486203 | 19862.99 | -0.002591164 | -21388.31 | 0.001807466 | 14918.96 | -0.001763379 | -14084.59
0.2883119 | 0.0004684981 | 3881.142 | -0.0004446449 | -3533.877 | 0.0004630003 | 3817.976 | -0.0004483295 | -3582.286 | 0.0004760243 | 3928.243 | -0.0004590584 | -3664.912 | 0.2883119 | 0.000456569 | 3792.496 | -0.0004306155 | -3411.732 | 0.0004496301 | 3715.873 | -0.0004333421 | -3454.115 | 0.0004650692 | 3849.284 | -0.0004456085 | -3545.695 | 0.2163141 | 0.002496949 | 19908.92 | -0.002609368 | -21624.04 | 0.001815226 | 14927.04 | -0.001777086 | -14251.8
0.2944612 | 0.0004496862 | 3725.591 | -0.0004268637 | -3392.275 | 0.0004443518 | 3667.932 | -0.0004292684 | -3426.117 | 0.0004575978 | 3787.766 | -0.0004400212 | -3501.169 | 0.2944612 | 0.0004379173 | 3638.543 | -0.0004129212 | -3270.538 | 0.0004311464 | 3567.545 | -0.0004143516 | -3298.144 | 0.0004468078 | 3710.36 | -0.0004266761 | -3382.591 | 0.2225809 | 0.002509827 | 20021.49 | -0.002626483 | -21719.42 | 0.00182392 | 14921.71 | -0.001799102 | -14507.17
0.3007949 | 0.0004316284 | 3578.778 | -0.00040918 | -3248.854 | 0.0004263272 | 3523.057 | -0.0004109042 | -3275.506 | 0.0004390178 | 3641.156 | -0.0004199119 | -3333.614 | 0.3007949 | 0.0004200232 | 3493.374 | -0.0003953273 | -3127.531 | 0.0004132891 | 3424.414 | -0.0003960576 | -3147.716 | 0.0004283941 | 3565.328 | -0.0004066784 | -3215.713 | 0.2285709 | 0.002525297 | 20080.54 | -0.002654698 | -21987.34 | 0.001833319 | 14893.24 | -0.001832715 | -14882.61
0.3073186 | 0.0004141547 | 3436.668 | -0.00039201 | -3109.644 | 0.0004089301 | 3383.069 | -0.0003931959 | -3130.429 | 0.0004209366 | 3493.146 | -0.0004023423 | -3192.128 | 0.3073186 | 0.0004027173 | 3352.964 | -0.0003782458 | -2988.703 | 0.0003960631 | 3286.218 | -0.0003784196 | -3002.808 | 0.0004104872 | 3419.03 | -0.0003892075 | -3074.734 | 0.2342964 | 0.002542779 | 19973.49 | -0.002689127 | -22515.33 | 0.001842913 | 14839.53 | -0.001875705 | -15359.55
0.3140379 | 0.0003971288 | 3298.437 | -0.0003751959 | -2973.083 | 0.000392109 | 3247.594 | -0.0003761311 | -2990.742 | 0.00040358 | 3350.886 | -0.0003852027 | -3054.27 | 0.3140379 | 0.0003858684 | 3216.554 | -0.0003615227 | -2852.497 | 0.0003794169 | 3152.582 | -0.0003614252 | -2863.274 | 0.0003933076 | 3278.527 | -0.0003721643 | -2937.338 | 0.239769 | 0.002566479 | 19575.69 | -0.002670775 | -22985.95 | 0.001852076 | 14780.39 | -0.001918442 | -15837.15
0.3209589 | 0.0003810529 | 3169.321 | -0.00035955 | -2844.605 | 0.0003758938 | 3116.885 | -0.0003596634 | -2856.056 | 0.0003869205 | 3215.898 | -0.0003684084 | -2917.602 | 0.3209589 | 0.0003699617 | 3089.137 | -0.0003459589 | -2724.361 | 0.0003633816 | 3023.768 | -0.0003450291 | -2728.735 | 0.0003768284 | 3145.338 | -0.0003554669 | -2801.122 | 0.245 | 0.002573844 | 17525.4 | -0.003089406 | -28500.88 | 0.001860441 | 14722.01 | -0.001957082 | -16276.19
0.3280874 | 0.0003650365 | 3036.755 | -0.000344141 | -2721.985 | 0.0003602329 | 2990.736 | -0.0003437863 | -2726.109 | 0.0003708069 | 3085.641 | -0.0003520382 | -2784.08 | 0.3280874 | 0.0003541318 | 2958.507 | -0.0003306382 | -2602.036 | 0.0003479056 | 2899.568 | -0.0003292242 | -2598.926 | 0.0003609008 | 3016.95 | -0.0003391943 | -2668.036 | 0.25 | 0.002559945 | 20580.94 | -0.002306331 | -18932.39 | 0.001867674 | 14641.14 | -0.001998334 | -16751
0.3354298 | 0.0003498717 | 2913.846 | -0.0003291474 | -2599.997 | 0.0003451509 | 2869.186 | -0.0003284379 | -2600.556 | 0.0003552407 | 2960.35 | -0.0003362557 | -2654.81 | 0.3354298 | 0.0003391544 | 2837.538 | -0.0003157307 | -2480.33 | 0.0003330142 | 2780.036 | -0.0003139497 | -2473.503 | 0.0003455266 | 2893.596 | -0.0003235088 | -2539.175
0.3429924 | 0.0003352167 | 2796.228 | -0.0003146337 | -2480.756 | 0.0003306179 | 2751.998 | -0.0003137099 | -2480.136 | 0.0003402702 | 2839.376 | -0.0003210821 | -2531.004 | 0.3429924 | 0.0003246944 | 2721.947 | -0.0003013052 | -2361.362 | 0.0003186782 | 2664.937 | -0.0002992964 | -2353.199 | 0.0003307536 | 2774.632 | -0.0003084318 | -2415.747
0.3507819 | 0.0003209719 | 2678.646 | -0.0003009189 | -2371.296 | 0.0003165937 | 2638.589 | -0.0002995387 | -2364.59 | 0.0003258281 | 2722.827 | -0.0003065054 | -2411.912 | 0.3507819 | 0.0003106504 | 2606.466 | -0.000287673 | -2252.102 | 0.0003048581 | 2553.698 | -0.0002852006 | -2237.753 | 0.0003165162 | 2660.178 | -0.0002939514 | -2297.004
0.358805 | 0.0003073407 | 2567.841 | -0.000287727 | -2264.288 | 0.0003031012 | 2529.534 | -0.0002859624 | -2253.838 | 0.0003119441 | 2610.64 | -0.0002924601 | -2297.304 | 0.358805 | 0.0002972313 | 2497.896 | -0.0002745681 | -2145.288 | 0.0002915772 | 2446.9 | -0.0002717013 | -2127.091 | 0.0003028438 | 2550.169 | -0.0002800029 | -2182.722
0.3670688 | 0.0002942097 | 2462.08 | -0.0002745681 | -2156.568 | 0.0002901014 | 2424.13 | -0.0002729033 | -2147.637 | 0.0002985642 | 2502.448 | -0.0002789905 | -2187.472 | 0.3670688 | 0.0002843175 | 2394.418 | -0.000261498 | -2037.77 | 0.0002787975 | 2343.848 | -0.0002587212 | -2020.965 | 0.000289684 | 2444.255 | -0.0002666304 | -2073.187
0.3755805 | 0.0002815562 | 2359.401 | -0.000262078 | -2055.073 | 0.0002775989 | 2322.791 | -0.0002603673 | -2045.656 | 0.0002856889 | 2398.049 | -0.0002660654 | -2082.363 | 0.3755805 | 0.0002718907 | 2294.135 | -0.000249098 | -1936.452 | 0.0002665238 | 2244.958 | -0.0002462664 | -1919.051 | 0.0002770372 | 2342.236 | -0.0002538026 | -1968.344
0.3843475 | 0.0002693693 | 2260.03 | -0.0002501581 | -1958.691 | 0.0002655685 | 2225.159 | -0.0002483144 | -1947.725 | 0.0002733045 | 2297.463 | -0.0002536867 | -1981.864 | 0.3843475 | 0.0002599406 | 2197.275 | -0.000237268 | -1840.21 | 0.0002547322 | 2149.885 | -0.0002342969 | -1821.178 | 0.0002648907 | 2244.142 | -0.0002415219 | -1868.081
0.3933775 | 0.0002576485 | 2164.407 | -0.0002386349 | -1865.565 | 0.0002539988 | 2131.224 | -0.0002367465 | -1853.775 | 0.0002613934 | 2200.536 | -0.0002418288 | -1885.781 | 0.3933775 | 0.0002484669 | 2104.287 | -0.0002258368 | -1747.203 | 0.0002434115 | 2058.623 | -0.000222815 | -1727.277 | 0.0002532276 | 2149.826 | -0.0002297625 | -1772.2
0.4026784 | 0.0002463771 | 2072.725 | -0.0002275514 | -1775.718 | 0.0002428775 | 2040.902 | -0.0002256388 | -1763.591 | 0.0002499415 | 2107.275 | -0.0002304517 | -1793.663 | 0.4026784 | 0.0002374537 | 2015.364 | -0.0002148472 | -1657.456 | 0.0002325501 | 1971.095 | -0.0002117966 | -1637.134 | 0.0002420344 | 2059.302 | -0.000218485 | -1680.255
0.4122583 | 0.0002355355 | 1984.601 | -0.0002169047 | -1689.35 | 0.0002321884 | 1954.07 | -0.0002149668 | -1676.966 | 0.0002389348 | 2017.665 | -0.0002195105 | -1705.05 | 0.4122583 | 0.0002268821 | 1930.134 | -0.0002042959 | -1571.163 | 0.0002221327 | 1887.185 | -0.0002012171 | -1550.543 | 0.000231298 | 1972.561 | -0.0002076451 | -1591.79
0.4221255 | 0.0002251208 | 1900.031 | -0.0002066468 | -1606.052 | 0.0002219192 | 1870.633 | -0.0002047194 | -1593.801 | 0.0002283597 | 1931.63 | -0.0002089751 | -1619.66 | 0.4221255 | 0.00021675 | 1848.598 | -0.0001941356 | -1487.919 | 0.0002121479 | 1806.81 | -0.000191066 | -1467.409 | 0.0002210055 | 1889.536 | -0.0001972137 | -1506.531
0.4322887 | 0.0002151215 | 1818.699 | -0.000196763 | -1525.928 | 0.0002120548 | 1790.471 | -0.0001948851 | -1514.004 | 0.0002182034 | 1849.074 | -0.000198839 | -1537.435 | 0.4322887 | 0.000207047 | 1770.451 | -0.0001843525 | -1407.832 | 0.0002025815 | 1729.858 | -0.0001813321 | -1387.637 | 0.0002111452 | 1810.137 | -0.000187185 | -1424.424
0.4427568 | 0.0002055065 | 1740.284 | -0.0001872838 | -1449.292 | 0.0002025865 | 1713.509 | -0.0001854439 | -1437.416 | 0.0002084495 | 1769.837 | -0.0001891062 | -1458.436 | 0.4427568 | 0.0001977437 | 1695.402 | -0.0001749795 | -1331.225 | 0.0001934262 | 1656.265 | -0.0001719963 | -1311.077 | 0.000201702 | 1734.217 | -0.0001775642 | -1345.54
0.4535389 | 0.0001962434 | 1663.971 | -0.0001780276 | -1375.222 | 0.0001935 | 1639.666 | -0.0001763939 | -1363.984 | 0.0001990978 | 1693.841 | -0.000179792 | -1382.858 | 0.4535389 | 0.0001888103 | 1622.654 | -0.0001658405 | -1257.218 | 0.0001846695 | 1585.97 | -0.0001630587 | -1237.689 | 0.0001926777 | 1661.71 | -0.0001683686 | -1270.096
0.4646444 | 0.0001874422 | 1593.631 | -0.0001695656 | -1305.38 | 0.0001847817 | 1568.67 | -0.000167748 | -1293.978 | 0.0001901287 | 1620.555 | -0.0001709369 | -1311.407 | 0.4646444 | 0.0001803547 | 1555.93 | -0.0001574946 | -1187.51 | 0.0001763031 | 1518.745 | -0.0001545354 | -1167.765 | 0.0001840577 | 1592.149 | -0.000159641 | -1198.788
0.476083 | 0.0001788611 | 1523.856 | -0.0001612645 | -1238.067 | 0.0001764053 | 1500.295 | -0.0001594756 | -1227.16 | 0.0001815065 | 1549.876 | -0.0001626045 | -1244.41 | 0.476083 | 0.0001721563 | 1490.036 | -0.0001493509 | -1120.7 | 0.0001683075 | 1454.363 | -0.0001464147 | -1101.277 | 0.0001758128 | 1525.422 | -0.00015146 | -1132.132
0.4878648 | 0.0001706736 | 1458.003 | -0.0001527608 | -1168.383 | 0.0001683196 | 1434.709 | -0.0001515919 | -1163.069 | 0.0001731575 | 1482.252 | -0.0001543182 | -1176.951 | 0.4878648 | 0.000164396 | 1428.225 | -0.0001410775 | -1052.314 | 0.000160645 | 1392.964 | -0.0001387375 | -1038.114 | 0.0001678812 | 1461.867 | -0.0001433804 | -1065.671
0.5 | 0.00016302 | 1397.609 | -0.0001446792 | -1101.001 | 0.0001606333 | 1372.818 | -0.0001433533 | -1095.645 | 0.0001652622 | 1419.135 | -0.0001459205 | -1107.762 | 0.5 | 0.0001570624 | 1370.074 | -0.0001332654 | -987.4759 | 0.0001533024 | 1333.654 | -0.0001307987 | -973.3323 | 0.0001603205 | 1401.208 | -0.0001352892 | -999.2314
0.515 | 0.0001530055 | 1309.359 | -0.0001358983 | -1036.627 | 0.0001508323 | 1289.296 | -0.0001346628 | -1029.01 | 0.0001551741 | 1332.043 | -0.0001369797 | -1040.335 | 0.515 | 0.00014847 | 1298.701 | -0.0001250074 | -922.0176 | 0.0001449257 | 1266.439 | -0.0001226042 | -905.9846 | 0.0001516789 | 1330.641 | -0.0001268576 | -931.1592
0.5310974 | 0.0001444805 | 1237.089 | -0.000127898 | -974.707 | 0.0001424486 | 1217.771 | -0.0001267668 | -968.3399 | 0.0001465414 | 1259.062 | -0.0001288708 | -977.3676 | 0.5311008 | 0.0001402261 | 1232.583 | -0.0001166162 | -853.0534 | 0.0001368065 | 1200.401 | -0.0001143317 | -838.9167 | 0.000143302 | 1263.183 | -0.0001183513 | -861.52
0.5483724 | 0.0001362866 | 1170.117 | -0.0001198364 | -909.6789 | 0.0001343797 | 1151.706 | -0.0001188121 | -904.2874 | 0.0001382379 | 1190.774 | -0.0001207379 | -912.1872 | 0.5483832 | 0.0001322198 | 1168.866 | -0.000108322 | -784.4064 | 0.0001289258 | 1137.606 | -0.000106167 | -771.4183 | 0.0001351676 | 1198.027 | -0.0001099859 | -792.6924
0.5669113 | 0.0001275188 | 1098.355 | -0.0001112315 | -840.3691 | 0.0001257325 | 1080.888 | -0.0001103484 | -836.1599 | 0.0001293413 | 1117.685 | -0.0001120792 | -842.7213 | 0.566934 | 0.0001244969 | 1107.755 | -0.000100241 | -717.1852 | 0.0001213237 | 1077.426 | -9.820335e-05 | -705.1994 | 0.0001273193 | 1135.63 | -0.000101824 | -725.0824
0.5868065 | 0.0001192607 | 1031.951 | -0.0001029704 | -772.6323 | 0.0001176004 | 1015.356 | -0.0001022115 | -769.583 | 0.0001209671 | 1050.045 | -0.0001037352 | -774.6053 | 0.5868461 | 0.000117012 | 1048.624 | -9.237618e-05 | -651.6715 | 0.0001139569 | 1019.24 | -9.04607e-05 | -640.6924 | 0.0001197121 | 1075.351 | -9.38722e-05 | -659.0182
0.6081572 | 0.00011127 | 966.5545 | -9.514536e-05 | -709.5998 | 0.0001097249 | 950.8936 | -9.450132e-05 | -707.4846 | 0.0001128615 | 983.5791 | -9.582816e-05 | -711.0441 | 0.6082196 | 0.0001099181 | 993.0331 | -8.483098e-05 | -588.3886 | 0.0001069741 | 964.4614 | -8.302891e-05 | -578.42 | 0.0001124992 | 1018.603 | -8.623438e-05 | -595.1736
0.6310698 | 0.0001035639 | 903.0757 | -8.767402e-05 | -649.834 | 0.0001021264 | 888.3761 | -8.712473e-05 | -648.4004 | 0.0001050457 | 919.1479 | -8.827159e-05 | -650.6466 | 0.6311616 | 0.0001031102 | 939.6014 | -7.757622e-05 | -527.6275 | 0.000100274 | 911.8948 | -7.588426e-05 | -518.563 | 0.0001055743 | 964.1098 | -7.889064e-05 | -533.8012
0.6556588 | 9.610327e-05 | 841.2899 | -8.04998e-05 | -592.7799 | 9.476725e-05 | 827.5043 | -8.003439e-05 | -591.9377 | 9.747756e-05 | 856.4053 | -8.101585e-05 | -593.0149 | 0.6557873 | 9.665787e-05 | 889.051 | -7.065196e-05 | -469.5559 | 9.392433e-05 | 862.2245 | -6.906057e-05 | -461.2621 | 9.90069e-05 | 912.5623 | -7.187674e-05 | -475.0644
0.6820467 | 8.889461e-05 | 781.6218 | -7.358288e-05 | -537.7441 | 8.765803e-05 | 768.7303 | -7.319445e-05 | -537.44 | 9.01674e-05 | 795.8124 | -7.402214e-05 | -537.4561 | 0.6822202 | 9.06516e-05 | 842.4576 | -6.409931e-05 | -414.167 | 8.80151e-05 | 816.461 | -6.259401e-05 | -406.5303 | 9.28888e-05 | 864.9932 | -6.522899e-05 | -418.9709
0.710365 | 8.196891e-05 | 724.1517 | -6.697591e-05 | -485.3248 | 8.082799e-05 | 712.1259 | -6.665851e-05 | -485.5088 | 8.314536e-05 | 737.4465 | -6.734518e-05 | -484.5818 | 0.7105929 | 8.505953e-05 | 799.3538 | -5.791231e-05 | -361.6213 | 8.25145e-05 | 774.1946 | -5.64841e-05 | -354.5159 | 8.718713e-05 | 820.9819 | -5.894596e-05 | -365.6629
0.7407551 | 7.534296e-05 | 669.0524 | -6.069125e-05 | -435.5861 | 7.429223e-05 | 657.8444 | -6.043611e-05 | -436.1902 | 7.642755e-05 | 681.4717 | -6.099471e-05 | -434.4384 | 0.7410479 | 7.996067e-05 | 760.6424 | -5.212584e-05 | -311.9406 | 7.749754e-05 | 736.235 | -5.076184e-05 | -305.27 | 8.198026e-05 | 781.3739 | -5.306023e-05 | -315.1956
0.7733685 | 6.899062e-05 | 615.9813 | -5.47222e-05 | -388.6038 | 6.802432e-05 | 605.5674 | -5.452165e-05 | -389.5426 | 6.998705e-05 | 627.5638 | -5.496531e-05 | -387.0868 | 0.7737379 | 7.535388e-05 | 726.414 | -4.671706e-05 | -264.8396 | 7.296409e-05 | 702.6849 | -4.540763e-05 | -258.5293 | 7.726893e-05 | 746.2845 | -4.755188e-05 | -267.2983
0.8083679 | 6.294132e-05 | 565.2567 | -4.908836e-05 | -344.4577 | 6.205384e-05 | 555.5973 | -4.893266e-05 | -345.6464 | 6.385467e-05 | 576.0374 | -4.927506e-05 | -342.6099 | 0.8088269 | 7.129705e-05 | 697.2033 | -4.172245e-05 | -220.5498 | 6.897092e-05 | 674.0541 | -4.045915e-05 | -214.5511 | 7.31103e-05 | 716.2292 | -4.24585e-05 | -222.2243
0.8459278 | 5.719404e-05 | 516.957 | -4.377811e-05 | -302.967 | 5.637893e-05 | 507.9809 | -4.365862e-05 | -304.354 | 5.802826e-05 | 526.9382 | -4.391318e-05 | -300.8569 | 0.8464911 | 6.782407e-05 | 673.3412 | -3.715303e-05 | -179.1052 | 6.555362e-05 | 650.7098 | -3.59311e-05 | -173.3769 | 6.953744e-05 | 691.5559 | -3.779119e-05 | -179.985
0.8862356 | 5.173026e-05 | 470.8882 | -3.877794e-05 | -264.0654 | 5.09804e-05 | 462.5254 | -3.868708e-05 | -265.6015 | 5.248803e-05 | 480.0666 | -3.886682e-05 | -261.7623 | 0.8869193 | 6.500735e-05 | 655.6656 | -3.303017e-05 | -140.4294 | 6.278329e-05 | 633.4687 | -3.184371e-05 | -134.9311 | 6.662025e-05 | 673.0772 | -3.35682e-05 | -140.4833
0.9294922 | 4.654462e-05 | 427.0626 | -3.407363e-05 | -227.5815 | 4.58512e-05 | 419.2179 | -3.400377e-05 | -229.2284 | 4.722688e-05 | 435.4097 | -3.412161e-05 | -225.1645 | 0.9303145 | 6.293067e-05 | 644.9981 | -2.939418e-05 | -104.7084 | 6.073982e-05 | 623.128 | -2.823778e-05 | -99.39699 | 6.444018e-05 | 661.6064 | -2.983084e-05 | -103.9027
0.9759135 | 4.161992e-05 | 385.3228 | -2.964693e-05 | -193.3852 | 4.097301e-05 | 377.8753 | -2.9595e-05 | -195.1581 | 4.222729e-05 | 392.7883 | -2.966518e-05 | -191.0002 | 0.9768944 | 6.171895e-05 | 642.6263 | -2.629887e-05 | -72.10572 | 5.954335e-05 | 620.9028 | -2.516781e-05 | -66.97739 | 6.312181e-05 | 658.3984 | -2.66372e-05 | -70.47197
1.025731 | 3.69909e-05 | 346.0924 | -2.55125e-05 | -161.4537 | 3.638228e-05 | 338.9391 | -2.547719e-05 | -163.3784 | 3.752837e-05 | 352.6683 | -2.551645e-05 | -159.2746 | 1.026893 | 6.158015e-05 | 650.3316 | -2.389136e-05 | -43.72361 | 5.938997e-05 | 628.3534 | -2.280391e-05 | -39.08583 | 6.28644e-05 | 665.0511 | -2.415777e-05 | -41.59522
1.079193 | 3.251379e-05 | 307.3431 | -2.164828e-05 | -132.469 | 3.193535e-05 | 300.5727 | -2.161926e-05 | -134.3068 | 3.297819e-05 | 313.1365 | -2.163888e-05 | -130.3705 | 1.08056 | 6.305503e-05 | 672.7444 | -2.262453e-05 | -23.00022 | 6.083541e-05 | 649.9528 | -2.163113e-05 | -19.70042 | 6.421044e-05 | 685.9159 | -2.286422e-05 | -21.15669
1.136566 | 2.83133e-05 | 270.1553 | -1.816078e-05 | -107.228 | 2.77919e-05 | 264.2371 | -1.817581e-05 | -109.0344 | 2.873692e-05 | 275.6449 | -1.818748e-05 | -105.3953 | 1.138166 | 6.659823e-05 | 715.6471 | -2.266921e-05 | -9.231827 | 6.433203e-05 | 691.416 | -2.178306e-05 | -7.86458 | 6.763623e-05 | 726.9005 | -2.291532e-05 | -8.405401
1.198137 | 2.459386e-05 | 238.0243 | -1.50319e-05 | -83.7485 | 2.413059e-05 | 232.2525 | -1.498863e-05 | -85.40736 | 2.499595e-05 | 242.6153 | -1.501895e-05 | -82.31776 | 1.2 | 7.226598e-05 | 779.1605 | -2.418922e-05 | -4.085266 | 7.003309e-05 | 754.4214 | -2.329335e-05 | -3.417665 | 7.333854e-05 | 790.0412 | -2.439243e-05 | -3.563605
1.293285 | 1.954956e-05 | 191.1725 | -1.131335e-05 | -59.44337 | 1.914219e-05 | 186.6537 | -1.126314e-05 | -60.24659 | 1.990227e-05 | 195.6075 | -1.13244e-05 | -57.96243
1.388434 | 1.544064e-05 | 154.1846 | -8.160254e-06 | -37.46157 | 1.50725e-05 | 150.0978 | -8.051026e-06 | -37.67221 | 1.574803e-05 | 157.8238 | -8.164886e-06 | -36.3562
1.483582 | 1.209304e-05 | 123.5094 | -5.697526e-06 | -20.95514 | 1.175684e-05 | 119.9363 | -5.576087e-06 | -20.81228 | 1.236634e-05 | 126.5942 | -5.756999e-06 | -20.57268
1.578731 | 9.367501e-06 | 98.15323 | -3.789881e-06 | -8.688478 | 9.056022e-06 | 95.03539 | -3.627644e-06 | -7.959742 | 9.612938e-06 | 100.7467 | -3.886327e-06 | -8.871349
1.67388 | 7.155776e-06 | 77.2517 | -2.324525e-06 | 0.268993 | 6.865733e-06 | 74.56044 | -2.120673e-06 | 1.588154 | 7.380144e-06 | 79.41835 | -2.464155e-06 | -0.520291
1.769028 | 5.371213e-06 | 60.10984 | -1.211665e-06 | 6.655064 | 5.09947e-06 | 57.81849 | -9.630811e-07 | 8.58879 | 5.578782e-06 | 61.89387 | -1.396049e-06 | 5.256168
1.864177 | 3.942246e-06 | 46.14346 | -3.805973e-07 | 11.04084 | 3.686944e-06 | 44.2279 | -8.755294e-08 | 13.57788 | 4.136483e-06 | 47.57413 | -6.127537e-07 | 9.008938
1.959325 | 2.808589e-06 | 34.85165 | 2.254761e-07 | 13.87616 | 2.568287e-06 | 33.29689 | 5.633919e-07 | 17.01656 | 2.991716e-06 | 35.95303 | -5.53466e-08 | 11.21
2.054474 | 1.919107e-06 | 25.80255 | 6.534e-07 | 15.52477 | 1.692965e-06 | 24.59654 | 1.035905e-06 | 19.26104 | 2.092602e-06 | 26.58984 | 3.234393e-07 | 12.22374
2.149622 | 1.230271e-06 | 18.62303 | 9.416058e-07 | 16.27912 | 1.017802e-06 | 17.75861 | 1.36827e-06 | 20.60454 | 1.394889e-06 | 19.10658 | 5.627138e-07 | 12.3491
2.244771 | 7.05092e-07 | 12.99126 | 1.121588e-06 | 16.37347 | 5.061472e-07 | 12.46389 | 1.59176e-06 | 21.27942 | 8.610664e-07 | 13.17584 | 6.943141e-07 | 11.82179
2.33992 | 3.12272e-07 | 8.631097 | 1.219048e-06 | 15.99452 | 1.26935e-07 | 8.438998 | 1.731997e-06 | 21.47261 | 4.594137e-07 | 8.5179 | 7.442215e-07 | 10.83065
2.435068 | 2.551789e-08 | 5.307339 | 1.254761e-06 | 15.28929 | -1.459465e-07 | 5.45111 | 1.80978e-06 | 21.33222 | 1.63342e-07 | 4.894248 | 7.333334e-07 | 9.522772
2.530217 | -1.770758e-07 | 2.821453 | 1.24539e-06 | 14.37242 | -3.343047e-07 | 3.302558 | 1.841795e-06 | 20.97317 | -4.925203e-08 | 2.104093 | 6.783141e-07 | 8.012171
2.625365 | -3.135801e-07 | 1.007276 | 1.204087e-06 | 13.33131 | -4.561574e-07 | 1.829863 | 1.841469e-06 | 20.4873 | -1.965307e-07 | -0.02028261 | 5.922151e-07 | 6.384593
2.720514 | -3.987317e-07 | -0.2723947 | 1.141127e-06 | 12.23183 | -5.262897e-07 | 0.8936751 | 1.819137e-06 | 19.93926 | -2.932352e-07 | -1.617056 | 4.850822e-07 | 4.703136
2.815663 | -4.443997e-07 | -1.129926 | 1.064351e-06 | 11.12169 | -5.566314e-07 | 0.3867826 | 1.783306e-06 | 19.38779 | -3.511462e-07 | -2.798813 | 3.644296e-07 | 3.011897
2.910811 | -4.599795e-07 | -1.655726 | 9.79594e-07 | 10.03414 | -5.567945e-07 | 0.2096174 | 1.739556e-06 | 18.85669 | -3.794978e-07 | -3.655512 | 2.356845e-07 | 1.339972
3.00596 | -4.527625e-07 | -1.920627 | 8.910417e-07 | 8.991558 | -5.341992e-07 | 0.3060578 | 1.693932e-06 | 18.39917 | -3.853447e-07 | -4.257962 | 1.024998e-07 | -0.2965009
3.101109 | -4.282245e-07 | -1.98112 | 8.015982e-07 | 8.005496 | -4.947472e-07 | 0.5918019 | 1.646875e-06 | 17.98244 | -3.738606e-07 | -4.658477 | -3.265593e-08 | -1.887778
3.196257 | -3.902685e-07 | -1.875904 | 7.118992e-07 | 7.074108 | -4.424251e-07 | 1.075679 | 1.608221e-06 | 17.72756 | -3.486348e-07 | -4.895891 | -1.684219e-07 | -3.432494
3.291406 | -3.414017e-07 | -1.633022 | 6.250078e-07 | 6.214585 | -3.804911e-07 | 1.645499 | 1.560382e-06 | 17.40598 | -3.117564e-07 | -4.999788 | -3.052963e-07 | -4.947318
3.386554 | -2.829918e-07 | -1.263869 | 5.482131e-07 | 5.485827 | -3.101722e-07 | 2.366416 | 1.551979e-06 | 17.48766 | -2.643782e-07 | -5.010082 | -4.50151e-07 | -6.5186
3.481703 | -2.148613e-07 | -0.8002849 | 4.738453e-07 | 4.792278 | -2.318672e-07 | 3.112888 | 1.409038e-06 | 16.43752 | -2.049026e-07 | -4.927895 | -6.101802e-07 | -8.218858
3.576851 | -1.374739e-07 | -0.04083131 | 3.35863e-07 | 3.802827 | -1.480414e-07 | 3.455074 | 1.575059e-06 | 17.44722 | -1.371185e-07 | -4.621289 | -7.611212e-07 | -9.688376
3.672 | -6.681217e-08 | 1.226186 | 1.394817e-07 | 2.901302 | -3.319024e-09 | 8.865257 | 1.12161e-06 | 18.00003 | -2.40574e-09 | -2.947311 | -7.741265e-07 | -9.213925
3.794 | -2.172382e-08 | 0.5898076 | 2.330101e-07 | 2.658281 | 1.731116e-10 | 2.609937 | 1.000806e-06 | 10.73539 | 3.622686e-10 | -1.801875 | -4.605275e-07 | -5.544442
3.916 | -1.088329e-08 | 0.3240058 | 2.551359e-07 | 2.484161 | -5.607972e-10 | 1.048966 | 4.418117e-07 | 4.641163 | -4.831838e-10 | -0.4813572 | -9.398716e-08 | -1.240637
4.038 | -8.258626e-09 | 0.4034233 | 1.918066e-07 | 2.028015 | -4.538108e-10 | 0.6184249 | 2.846815e-07 | 2.93381 | -4.316605e-10 | 0.3273388 | 1.013814e-07 | 1.154092
4.16 | -6.924628e-09 | 0.4394504 | 1.4384e-07 | 1.663705 | -4.136761e-10 | 0.5129395 | 1.560596e-07 | 1.783549 | -4.115174e-10 | 0.5648035 | 1.481682e-07 | 1.771316
4.282 | -5.944034e-09 | 0.4232899 | 1.209502e-07 | 1.453709 | -3.545702e-10 | 0.4766997 | 1.231623e-07 | 1.479694 | -3.548981e-10 | 0.5383537 | 1.357621e-07 | 1.643664
4.404 | -5.105005e-09 | 0.3826737 | 1.052768e-07 | 1.279007 | -3.049221e-10 | 0.4204414 | 9.924877e-08 | 1.228847 | -3.046894e-10 | 0.456097 | 1.138326e-07 | 1.382926
4.526 | -4.376921e-09 | 0.3347828 | 9.171953e-08 | 1.115115 | -2.615066e-10 | 0.377315 | 9.052181e-08 | 1.114503 | -2.602905e-10 | 0.3830288 | 9.559507e-08 | 1.161403
4.648 | -3.748608e-09 | 0.2901941 | 7.999417e-08 | 0.9702107 | -2.238256e-10 | 0.3253541 | 7.837803e-08 | 0.9636249 | -2.225941e-10 | 0.3266752 | 8.161763e-08 | 0.9912426
4.77 | -3.208622e-09 | 0.251601 | 6.956431e-08 | 0.8425393 | -1.916732e-10 | 0.2849533 | 6.952196e-08 | 0.851049 | -1.904053e-10 | 0.2815958 | 7.04432e-08 | 0.8551618
4.892 | -2.744919e-09 | 0.2182354 | 6.035833e-08 | 0.7306528 | -1.638523e-10 | 0.2453265 | 5.990372e-08 | 0.7330932 | -1.628455e-10 | 0.2440143 | 6.106869e-08 | 0.7412328
5.014 | -2.346161e-09 | 0.1891855 | 5.229181e-08 | 0.6328623 | -1.400362e-10 | 0.2133519 | 5.223861e-08 | 0.6386823 | -1.391462e-10 | 0.2114413 | 5.292758e-08 | 0.6423591
5.136 | -2.002359e-09 | 0.1637827 | 4.519257e-08 | 0.5470197 | -1.194167e-10 | 0.1836916 | 4.49343e-08 | 0.5495413 | -1.187071e-10 | 0.1828641 | 4.577028e-08 | 0.5554965
5.258 | -1.704887e-09 | 0.1412762 | 3.893972e-08 | 0.4713226 | -1.016323e-10 | 0.1586526 | 3.883821e-08 | 0.4748558 | -1.0102e-10 | 0.1575869 | 3.944364e-08 | 0.4787014
5.38 | -1.446372e-09 | 0.1213653 | 3.340371e-08 | 0.4043584 | -8.614743e-11 | 0.1358139 | 3.323364e-08 | 0.4063807 | -8.565134e-11 | 0.135186 | 3.383429e-08 | 0.4106262
5.502 | -1.220451e-09 | 0.1035364 | 2.847081e-08 | 0.3446383 | -7.265102e-11 | 0.1159146 | 2.837736e-08 | 0.3469372 | -7.22297e-11 | 0.1152165 | 2.883646e-08 | 0.3499637
5.624 | -1.021655e-09 | 0.08756154 | 2.405286e-08 | 0.2911742 | -6.077162e-11 | 0.0978028 | 2.394167e-08 | 0.2927099 | -6.043383e-11 | 0.09732714 | 2.435812e-08 | 0.2956132
5.746 | -8.45247e-10 | 0.07306984 | 2.00588e-08 | 0.242817 | -5.024645e-11 | 0.08162113 | 1.998785e-08 | 0.2443365 | -4.99685e-11 | 0.08116211 | 2.031306e-08 | 0.2465161
5.868 | -6.871765e-10 | 0.05985275 | 1.642201e-08 | 0.1987845 | -4.082696e-11 | 0.06676417 | 1.63568e-08 | 0.1999178 | -4.060308e-11 | 0.06642577 | 1.66252e-08 | 0.2017571
5.99 | -5.443649e-10 | 0.04763161 | 1.307269e-08 | 0.1582062 | -3.2204e-11 | 0.05316809 | 1.30425e-08 | 0.1593386 | -3.197961e-11 | 0.05279179 | 1.32152e-08 | 0.1603629
6.112 | -4.166252e-10 | 0.03621609 | 9.962081e-09 | 0.1204943 | -2.442597e-11 | 0.04051763 | 9.96633e-09 | 0.1216456 | -2.411319e-11 | 0.03997833 | 1.001023e-08 | 0.1214602
6.234 | -3.204632e-10 | 0.02528867 | 7.026719e-09 | 0.08495001 | -1.474606e-11 | 0.02888347 | 7.068483e-09 | 0.08640139 | -1.407908e-11 | 0.02778962 | 6.933253e-09 | 0.08420404
6.356 | -3.436481e-10 | 0.01416218 | 4.200643e-09 | 0.05106324 | -7.478926e-12 | 0.01843025 | 4.37439e-09 | 0.05401236 | -6.509494e-12 | 0.01661743 | 4.084017e-09 | 0.04983374
6.478 | -1.153499e-09 | -0.002304887 | 1.821769e-09 | 0.02185519 | 7.552796e-11 | 0.01140015 | 1.977625e-09 | 0.02684577 | 7.829398e-11 | 0.009264458 | 1.751901e-09 | 0.02285467
6.6 | -5.631345e-09 | -0.05201098 | 1.916563e-09 | 0.00928028 | -1.791038e-10 | 0.00175945 | 1.086507e-09 | 0.01203659 | -1.823493e-10 | 0.002758712 | 5.99068e-10 | 0.009104111

## Sub 4 0.3% 30 ksi L
0.125
Group 2, Condition 3 (IFF) Sequence Step 1 - IFF 1.2%
PATHS ALONG Y-DIRECTION (L) | [12 empty] | PATHS ALONG X-DIRECTION (T) | [12 empty] | PATHS ALONG Z-DIRECTION (THROUGH THICKNESS)
| Midplane |  | Midplane |  | Entry |  | Entry |  | Exit |  | Exit |  |  | Midplane |  | Midplane |  | Entry |  | Entry |  | Exit |  | Exit |  |  | At bore |  | At bore |  | 0.02" away from bore |  | 0.02" away from bore
| Hoop |  | Radial |  | Hoop |  | Radial |  | Hoop |  | Radial |  |  | Hoop |  | Radial |  | Hoop |  | Radial |  | Hoop |  | Radial |  |  | Hoop |  | Radial |  | Hoop |  | Radial
Radial | Strain | Stress | Strain | Stress | Strain | Stress | Strain | Stress | Strain | Stress | Strain | Stress | Radial | Strain | Stress | Strain | Stress | Strain | Stress | Strain | Stress | Strain | Stress | Strain | Stress | z coordinate | Strain | Stress | Strain | Stress | Strain | Stress | Strain | Stress
dim, in | in/in | psi | in/in | psi | in/in | psi | in/in | psi | in/in | psi | in/in | psi | dim, in | in/in | psi | in/in | psi | in/in | psi | in/in | psi | in/in | psi | in/in | psi | in | in/in | psi | in/in | psi | in/in | psi | in/in | psi
0 | [33 empty] | 0
nan | [33 empty] | nan
nan | [33 empty] | nan
nan | [33 empty] | nan
nan | [33 empty] | nan
nan | [33 empty] | nan
nan | [33 empty] | nan
nan | [33 empty] | nan
nan | [33 empty] | nan
nan | [33 empty] | nan
nan | [33 empty] | nan
nan | [33 empty] | nan
nan | [33 empty] | nan
nan | [33 empty] | nan
nan | [33 empty] | nan
nan | [33 empty] | nan
nan | [33 empty] | nan
nan | [33 empty] | nan
nan | [33 empty] | nan
nan | [33 empty] | nan
nan | [33 empty] | nan
nan | [33 empty] | nan
nan | [33 empty] | nan
nan | [33 empty] | nan
nan | [33 empty] | nan
nan | [33 empty] | nan
nan | [33 empty] | nan
nan | [33 empty] | nan
nan | [33 empty] | nan
nan | [33 empty] | nan
nan | [33 empty] | nan
nan | [33 empty] | nan
nan | [33 empty] | nan
nan | [33 empty] | nan
nan | [33 empty] | nan
nan | [33 empty] | nan
nan | [33 empty] | nan
nan | [33 empty] | nan
nan | [33 empty] | nan
nan | [33 empty] | nan
nan | [33 empty] | nan
nan | [33 empty] | nan
nan | [33 empty] | nan
nan | [33 empty] | nan
nan | [33 empty] | nan
nan | [33 empty] | nan
nan | [33 empty] | nan
nan | [33 empty] | nan
nan | [33 empty] | nan
nan | [33 empty] | nan
nan | [33 empty] | nan
nan | [33 empty] | nan
nan | [33 empty] | nan
nan | [33 empty] | nan
nan | [33 empty] | nan
nan | [33 empty] | nan
nan | [33 empty] | nan
nan | [33 empty] | nan

## Sub 4 0.3% 30 ksi U
0.125
Group 2, Condition 3 (IFF) Sequence Step 2 - remove IFF 1.2%
PATHS ALONG Y-DIRECTION (L) | [12 empty] | PATHS ALONG X-DIRECTION (T) | [12 empty] | PATHS ALONG Z-DIRECTION (THROUGH THICKNESS)
| Midplane |  | Midplane |  | Entry |  | Entry |  | Exit |  | Exit |  |  | Midplane |  | Midplane |  | Entry |  | Entry |  | Exit |  | Exit |  |  | At bore |  | At bore |  | 0.02" away from bore |  | 0.02" away from bore
| Hoop |  | Radial |  | Hoop |  | Radial |  | Hoop |  | Radial |  |  | Hoop |  | Radial |  | Hoop |  | Radial |  | Hoop |  | Radial |  |  | Hoop |  | Radial |  | Hoop |  | Radial
Radial | Strain | Stress | Strain | Stress | Strain | Stress | Strain | Stress | Strain | Stress | Strain | Stress | Radial | Strain | Stress | Strain | Stress | Strain | Stress | Strain | Stress | Strain | Stress | Strain | Stress | z coordinate | Strain | Stress | Strain | Stress | Strain | Stress | Strain | Stress
dim, in | in/in | psi | in/in | psi | in/in | psi | in/in | psi | in/in | psi | in/in | psi | dim, in | in/in | psi | in/in | psi | in/in | psi | in/in | psi | in/in | psi | in/in | psi | in | in/in | psi | in/in | psi | in/in | psi | in/in | psi
0 | [33 empty] | 0
nan | [33 empty] | nan
nan | [33 empty] | nan
nan | [33 empty] | nan
nan | [33 empty] | nan
nan | [33 empty] | nan
nan | [33 empty] | nan
nan | [33 empty] | nan
nan | [33 empty] | nan
nan | [33 empty] | nan
nan | [33 empty] | nan
nan | [33 empty] | nan
nan | [33 empty] | nan
nan | [33 empty] | nan
nan | [33 empty] | nan
nan | [33 empty] | nan
nan | [33 empty] | nan
nan | [33 empty] | nan
nan | [33 empty] | nan
nan | [33 empty] | nan
nan | [33 empty] | nan
nan | [33 empty] | nan
nan | [33 empty] | nan
nan | [33 empty] | nan
nan | [33 empty] | nan
nan | [33 empty] | nan
nan | [33 empty] | nan
nan | [33 empty] | nan
nan | [33 empty] | nan
nan | [33 empty] | nan
nan | [33 empty] | nan
nan | [33 empty] | nan
nan | [33 empty] | nan
nan | [33 empty] | nan
nan | [33 empty] | nan
nan | [33 empty] | nan
nan | [33 empty] | nan
nan | [33 empty] | nan
nan | [33 empty] | nan
nan | [33 empty] | nan
nan | [33 empty] | nan
nan | [33 empty] | nan
nan | [33 empty] | nan
nan | [33 empty] | nan
nan | [33 empty] | nan
nan | [33 empty] | nan
nan | [33 empty] | nan
nan | [33 empty] | nan
nan | [33 empty] | nan
nan | [33 empty] | nan
nan | [33 empty] | nan
nan | [33 empty] | nan
nan | [33 empty] | nan
nan | [33 empty] | nan
nan | [33 empty] | nan
nan | [33 empty] | nan
nan | [33 empty] | nan
nan | [33 empty] | nan

## Sub 4 0.3% 30 ksi R
0.125
Group 2, Condition 3 (IFF) Sequence Step 2 - remove IFF 1.2%
PATHS ALONG Y-DIRECTION (L) | [12 empty] | PATHS ALONG X-DIRECTION (T) | [12 empty] | PATHS ALONG Z-DIRECTION (THROUGH THICKNESS)
| Midplane |  | Midplane |  | Entry |  | Entry |  | Exit |  | Exit |  |  | Midplane |  | Midplane |  | Entry |  | Entry |  | Exit |  | Exit |  |  | At bore |  | At bore |  | 0.02" away from bore |  | 0.02" away from bore
| Hoop |  | Radial |  | Hoop |  | Radial |  | Hoop |  | Radial |  |  | Hoop |  | Radial |  | Hoop |  | Radial |  | Hoop |  | Radial |  |  | Hoop |  | Radial |  | Hoop |  | Radial
Radial | Strain | Stress | Strain | Stress | Strain | Stress | Strain | Stress | Strain | Stress | Strain | Stress | Radial | Strain | Stress | Strain | Stress | Strain | Stress | Strain | Stress | Strain | Stress | Strain | Stress | z coordinate | Strain | Stress | Strain | Stress | Strain | Stress | Strain | Stress
dim, in | in/in | psi | in/in | psi | in/in | psi | in/in | psi | in/in | psi | in/in | psi | dim, in | in/in | psi | in/in | psi | in/in | psi | in/in | psi | in/in | psi | in/in | psi | in | in/in | psi | in/in | psi | in/in | psi | in/in | psi
0 | [33 empty] | 0
nan | [33 empty] | nan
nan | [33 empty] | nan
nan | [33 empty] | nan
nan | [33 empty] | nan
nan | [33 empty] | nan
nan | [33 empty] | nan
nan | [33 empty] | nan
nan | [33 empty] | nan
nan | [33 empty] | nan
nan | [33 empty] | nan
nan | [33 empty] | nan
nan | [33 empty] | nan
nan | [33 empty] | nan
nan | [33 empty] | nan
nan | [33 empty] | nan
nan | [33 empty] | nan
nan | [33 empty] | nan
nan | [33 empty] | nan
nan | [33 empty] | nan
nan | [33 empty] | nan
nan | [33 empty] | nan
nan | [33 empty] | nan
nan | [33 empty] | nan
nan | [33 empty] | nan
nan | [33 empty] | nan
nan | [33 empty] | nan
nan | [33 empty] | nan
nan | [33 empty] | nan
nan | [33 empty] | nan
nan | [33 empty] | nan
nan | [33 empty] | nan
nan | [33 empty] | nan
nan | [33 empty] | nan
nan | [33 empty] | nan
nan | [33 empty] | nan
nan | [33 empty] | nan
nan | [33 empty] | nan
nan | [33 empty] | nan
nan | [33 empty] | nan
nan | [33 empty] | nan
nan | [33 empty] | nan
nan | [33 empty] | nan
nan | [33 empty] | nan
nan | [33 empty] | nan
nan | [33 empty] | nan
nan | [33 empty] | nan
nan | [33 empty] | nan
nan | [33 empty] | nan
nan | [33 empty] | nan
nan | [33 empty] | nan
nan | [33 empty] | nan
nan | [33 empty] | nan
nan | [33 empty] | nan
nan | [33 empty] | nan
nan | [33 empty] | nan
nan | [33 empty] | nan
nan | [33 empty] | nan

## Sub 5 0.3% 30 ksi I
0.125
Group 2, Condition 3 (IFF) Sequence Step 1 - IFF 1.2%
PATHS ALONG Y-DIRECTION (L) | [12 empty] | PATHS ALONG X-DIRECTION (T) | [12 empty] | PATHS ALONG Z-DIRECTION (THROUGH THICKNESS)
| Midplane |  | Midplane |  | Entry |  | Entry |  | Exit |  | Exit |  |  | Midplane |  | Midplane |  | Entry |  | Entry |  | Exit |  | Exit |  |  | At bore |  | At bore |  | 0.02" away from bore |  | 0.02" away from bore
| Hoop |  | Radial |  | Hoop |  | Radial |  | Hoop |  | Radial |  |  | Hoop |  | Radial |  | Hoop |  | Radial |  | Hoop |  | Radial |  |  | Hoop |  | Radial |  | Hoop |  | Radial
Radial | Strain | Stress | Strain | Stress | Strain | Stress | Strain | Stress | Strain | Stress | Strain | Stress | Radial | Strain | Stress | Strain | Stress | Strain | Stress | Strain | Stress | Strain | Stress | Strain | Stress | z coordinate | Strain | Stress | Strain | Stress | Strain | Stress | Strain | Stress
dim, in | in/in | psi | in/in | psi | in/in | psi | in/in | psi | in/in | psi | in/in | psi | dim, in | in/in | psi | in/in | psi | in/in | psi | in/in | psi | in/in | psi | in/in | psi | in | in/in | psi | in/in | psi | in/in | psi | in/in | psi
0.125 | 0.00264125415 | 21522.7364 | -0.00262163576 | -21213.5194 | 0.00264197469 | 21533.6673 | -0.00262198248 | -21211.2574 | 0.00264197469 | 21533.6673 | -0.00262198248 | -21211.2574 | 0.125 | 0.00261403775 | 21327.3633 | -0.00258975886 | -20929.0304 | 0.00261331988 | 21316.6762 | -0.00258940513 | -20931.0154 | 0.00261331988 | 21316.6762 | -0.00258940513 | -20931.0154 | 0 | 0.00261331988 | 21316.6762 | -0.00258940513 | -20931.0154 | 0.00194399533 | 15879.6209 | -0.0019205417 | -15501.5865 | 0 | 0.125 | 0 | 0.125
0.1252 | 0.00263286367 | 21454.642 | -0.00261324046 | -21145.3083 | 0.00263358387 | 21465.5547 | -0.00261358453 | -21143.0405 | 0.00263358387 | 21465.5547 | -0.00261358453 | -21143.0405 | 0.1252 | 0.00260571116 | 21259.6824 | -0.0025814406 | -20861.55 | 0.00260499372 | 21249.0098 | -0.00258109002 | -20863.5495 | 0.00260499372 | 21249.0098 | -0.00258109002 | -20863.5495 | 0.000625 | 0.00261333717 | 21316.9025 | -0.00258940318 | -20930.9139 | 0.00194400838 | 15879.7722 | -0.0019205434 | -15501.5549 | 0.0002 | 0.1252 | 0.0002 | 0.1252
0.1254 | 0.00262451331 | 21386.873 | -0.00260488532 | -21077.4238 | 0.00262523314 | 21397.7676 | -0.00260522676 | -21075.1499 | 0.00262523314 | 21397.7676 | -0.00260522676 | -21075.1499 | 0.1254 | 0.00259742546 | 21192.3362 | -0.00257316294 | -20794.3968 | 0.0025967085 | 21181.6785 | -0.00257281545 | -20796.4102 | 0.0025967085 | 21181.6785 | -0.00257281545 | -20796.4102 | 0.00125 | 0.00261335387 | 21317.1223 | -0.00258940168 | -20930.8178 | 0.00194402116 | 15879.9215 | -0.00192054495 | -15501.5219 | 0.0004 | 0.1254 | 0.0004 | 0.1254
0.1256 | 0.00261620282 | 21319.4273 | -0.00259657009 | -21009.8636 | 0.00261692223 | 21330.3038 | -0.00259690892 | -21007.5835 | 0.00261692223 | 21330.3038 | -0.00259690892 | -21007.5835 | 0.1256 | 0.00258918033 | 21125.3216 | -0.00256492554 | -20727.5682 | 0.00258846388 | 21114.6793 | -0.00256458108 | -20729.595 | 0.00258846388 | 21114.6793 | -0.00256458108 | -20729.595 | 0.001875 | 0.00261337 | 21317.3359 | -0.00258940059 | -20930.7264 | 0.00194403368 | 15880.0686 | -0.00192054635 | -15501.4879 | 0.0006 | 0.1256 | 0.0006 | 0.1256
0.1258 | 0.00260793194 | 21252.303 | -0.00258829452 | -20942.6258 | 0.00260865091 | 21263.1612 | -0.00258863075 | -20940.3394 | 0.00260865091 | 21263.1612 | -0.00258863075 | -20940.3394 | 0.1258 | 0.00258097543 | 21058.6359 | -0.00255672809 | -20661.0619 | 0.00258025953 | 21048.0095 | -0.00255638659 | -20663.1013 | 0.00258025953 | 21048.0095 | -0.00255638659 | -20663.1013 | 0.0025 | 0.00261338561 | 21317.5438 | -0.00258939988 | -20930.6395 | 0.00194404594 | 15880.2136 | -0.00192054764 | -15501.4528 | 0.0008 | 0.1258 | 0.0008 | 0.1258
0.126 | 0.00259970043 | 21185.498 | -0.00258005835 | -20875.7083 | 0.00260041891 | 21196.338 | -0.002580392 | -20873.4154 | 0.00260041891 | 21196.338 | -0.002580392 | -20873.4154 | 0.126 | 0.00257281042 | 20992.2764 | -0.00254857027 | -20594.8752 | 0.00257209511 | 20981.6663 | -0.00254823168 | -20596.9267 | 0.00257209511 | 20981.6663 | -0.00254823168 | -20596.9267 | 0.003125 | 0.00261340072 | 21317.7464 | -0.0025893995 | -20930.5565 | 0.00194405795 | 15880.3565 | -0.00192054882 | -15501.417 | 0.001 | 0.126 | 0.001 | 0.126
0.1262 | 0.00259150803 | 21119.0103 | -0.00257186133 | -20809.109 | 0.00259222598 | 21129.832 | -0.00257219242 | -20806.8095 | 0.00259222598 | 21129.832 | -0.00257219242 | -20806.8095 | 0.1262 | 0.002564685 | 20926.2402 | -0.00254045178 | -20529.0058 | 0.00256397031 | 20915.6468 | -0.00254011604 | -20531.0688 | 0.00256397031 | 20915.6468 | -0.00254011604 | -20531.0688 | 0.00375 | 0.00261341537 | 21317.944 | -0.00258939942 | -20930.4772 | 0.00194406971 | 15880.4972 | -0.0019205499 | -15501.3805 | 0.0012 | 0.1262 | 0.0012 | 0.1262
0.1264 | 0.00258335449 | 21052.8379 | -0.00256370322 | -20742.8259 | 0.00258407189 | 21063.6411 | -0.00256403177 | -20740.5197 | 0.00258407189 | 21063.6411 | -0.00256403177 | -20740.5197 | 0.1264 | 0.00255659884 | 20860.5248 | -0.00253237231 | -20463.4514 | 0.00255588481 | 20849.9486 | -0.00253203937 | -20465.5253 | 0.00255588481 | 20849.9486 | -0.00253203937 | -20465.5253 | 0.004375 | 0.00261342958 | 21318.1369 | -0.00258939963 | -20930.4013 | 0.00194408122 | 15880.6358 | -0.0019205509 | -15501.3435 | 0.0014 | 0.1264 | 0.0014 | 0.1264
0.1266 | 0.00257523957 | 20986.9788 | -0.00255558376 | -20676.857 | 0.00257595639 | 20997.7636 | -0.00255590978 | -20674.5441 | 0.00257595639 | 20997.7636 | -0.00255590978 | -20674.5441 | 0.1266 | 0.00254855163 | 20795.1275 | -0.00252433155 | -20398.2096 | 0.00254783829 | 20784.5688 | -0.00252400135 | -20400.2938 | 0.00254783829 | 20784.5688 | -0.00252400135 | -20400.2938 | 0.005 | 0.00261344338 | 21318.3253 | -0.00258940008 | -20930.3285 | 0.00194409249 | 15880.7722 | -0.00192055182 | -15501.306 | 0.0016 | 0.1266 | 0.0016 | 0.1266
0.1268 | 0.00256716303 | 20921.4311 | -0.00254750271 | -20611.2002 | 0.00256787924 | 20932.1972 | -0.00254782623 | -20608.8806 | 0.00256787924 | 20932.1972 | -0.00254782623 | -20608.8806 | 0.1268 | 0.00254054306 | 20730.0458 | -0.00251632922 | -20333.2781 | 0.00253983044 | 20719.5049 | -0.00251600172 | -20335.3721 | 0.00253983044 | 20719.5049 | -0.00251600172 | -20335.3721 | 0.005625 | 0.00261345678 | 21318.5095 | -0.00258940077 | -20930.2587 | 0.00194410353 | 15880.9065 | -0.00192055267 | -15501.2683 | 0.0018 | 0.1268 | 0.0018 | 0.1268
0.127 | 0.00255912463 | 20856.1927 | -0.00253945983 | -20545.8537 | 0.0025598402 | 20866.9402 | -0.00253978087 | -20543.5274 | 0.0025598402 | 20866.9402 | -0.00253978087 | -20543.5274 | 0.127 | 0.00253257284 | 20665.277 | -0.00250836503 | -20268.6546 | 0.00253186096 | 20654.7543 | -0.00250804016 | -20270.7579 | 0.00253186096 | 20654.7543 | -0.00250804016 | -20270.7579 | 0.00625 | 0.00261346981 | 21318.6896 | -0.00258940167 | -20930.1916 | 0.00194411433 | 15881.0387 | -0.00192055348 | -15501.2304 | 0.002 | 0.127 | 0.002 | 0.127
0.1272 | 0.00255112412 | 20791.2618 | -0.00253145488 | -20480.8154 | 0.00255183902 | 20801.9906 | -0.00253177346 | -20478.4824 | 0.00255183902 | 20801.9906 | -0.00253177346 | -20478.4824 | 0.1272 | 0.00252464066 | 20600.8187 | -0.00250043868 | -20204.3369 | 0.00252392955 | 20590.3146 | -0.00250011641 | -20206.449 | 0.00252392955 | 20590.3146 | -0.00250011641 | -20206.449 | 0.006875 | 0.00261348248 | 21318.8658 | -0.00258940276 | -20930.127 | 0.00194412491 | 15881.1687 | -0.00192055423 | -15501.1924 | 0.0022 | 0.1272 | 0.0022 | 0.1272
0.1274 | 0.00254316127 | 20726.6365 | -0.00252348762 | -20416.0833 | 0.00254387547 | 20737.3464 | -0.00252380375 | -20413.7437 | 0.00254387547 | 20737.3464 | -0.00252380375 | -20413.7437 | 0.1274 | 0.00251674623 | 20536.6684 | -0.00249254991 | -20140.3228 | 0.00251603592 | 20526.1832 | -0.00249223018 | -20142.4432 | 0.00251603592 | 20526.1832 | -0.00249223018 | -20142.4432 | 0.0075 | 0.00261349481 | 21319.0383 | -0.00258940402 | -20930.0649 | 0.00194413526 | 15881.2966 | -0.00192055495 | -15501.1544 | 0.0024 | 0.1274 | 0.0024 | 0.1274
0.1276 | 0.00253523584 | 20662.3148 | -0.00251555781 | -20351.6557 | 0.00253594933 | 20673.0057 | -0.00251587152 | -20349.3095 | 0.00253594933 | 20673.0057 | -0.00251587152 | -20349.3095 | 0.1276 | 0.00250888927 | 20472.8237 | -0.00248469843 | -20076.6103 | 0.00250817978 | 20462.3577 | -0.0024843812 | -20078.7384 | 0.00250817978 | 20462.3577 | -0.0024843812 | -20078.7384 | 0.008125 | 0.00261350682 | 21319.2071 | -0.00258940544 | -20930.0051 | 0.0019441454 | 15881.4224 | -0.00192055564 | -15501.1164 | 0.0026 | 0.1276 | 0.0026 | 0.1276
0.1278 | 0.0025273476 | 20598.2949 | -0.00250766522 | -20287.5304 | 0.00252806034 | 20608.9666 | -0.00250797653 | -20285.1777 | 0.00252806034 | 20608.9666 | -0.00250797653 | -20285.1777 | 0.1278 | 0.0025010695 | 20409.2823 | -0.00247688397 | -20013.1971 | 0.00250036085 | 20398.8357 | -0.00247656919 | -20015.3325 | 0.00250036085 | 20398.8357 | -0.00247656919 | -20015.3325 | 0.00875 | 0.00261351851 | 21319.3723 | -0.00258940701 | -20929.9474 | 0.00194415531 | 15881.5461 | -0.00192055631 | -15501.0786 | 0.0028 | 0.1278 | 0.0028 | 0.1278
0.128 | 0.00251949632 | 20534.5748 | -0.00249980961 | -20223.7057 | 0.00252020829 | 20545.2274 | -0.00250011854 | -20221.3466 | 0.00252020829 | 20545.2274 | -0.00250011854 | -20221.3466 | 0.128 | 0.00249328663 | 20346.0416 | -0.00246910627 | -19950.0812 | 0.00249257884 | 20335.6149 | -0.0024687939 | -19952.2234 | 0.00249257884 | 20335.6149 | -0.0024687939 | -19952.2234 | 0.009375 | 0.0026135299 | 21319.5342 | -0.00258940872 | -20929.892 | 0.00194416502 | 15881.6678 | -0.00192055696 | -15501.0411 | 0.003 | 0.128 | 0.003 | 0.128
0.1282 | 0.00251168177 | 20471.1528 | -0.00249199075 | -20160.1795 | 0.00251239295 | 20481.786 | -0.00249229733 | -20157.8142 | 0.00251239295 | 20481.786 | -0.00249229733 | -20157.8142 | 0.1282 | 0.00248554039 | 20283.0996 | -0.00246136506 | -19887.2605 | 0.00248483348 | 20272.6928 | -0.00246105505 | -19889.4091 | 0.00248483348 | 20272.6928 | -0.00246105505 | -19889.4091 | 0.01 | 0.00261354101 | 21319.6926 | -0.00258941055 | -20929.8385 | 0.00194417452 | 15881.7873 | -0.00192055759 | -15501.0038 | 0.0032 | 0.1282 | 0.0032 | 0.1282
0.1284 | 0.00250390371 | 20408.027 | -0.00248420841 | -20096.9502 | 0.00250461408 | 20418.6406 | -0.00248451267 | -20094.5787 | 0.00250461408 | 20418.6406 | -0.00248451267 | -20094.5787 | 0.1284 | 0.00247783051 | 20220.4538 | -0.00245366008 | -19824.7331 | 0.00247712451 | 20210.0673 | -0.0024533524 | -19826.8876 | 0.00247712451 | 20210.0673 | -0.0024533524 | -19826.8876 | 0.010625 | 0.00261355184 | 21319.8478 | -0.00258941249 | -20929.787 | 0.00194418382 | 15881.9049 | -0.00192055822 | -15500.9668 | 0.0034 | 0.1284 | 0.0034 | 0.1284
0.1286 | 0.00249616193 | 20345.1955 | -0.00247646237 | -20034.0157 | 0.00249687146 | 20355.7895 | -0.00247676432 | -20031.6383 | 0.00249687146 | 20355.7895 | -0.00247676432 | -20031.6383 | 0.1286 | 0.00247015673 | 20158.102 | -0.00244599109 | -19762.4969 | 0.00246945164 | 20147.736 | -0.00244568569 | -19764.657 | 0.00246945164 | 20147.736 | -0.00244568569 | -19764.657 | 0.01125 | 0.0026135624 | 21319.9998 | -0.00258941454 | -20929.7375 | 0.00194419292 | 15882.0204 | -0.00192055885 | -15500.9303 | 0.0036 | 0.1286 | 0.0036 | 0.1286
0.1288 | 0.00248845619 | 20282.6566 | -0.0024687524 | -19971.3742 | 0.00248916487 | 20293.2308 | -0.00246905206 | -19968.991 | 0.00248916487 | 20293.2308 | -0.00246905206 | -19968.991 | 0.1288 | 0.00246251878 | 20096.042 | -0.00243835783 | -19700.5501 | 0.00246181463 | 20085.6968 | -0.00243805468 | -19702.7153 | 0.00246181463 | 20085.6968 | -0.00243805468 | -19702.7153 | 0.011875 | 0.0026135727 | 21320.1486 | -0.00258941669 | -20929.6898 | 0.00194420182 | 15882.1339 | -0.00192055948 | -15500.8942 | 0.0038 | 0.1288 | 0.0038 | 0.1288
0.129 | 0.00248078628 | 20220.4085 | -0.00246107827 | -19909.024 | 0.00248149408 | 20230.9818 | -0.0024613724 | -19906.5836 | 0.00248149408 | 20230.9818 | -0.0024613724 | -19906.5836 | 0.129 | 0.00245491641 | 20034.2493 | -0.00243076217 | -19638.9333 | 0.00245421321 | 20023.9474 | -0.0024304591 | -19641.0605 | 0.00245421321 | 20023.9474 | -0.0024304591 | -19641.0605 | 0.0125 | 0.00261358275 | 21320.2943 | -0.00258941892 | -20929.6439 | 0.00194421053 | 15882.2455 | -0.00192056012 | -15500.8585 | 0.004 | 0.129 | 0.004 | 0.129
0.129 | 0.00248078628 | 20220.4221 | -0.00246107656 | -19908.9923 | 0.00248149408 | 20230.9627 | -0.00246137567 | -19906.6352 | 0.00248149408 | 20230.9627 | -0.00246137567 | -19906.6352 | 0.129 | 0.00245491641 | 20034.2715 | -0.00243076005 | -19638.8907 | 0.00245421321 | 20023.9277 | -0.00243046102 | -19641.0994 | 0.00245421321 | 20023.9277 | -0.00243046102 | -19641.0994 | 0.013125 | 0.00261359255 | 21320.4369 | -0.00258942124 | -20929.5998 | 0.00194421906 | 15882.3551 | -0.00192056077 | -15500.8234 | 0.004 | 0.129 | 0.004 | 0.129
0.1298 | 0.00245046903 | 19974.3856 | -0.00243074071 | -19662.5076 | 0.00245117303 | 19984.8549 | -0.00243102843 | -19660.0927 | 0.00245117303 | 19984.8549 | -0.00243102843 | -19660.0927 | 0.1298 | 0.0024248535 | 19790.0086 | -0.00240071499 | -19395.0588 | 0.002424154 | 19779.7679 | -0.00240042222 | -19397.2418 | 0.002424154 | 19779.7679 | -0.00240042222 | -19397.2418 | 0.01375 | 0.00261360212 | 21320.5765 | -0.00258942364 | -20929.5575 | 0.00194422741 | 15882.4628 | -0.00192056143 | -15500.7888 | 0.0048 | 0.1298 | 0.0048 | 0.1298
0.1306 | 0.00242070803 | 19732.8627 | -0.00240096156 | -19420.5469 | 0.00242140806 | 19743.2403 | -0.0024012415 | -19418.1285 | 0.00242140806 | 19743.2403 | -0.0024012415 | -19418.1285 | 0.1306 | 0.00239533998 | 19550.2255 | -0.00237121733 | -19155.6515 | 0.00239464436 | 19540.0687 | -0.00237093248 | -19157.8466 | 0.00239464436 | 19540.0687 | -0.00237093248 | -19157.8466 | 0.014375 | 0.00261361146 | 21320.7132 | -0.00258942612 | -20929.5168 | 0.00194423557 | 15882.5685 | -0.0019205621 | -15500.7547 | 0.0056 | 0.1306 | 0.0056 | 0.1306
0.1314 | 0.00239148978 | 19495.7437 | -0.00237172557 | -19183.0001 | 0.00239218569 | 19506.0285 | -0.00237199808 | -19180.5807 | 0.00239218569 | 19506.0285 | -0.00237199808 | -19180.5807 | 0.1314 | 0.00236636256 | 19314.7935 | -0.00234225582 | -18920.6014 | 0.002365671 | 19304.7229 | -0.00234197846 | -18922.804 | 0.002365671 | 19304.7229 | -0.00234197846 | -18922.804 | 0.015 | 0.00261362058 | 21320.8469 | -0.00258942866 | -20929.4778 | 0.00194424356 | 15882.6725 | -0.0019205628 | -15500.7213 | 0.0064 | 0.1314 | 0.0064 | 0.1314
0.1322 | 0.00236280116 | 19262.9222 | -0.0023430196 | -18949.7603 | 0.00236349282 | 19273.1133 | -0.00234328502 | -18947.3426 | 0.00236349282 | 19273.1133 | -0.00234328502 | -18947.3426 | 0.1322 | 0.00233790836 | 19083.6091 | -0.00231381748 | -18689.8015 | 0.00233722097 | 19073.6265 | -0.00231354719 | -18692.0075 | 0.00233722097 | 19073.6265 | -0.00231354719 | -18692.0075 | 0.015625 | 0.00261362948 | 21320.9778 | -0.00258943126 | -20929.4404 | 0.00194425138 | 15882.7745 | -0.00192056351 | -15500.6885 | 0.0072 | 0.1322 | 0.0072 | 0.1322
0.133 | 0.00233462944 | 19034.2951 | -0.00231483092 | -18720.724 | 0.00233531675 | 19044.3918 | -0.00231508956 | -18718.3103 | 0.00233531675 | 19044.3918 | -0.00231508956 | -18718.3103 | 0.133 | 0.00230996486 | 18856.5717 | -0.00228588972 | -18463.1483 | 0.00230928175 | 18846.6783 | -0.00228562613 | -18465.3542 | 0.00230928175 | 18846.6783 | -0.00228562613 | -18465.3542 | 0.01625 | 0.00261363817 | 21321.1059 | -0.00258943393 | -20929.4046 | 0.00194425903 | 15882.8748 | -0.00192056425 | -15500.6563 | 0.008 | 0.133 | 0.008 | 0.133
0.1338 | 0.00230696229 | 18809.7624 | -0.00228714716 | -18495.7908 | 0.00230764517 | 18819.7641 | -0.00228739935 | -18493.3835 | 0.00230764517 | 18819.7641 | -0.00228739935 | -18493.3835 | 0.1338 | 0.0022825199 | 18633.5835 | -0.00225846034 | -18240.5415 | 0.00228184115 | 18623.7805 | -0.00225820307 | -18242.7438 | 0.00228184115 | 18623.7805 | -0.00225820307 | -18242.7438 | 0.016875 | 0.00261364666 | 21321.2312 | -0.00258943665 | -20929.3703 | 0.00194426652 | 15882.9733 | -0.00192056501 | -15500.6248 | 0.0088 | 0.1338 | 0.0088 | 0.1338
0.1346 | 0.00227978774 | 18589.227 | -0.00225995635 | -18274.8632 | 0.00228046611 | 18599.1333 | -0.00226020238 | -18272.4645 | 0.00228046611 | 18599.1333 | -0.00226020238 | -18272.4645 | 0.1346 | 0.0022555617 | 18414.5496 | -0.00223151748 | -18021.8838 | 0.00225488735 | 18404.8375 | -0.0022312662 | -18024.0796 | 0.00225488735 | 18404.8375 | -0.0022312662 | -18024.0796 | 0.0175 | 0.00261365495 | 21321.3539 | -0.00258943942 | -20929.3375 | 0.00194427385 | 15883.07 | -0.00192056579 | -15500.5939 | 0.0096 | 0.1346 | 0.0096 | 0.1346
0.1354 | 0.00225309419 | 18372.5947 | -0.00223324685 | -18057.8466 | 0.00225376798 | 18382.4053 | -0.00223348701 | -18055.4588 | 0.00225376798 | 18382.4053 | -0.00223348701 | -18055.4588 | 0.1354 | 0.00222907879 | 18199.3776 | -0.00220504965 | -17807.0809 | 0.00222840889 | 18189.7568 | -0.00220480403 | -17809.2675 | 0.00222840889 | 18189.7568 | -0.00220480403 | -17809.2675 | 0.018125 | 0.00261366304 | 21321.4738 | -0.00258944224 | -20929.3062 | 0.00194428102 | 15883.1649 | -0.0019205666 | -15500.5636 | 0.0104 | 0.1354 | 0.0104 | 0.1354
0.1362 | 0.00222687035 | 18159.7741 | -0.00220700738 | -17844.6492 | 0.00222753952 | 18169.4888 | -0.00220724195 | -17842.2743 | 0.00222753952 | 18169.4888 | -0.00220724195 | -17842.2743 | 0.1362 | 0.00220306005 | 17987.9777 | -0.00217904568 | -17596.0416 | 0.00220239462 | 17978.4483 | -0.00217880543 | -17598.2166 | 0.00220239462 | 17978.4483 | -0.00217880543 | -17598.2166 | 0.01875 | 0.00261367095 | 21321.5912 | -0.0025894451 | -20929.2764 | 0.00194428803 | 15883.2582 | -0.00192056744 | -15500.5341 | 0.0112 | 0.1362 | 0.0112 | 0.1362
0.137 | 0.00220110528 | 17950.6764 | -0.00218122697 | -17635.1821 | 0.0022017698 | 17960.2952 | -0.00218145622 | -17632.8219 | 0.0022017698 | 17960.2952 | -0.00218145622 | -17632.8219 | 0.137 | 0.00217749469 | 17780.2627 | -0.00215349476 | -17388.6774 | 0.00217683373 | 17770.8246 | -0.00215325958 | -17390.8387 | 0.00217683373 | 17770.8246 | -0.00215325958 | -17390.8387 | 0.019375 | 0.00261367867 | 21321.706 | -0.00258944801 | -20929.2479 | 0.0019442949 | 15883.3498 | -0.0019205683 | -15500.5052 | 0.012 | 0.137 | 0.012 | 0.137
0.1378 | 0.00217578836 | 17745.2155 | -0.002155895 | -17429.3586 | 0.0021764482 | 17754.7384 | -0.00215611917 | -17427.0151 | 0.0021764482 | 17754.7384 | -0.00215611917 | -17427.0151 | 0.1378 | 0.0021523722 | 17576.1476 | -0.00212838637 | -17184.9026 | 0.00215171572 | 17566.8005 | -0.002128156 | -17187.0483 | 0.00215171572 | 17566.8005 | -0.002128156 | -17187.0483 | 0.02 | 0.00261368621 | 21321.8183 | -0.00258945095 | -20929.2207 | 0.00194430162 | 15883.4398 | -0.00192056919 | -15500.477 | 0.0128 | 0.1378 | 0.0128 | 0.1378
0.1386 | 0.00215090928 | 17543.3077 | -0.00213100113 | -17227.0949 | 0.00215156442 | 17552.7347 | -0.00213122046 | -17224.7697 | 0.00215156442 | 17552.7347 | -0.00213122046 | -17224.7697 | 0.1386 | 0.00212768242 | 17375.5499 | -0.00210371033 | -16984.6344 | 0.0021270304 | 17366.2933 | -0.00210348451 | -16986.7628 | 0.0021270304 | 17366.2933 | -0.00210348451 | -16986.7628 | 0.020625 | 0.00261369358 | 21321.9282 | -0.00258945393 | -20929.1949 | 0.0019443082 | 15883.5281 | -0.00192057011 | -15500.4494 | 0.0136 | 0.1386 | 0.0136 | 0.1386
0.1394 | 0.002126458 | 17344.8717 | -0.00210653533 | -17028.3094 | 0.00212710844 | 17354.2031 | -0.00210675005 | -17026.0042 | 0.00212710844 | 17354.2031 | -0.00210675005 | -17026.0042 | 0.1394 | 0.00210341545 | 17178.3891 | -0.00207945672 | -16787.7926 | 0.00210276786 | 17169.2224 | -0.00207923523 | -16789.9021 | 0.00210276786 | 17169.2224 | -0.00207923523 | -16789.9021 | 0.02125 | 0.00261370079 | 21322.0358 | -0.00258945694 | -20929.1703 | 0.00194431463 | 15883.6149 | -0.00192057106 | -15500.4225 | 0.0144 | 0.1394 | 0.0144 | 0.1394
0.1402 | 0.0021024248 | 17149.8285 | -0.00208248785 | -16832.9229 | 0.00210307053 | 17159.0645 | -0.00208269819 | -16830.6392 | 0.00210307053 | 17159.0645 | -0.00208269819 | -16830.6392 | 0.1402 | 0.00207956169 | 16984.587 | -0.00205561597 | -16594.2994 | 0.00207891852 | 16975.5096 | -0.00205539857 | -16596.3888 | 0.00207891852 | 16975.5096 | -0.00205539857 | -16596.3888 | 0.021875 | 0.00261370783 | 21322.141 | -0.00258945998 | -20929.1469 | 0.00194432093 | 15883.7001 | -0.00192057204 | -15500.3963 | 0.0152 | 0.1402 | 0.0152 | 0.1402
0.141 | 0.00207880021 | 16958.1013 | -0.00205884923 | -16640.8585 | 0.00207944124 | 16967.2423 | -0.00205905539 | -16638.5976 | 0.00207944124 | 16967.2423 | -0.00205905539 | -16638.5976 | 0.141 | 0.00205611181 | 16794.0676 | -0.00203217875 | -16404.08 | 0.00205547302 | 16785.0786 | -0.00203196524 | -16406.148 | 0.00205547302 | 16785.0786 | -0.00203196524 | -16406.148 | 0.0225 | 0.0026137147 | 21322.244 | -0.00258946304 | -20929.1246 | 0.0019443271 | 15883.7838 | -0.00192057304 | -15500.3708 | 0.016 | 0.141 | 0.016 | 0.141
0.1418 | 0.00205557504 | 16769.6156 | -0.00203561027 | -16452.0413 | 0.00205621139 | 16778.6619 | -0.00203581244 | -16449.8047 | 0.00205621139 | 16778.6619 | -0.00203581244 | -16449.8047 | 0.1418 | 0.00203305677 | 16606.7567 | -0.00200913603 | -16217.0617 | 0.00203242232 | 16597.8553 | -0.0020089262 | -16219.1074 | 0.00203242232 | 16597.8553 | -0.0020089262 | -16219.1074 | 0.023125 | 0.00261372143 | 21322.3449 | -0.00258946613 | -20929.1035 | 0.00194433313 | 15883.866 | -0.00192057407 | -15500.3459 | 0.0168 | 0.1418 | 0.0168 | 0.1418
0.1426 | 0.00203274036 | 16584.2988 | -0.00201276204 | -16266.3989 | 0.00203337204 | 16593.2509 | -0.0020129604 | -16264.1877 | 0.00203337204 | 16593.2509 | -0.0020129604 | -16264.1877 | 0.1426 | 0.00201038778 | 16422.5822 | -0.00198647904 | -16033.1748 | 0.00200975762 | 16413.7672 | -0.00198627269 | -16035.1971 | 0.00200975762 | 16413.7672 | -0.00198627269 | -16035.1971 | 0.02375 | 0.00261372801 | 21322.4436 | -0.00258946925 | -20929.0834 | 0.00194433904 | 15883.9467 | -0.00192057513 | -15500.3217 | 0.0176 | 0.1426 | 0.0176 | 0.1426
0.1434 | 0.00201028749 | 16402.0805 | -0.00199029583 | -16083.8606 | 0.00201091451 | 16410.9389 | -0.00199049057 | -16081.676 | 0.00201091451 | 16410.9389 | -0.00199049057 | -16081.676 | 0.1434 | 0.00198809629 | 16241.4738 | -0.00196419927 | -15852.3516 | 0.00198747037 | 16232.7442 | -0.00196399623 | -15854.3497 | 0.00198747037 | 16232.7442 | -0.00196399623 | -15854.3497 | 0.024375 | 0.00261373444 | 21322.5403 | -0.00258947238 | -20929.0643 | 0.00194434482 | 15884.0259 | -0.00192057621 | -15500.2981 | 0.0184 | 0.1434 | 0.0184 | 0.1434
0.1442 | 0.00198820796 | 16222.892 | -0.00196820322 | -15904.3579 | 0.00198883037 | 16231.6574 | -0.0019683945 | -15902.2008 | 0.00198883037 | 16231.6574 | -0.0019683945 | -15902.2008 | 0.1442 | 0.00196617403 | 16063.3632 | -0.0019422885 | -15674.5272 | 0.00196555229 | 16054.7177 | -0.00194208856 | -15676.5004 | 0.00196555229 | 16054.7177 | -0.00194208856 | -15676.5004 | 0.025 | 0.00261374072 | 21322.635 | -0.00258947552 | -20929.0463 | 0.00194435048 | 15884.1038 | -0.00192057732 | -15500.2751 | 0.0192 | 0.1442 | 0.0192 | 0.1442
0.145 | 0.00196649358 | 16046.6668 | -0.00194647598 | -15727.824 | 0.00196711139 | 16055.3499 | -0.00194666196 | -15725.6666 | 0.00196711139 | 16055.3499 | -0.00194666196 | -15725.6666 | 0.145 | 0.00194461295 | 15888.1341 | -0.00192074564 | -15499.7386 | 0.00194399533 | 15879.6209 | -0.0019205417 | -15501.5865 | 0.00194399533 | 15879.6209 | -0.0019205417 | -15501.5865 | 0.025625 | 0.00261374688 | 21322.7277 | -0.00258947868 | -20929.0291 | 0.00194435602 | 15884.1803 | -0.00192057846 | -15500.2528 | 0.02 | 0.145 | 0.02 | 0.145
0.145 | 0.00196649358 | 16046.714 | -0.00194646938 | -15727.7195 | 0.00196711139 | 16055.3397 | -0.00194666397 | -15725.6954 | 0.00196711139 | 16055.3397 | -0.00194666397 | -15725.6954 | 0.145 | 0.00194461295 | 15888.1836 | -0.00192073871 | -15499.6389 | 0.00194399533 | 15879.5728 | -0.00192054849 | -15501.6838 | 0.00194399533 | 15879.5728 | -0.00192054849 | -15501.6838 | 0.02625 | 0.0026137529 | 21322.8186 | -0.00258948186 | -20929.0128 | 0.00194436144 | 15884.2554 | -0.00192057962 | -15500.231 | 0.02 | 0.145 | 0.02 | 0.145
0.147125 | 0.00191052001 | 15592.4106 | -0.00189046776 | -15272.7518 | 0.00191112466 | 15600.8124 | -0.00189064976 | -15270.7386 | 0.00191112466 | 15600.8124 | -0.00189064976 | -15270.7386 | 0.147125 | 0.00188904232 | 15436.6823 | -0.00186520031 | -15048.8967 | 0.00188843833 | 15428.3746 | -0.0018650126 | -15050.7756 | 0.00188843833 | 15428.3746 | -0.0018650126 | -15050.7756 | 0.026875 | 0.00261375879 | 21322.9077 | -0.00258948504 | -20928.9973 | 0.00194436675 | 15884.3292 | -0.0019205808 | -15500.2099 | 0.022125 | 0.147125 | 0.022125 | 0.147125
0.14925 | 0.00185692302 | 15157.3945 | -0.00183684411 | -14837.105 | 0.00185751458 | 15165.5641 | -0.00183701635 | -14835.1371 | 0.00185751458 | 15165.5641 | -0.00183701635 | -14835.1371 | 0.14925 | 0.00183582091 | 15004.2965 | -0.0018120057 | -14617.1533 | 0.00183522986 | 14996.229 | -0.0018118264 | -14618.9653 | 0.00183522986 | 14996.229 | -0.0018118264 | -14618.9653 | 0.0275 | 0.00261376455 | 21322.9951 | -0.00258948823 | -20928.9826 | 0.00194437195 | 15884.4017 | -0.00192058201 | -15500.1893 | 0.02425 | 0.14925 | 0.02425 | 0.14925
0.151375 | 0.00180556999 | 14740.5908 | -0.00178546556 | -14419.6978 | 0.00180614859 | 14748.5305 | -0.00178562886 | -14417.781 | 0.00180614859 | 14748.5305 | -0.00178562886 | -14417.781 | 0.151375 | 0.00178481944 | 14589.935 | -0.0017610314 | -14203.4413 | 0.00178424074 | 14582.0965 | -0.00176085959 | -14205.1855 | 0.00178424074 | 14582.0965 | -0.00176085959 | -14205.1855 | 0.028125 | 0.0026137702 | 21323.0808 | -0.00258949142 | -20928.9686 | 0.00194437704 | 15884.4729 | -0.00192058324 | -15500.1694 | 0.026375 | 0.151375 | 0.026375 | 0.151375
0.1535 | 0.00175633742 | 14340.9984 | -0.00173620843 | -14019.5238 | 0.00175690326 | 14348.711 | -0.0017363636 | -14017.6639 | 0.00175690326 | 14348.711 | -0.0017363636 | -14017.6639 | 0.1535 | 0.00173591712 | 14192.6228 | -0.00171215581 | -13806.7675 | 0.00173535024 | 14185.0033 | -0.00171199065 | -13808.4425 | 0.00173535024 | 14185.0033 | -0.00171199065 | -13808.4425 | 0.02875 | 0.00261377573 | 21323.1649 | -0.00258949462 | -20928.9554 | 0.00194438202 | 15884.5428 | -0.00192058449 | -15500.15 | 0.0285 | 0.1535 | 0.0285 | 0.1535
0.155625 | 0.00170911023 | 13957.6842 | -0.00168895746 | -13635.6461 | 0.00170966353 | 13965.173 | -0.00168910532 | -13633.8483 | 0.00170966353 | 13965.173 | -0.00168910532 | -13633.8483 | 0.155625 | 0.001689001 | 13811.4469 | -0.00166526546 | -13426.2062 | 0.00168844547 | 13804.0377 | -0.00166510618 | -13427.8109 | 0.00168844547 | 13804.0377 | -0.00166510618 | -13427.8109 | 0.029375 | 0.00261378114 | 21323.2474 | -0.00258949781 | -20928.9428 | 0.0019443869 | 15884.6116 | -0.00192058576 | -15500.1311 | 0.030625 | 0.155625 | 0.030625 | 0.155625
0.15775 | 0.00166378101 | 13589.777 | -0.00164360515 | -13267.1909 | 0.00166432204 | 13597.0462 | -0.00164374649 | -13265.46 | 0.00166432204 | 13597.0462 | -0.00164374649 | -13265.46 | 0.15775 | 0.0016439654 | 13445.5515 | -0.00162025437 | -13060.8947 | 0.00164342082 | 13438.345 | -0.00162010027 | -13062.4278 | 0.00164342082 | 13438.345 | -0.00162010027 | -13062.4278 | 0.03 | 0.00261378645 | 21323.3283 | -0.00258950101 | -20928.9308 | 0.00194439168 | 15884.6791 | -0.00192058705 | -15500.1128 | 0.03275 | 0.15775 | 0.03275 | 0.15775
0.159875 | 0.00162024949 | 13236.463 | -0.00160005113 | -12913.3429 | 0.00162077853 | 13243.5177 | -0.00160018674 | -12911.6827 | 0.00162077853 | 13243.5177 | -0.00160018674 | -12911.6827 | 0.159875 | 0.00160071141 | 13094.1348 | -0.00157702348 | -12710.0277 | 0.00160017741 | 13087.1239 | -0.00157687393 | -12711.4879 | 0.00160017741 | 13087.1239 | -0.00157687393 | -12711.4879 | 0.030625 | 0.00261379165 | 21323.4078 | -0.00258950421 | -20928.9194 | 0.00194439636 | 15884.7455 | -0.00192058836 | -15500.095 | 0.034875 | 0.159875 | 0.034875 | 0.159875
0.162 | 0.00157842191 | 12896.9814 | -0.00155820158 | -12573.3402 | 0.0015789393 | 12903.8275 | -0.00155833223 | -12571.7538 | 0.0015789393 | 12903.8275 | -0.00155833223 | -12571.7538 | 0.162 | 0.0015591464 | 12756.4445 | -0.00153548017 | -12372.8529 | 0.00155862267 | 12749.6232 | -0.00153533459 | -12374.2391 | 0.00155862267 | 12749.6232 | -0.00153533459 | -12374.2391 | 0.03125 | 0.00261379674 | 21323.4859 | -0.0025895074 | -20928.9086 | 0.00194440094 | 15884.8107 | -0.00192058969 | -15500.0777 | 0.037 | 0.162 | 0.037 | 0.162
0.164125 | 0.00153821057 | 12570.6202 | -0.00151796877 | -12246.4701 | 0.00153871666 | 12577.2643 | -0.00151809518 | -12244.9597 | 0.00153871666 | 12577.2643 | -0.00151809518 | -12244.9597 | 0.164125 | 0.00151918359 | 12431.7756 | -0.00149553774 | -12048.6669 | 0.00151866985 | 12425.1383 | -0.0014953956 | -12049.9782 | 0.00151866985 | 12425.1383 | -0.0014953956 | -12049.9782 | 0.031875 | 0.00261380174 | 21323.5626 | -0.00258951058 | -20928.8983 | 0.00194440543 | 15884.8748 | -0.00192059104 | -15500.0609 | 0.039125 | 0.164125 | 0.039125 | 0.164125
0.16625 | 0.00149953335 | 12256.7126 | -0.00147927051 | -11932.0653 | 0.00150002851 | 12263.1619 | -0.00147939339 | -11930.6325 | 0.00150002851 | 12263.1619 | -0.00147939339 | -11930.6325 | 0.16625 | 0.00148074165 | 12119.4666 | -0.001457115 | -11736.8114 | 0.00148023766 | 12113.0081 | -0.00145697581 | -11738.0471 | 0.00148023766 | 12113.0081 | -0.00145697581 | -11738.0471 | 0.0325 | 0.00261380664 | 21323.6379 | -0.00258951376 | -20928.8885 | 0.00194440982 | 15884.9378 | -0.0019205924 | -15500.0446 | 0.04125 | 0.16625 | 0.04125 | 0.16625
0.168375 | 0.0014623133 | 11954.6339 | -0.00144202978 | -11629.5002 | 0.0014627979 | 11960.8961 | -0.00144214978 | -11628.1458 | 0.0014627979 | 11960.8961 | -0.00144214978 | -11628.1458 | 0.168375 | 0.00144374433 | 11818.897 | -0.00142013584 | -11436.6698 | 0.00144324987 | 11812.6129 | -0.00141999919 | -11437.8291 | 0.00144324987 | 11812.6129 | -0.00141999919 | -11437.8291 | 0.033125 | 0.00261381144 | 21323.712 | -0.00258951693 | -20928.8792 | 0.00194441413 | 15884.9997 | -0.00192059378 | -15500.0287 | 0.043375 | 0.168375 | 0.043375 | 0.168375
0.1705 | 0.00142647824 | 11663.7982 | -0.00140617435 | -11338.1879 | 0.00142695269 | 11669.881 | -0.00140629205 | -11336.912 | 0.00142695269 | 11669.881 | -0.00140629205 | -11336.912 | 0.1705 | 0.00140812009 | 11529.4849 | -0.0013845289 | -11147.6637 | 0.00140763498 | 11523.3709 | -0.00138439439 | -11148.7461 | 0.00140763498 | 11523.3709 | -0.00138439439 | -11148.7461 | 0.03375 | 0.00261381615 | 21323.7847 | -0.00258952009 | -20928.8703 | 0.00194441835 | 15885.0606 | -0.00192059517 | -15500.0134 | 0.0455 | 0.1705 | 0.0455 | 0.1705
0.172625 | 0.00139196041 | 11383.6556 | -0.00137163637 | -11057.5771 | 0.00139242512 | 11389.5669 | -0.00137175231 | -11056.3796 | 0.00139242512 | 11389.5669 | -0.00137175231 | -11056.3796 | 0.172625 | 0.00137380185 | 11250.684 | -0.00135022724 | -10869.2507 | 0.00137332594 | 11244.7366 | -0.00135009449 | -10870.2556 | 0.00137332594 | 11244.7366 | -0.00135009449 | -10870.2556 | 0.034375 | 0.00261382078 | 21323.8563 | -0.00258952324 | -20928.8618 | 0.00194442248 | 15885.1204 | -0.00192059657 | -15499.9984 | 0.047625 | 0.172625 | 0.047625 | 0.172625
0.17475 | 0.00135869619 | 11113.6899 | -0.00133835213 | -10787.1497 | 0.00135915156 | 11119.4372 | -0.00133846675 | -10786.0301 | 0.00135915156 | 11119.4372 | -0.00133846675 | -10786.0301 | 0.17475 | 0.00134072662 | 10981.9822 | -0.00131716798 | -10600.9211 | 0.0013402598 | 10976.1983 | -0.00131703666 | -10601.8479 | 0.0013402598 | 10976.1983 | -0.00131703666 | -10601.8479 | 0.035 | 0.00261382531 | 21323.9266 | -0.00258952637 | -20928.8538 | 0.00194442653 | 15885.1792 | -0.00192059799 | -15499.9839 | 0.04975 | 0.17475 | 0.04975 | 0.17475
0.176875 | 0.00132662573 | 10853.4161 | -0.0013062617 | -10526.4185 | 0.00132707221 | 10859.0062 | -0.00130637537 | -10525.3763 | 0.00132707221 | 10859.0062 | -0.00130637537 | -10525.3763 | 0.176875 | 0.00130883529 | 10722.8988 | -0.0012852921 | -10342.1962 | 0.00130837748 | 10717.2755 | -0.00128516188 | -10343.0444 | 0.00130837748 | 10717.2755 | -0.00128516188 | -10343.0444 | 0.035625 | 0.00261382976 | 21323.9957 | -0.0025895295 | -20928.8462 | 0.00194443049 | 15885.237 | -0.00192059942 | -15499.9699 | 0.051875 | 0.176875 | 0.051875 | 0.176875
0.179 | 0.00129569278 | 10602.3778 | -0.00127530873 | -10274.9252 | 0.00129613078 | 10607.8167 | -0.00127542169 | -10273.9599 | 0.00129613078 | 10607.8167 | -0.00127542169 | -10273.9599 | 0.179 | 0.00127807235 | 10472.9826 | -0.00125454413 | -10092.6257 | 0.00127762349 | 10467.5176 | -0.00125441467 | -10093.3946 | 0.00127762349 | 10467.5176 | -0.00125441467 | -10093.3946 | 0.03625 | 0.00261383413 | 21324.0636 | -0.00258953261 | -20928.839 | 0.00194443438 | 15885.2939 | -0.00192060086 | -15499.9562 | 0.054 | 0.179 | 0.054 | 0.179
0.181125 | 0.00126584436 | 10360.1458 | -0.00124544014 | -10032.238 | 0.00126627431 | 10365.4383 | -0.00124555255 | -10031.3496 | 0.00126627431 | 10365.4383 | -0.00124555255 | -10031.3496 | 0.181125 | 0.00124838567 | 10231.8102 | -0.00122487191 | -9851.78618 | 0.00124794574 | 10226.5014 | -0.00122474288 | -9852.47485 | 0.00124794574 | 10226.5014 | -0.00122474288 | -9852.47485 | 0.036875 | 0.00261383841 | 21324.1304 | -0.00258953571 | -20928.8321 | 0.00194443819 | 15885.3498 | -0.00192060231 | -15499.943 | 0.056125 | 0.181125 | 0.056125 | 0.181125
0.18325 | 0.00123703058 | 10126.3158 | -0.00121660595 | -9797.95026 | 0.0012374529 | 10131.4652 | -0.00121671782 | -9797.13903 | 0.0012374529 | 10131.4652 | -0.00121671782 | -9797.13903 | 0.18325 | 0.00121972625 | 9998.98417 | -0.0011962264 | -9619.27889 | 0.00121929526 | 9993.82985 | -0.00119609744 | -9619.88629 | 0.00121929526 | 9993.82985 | -0.00119609744 | -9619.88629 | 0.0375 | 0.00261384262 | 21324.1961 | -0.00258953879 | -20928.8256 | 0.00194444192 | 15885.4048 | -0.00192060377 | -15499.9301 | 0.05825 | 0.18325 | 0.05825 | 0.18325
0.185375 | 0.00120920441 | 9900.50682 | -0.00118875905 | -9571.67867 | 0.00120961952 | 9905.51471 | -0.00118887027 | -9570.94556 | 0.00120961952 | 9905.51471 | -0.00118887027 | -9570.94556 | 0.185375 | 0.00119204807 | 9774.13135 | -0.00116856148 | -9394.72823 | 0.00119162607 | 9769.12971 | -0.00116843217 | -9395.25312 | 0.00119162607 | 9769.12971 | -0.00116843217 | -9395.25312 | 0.038125 | 0.00261384674 | 21324.2607 | -0.00258954186 | -20928.8195 | 0.00194444558 | 15885.4588 | -0.00192060524 | -15499.9177 | 0.060375 | 0.185375 | 0.060375 | 0.185375
0.1875 | 0.00118232152 | 9682.35979 | -0.00116185498 | -9353.06135 | 0.00118272982 | 9686.83847 | -0.00116201903 | -9353.31016 | 0.00118272982 | 9686.83847 | -0.00116201903 | -9353.31016 | 0.1875 | 0.00116530785 | 9557.37026 | -0.00114176787 | -9176.75847 | 0.00116489492 | 9552.05058 | -0.00114170354 | -9178.22095 | 0.00116489492 | 9552.05058 | -0.00114170354 | -9178.22095 | 0.03875 | 0.00261385079 | 21324.3241 | -0.00258954491 | -20928.8138 | 0.00194444916 | 15885.512 | -0.00192060672 | -15499.9056 | 0.0625 | 0.1875 | 0.0625 | 0.1875
0.1875 | 0.00118232152 | 9681.88493 | -0.00116192024 | -9354.14385 | 0.00118272982 | 9687.22571 | -0.00116196528 | -9352.40801 | 0.00118272982 | 9687.22571 | -0.00116196528 | -9352.40801 | 0.1875 | 0.00116530785 | 9556.90135 | -0.00114183368 | -9177.78003 | 0.00116489492 | 9552.29244 | -0.00114166644 | -9177.65841 | 0.00116489492 | 9552.29244 | -0.00114166644 | -9177.65841 | 0.039375 | 0.00261385477 | 21324.3865 | -0.00258954794 | -20928.8084 | 0.00194445268 | 15885.5643 | -0.0019206082 | -15499.8938 | 0.0625 | 0.1875 | 0.0625 | 0.1875
0.196875 | 0.00107382848 | 8801.19343 | -0.00105337882 | -8472.31671 | 0.00107419613 | 8805.55381 | -0.00105348763 | -8471.8231 | 0.00107419613 | 8805.55381 | -0.00105348763 | -8471.8231 | 0.196875 | 0.00105741413 | 8680.36681 | -0.00103399655 | -8302.52376 | 0.0010570348 | 8675.98445 | -0.00103388503 | -8302.92006 | 0.0010570348 | 8675.98445 | -0.00103388503 | -8302.92006 | 0.04 | 0.00261385867 | 21324.4477 | -0.00258955096 | -20928.8033 | 0.00194445612 | 15885.6157 | -0.0019206097 | -15499.8825 | 0.071875 | 0.196875 | 0.071875 | 0.196875
0.20625 | 0.000979815584 | 8038.23771 | -0.000959305922 | -7707.99936 | 0.000980150364 | 8042.02843 | -0.000959425012 | -7707.89204 | 0.000980150364 | 8042.02843 | -0.000959425012 | -7707.89204 | 0.20625 | 0.000963917174 | 7920.88838 | -0.000940528667 | -7543.77264 | 0.000963564367 | 7916.99224 | -0.000940408508 | -7543.82883 | 0.000963564367 | 7916.99224 | -0.000940408508 | -7543.82883 | 0.040625 | 0.0026138625 | 21324.508 | -0.00258955397 | -20928.7986 | 0.0019444595 | 15885.6663 | -0.00192061119 | -15499.8715 | 0.08125 | 0.20625 | 0.08125 | 0.20625
0.215625 | 0.000897808675 | 7372.64886 | -0.000877261527 | -7041.51477 | 0.00089811715 | 7375.93874 | -0.000877388432 | -7041.75965 | 0.00089811715 | 7375.93874 | -0.000877388432 | -7041.75965 | 0.215625 | 0.000882357068 | 7258.53452 | -0.000858977382 | -6881.61802 | 0.000882026674 | 7255.01619 | -0.000858850524 | -6881.42421 | 0.000882026674 | 7255.01619 | -0.000858850524 | -6881.42421 | 0.04125 | 0.00261386625 | 21324.5671 | -0.00258955695 | -20928.7942 | 0.00194446281 | 15885.7161 | -0.0019206127 | -15499.8608 | 0.090625 | 0.215625 | 0.090625 | 0.215625
0.225 | 0.000825839106 | 6788.38172 | -0.00080527544 | -6456.84053 | 0.000826126442 | 6791.26068 | -0.000805406141 | -6457.35693 | 0.000826126442 | 6791.26068 | -0.000805406141 | -6457.35693 | 0.225 | 0.000810779055 | 6677.2536 | -0.000787407489 | -6300.50941 | 0.000810468654 | 6674.05414 | -0.000787276019 | -6300.12139 | 0.000810468654 | 6674.05414 | -0.000787276019 | -6300.12139 | 0.041875 | 0.00261386994 | 21324.6252 | -0.00258955992 | -20928.7902 | 0.00194446606 | 15885.765 | -0.00192061421 | -15499.8504 | 0.1 | 0.225 | 0.1 | 0.225
0.234375 | 0.000762326004 | 6272.65195 | -0.000741756699 | -5940.99168 | 0.000762595972 | 6275.21428 | -0.000741886715 | -5941.67915 | 0.000762595972 | 6275.21428 | -0.000741886715 | -5941.67915 | 0.234375 | 0.000747614976 | 6164.2793 | -0.000724250091 | -5787.72063 | 0.000747323031 | 6161.36039 | -0.000724115951 | -5787.17984 | 0.000747323031 | 6161.36039 | -0.000724115951 | -5787.17984 | 0.0425 | 0.00261387355 | 21324.6822 | -0.00258956287 | -20928.7865 | 0.00194446925 | 15885.8132 | -0.00192061572 | -15499.8404 | 0.109375 | 0.234375 | 0.109375 | 0.234375
0.24375 | 0.000705988645 | 5815.13998 | -0.000685417408 | -5483.46108 | 0.000706243774 | 5817.47339 | -0.000685542767 | -5484.2199 | 0.000706243774 | 5817.47339 | -0.000685542767 | -5484.2199 | 0.24375 | 0.00069159523 | 5709.33084 | -0.000668230715 | -5332.87079 | 0.000691320608 | 5706.66072 | -0.000668095445 | -5332.21235 | 0.000691320608 | 5706.66072 | -0.000668095445 | -5332.21235 | 0.043125 | 0.0026138771 | 21324.7382 | -0.00258956581 | -20928.7832 | 0.00194447237 | 15885.8605 | -0.00192061724 | -15499.8307 | 0.11875 | 0.24375 | 0.11875 | 0.24375
0.253125 | 0.00065578069 | 5407.40641 | -0.000635209692 | -5075.72566 | 0.000656022504 | 5409.5854 | -0.00063532768 | -5076.47164 | 0.000656022504 | 5409.5854 | -0.00063532768 | -5076.47164 | 0.253125 | 0.000641682865 | 5304.02224 | -0.000618309569 | -4927.49011 | 0.000641424569 | 5301.57057 | -0.000618174142 | -4926.74434 | 0.000641424569 | 5301.57057 | -0.000618174142 | -4926.74434 | 0.04375 | 0.00261388058 | 21324.7931 | -0.00258956872 | -20928.7802 | 0.00194447544 | 15885.9071 | -0.00192061877 | -15499.8214 | 0.128125 | 0.253125 | 0.128125 | 0.253125
0.2625 | 0.00061084043 | 5042.46999 | -0.000590274411 | -4710.82375 | 0.000611069734 | 5044.55235 | -0.000590384063 | -4711.49784 | 0.000611069734 | 5044.55235 | -0.000590384063 | -4711.49784 | 0.2625 | 0.000597023821 | 4941.43281 | -0.000573632708 | -4564.63907 | 0.000596780867 | 4939.17028 | -0.000573497469 | -4563.83025 | 0.000596780867 | 4939.17028 | -0.000573497469 | -4563.83025 | 0.044375 | 0.00261388398 | 21324.8471 | -0.00258957162 | -20928.7775 | 0.00194447844 | 15885.953 | -0.00192062029 | -15499.8123 | 0.1375 | 0.2625 | 0.1375 | 0.2625
0.271875 | 0.000570452844 | 4714.50587 | -0.000549900303 | -4383.00567 | 0.000570670007 | 4716.5313 | -0.000550002588 | -4383.57902 | 0.000570670007 | 4716.5313 | -0.000550002588 | -4383.57902 | 0.271875 | 0.000556909087 | 4615.79731 | -0.000533492879 | -4238.5861 | 0.000556680458 | 4613.69724 | -0.000533357585 | -4237.73085 | 0.000556680458 | 4613.69724 | -0.000533357585 | -4237.73085 | 0.045 | 0.00261388733 | 21324.9 | -0.0025895745 | -20928.7752 | 0.00194448139 | 15885.9981 | -0.00192062182 | -15499.8036 | 0.146875 | 0.271875 | 0.146875 | 0.271875
0.28125 | 0.000534020429 | 4418.6286 | -0.000513492189 | -4087.45692 | 0.000534225648 | 4420.61871 | -0.000513589895 | -4087.93187 | 0.000534225648 | 4420.61871 | -0.000513589895 | -4087.93187 | 0.28125 | 0.000520745677 | 4322.28121 | -0.000497298776 | -3944.54584 | 0.000520530309 | 4320.32142 | -0.000497162733 | -3943.65219 | 0.000520530309 | 4320.32142 | -0.000497162733 | -3943.65219 | 0.045625 | 0.0026138906 | 21324.9519 | -0.00258957737 | -20928.7732 | 0.00194448428 | 15886.0425 | -0.00192062336 | -15499.7951 | 0.15625 | 0.28125 | 0.15625 | 0.28125
0.290625 | 0.000501040585 | 4150.73093 | -0.000480546915 | -3820.08992 | 0.000501234103 | 4152.68995 | -0.000480644247 | -3820.49767 | 0.000501234103 | 4152.68995 | -0.000480644247 | -3820.49767 | 0.290625 | 0.000488034165 | 4056.81272 | -0.000464551485 | -3678.47652 | 0.000487830938 | 4054.97678 | -0.000464413753 | -3677.54421 | 0.000487830938 | 4054.97678 | -0.000464413753 | -3677.54421 | 0.04625 | 0.00261389381 | 21325.0028 | -0.00258958021 | -20928.7715 | 0.00194448712 | 15886.0861 | -0.00192062489 | -15499.787 | 0.165625 | 0.290625 | 0.165625 | 0.290625
0.3 | 0.000471087938 | 3907.35602 | -0.000450635664 | -3577.39765 | 0.000471270183 | 3909.27181 | -0.000450737592 | -3577.79319 | 0.000471270183 | 3909.27181 | -0.000450737592 | -3577.79319 | 0.3 | 0.000458351157 | 3815.95018 | -0.000434826861 | -3436.932 | 0.000458158861 | 3814.22775 | -0.000434686468 | -3435.95365 | 0.000458158861 | 3814.22775 | -0.000434686468 | -3435.95365 | 0.046875 | 0.00261389696 | 21325.0527 | -0.00258958304 | -20928.77 | 0.0019444899 | 15886.1291 | -0.00192062643 | -15499.7791 | 0.175 | 0.3 | 0.175 | 0.3
0.309375 | 0.00044380038 | 3685.58745 | -0.000423391314 | -3356.35908 | 0.000443972043 | 3687.43256 | -0.000423502738 | -3356.81421 | 0.000443972043 | 3687.43256 | -0.000423502738 | -3356.81421 | 0.309375 | 0.000431335469 | 3596.76976 | -0.000407762598 | -3216.96071 | 0.000431152717 | 3595.15585 | -0.000407618725 | -3215.92326 | 0.000431152717 | 3595.15585 | -0.000407618725 | -3215.92326 | 0.0475 | 0.00261390004 | 21325.1017 | -0.00258958585 | -20928.7689 | 0.00194449263 | 15886.1713 | -0.00192062797 | -15499.7716 | 0.184375 | 0.309375 | 0.184375 | 0.309375
0.31875 | 0.000418867975 | 3482.94798 | -0.00039849947 | -3154.38362 | 0.000419030003 | 3484.6804 | -0.00039862429 | -3154.97892 | 0.000419030003 | 3484.6804 | -0.00039862429 | -3154.97892 | 0.31875 | 0.000406677134 | 3396.76516 | -0.000383048751 | -3016.04024 | 0.000406502209 | 3395.25822 | -0.000382900789 | -3014.92609 | 0.000406502209 | 3395.25822 | -0.000382900789 | -3014.92609 | 0.048125 | 0.00261390306 | 21325.1497 | -0.00258958863 | -20928.7681 | 0.00194449531 | 15886.2129 | -0.00192062951 | -15499.7643 | 0.19375 | 0.31875 | 0.19375 | 0.31875
0.328125 | 0.000396024061 | 3297.30466 | -0.000375691846 | -2969.27858 | 0.000396177574 | 3298.86833 | -0.00037583205 | -2970.09519 | 0.000396177574 | 3298.86833 | -0.00037583205 | -2970.09519 | 0.328125 | 0.000384108596 | 3213.75762 | -0.00036042046 | -2832.0334 | 0.000383939206 | 3212.35608 | -0.000360267859 | -2830.82075 | 0.000383939206 | 3212.35608 | -0.000360267859 | -2830.82075 | 0.04875 | 0.00261390601 | 21325.1968 | -0.0025895914 | -20928.7675 | 0.00194449794 | 15886.2537 | -0.00192063106 | -15499.7573 | 0.203125 | 0.328125 | 0.203125 | 0.328125
0.3375 | 0.000375038083 | 3126.78454 | -0.00035474064 | -2799.2205 | 0.000375184236 | 3128.10946 | -0.000354895536 | -2800.33308 | 0.000375184236 | 3128.10946 | -0.000354895536 | -2800.33308 | 0.3375 | 0.000363397606 | 3045.82098 | -0.000339651636 | -2663.14815 | 0.000363230531 | 3044.51715 | -0.000339493442 | -2661.81054 | 0.000363230531 | 3044.51715 | -0.000339493442 | -2661.81054 | 0.049375 | 0.00261390891 | 21325.243 | -0.00258959415 | -20928.7671 | 0.00194450053 | 15886.2939 | -0.0019206326 | -15499.7506 | 0.2125 | 0.3375 | 0.2125 | 0.3375
0.346875 | 0.000355709829 | 2969.71186 | -0.000335452558 | -2642.70858 | 0.000355849623 | 2970.71381 | -0.00033561832 | -2644.18041 | 0.000355849623 | 2970.71381 | -0.00033561832 | -2644.18041 | 0.346875 | 0.000344341508 | 2891.23342 | -0.00032054837 | -2507.8805 | 0.000344172117 | 2890.00287 | -0.00032038231 | -2506.38624 | 0.000344172117 | 2890.00287 | -0.00032038231 | -2506.38624 | 0.05 | 0.00261391175 | 21325.2883 | -0.00258959688 | -20928.767 | 0.00194450306 | 15886.3335 | -0.00192063415 | -15499.7442 | 0.221875 | 0.346875 | 0.221875 | 0.346875
0.35625 | 0.000337864819 | 2824.58426 | -0.000317661134 | -2498.47495 | 0.000337998896 | 2825.16422 | -0.000317830836 | -2500.35683 | 0.000337998896 | 2825.16422 | -0.000317830836 | -2500.35683 | 0.35625 | 0.000326762664 | 2748.4738 | -0.000302940812 | -2364.91635 | 0.000326584283 | 2747.25721 | -0.000302761801 | -2363.2296 | 0.000326584283 | 2747.25721 | -0.000302761801 | -2363.2296 | 0.050625 | 0.00261391453 | 21325.3328 | -0.00258959959 | -20928.7671 | 0.00194450554 | 15886.3724 | -0.00192063569 | -15499.738 | 0.23125 | 0.35625 | 0.23125 | 0.35625
0.365625 | 0.000321350703 | 2690.11217 | -0.000301216017 | -2365.32375 | 0.00032147915 | 2690.15537 | -0.000301380359 | -2367.65824 | 0.00032147915 | 2690.15537 | -0.000301380359 | -2367.65824 | 0.365625 | 0.00031050489 | 2616.28741 | -0.000286672282 | -2232.96483 | 0.000310307993 | 2614.96037 | -0.000286470189 | -2231.05127 | 0.000310307993 | 2614.96037 | -0.000286470189 | -2231.05127 | 0.05125 | 0.00261391725 | 21325.3764 | -0.00258960227 | -20928.7673 | 0.00194450798 | 15886.4106 | -0.00192063724 | -15499.7321 | 0.240625 | 0.365625 | 0.240625 | 0.365625
0.375 | 0.000306034551 | 2565.35215 | -0.000285967855 | -2241.86787 | 0.000306156758 | 2575.39287 | -0.000284618942 | -2223.1755 | 0.000306156758 | 2575.39287 | -0.000284618942 | -2223.1755 | 0.375 | 0.000295430797 | 2497.72089 | -0.000271015414 | -2101.81323 | 0.000295202004 | 2492.1769 | -0.000271340875 | -2108.33418 | 0.000295202004 | 2492.1769 | -0.000271340875 | -2108.33418 | 0.051875 | 0.00261391992 | 21325.4193 | -0.00258960494 | -20928.7678 | 0.00194451038 | 15886.4482 | -0.00192063878 | -15499.7265 | 0.25 | 0.375 | 0.25 | 0.375
0.375 | 0.000306034551 | 2573.79035 | -0.000284750625 | -2224.83436 | 0.000306156758 | 2564.72682 | -0.000286116822 | -2244.70074 | 0.000306156758 | 2564.72682 | -0.000286116822 | -2244.70074 | 0.375 | 0.000295430797 | 2493.85232 | -0.000271584367 | -2110.4927 | 0.000295202004 | 2495.36866 | -0.000270857288 | -2101.02285 | 0.000295202004 | 2495.36866 | -0.000270857288 | -2101.02285 | 0.0525 | 0.00261392253 | 21325.4613 | -0.00258960758 | -20928.7683 | 0.00194451273 | 15886.4852 | -0.00192064033 | -15499.7211 | 0.25 | 0.375 | 0.25 | 0.375
0.41625 | 0.000250782626 | 2114.6219 | -0.000231197534 | -1798.21595 | 0.000250900841 | 2116.02579 | -0.000231249458 | -1798.18881 | 0.000250900841 | 2116.02579 | -0.000231249458 | -1798.18881 | 0.41625 | 0.000241426602 | 2057.83857 | -0.000217057914 | -1665.22596 | 0.000241274028 | 2056.35779 | -0.000216912641 | -1664.28406 | 0.000241274028 | 2056.35779 | -0.000216912641 | -1664.28406 | 0.053125 | 0.0026139251 | 21325.5027 | -0.0025896102 | -20928.769 | 0.00194451503 | 15886.5215 | -0.00192064187 | -15499.716 | 0.29125 | 0.41625 | 0.29125 | 0.41625
0.4575 | 0.000209484913 | 1777.5253 | -0.000190233173 | -1468.4584 | 0.000209585751 | 1778.39083 | -0.000190356489 | -1469.41223 | 0.000209585751 | 1778.39083 | -0.000190356489 | -1469.41223 | 0.4575 | 0.000201234025 | 1733.15636 | -0.000176371572 | -1332.97698 | 0.000201099669 | 1732.08734 | -0.000176225244 | -1331.75899 | 0.000201099669 | 1732.08734 | -0.000176225244 | -1331.75899 | 0.05375 | 0.00261392761 | 21325.5433 | -0.00258961279 | -20928.7698 | 0.00194451729 | 15886.5572 | -0.00192064341 | -15499.7112 | 0.3325 | 0.4575 | 0.3325 | 0.4575
0.49875 | 0.000177552959 | 1518.3248 | -0.000158544113 | -1212.41304 | 0.000177633742 | 1518.84809 | -0.000158668614 | -1213.56187 | 0.000177633742 | 1518.84809 | -0.000158668614 | -1213.56187 | 0.49875 | 0.000170771976 | 1488.52194 | -0.000145318341 | -1078.19419 | 0.000170623964 | 1487.49166 | -0.000145160802 | -1076.74719 | 0.000170623964 | 1487.49166 | -0.000145160802 | -1076.74719 | 0.054375 | 0.00261393007 | 21325.5833 | -0.00258961536 | -20928.7707 | 0.00194451951 | 15886.5923 | -0.00192064495 | -15499.7066 | 0.37375 | 0.49875 | 0.37375 | 0.49875
0.54 | 0.00015230216 | 1312.01465 | -0.000133696039 | -1011.7504 | 0.000152363936 | 1312.45102 | -0.000133787225 | -1012.56451 | 0.000152363936 | 1312.45102 | -0.000133787225 | -1012.56451 | 0.54 | 0.000147299291 | 1300.62437 | -0.000121236813 | -880.080271 | 0.000147127682 | 1299.41598 | -0.000121063552 | -878.499722 | 0.000147127682 | 1299.41598 | -0.000121063552 | -878.499722 | 0.055 | 0.00261393249 | 21325.6226 | -0.00258961791 | -20928.7717 | 0.00194452169 | 15886.6268 | -0.00192064649 | -15499.7022 | 0.415 | 0.54 | 0.415 | 0.54
0.58125 | 0.000132017578 | 1144.48081 | -0.00011392055 | -852.487717 | 0.000132062531 | 1144.95946 | -0.000113970631 | -852.789065 | 0.000132062531 | 1144.95946 | -0.000113970631 | -852.789065 | 0.58125 | 0.000128936038 | 1154.06238 | -0.000102218872 | -723.107358 | 0.000128743033 | 1152.60245 | -0.000102030095 | -721.474485 | 0.000128743033 | 1152.60245 | -0.000102030095 | -721.474485 | 0.055625 | 0.00261393487 | 21325.6613 | -0.00258962044 | -20928.7728 | 0.00194452382 | 15886.6607 | -0.00192064802 | -15499.698 | 0.45625 | 0.58125 | 0.45625 | 0.58125
0.6225 | 0.00011551202 | 1007.19358 | -9.79425109e-05 | -724.29454 | 0.000115542616 | 1007.70021 | -9.79605019e-05 | -724.187101 | 0.000115542616 | 1007.70021 | -9.79605019e-05 | -724.187101 | 0.6225 | 0.000114380956 | 1038.57122 | -8.69236358e-05 | -596.104694 | 0.000114172422 | 1036.88021 | -8.67218961e-05 | -594.460771 | 0.000114172422 | 1036.88021 | -8.67218961e-05 | -594.460771 | 0.05625 | 0.0026139372 | 21325.6994 | -0.00258962294 | -20928.774 | 0.00194452592 | 15886.694 | -0.00192064954 | -15499.6941 | 0.4975 | 0.6225 | 0.4975 | 0.6225
0.66375 | 0.000101910732 | 894.124603 | -8.48436009e-05 | -619.708732 | 0.000101929458 | 894.562029 | -8.48459645e-05 | -619.440349 | 0.000101929458 | 894.562029 | -8.48459645e-05 | -619.440349 | 0.66375 | 0.000102730633 | 947.150027 | -7.44254217e-05 | -491.324686 | 0.000102510825 | 945.286464 | -7.42129183e-05 | -489.665958 | 0.000102510825 | 945.286464 | -7.42129183e-05 | -489.665958 | 0.056875 | 0.00261393949 | 21325.7368 | -0.00258962542 | -20928.7753 | 0.00194452797 | 15886.7267 | -0.00192065106 | -15499.6903 | 0.53875 | 0.66375 | 0.53875 | 0.66375
0.705 | 9.05446749e-05 | 800.238722 | -7.39577167e-05 | -533.369238 | 9.05539327e-05 | 800.504555 | -7.3960643e-05 | -533.191492 | 9.05539327e-05 | 800.504555 | -7.3960643e-05 | -533.191492 | 0.705 | 9.3357316e-05 | 874.863849 | -6.40924284e-05 | -403.557072 | 9.31266997e-05 | 872.880006 | -6.38688135e-05 | -401.840159 | 9.31266997e-05 | 872.880006 | -6.38688135e-05 | -401.840159 | 0.0575 | 0.00261394175 | 21325.7737 | -0.00258962788 | -20928.7767 | 0.00194452998 | 15886.7588 | -0.00192065258 | -15499.6868 | 0.58 | 0.705 | 0.58 | 0.705
0.74625 | 8.08963288e-05 | 721.008057 | -6.4793883e-05 | -461.345643 | 8.08983171e-05 | 721.052923 | -6.48079439e-05 | -461.412245 | 8.08983171e-05 | 721.052923 | -6.48079439e-05 | -461.412245 | 0.74625 | 8.5823796e-05 | 818.125805 | -5.54928722e-05 | -329.345171 | 8.55791026e-05 | 816.042606 | -5.52541329e-05 | -327.49759 | 8.55791026e-05 | 816.042606 | -5.52541329e-05 | -327.49759 | 0.058125 | 0.00261394397 | 21325.8099 | -0.00258963032 | -20928.7783 | 0.00194453195 | 15886.7903 | -0.00192065408 | -15499.6834 | 0.62125 | 0.74625 | 0.62125 | 0.74625
0.7875 | 7.25701088e-05 | 652.492817 | -5.69823228e-05 | -400.6185 | 7.25666901e-05 | 652.342838 | -5.70098821e-05 | -400.940856 | 7.25666901e-05 | 652.342838 | -5.70098821e-05 | -400.940856 | 0.7875 | 7.98235742e-05 | 774.29715 | -4.83252808e-05 | -266.342478 | 7.95590581e-05 | 772.098205 | -4.80639915e-05 | -264.276319 | 7.95590581e-05 | 772.098205 | -4.80639915e-05 | -264.276319 | 0.05875 | 0.00261394616 | 21325.8455 | -0.00258963274 | -20928.7801 | 0.00194453388 | 15886.8213 | -0.00192065558 | -15499.6801 | 0.6625 | 0.7875 | 0.6625 | 0.7875
0.82875 | 6.52731895e-05 | 591.630319 | -5.0239343e-05 | -348.738161 | 6.52657732e-05 | 591.373098 | -5.02747474e-05 | -349.199155 | 6.52657732e-05 | 591.373098 | -5.02747474e-05 | -349.199155 | 0.82875 | 7.51392847e-05 | 741.47454 | -4.23696683e-05 | -212.832141 | 7.48482602e-05 | 739.113916 | -4.20766339e-05 | -210.461011 | 7.48482602e-05 | 739.113916 | -4.20766339e-05 | -210.461011 | 0.059375 | 0.00261394831 | 21325.8804 | -0.00258963515 | -20928.7823 | 0.00194453578 | 15886.8516 | -0.00192065706 | -15499.6771 | 0.70375 | 0.82875 | 0.70375 | 0.82875
0.87 | 5.87995495e-05 | 536.4707 | -4.43466875e-05 | -303.66376 | 5.87890415e-05 | 536.215248 | -4.43789073e-05 | -304.07723 | 5.87890415e-05 | 536.215248 | -4.43789073e-05 | -304.07723 | 0.87 | 7.16147875e-05 | 718.365751 | -3.74563029e-05 | -167.416145 | 7.12907664e-05 | 715.781184 | -3.71233469e-05 | -164.676197 | 7.12907664e-05 | 715.781184 | -3.71233469e-05 | -164.676197 | 0.06 | 0.00261395043 | 21325.9146 | -0.00258963755 | -20928.7848 | 0.00194453763 | 15886.8815 | -0.00192065854 | -15499.6741 | 0.745 | 0.87 | 0.745 | 0.87
0.91125 | 5.30138404e-05 | 486.194843 | -3.91410122e-05 | -263.757771 | 5.30006953e-05 | 486.022611 | -3.9158046e-05 | -263.951855 | 5.30006953e-05 | 486.022611 | -3.9158046e-05 | -263.951855 | 0.91125 | 6.91376645e-05 | 704.186888 | -3.34487886e-05 | -128.865311 | 6.87747412e-05 | 701.309667 | -3.30721617e-05 | -125.740523 | 6.87747412e-05 | 701.309667 | -3.30721617e-05 | -125.740523 | 0.060625 | 0.00261395252 | 21325.9479 | -0.00258963994 | -20928.7879 | 0.00194453944 | 15886.9107 | -0.00192065999 | -15499.6712 | 0.78625 | 0.91125 | 0.78625 | 0.91125
0.9525 | 4.78338062e-05 | 440.847043 | -3.45091344e-05 | -227.885452 | 4.78181963e-05 | 440.773463 | -3.45031365e-05 | -227.782755 | 4.78181963e-05 | 440.773463 | -3.45031365e-05 | -227.782755 | 0.9525 | 6.76295838e-05 | 698.545976 | -3.02381734e-05 | -96.105489 | 6.72220866e-05 | 695.300678 | -2.98217916e-05 | -92.6553798 | 6.72220866e-05 | 695.300678 | -2.98217916e-05 | -92.6553798 | 0.06125 | 0.00261395459 | 21325.9804 | -0.00258964233 | -20928.7917 | 0.00194454121 | 15886.9394 | -0.00192066144 | -15499.6684 | 0.8275 | 0.9525 | 0.8275 | 0.9525
0.99375 | 4.32112161e-05 | 400.811963 | -3.03847126e-05 | -195.542287 | 4.31932984e-05 | 400.775721 | -3.03564438e-05 | -195.208827 | 4.31932984e-05 | 400.775721 | -3.03564438e-05 | -195.208827 | 0.99375 | 6.70424329e-05 | 701.30963 | -2.77448035e-05 | -68.299622 | 6.658425e-05 | 697.60125 | -2.73022489e-05 | -64.6842068 | 6.658425e-05 | 697.60125 | -2.73022489e-05 | -64.6842068 | 0.061875 | 0.00261395662 | 21326.0117 | -0.00258964472 | -20928.7963 | 0.00194454294 | 15886.9676 | -0.00192066286 | -15499.6656 | 0.86875 | 0.99375 | 0.86875 | 0.99375
1.035 | 3.91120147e-05 | 366.162437 | -2.67420066e-05 | -166.906404 | 3.90922425e-05 | 366.053034 | -2.67028566e-05 | -166.544393 | 3.90922425e-05 | 366.053034 | -2.67028566e-05 | -166.544393 | 1.035 | 6.73583742e-05 | 712.481332 | -2.5924638e-05 | -44.9696231 | 6.68427753e-05 | 708.174166 | -2.54785859e-05 | -41.4617302 | 6.68427753e-05 | 708.174166 | -2.54785859e-05 | -41.4617302 | 0.0625 | 0.00261395863 | 21326.0439 | -0.00258964713 | -20928.7999 | 0.00194454463 | 15886.9953 | -0.00192066426 | -15499.6628 | 0.91 | 1.035 | 0.91 | 1.035
1.07625 | 3.54968506e-05 | 336.101706 | -2.35823759e-05 | -142.686773 | 3.54762361e-05 | 335.824764 | -2.35518471e-05 | -142.5536 | 3.54762361e-05 | 335.824764 | -2.35518471e-05 | -142.5536 | 1.07625 | 6.85921387e-05 | 732.151689 | -2.47767429e-05 | -26.0863036 | 6.8013328e-05 | 727.053532 | -2.43542051e-05 | -23.055292 | 6.8013328e-05 | 727.053532 | -2.43542051e-05 | -23.055292 | 0.0625 | 0.00261395863 | 21326.0418 | -0.00258964713 | -20928.8021 | 0.00194454463 | 15886.996 | -0.00192066426 | -15499.6622 | 0.95125 | 1.07625 | 0.95125 | 1.07625
1.1175 | 3.23034345e-05 | 308.820674 | -2.09091657e-05 | -123.611829 | 3.22836307e-05 | 308.38488 | -2.09053544e-05 | -123.859054 | 3.22836307e-05 | 308.38488 | -2.09053544e-05 | -123.859054 | 1.1175 | 7.07939711e-05 | 760.612843 | -2.43486778e-05 | -12.0398622 | 7.01520357e-05 | 754.489728 | -2.39701817e-05 | -9.88337275 | 7.01520357e-05 | 754.489728 | -2.39701817e-05 | -9.88337275 | 0.063125 | 0.00261396053 | 21326.0753 | -0.00258964934 | -20928.802 | 0.00194454633 | 15887.0243 | -0.00192066565 | -15499.6592 | 0.9925 | 1.1175 | 0.9925 | 1.1175
1.15875 | 2.94323645e-05 | 282.187806 | -1.86866378e-05 | -109.376999 | 2.94153916e-05 | 281.777364 | -1.87068914e-05 | -109.818776 | 2.94153916e-05 | 281.777364 | -1.87068914e-05 | -109.818776 | 1.15875 | 7.40517087e-05 | 798.761062 | -2.47364955e-05 | -3.3877322 | 7.3363049e-05 | 791.421821 | -2.43970442e-05 | -2.37932745 | 7.3363049e-05 | 791.421821 | -2.43970442e-05 | -2.37932745 | 0.06375 | 0.0026139624 | 21326.1061 | -0.00258965153 | -20928.8042 | 0.001944548 | 15887.052 | -0.00192066703 | -15499.6564 | 1.03375 | 1.15875 | 1.03375 | 1.15875
1.2 | 2.67381813e-05 | 255.786282 | -1.67785972e-05 | -96.8434632 | 2.67255816e-05 | 258.271826 | -1.64800231e-05 | -92.5671112 | 2.67255816e-05 | 258.271826 | -1.64800231e-05 | -92.5671112 | 1.2 | 7.84905143e-05 | 848.943341 | -2.60760678e-05 | -0.260863429 | 7.78062786e-05 | 840.449783 | -2.57154577e-05 | -0.27128799 | 7.78062786e-05 | 840.449783 | -2.57154577e-05 | -0.27128799 | 0.064375 | 0.00261396424 | 21326.1364 | -0.00258965371 | -20928.8065 | 0.00194454963 | 15887.0791 | -0.0019206684 | -15499.6539 | 1.075 | 1.2 | 1.075 | 1.2
1.2 | 2.67381813e-05 | 258.165713 | -1.65090931e-05 | -93.0116547 | 2.67255816e-05 | 255.758274 | -1.67671721e-05 | -96.683581 | 2.67255816e-05 | 255.758274 | -1.67671721e-05 | -96.683581 | [13 empty] | 0.065 | 0.00261396605 | 21326.1662 | -0.00258965587 | -20928.8089 | 0.00194455123 | 15887.1056 | -0.00192066977 | -15499.6516 | 1.075 | 1.2
1.30535654 | 2.06346979e-05 | 203.163228 | -1.17232574e-05 | -59.5988814 | 2.06148349e-05 | 203.178194 | -1.16874323e-05 | -59.1319177 | 2.06148349e-05 | 203.178194 | -1.16874323e-05 | -59.1319177 | [13 empty] | 0.065625 | 0.00261396782 | 21326.1954 | -0.00258965801 | -20928.8115 | 0.00194455278 | 15887.1316 | -0.00192067113 | -15499.6494 | 1.18035654 | 1.30535654
1.41071308 | 1.57832412e-05 | 159.024459 | -8.05404374e-06 | -34.5604437 | 1.57576833e-05 | 158.94335 | -8.01424515e-06 | -34.1115958 | 1.57576833e-05 | 158.94335 | -8.01424515e-06 | -34.1115958 | [13 empty] | 0.06625 | 0.00261396956 | 21326.2241 | -0.00258966014 | -20928.8141 | 0.00194455431 | 15887.157 | -0.00192067248 | -15499.6475 | 1.28571308 | 1.41071308
1.51606961 | 1.19595208e-05 | 123.800216 | -5.28537154e-06 | -16.2513893 | 1.19299e-05 | 123.633555 | -5.24455002e-06 | -15.8468981 | 1.19299e-05 | 123.633555 | -5.24455002e-06 | -15.8468981 | [13 empty] | 0.066875 | 0.00261397127 | 21326.2524 | -0.00258966224 | -20928.8169 | 0.0019445558 | 15887.1819 | -0.00192067382 | -15499.6456 | 1.39106961 | 1.51606961
1.62142615 | 8.96591217e-06 | 95.7888992 | -3.23074884e-06 | -3.25528037 | 8.93379931e-06 | 95.5549628 | -3.19132368e-06 | -2.9087622 | 8.93379931e-06 | 95.5549628 | -3.19132368e-06 | -2.9087622 | [13 empty] | 0.0675 | 0.00261397296 | 21326.2801 | -0.00258966432 | -20928.8197 | 0.00194455725 | 15887.2063 | -0.00192067515 | -15499.644 | 1.49642615 | 1.62142615
1.72678269 | 6.63351491e-06 | 73.5512163 | -1.73242677e-06 | 5.63208519 | 6.60033472e-06 | 73.2710445 | -1.6959867e-06 | 5.91746453 | 6.60033472e-06 | 73.2710445 | -1.6959867e-06 | 5.91746453 | [13 empty] | 0.068125 | 0.00261397461 | 21326.3073 | -0.00258966639 | -20928.8226 | 0.00194455868 | 15887.2303 | -0.00192067648 | -15499.6424 | 1.60178269 | 1.72678269
1.83213923 | 4.82209224e-06 | 55.903773 | -6.59851752e-07 | 11.4171467 | 4.78907392e-06 | 55.5980674 | -6.2713514e-07 | 11.646077 | 4.78907392e-06 | 55.5980674 | -6.2713514e-07 | 11.646077 | [13 empty] | 0.06875 | 0.00261397623 | 21326.3341 | -0.00258966843 | -20928.8256 | 0.00194456007 | 15887.2538 | -0.00192067779 | -15499.641 | 1.70713923 | 1.83213923
1.93749576 | 3.41834038e-06 | 41.8979052 | 9.24601101e-08 | 14.9228005 | 3.38649705e-06 | 41.5852193 | 1.21409332e-07 | 15.1050027 | 3.38649705e-06 | 41.5852193 | 1.21409332e-07 | 15.1050027 | [13 empty] | 0.069375 | 0.00261397782 | 21326.3604 | -0.00258967045 | -20928.8287 | 0.00194456144 | 15887.2768 | -0.0019206791 | -15499.6397 | 1.81249576 | 1.93749576
2.0428523 | 2.33297644e-06 | 30.7892894 | 6.07501176e-07 | 16.8035325 | 2.303106e-06 | 30.4850854 | 6.33089333e-07 | 16.950966 | 2.303106e-06 | 30.4850854 | 6.33089333e-07 | 16.950966 | [13 empty] | 0.07 | 0.00261397939 | 21326.3862 | -0.00258967245 | -20928.8318 | 0.00194456278 | 15887.2994 | -0.00192068039 | -15499.6385 | 1.9178523 | 2.0428523
2.14820884 | 1.49712875e-06 | 22.0030252 | 9.48678214e-07 | 17.5622451 | 1.46982842e-06 | 21.7193181 | 9.71499893e-07 | 17.6866354 | 1.46982842e-06 | 21.7193181 | 9.71499893e-07 | 17.6866354 | [13 empty] | 0.070625 | 0.00261398093 | 21326.4116 | -0.00258967443 | -20928.835 | 0.00194456409 | 15887.3216 | -0.00192068167 | -15499.6374 | 2.02320884 | 2.14820884
2.25356538 | 8.58467764e-07 | 15.0980466 | 1.16292114e-06 | 17.5691735 | 8.34155227e-07 | 14.8434543 | 1.18353315e-06 | 17.6801353 | 8.34155227e-07 | 14.8434543 | 1.18353315e-06 | 17.6801353 | [13 empty] | 0.07125 | 0.00261398244 | 21326.4365 | -0.00258967638 | -20928.8382 | 0.00194456537 | 15887.3433 | -0.00192068294 | -15499.6364 | 2.12856538 | 2.25356538
2.35892191 | 3.77441318e-07 | 9.73387866 | 1.28386963e-06 | 17.0829026 | 3.56376184e-07 | 9.5139655 | 1.30263785e-06 | 17.1868762 | 3.56376184e-07 | 9.5139655 | 1.30263785e-06 | 17.1868762 | [13 empty] | 0.071875 | 0.00261398392 | 21326.461 | -0.00258967832 | -20928.8415 | 0.00194456663 | 15887.3647 | -0.0019206842 | -15499.6355 | 2.23392191 | 2.35892191
2.46427845 | 2.38846922e-08 | 5.6419148 | 1.33501268e-06 | 16.27311 | 6.185671e-09 | 5.45974512 | 1.35205208e-06 | 16.3732337 | 6.185671e-09 | 5.45974512 | 1.35205208e-06 | 16.3732337 | [13 empty] | 0.0725 | 0.00261398537 | 21326.485 | -0.00258968023 | -20928.8448 | 0.00194456787 | 15887.3857 | -0.00192068544 | -15499.6347 | 2.33927845 | 2.46427845
2.56963499 | -2.25822157e-07 | 2.60255353 | 1.33265616e-06 | 15.244273 | -2.40167405e-07 | 2.45936206 | 1.34786727e-06 | 15.3411752 | -2.40167405e-07 | 2.45936206 | 1.34786727e-06 | 15.3411752 | [13 empty] | 0.073125 | 0.0026139868 | 21326.5086 | -0.00258968212 | -20928.8481 | 0.00194456907 | 15887.4063 | -0.00192068668 | -15499.6339 | 2.44463499 | 2.56963499
2.67499153 | -3.90971676e-07 | 0.428691588 | 1.28859344e-06 | 14.0591965 | -4.02105322e-07 | 0.324533928 | 1.30178209e-06 | 14.1525098 | -4.02105322e-07 | 0.324533928 | 1.30178209e-06 | 14.1525098 | [13 empty] | 0.07375 | 0.0026139882 | 21326.5318 | -0.00258968399 | -20928.8515 | 0.00194457026 | 15887.4266 | -0.0019206879 | -15499.6332 | 2.54999153 | 2.67499153
2.78034806 | -4.88123083e-07 | -1.04476783 | 1.21235422e-06 | 12.7608291 | -4.96324189e-07 | -1.11060457 | 1.22340422e-06 | 12.8510086 | -4.96324189e-07 | -1.11060457 | 1.22340422e-06 | 12.8510086 | [13 empty] | 0.074375 | 0.00261398957 | 21326.5545 | -0.00258968583 | -20928.8549 | 0.00194457142 | 15887.4465 | -0.00192068911 | -15499.6326 | 2.65534806 | 2.78034806
2.8857046 | -5.32141763e-07 | -1.9665732 | 1.11290646e-06 | 11.3904516 | -5.37839791e-07 | -1.99573813 | 1.12195851e-06 | 11.4802169 | -5.37839791e-07 | -1.99573813 | 1.12195851e-06 | 11.4802169 | [13 empty] | 0.075 | 0.00261399092 | 21326.5768 | -0.00258968765 | -20928.8583 | 0.00194457256 | 15887.466 | -0.0019206903 | -15499.632 | 2.7607046 | 2.8857046
2.99106114 | -5.36797901e-07 | -2.47196954 | 9.99686694e-07 | 9.99993706 | -5.40589606e-07 | -2.46828942 | 1.00725968e-06 | 10.0943512 | -5.40589606e-07 | -2.46828942 | 1.00725968e-06 | 10.0943512 | [13 empty] | 0.075625 | 0.00261399225 | 21326.5988 | -0.00258968945 | -20928.8617 | 0.00194457368 | 15887.4852 | -0.00192069148 | -15499.6314 | 2.86606114 | 2.99106114
3.09641768 | -5.15067489e-07 | -2.68559027 | 8.82833636e-07 | 8.6553943 | -5.1773313e-07 | -2.65807311 | 8.89807988e-07 | 8.75924735 | -5.1773313e-07 | -2.65807311 | 8.89807988e-07 | 8.75924735 | [13 empty] | 0.07625 | 0.00261399354 | 21326.6203 | -0.00258969122 | -20928.8651 | 0.00194457477 | 15887.5041 | -0.00192069265 | -15499.631 | 2.97141768 | 3.09641768
3.20177421 | -4.79292359e-07 | -2.72809574 | 7.72500189e-07 | 7.4291233 | -4.81806429e-07 | -2.69661538 | 7.79865967e-07 | 7.539903 | -4.81806429e-07 | -2.69661538 | 7.79865967e-07 | 7.539903 | [13 empty] | 0.076875 | 0.00261399482 | 21326.6414 | -0.00258969297 | -20928.8685 | 0.00194457585 | 15887.5227 | -0.00192069381 | -15499.6305 | 3.07677421 | 3.20177421
3.30713075 | -4.41357309e-07 | -2.73109732 | 6.77118965e-07 | 6.37642481 | -4.4488847e-07 | -2.59233863 | 7.02606831e-07 | 6.72566832 | -4.4488847e-07 | -2.59233863 | 7.02606831e-07 | 6.72566832 | [13 empty] | 0.0775 | 0.00261399607 | 21326.6621 | -0.00258969469 | -20928.872 | 0.00194457691 | 15887.5409 | -0.00192069495 | -15499.6301 | 3.18213075 | 3.30713075
3.30713075 | -4.41357309e-07 | -2.54245123 | 7.00207612e-07 | 6.72739926 | -4.4488847e-07 | -2.73594554 | 6.8537474e-07 | 6.47072379 | -4.4488847e-07 | -2.73594554 | 6.8537474e-07 | 6.47072379 | [13 empty] | 0.078125 | 0.00261399729 | 21326.6825 | -0.0025896964 | -20928.8754 | 0.00194457794 | 15887.5589 | -0.00192069608 | -15499.6298 | 3.18213075 | 3.30713075
3.47177421 | -4.1084687e-07 | -2.67820383 | 5.80629493e-07 | 5.37288243 | -4.13276179e-07 | -2.70321259 | 5.82270484e-07 | 5.38092573 | -4.13276179e-07 | -2.70321259 | 5.82270484e-07 | 5.38092573 | [13 empty] | 0.07875 | 0.00261399849 | 21326.7024 | -0.00258969808 | -20928.8788 | 0.00194457896 | 15887.5765 | -0.0019206972 | -15499.6295 | 3.34677421 | 3.47177421
3.63641768 | -3.73206955e-07 | -2.63599506 | 4.80714564e-07 | 4.29810449 | -3.74921818e-07 | -2.64395388 | 4.82119906e-07 | 4.31548268 | -3.74921818e-07 | -2.64395388 | 4.82119906e-07 | 4.31548268 | [13 empty] | 0.079375 | 0.00261399967 | 21326.722 | -0.00258969973 | -20928.8822 | 0.00194457995 | 15887.5938 | -0.0019206983 | -15499.6292 | 3.51141768 | 3.63641768
3.80106114 | -3.32422137e-07 | -2.47841046 | 3.97230075e-07 | 3.44658495 | -3.33668781e-07 | -2.4768133 | 3.98518466e-07 | 3.46876736 | -3.33668781e-07 | -2.4768133 | 3.98518466e-07 | 3.46876736 | [13 empty] | 0.08 | 0.00261400083 | 21326.7412 | -0.00258970136 | -20928.8857 | 0.00194458093 | 15887.6109 | -0.00192069939 | -15499.629 | 3.67606114 | 3.80106114
3.9657046 | -2.91402414e-07 | -2.25507889 | 3.27409762e-07 | 2.76986209 | -2.92335703e-07 | -2.24953651 | 3.28536451e-07 | 2.79213211 | -2.92335703e-07 | -2.24953651 | 3.28536451e-07 | 2.79213211 | [13 empty] | 0.080625 | 0.00261400196 | 21326.7601 | -0.00258970297 | -20928.8891 | 0.00194458189 | 15887.6276 | -0.00192070047 | -15499.6288 | 3.8407046 | 3.9657046
4.13034806 | -2.52103544e-07 | -2.00286088 | 2.68907726e-07 | 2.22790733 | -2.52820535e-07 | -1.99675445 | 2.69804472e-07 | 2.24711778 | -2.52820535e-07 | -1.99675445 | 2.69804472e-07 | 2.24711778 | [13 empty] | 0.08125 | 0.00261400307 | 21326.7786 | -0.00258970456 | -20928.8925 | 0.00194458283 | 15887.644 | -0.00192070153 | -15499.6287 | 4.00534806 | 4.13034806
4.29499153 | -2.15687483e-07 | -1.74705178 | 2.19763233e-07 | 1.78893901 | -2.16249599e-07 | -1.74187793 | 2.20404398e-07 | 1.80388385 | -2.16249599e-07 | -1.74187793 | 2.20404398e-07 | 1.80388385 | [13 empty] | 0.081875 | 0.00261400416 | 21326.7967 | -0.00258970612 | -20928.8958 | 0.00194458376 | 15887.6602 | -0.00192070258 | -15499.6285 | 4.16999153 | 4.29499153
4.45963499 | -1.82703668e-07 | -1.50323872 | 1.78372081e-07 | 1.42880495 | -1.83151161e-07 | -1.49926346 | 1.78790062e-07 | 1.43980812 | -1.83151161e-07 | -1.49926346 | 1.78790062e-07 | 1.43980812 | [13 empty] | 0.0825 | 0.00261400522 | 21326.8144 | -0.00258970765 | -20928.8992 | 0.00194458467 | 15887.6761 | -0.00192070362 | -15499.6284 | 4.33463499 | 4.45963499
4.62427845 | -1.53274102e-07 | -1.27949782 | 1.43460187e-07 | 1.13007385 | -1.53635404e-07 | -1.27644938 | 1.43729991e-07 | 1.13824707 | -1.53635404e-07 | -1.27644938 | 1.43729991e-07 | 1.13824707 | [13 empty] | 0.083125 | 0.00261400626 | 21326.8319 | -0.00258970917 | -20928.9025 | 0.00194458556 | 15887.6917 | -0.00192070464 | -15499.6284 | 4.49927845 | 4.62427845
4.78892191 | -1.27267455e-07 | -1.07866602 | 1.14055058e-07 | 0.880945359 | -1.27565139e-07 | -1.07629369 | 1.14264397e-07 | 0.887434874 | -1.27565139e-07 | -1.07629369 | 1.14264397e-07 | 0.887434874 | [13 empty] | 0.08375 | 0.00261400729 | 21326.8489 | -0.00258971066 | -20928.9059 | 0.00194458643 | 15887.707 | -0.00192070565 | -15499.6284 | 4.66392191 | 4.78892191
4.95356538 | -1.04449582e-07 | -0.900469606 | 8.94507817e-08 | 0.674059665 | -1.0470394e-07 | -0.898877257 | 8.96686805e-08 | 0.679486877 | -1.0470394e-07 | -0.898877257 | 8.96686805e-08 | 0.679486877 | [13 empty] | 0.084375 | 0.00261400829 | 21326.8657 | -0.00258971212 | -20928.9092 | 0.00194458729 | 15887.7221 | -0.00192070664 | -15499.6284 | 4.82856538 | 4.95356538
5.11820884 | -8.46001458e-08 | -0.743339221 | 6.91622031e-08 | 0.505257296 | -8.48308276e-08 | -0.743068118 | 6.94156865e-08 | 0.509459966 | -8.48308276e-08 | -0.743068118 | 6.94156865e-08 | 0.509459966 | [13 empty] | 0.085 | 0.00261400927 | 21326.8821 | -0.00258971357 | -20928.9125 | 0.00194458813 | 15887.7369 | -0.00192070762 | -15499.6284 | 4.99320884 | 5.11820884
5.2828523 | -6.7587204e-08 | -0.605788895 | 5.28639338e-08 | 0.372310569 | -6.78129971e-08 | -0.607675117 | 5.31289682e-08 | 0.374410014 | -6.78129971e-08 | -0.607675117 | 5.31289682e-08 | 0.374410014 | [13 empty] | 0.085625 | 0.00261401023 | 21326.8981 | -0.00258971498 | -20928.9157 | 0.00194458895 | 15887.7514 | -0.00192070859 | -15499.6285 | 5.1578523 | 5.2828523
5.44749576 | -5.33939029e-08 | -0.487284384 | 4.03098474e-08 | 0.27361825 | -5.36304952e-08 | -0.492151102 | 4.05192928e-08 | 0.272373493 | -5.36304952e-08 | -0.492151102 | 4.05192928e-08 | 0.272373493 | [13 empty] | 0.08625 | 0.00261401117 | 21326.9139 | -0.00258971638 | -20928.9189 | 0.00194458976 | 15887.7656 | -0.00192070954 | -15499.6286 | 5.32249576 | 5.44749576
5.61213923 | -4.20936115e-08 | -0.388573867 | 3.12287152e-08 | 0.206825478 | -4.23491536e-08 | -0.396838277 | 3.12966427e-08 | 0.201187738 | -4.23491536e-08 | -0.396838277 | 3.12966427e-08 | 0.201187738 | [13 empty] | 0.086875 | 0.00261401209 | 21326.9293 | -0.00258971775 | -20928.9222 | 0.00194459055 | 15887.7796 | -0.00192071048 | -15499.6287 | 5.48713923 | 5.61213923
5.77678269 | -3.37720817e-08 | -0.311501754 | 2.51916332e-08 | 0.167301345 | -3.40404761e-08 | -0.322780503 | 2.50499545e-08 | 0.157051565 | -3.40404761e-08 | -0.322780503 | 2.50499545e-08 | 0.157051565 | [13 empty] | 0.0875 | 0.00261401299 | 21326.9444 | -0.0025897191 | -20928.9253 | 0.00194459133 | 15887.7933 | -0.00192071141 | -15499.6289 | 5.65178269 | 5.77678269
5.94142615 | -2.8397443e-08 | -0.258374131 | 2.14468947e-08 | 0.146376882 | -2.86495815e-08 | -0.271159562 | 2.10868414e-08 | 0.132715151 | -2.86495815e-08 | -0.271159562 | 2.10868414e-08 | 0.132715151 | [13 empty] | 0.088125 | 0.00261401387 | 21326.9591 | -0.00258972043 | -20928.9285 | 0.00194459209 | 15887.8068 | -0.00192071232 | -15499.629 | 5.81642615 | 5.94142615
6.10606961 | -2.56410724e-08 | -0.230992098 | 1.87179597e-08 | 0.129216584 | -2.58146987e-08 | -0.242444668 | 1.82255464e-08 | 0.115175367 | -2.58146987e-08 | -0.242444668 | 1.82255464e-08 | 0.115175367 | [13 empty] | 0.08875 | 0.00261401473 | 21326.9736 | -0.00258972173 | -20928.9316 | 0.00194459283 | 15887.8199 | -0.00192071322 | -15499.6293 | 5.98106961 | 6.10606961
6.27071308 | -2.46546099e-08 | -0.229516997 | 1.49601756e-08 | 0.0921669751 | -2.46441124e-08 | -0.235376715 | 1.45313694e-08 | 0.0827399788 | -2.46441124e-08 | -0.235376715 | 1.45313694e-08 | 0.0827399788 | [13 empty] | 0.089375 | 0.00261401557 | 21326.9877 | -0.00258972301 | -20928.9347 | 0.00194459356 | 15887.8329 | -0.0019207141 | -15499.6295 | 6.14571308 | 6.27071308
6.43535654 | -2.38106204e-08 | -0.251379281 | 7.07190051e-09 | -0.000603923594 | -2.3458854e-08 | -0.245940992 | 6.9898161e-09 | 0.00131136674 | -2.3458854e-08 | -0.245940992 | 6.9898161e-09 | 0.00131136674 | [13 empty] | 0.09 | 0.00261401639 | 21327.0016 | -0.00258972427 | -20928.9377 | 0.00194459427 | 15887.8455 | -0.00192071498 | -15499.6298 | 6.31035654 | 6.43535654
6.6 | -2.04166347e-08 | -0.290490503 | -9.44431736e-09 | -0.201391986 | -1.95118323e-08 | -0.266514353 | -8.89128733e-09 | -0.180272333 | -1.95118323e-08 | -0.266514353 | -8.89128733e-09 | -0.180272333 | [13 empty] | 0.090625 | 0.0026140172 | 21327.0151 | -0.00258972551 | -20928.9408 | 0.00194459497 | 15887.8579 | -0.00192071583 | -15499.6301 | 6.475 | 6.6
[26 empty] | 0.09125 | 0.00261401799 | 21327.0284 | -0.00258972672 | -20928.9438 | 0.00194459566 | 15887.87 | -0.00192071668 | -15499.6304
[26 empty] | 0.091875 | 0.00261401876 | 21327.0413 | -0.00258972791 | -20928.9467 | 0.00194459633 | 15887.8819 | -0.00192071751 | -15499.6308
[26 empty] | 0.0925 | 0.00261401951 | 21327.0539 | -0.00258972907 | -20928.9496 | 0.00194459698 | 15887.8935 | -0.00192071832 | -15499.6312
[26 empty] | 0.093125 | 0.00261402024 | 21327.0663 | -0.00258973021 | -20928.9525 | 0.00194459762 | 15887.9048 | -0.00192071912 | -15499.6316
[26 empty] | 0.09375 | 0.00261402096 | 21327.0784 | -0.00258973133 | -20928.9554 | 0.00194459824 | 15887.9159 | -0.00192071991 | -15499.6321
[26 empty] | 0.094375 | 0.00261402165 | 21327.0902 | -0.00258973243 | -20928.9582 | 0.00194459885 | 15887.9268 | -0.00192072068 | -15499.6325
[26 empty] | 0.095 | 0.00261402234 | 21327.1017 | -0.00258973351 | -20928.9609 | 0.00194459944 | 15887.9373 | -0.00192072144 | -15499.633
[26 empty] | 0.095625 | 0.002614023 | 21327.1129 | -0.00258973456 | -20928.9637 | 0.00194460002 | 15887.9476 | -0.00192072219 | -15499.6335
[26 empty] | 0.09625 | 0.00261402365 | 21327.1238 | -0.00258973559 | -20928.9663 | 0.00194460059 | 15887.9577 | -0.00192072292 | -15499.6341
[26 empty] | 0.096875 | 0.00261402428 | 21327.1345 | -0.0025897366 | -20928.969 | 0.00194460114 | 15887.9675 | -0.00192072364 | -15499.6347
[26 empty] | 0.0975 | 0.0026140249 | 21327.1449 | -0.00258973758 | -20928.9716 | 0.00194460167 | 15887.977 | -0.00192072434 | -15499.6352
[26 empty] | 0.098125 | 0.0026140255 | 21327.155 | -0.00258973855 | -20928.9741 | 0.00194460219 | 15887.9863 | -0.00192072503 | -15499.6358
[26 empty] | 0.09875 | 0.00261402608 | 21327.1649 | -0.00258973949 | -20928.9766 | 0.0019446027 | 15887.9953 | -0.0019207257 | -15499.6365
[26 empty] | 0.099375 | 0.00261402665 | 21327.1745 | -0.0025897404 | -20928.9791 | 0.00194460319 | 15888.0041 | -0.00192072635 | -15499.6371
[26 empty] | 0.1 | 0.0026140272 | 21327.1839 | -0.0025897413 | -20928.9815 | 0.00194460366 | 15888.0126 | -0.001920727 | -15499.6378
[26 empty] | 0.100625 | 0.00261402774 | 21327.193 | -0.00258974217 | -20928.9839 | 0.00194460413 | 15888.0208 | -0.00192072762 | -15499.6384
[26 empty] | 0.10125 | 0.00261402826 | 21327.2018 | -0.00258974302 | -20928.9862 | 0.00194460457 | 15888.0288 | -0.00192072824 | -15499.6391
[26 empty] | 0.101875 | 0.00261402877 | 21327.2104 | -0.00258974385 | -20928.9884 | 0.00194460501 | 15888.0366 | -0.00192072883 | -15499.6398
[26 empty] | 0.1025 | 0.00261402926 | 21327.2187 | -0.00258974466 | -20928.9906 | 0.00194460543 | 15888.0441 | -0.00192072941 | -15499.6404
[26 empty] | 0.103125 | 0.00261402974 | 21327.2268 | -0.00258974544 | -20928.9928 | 0.00194460583 | 15888.0514 | -0.00192072998 | -15499.6411
[26 empty] | 0.10375 | 0.0026140302 | 21327.2346 | -0.0025897462 | -20928.9949 | 0.00194460622 | 15888.0584 | -0.00192073053 | -15499.6418
[26 empty] | 0.104375 | 0.00261403065 | 21327.2422 | -0.00258974694 | -20928.9969 | 0.0019446066 | 15888.0652 | -0.00192073106 | -15499.6425
[26 empty] | 0.105 | 0.00261403108 | 21327.2496 | -0.00258974765 | -20928.9989 | 0.00194460696 | 15888.0717 | -0.00192073158 | -15499.6431
[26 empty] | 0.105625 | 0.0026140315 | 21327.2567 | -0.00258974835 | -20929.0009 | 0.00194460731 | 15888.078 | -0.00192073208 | -15499.6438
[26 empty] | 0.10625 | 0.00261403191 | 21327.2635 | -0.00258974902 | -20929.0027 | 0.00194460764 | 15888.0841 | -0.00192073256 | -15499.6444
[26 empty] | 0.106875 | 0.0026140323 | 21327.2701 | -0.00258974967 | -20929.0045 | 0.00194460797 | 15888.0899 | -0.00192073303 | -15499.6451
[26 empty] | 0.1075 | 0.00261403267 | 21327.2765 | -0.00258975029 | -20929.0063 | 0.00194460827 | 15888.0955 | -0.00192073348 | -15499.6457
[26 empty] | 0.108125 | 0.00261403303 | 21327.2827 | -0.0025897509 | -20929.008 | 0.00194460857 | 15888.1009 | -0.00192073391 | -15499.6462
[26 empty] | 0.10875 | 0.00261403338 | 21327.2886 | -0.00258975148 | -20929.0096 | 0.00194460885 | 15888.1061 | -0.00192073433 | -15499.6468
[26 empty] | 0.109375 | 0.00261403372 | 21327.2943 | -0.00258975204 | -20929.0112 | 0.00194460912 | 15888.111 | -0.00192073473 | -15499.6473
[26 empty] | 0.11 | 0.00261403404 | 21327.2997 | -0.00258975257 | -20929.0127 | 0.00194460938 | 15888.1158 | -0.00192073511 | -15499.6478
[26 empty] | 0.110625 | 0.00261403434 | 21327.305 | -0.00258975309 | -20929.0141 | 0.00194460963 | 15888.1203 | -0.00192073547 | -15499.6482
[26 empty] | 0.11125 | 0.00261403463 | 21327.3099 | -0.00258975358 | -20929.0155 | 0.00194460986 | 15888.1247 | -0.00192073582 | -15499.6486
[26 empty] | 0.111875 | 0.00261403491 | 21327.3147 | -0.00258975405 | -20929.0168 | 0.00194461008 | 15888.1288 | -0.00192073615 | -15499.6489
[26 empty] | 0.1125 | 0.00261403518 | 21327.3193 | -0.0025897545 | -20929.0181 | 0.00194461029 | 15888.1328 | -0.00192073645 | -15499.6492
[26 empty] | 0.113125 | 0.00261403543 | 21327.3236 | -0.00258975492 | -20929.0193 | 0.00194461049 | 15888.1366 | -0.00192073674 | -15499.6494
[26 empty] | 0.11375 | 0.00261403567 | 21327.3277 | -0.00258975532 | -20929.0204 | 0.00194461068 | 15888.1402 | -0.00192073702 | -15499.6496
[26 empty] | 0.114375 | 0.0026140359 | 21327.3315 | -0.00258975571 | -20929.0214 | 0.00194461086 | 15888.1436 | -0.00192073727 | -15499.6497
[26 empty] | 0.115 | 0.00261403611 | 21327.3352 | -0.00258975606 | -20929.0224 | 0.00194461104 | 15888.1469 | -0.0019207375 | -15499.6497
[26 empty] | 0.115625 | 0.00261403631 | 21327.3386 | -0.0025897564 | -20929.0234 | 0.0019446112 | 15888.15 | -0.00192073772 | -15499.6497
[26 empty] | 0.11625 | 0.00261403649 | 21327.3418 | -0.00258975672 | -20929.0242 | 0.00194461135 | 15888.153 | -0.00192073792 | -15499.6496
[26 empty] | 0.116875 | 0.00261403667 | 21327.3447 | -0.00258975701 | -20929.025 | 0.00194461149 | 15888.1558 | -0.00192073809 | -15499.6494
[26 empty] | 0.1175 | 0.00261403683 | 21327.3475 | -0.00258975728 | -20929.0258 | 0.00194461163 | 15888.1585 | -0.00192073825 | -15499.6491
[26 empty] | 0.118125 | 0.00261403697 | 21327.35 | -0.00258975753 | -20929.0265 | 0.00194461176 | 15888.1611 | -0.00192073839 | -15499.6488
[26 empty] | 0.11875 | 0.00261403711 | 21327.3523 | -0.00258975776 | -20929.0271 | 0.00194461189 | 15888.1635 | -0.00192073851 | -15499.6483
[26 empty] | 0.119375 | 0.00261403723 | 21327.3544 | -0.00258975796 | -20929.0277 | 0.00194461201 | 15888.1659 | -0.00192073861 | -15499.6478
[26 empty] | 0.12 | 0.00261403734 | 21327.3563 | -0.00258975815 | -20929.0282 | 0.00194461212 | 15888.1681 | -0.0019207387 | -15499.6472
[26 empty] | 0.120625 | 0.00261403743 | 21327.3579 | -0.00258975831 | -20929.0286 | 0.00194461223 | 15888.1703 | -0.00192073876 | -15499.6465
[26 empty] | 0.12125 | 0.00261403752 | 21327.3593 | -0.00258975845 | -20929.0291 | 0.00194461234 | 15888.1723 | -0.00192073881 | -15499.6456
[26 empty] | 0.121875 | 0.00261403759 | 21327.3605 | -0.00258975857 | -20929.0294 | 0.00194461244 | 15888.1743 | -0.00192073883 | -15499.6447
[26 empty] | 0.1225 | 0.00261403764 | 21327.3615 | -0.00258975867 | -20929.0297 | 0.00194461254 | 15888.1763 | -0.00192073884 | -15499.6438
[26 empty] | 0.123125 | 0.00261403769 | 21327.3623 | -0.00258975875 | -20929.0299 | 0.00194461264 | 15888.1781 | -0.00192073883 | -15499.6427
[26 empty] | 0.12375 | 0.00261403772 | 21327.3628 | -0.00258975881 | -20929.0301 | 0.00194461274 | 15888.18 | -0.00192073881 | -15499.6415
[26 empty] | 0.124375 | 0.00261403774 | 21327.3632 | -0.00258975884 | -20929.0303 | 0.00194461285 | 15888.1818 | -0.00192073877 | -15499.6402
[26 empty] | 0.125 | 0.00261403775 | 21327.3633 | -0.00258975886 | -20929.0304 | 0.00194461295 | 15888.1836 | -0.00192073871 | -15499.6389
[26 empty] | 0.125625 | 0.00261403774 | 21327.3632 | -0.00258975884 | -20929.0303 | 0.00194461285 | 15888.1818 | -0.00192073877 | -15499.6402
[26 empty] | 0.12625 | 0.00261403772 | 21327.3628 | -0.00258975881 | -20929.0301 | 0.00194461274 | 15888.18 | -0.00192073881 | -15499.6415
[26 empty] | 0.126875 | 0.00261403769 | 21327.3623 | -0.00258975875 | -20929.0299 | 0.00194461264 | 15888.1781 | -0.00192073883 | -15499.6427
[26 empty] | 0.1275 | 0.00261403764 | 21327.3615 | -0.00258975867 | -20929.0297 | 0.00194461254 | 15888.1763 | -0.00192073884 | -15499.6438
[26 empty] | 0.128125 | 0.00261403759 | 21327.3605 | -0.00258975857 | -20929.0294 | 0.00194461244 | 15888.1743 | -0.00192073883 | -15499.6447
[26 empty] | 0.12875 | 0.00261403752 | 21327.3593 | -0.00258975845 | -20929.0291 | 0.00194461234 | 15888.1723 | -0.00192073881 | -15499.6456
[26 empty] | 0.129375 | 0.00261403743 | 21327.3579 | -0.00258975831 | -20929.0286 | 0.00194461223 | 15888.1703 | -0.00192073876 | -15499.6465
[26 empty] | 0.13 | 0.00261403734 | 21327.3563 | -0.00258975815 | -20929.0282 | 0.00194461212 | 15888.1681 | -0.0019207387 | -15499.6472
[26 empty] | 0.130625 | 0.00261403723 | 21327.3544 | -0.00258975796 | -20929.0277 | 0.00194461201 | 15888.1659 | -0.00192073861 | -15499.6478
[26 empty] | 0.13125 | 0.00261403711 | 21327.3523 | -0.00258975776 | -20929.0271 | 0.00194461189 | 15888.1635 | -0.00192073851 | -15499.6483
[26 empty] | 0.131875 | 0.00261403697 | 21327.35 | -0.00258975753 | -20929.0265 | 0.00194461176 | 15888.1611 | -0.00192073839 | -15499.6488
[26 empty] | 0.1325 | 0.00261403683 | 21327.3475 | -0.00258975728 | -20929.0258 | 0.00194461163 | 15888.1585 | -0.00192073825 | -15499.6491
[26 empty] | 0.133125 | 0.00261403667 | 21327.3447 | -0.00258975701 | -20929.025 | 0.00194461149 | 15888.1558 | -0.00192073809 | -15499.6494
[26 empty] | 0.13375 | 0.00261403649 | 21327.3418 | -0.00258975672 | -20929.0242 | 0.00194461135 | 15888.153 | -0.00192073792 | -15499.6496
[26 empty] | 0.134375 | 0.00261403631 | 21327.3386 | -0.0025897564 | -20929.0234 | 0.0019446112 | 15888.15 | -0.00192073772 | -15499.6497
[26 empty] | 0.135 | 0.00261403611 | 21327.3352 | -0.00258975606 | -20929.0224 | 0.00194461104 | 15888.1469 | -0.0019207375 | -15499.6497
[26 empty] | 0.135625 | 0.0026140359 | 21327.3315 | -0.00258975571 | -20929.0214 | 0.00194461086 | 15888.1436 | -0.00192073727 | -15499.6497
[26 empty] | 0.13625 | 0.00261403567 | 21327.3277 | -0.00258975532 | -20929.0204 | 0.00194461068 | 15888.1402 | -0.00192073702 | -15499.6496
[26 empty] | 0.136875 | 0.00261403543 | 21327.3236 | -0.00258975492 | -20929.0193 | 0.00194461049 | 15888.1366 | -0.00192073674 | -15499.6494
[26 empty] | 0.1375 | 0.00261403518 | 21327.3193 | -0.0025897545 | -20929.0181 | 0.00194461029 | 15888.1328 | -0.00192073645 | -15499.6492
[26 empty] | 0.138125 | 0.00261403491 | 21327.3147 | -0.00258975405 | -20929.0168 | 0.00194461008 | 15888.1288 | -0.00192073615 | -15499.6489
[26 empty] | 0.13875 | 0.00261403463 | 21327.3099 | -0.00258975358 | -20929.0155 | 0.00194460986 | 15888.1247 | -0.00192073582 | -15499.6486
[26 empty] | 0.139375 | 0.00261403434 | 21327.305 | -0.00258975309 | -20929.0141 | 0.00194460963 | 15888.1203 | -0.00192073547 | -15499.6482
[26 empty] | 0.14 | 0.00261403404 | 21327.2997 | -0.00258975257 | -20929.0127 | 0.00194460938 | 15888.1158 | -0.00192073511 | -15499.6478
[26 empty] | 0.140625 | 0.00261403372 | 21327.2943 | -0.00258975204 | -20929.0112 | 0.00194460912 | 15888.111 | -0.00192073473 | -15499.6473
[26 empty] | 0.14125 | 0.00261403338 | 21327.2886 | -0.00258975148 | -20929.0096 | 0.00194460885 | 15888.1061 | -0.00192073433 | -15499.6468
[26 empty] | 0.141875 | 0.00261403303 | 21327.2827 | -0.0025897509 | -20929.008 | 0.00194460857 | 15888.1009 | -0.00192073391 | -15499.6462
[26 empty] | 0.1425 | 0.00261403267 | 21327.2765 | -0.00258975029 | -20929.0063 | 0.00194460827 | 15888.0955 | -0.00192073348 | -15499.6457
[26 empty] | 0.143125 | 0.0026140323 | 21327.2701 | -0.00258974967 | -20929.0045 | 0.00194460797 | 15888.0899 | -0.00192073303 | -15499.6451
[26 empty] | 0.14375 | 0.00261403191 | 21327.2635 | -0.00258974902 | -20929.0027 | 0.00194460764 | 15888.0841 | -0.00192073256 | -15499.6444
[26 empty] | 0.144375 | 0.0026140315 | 21327.2567 | -0.00258974835 | -20929.0009 | 0.00194460731 | 15888.078 | -0.00192073208 | -15499.6438
[26 empty] | 0.145 | 0.00261403108 | 21327.2496 | -0.00258974765 | -20928.9989 | 0.00194460696 | 15888.0717 | -0.00192073158 | -15499.6431
[26 empty] | 0.145625 | 0.00261403065 | 21327.2422 | -0.00258974694 | -20928.9969 | 0.0019446066 | 15888.0652 | -0.00192073106 | -15499.6425
[26 empty] | 0.14625 | 0.0026140302 | 21327.2346 | -0.0025897462 | -20928.9949 | 0.00194460622 | 15888.0584 | -0.00192073053 | -15499.6418
[26 empty] | 0.146875 | 0.00261402974 | 21327.2268 | -0.00258974544 | -20928.9928 | 0.00194460583 | 15888.0514 | -0.00192072998 | -15499.6411
[26 empty] | 0.1475 | 0.00261402926 | 21327.2187 | -0.00258974466 | -20928.9906 | 0.00194460543 | 15888.0441 | -0.00192072941 | -15499.6404
[26 empty] | 0.148125 | 0.00261402877 | 21327.2104 | -0.00258974385 | -20928.9884 | 0.00194460501 | 15888.0366 | -0.00192072883 | -15499.6398
[26 empty] | 0.14875 | 0.00261402826 | 21327.2018 | -0.00258974302 | -20928.9862 | 0.00194460457 | 15888.0288 | -0.00192072824 | -15499.6391
[26 empty] | 0.149375 | 0.00261402774 | 21327.193 | -0.00258974217 | -20928.9839 | 0.00194460413 | 15888.0208 | -0.00192072762 | -15499.6384
[26 empty] | 0.15 | 0.0026140272 | 21327.1839 | -0.0025897413 | -20928.9815 | 0.00194460366 | 15888.0126 | -0.001920727 | -15499.6378
[26 empty] | 0.150625 | 0.00261402665 | 21327.1745 | -0.0025897404 | -20928.9791 | 0.00194460319 | 15888.0041 | -0.00192072635 | -15499.6371
[26 empty] | 0.15125 | 0.00261402608 | 21327.1649 | -0.00258973949 | -20928.9766 | 0.0019446027 | 15887.9953 | -0.0019207257 | -15499.6365
[26 empty] | 0.151875 | 0.0026140255 | 21327.155 | -0.00258973855 | -20928.9741 | 0.00194460219 | 15887.9863 | -0.00192072503 | -15499.6358
[26 empty] | 0.1525 | 0.0026140249 | 21327.1449 | -0.00258973758 | -20928.9716 | 0.00194460167 | 15887.977 | -0.00192072434 | -15499.6352
[26 empty] | 0.153125 | 0.00261402428 | 21327.1345 | -0.0025897366 | -20928.969 | 0.00194460114 | 15887.9675 | -0.00192072364 | -15499.6347
[26 empty] | 0.15375 | 0.00261402365 | 21327.1238 | -0.00258973559 | -20928.9663 | 0.00194460059 | 15887.9577 | -0.00192072292 | -15499.6341
[26 empty] | 0.154375 | 0.002614023 | 21327.1129 | -0.00258973456 | -20928.9637 | 0.00194460002 | 15887.9476 | -0.00192072219 | -15499.6335
[26 empty] | 0.155 | 0.00261402234 | 21327.1017 | -0.00258973351 | -20928.9609 | 0.00194459944 | 15887.9373 | -0.00192072144 | -15499.633
[26 empty] | 0.155625 | 0.00261402165 | 21327.0902 | -0.00258973243 | -20928.9582 | 0.00194459885 | 15887.9268 | -0.00192072068 | -15499.6325
[26 empty] | 0.15625 | 0.00261402096 | 21327.0784 | -0.00258973133 | -20928.9554 | 0.00194459824 | 15887.9159 | -0.00192071991 | -15499.6321
[26 empty] | 0.156875 | 0.00261402024 | 21327.0663 | -0.00258973021 | -20928.9525 | 0.00194459762 | 15887.9048 | -0.00192071912 | -15499.6316
[26 empty] | 0.1575 | 0.00261401951 | 21327.0539 | -0.00258972907 | -20928.9496 | 0.00194459698 | 15887.8935 | -0.00192071832 | -15499.6312
[26 empty] | 0.158125 | 0.00261401876 | 21327.0413 | -0.00258972791 | -20928.9467 | 0.00194459633 | 15887.8819 | -0.00192071751 | -15499.6308
[26 empty] | 0.15875 | 0.00261401799 | 21327.0284 | -0.00258972672 | -20928.9438 | 0.00194459566 | 15887.87 | -0.00192071668 | -15499.6304
[26 empty] | 0.159375 | 0.0026140172 | 21327.0151 | -0.00258972551 | -20928.9408 | 0.00194459497 | 15887.8579 | -0.00192071583 | -15499.6301
[26 empty] | 0.16 | 0.00261401639 | 21327.0016 | -0.00258972427 | -20928.9377 | 0.00194459427 | 15887.8455 | -0.00192071498 | -15499.6298
[26 empty] | 0.160625 | 0.00261401557 | 21326.9877 | -0.00258972301 | -20928.9347 | 0.00194459356 | 15887.8329 | -0.0019207141 | -15499.6295
[26 empty] | 0.16125 | 0.00261401473 | 21326.9736 | -0.00258972173 | -20928.9316 | 0.00194459283 | 15887.8199 | -0.00192071322 | -15499.6293
[26 empty] | 0.161875 | 0.00261401387 | 21326.9591 | -0.00258972043 | -20928.9285 | 0.00194459209 | 15887.8068 | -0.00192071232 | -15499.629
[26 empty] | 0.1625 | 0.00261401299 | 21326.9444 | -0.0025897191 | -20928.9253 | 0.00194459133 | 15887.7933 | -0.00192071141 | -15499.6289
[26 empty] | 0.163125 | 0.00261401209 | 21326.9293 | -0.00258971775 | -20928.9222 | 0.00194459055 | 15887.7796 | -0.00192071048 | -15499.6287
[26 empty] | 0.16375 | 0.00261401117 | 21326.9139 | -0.00258971638 | -20928.9189 | 0.00194458976 | 15887.7656 | -0.00192070954 | -15499.6286
[26 empty] | 0.164375 | 0.00261401023 | 21326.8981 | -0.00258971498 | -20928.9157 | 0.00194458895 | 15887.7514 | -0.00192070859 | -15499.6285
[26 empty] | 0.165 | 0.00261400927 | 21326.8821 | -0.00258971357 | -20928.9125 | 0.00194458813 | 15887.7369 | -0.00192070762 | -15499.6284
[26 empty] | 0.165625 | 0.00261400829 | 21326.8657 | -0.00258971212 | -20928.9092 | 0.00194458729 | 15887.7221 | -0.00192070664 | -15499.6284
[26 empty] | 0.16625 | 0.00261400729 | 21326.8489 | -0.00258971066 | -20928.9059 | 0.00194458643 | 15887.707 | -0.00192070565 | -15499.6284
[26 empty] | 0.166875 | 0.00261400626 | 21326.8319 | -0.00258970917 | -20928.9025 | 0.00194458556 | 15887.6917 | -0.00192070464 | -15499.6284
[26 empty] | 0.1675 | 0.00261400522 | 21326.8144 | -0.00258970765 | -20928.8992 | 0.00194458467 | 15887.6761 | -0.00192070362 | -15499.6284
[26 empty] | 0.168125 | 0.00261400416 | 21326.7967 | -0.00258970612 | -20928.8958 | 0.00194458376 | 15887.6602 | -0.00192070258 | -15499.6285
[26 empty] | 0.16875 | 0.00261400307 | 21326.7786 | -0.00258970456 | -20928.8925 | 0.00194458283 | 15887.644 | -0.00192070153 | -15499.6287
[26 empty] | 0.169375 | 0.00261400196 | 21326.7601 | -0.00258970297 | -20928.8891 | 0.00194458189 | 15887.6276 | -0.00192070047 | -15499.6288
[26 empty] | 0.17 | 0.00261400083 | 21326.7412 | -0.00258970136 | -20928.8857 | 0.00194458093 | 15887.6109 | -0.00192069939 | -15499.629
[26 empty] | 0.170625 | 0.00261399967 | 21326.722 | -0.00258969973 | -20928.8822 | 0.00194457995 | 15887.5938 | -0.0019206983 | -15499.6292
[26 empty] | 0.17125 | 0.00261399849 | 21326.7024 | -0.00258969808 | -20928.8788 | 0.00194457896 | 15887.5765 | -0.0019206972 | -15499.6295
[26 empty] | 0.171875 | 0.00261399729 | 21326.6825 | -0.0025896964 | -20928.8754 | 0.00194457794 | 15887.5589 | -0.00192069608 | -15499.6298
[26 empty] | 0.1725 | 0.00261399607 | 21326.6621 | -0.00258969469 | -20928.872 | 0.00194457691 | 15887.5409 | -0.00192069495 | -15499.6301
[26 empty] | 0.173125 | 0.00261399482 | 21326.6414 | -0.00258969297 | -20928.8685 | 0.00194457585 | 15887.5227 | -0.00192069381 | -15499.6305
[26 empty] | 0.17375 | 0.00261399354 | 21326.6203 | -0.00258969122 | -20928.8651 | 0.00194457477 | 15887.5041 | -0.00192069265 | -15499.631
[26 empty] | 0.174375 | 0.00261399225 | 21326.5988 | -0.00258968945 | -20928.8617 | 0.00194457368 | 15887.4852 | -0.00192069148 | -15499.6314
[26 empty] | 0.175 | 0.00261399092 | 21326.5768 | -0.00258968765 | -20928.8583 | 0.00194457256 | 15887.466 | -0.0019206903 | -15499.632
[26 empty] | 0.175625 | 0.00261398957 | 21326.5545 | -0.00258968583 | -20928.8549 | 0.00194457142 | 15887.4465 | -0.00192068911 | -15499.6326
[26 empty] | 0.17625 | 0.0026139882 | 21326.5318 | -0.00258968399 | -20928.8515 | 0.00194457026 | 15887.4266 | -0.0019206879 | -15499.6332
[26 empty] | 0.176875 | 0.0026139868 | 21326.5086 | -0.00258968212 | -20928.8481 | 0.00194456907 | 15887.4063 | -0.00192068668 | -15499.6339
[26 empty] | 0.1775 | 0.00261398537 | 21326.485 | -0.00258968023 | -20928.8448 | 0.00194456787 | 15887.3857 | -0.00192068544 | -15499.6347
[26 empty] | 0.178125 | 0.00261398392 | 21326.461 | -0.00258967832 | -20928.8415 | 0.00194456663 | 15887.3647 | -0.0019206842 | -15499.6355
[26 empty] | 0.17875 | 0.00261398244 | 21326.4365 | -0.00258967638 | -20928.8382 | 0.00194456537 | 15887.3433 | -0.00192068294 | -15499.6364
[26 empty] | 0.179375 | 0.00261398093 | 21326.4116 | -0.00258967443 | -20928.835 | 0.00194456409 | 15887.3216 | -0.00192068167 | -15499.6374
[26 empty] | 0.18 | 0.00261397939 | 21326.3862 | -0.00258967245 | -20928.8318 | 0.00194456278 | 15887.2994 | -0.00192068039 | -15499.6385
[26 empty] | 0.180625 | 0.00261397782 | 21326.3604 | -0.00258967045 | -20928.8287 | 0.00194456144 | 15887.2768 | -0.0019206791 | -15499.6397
[26 empty] | 0.18125 | 0.00261397623 | 21326.3341 | -0.00258966843 | -20928.8256 | 0.00194456007 | 15887.2538 | -0.00192067779 | -15499.641
[26 empty] | 0.181875 | 0.00261397461 | 21326.3073 | -0.00258966639 | -20928.8226 | 0.00194455868 | 15887.2303 | -0.00192067648 | -15499.6424
[26 empty] | 0.1825 | 0.00261397296 | 21326.2801 | -0.00258966432 | -20928.8197 | 0.00194455725 | 15887.2063 | -0.00192067515 | -15499.644
[26 empty] | 0.183125 | 0.00261397127 | 21326.2524 | -0.00258966224 | -20928.8169 | 0.0019445558 | 15887.1819 | -0.00192067382 | -15499.6456
[26 empty] | 0.18375 | 0.00261396956 | 21326.2241 | -0.00258966014 | -20928.8141 | 0.00194455431 | 15887.157 | -0.00192067248 | -15499.6475
[26 empty] | 0.184375 | 0.00261396782 | 21326.1954 | -0.00258965801 | -20928.8115 | 0.00194455278 | 15887.1316 | -0.00192067113 | -15499.6494
[26 empty] | 0.185 | 0.00261396605 | 21326.1662 | -0.00258965587 | -20928.8089 | 0.00194455123 | 15887.1056 | -0.00192066977 | -15499.6516
[26 empty] | 0.185625 | 0.00261396424 | 21326.1364 | -0.00258965371 | -20928.8065 | 0.00194454963 | 15887.0791 | -0.0019206684 | -15499.6539
[26 empty] | 0.18625 | 0.0026139624 | 21326.1061 | -0.00258965153 | -20928.8042 | 0.001944548 | 15887.052 | -0.00192066703 | -15499.6564
[26 empty] | 0.186875 | 0.00261396053 | 21326.0753 | -0.00258964934 | -20928.802 | 0.00194454633 | 15887.0243 | -0.00192066565 | -15499.6592
[26 empty] | 0.1875 | 0.00261395863 | 21326.0439 | -0.00258964713 | -20928.7999 | 0.00194454463 | 15886.9953 | -0.00192066426 | -15499.6628
[26 empty] | 0.1875 | 0.00261395863 | 21326.0418 | -0.00258964713 | -20928.8021 | 0.00194454463 | 15886.996 | -0.00192066426 | -15499.6622
[26 empty] | 0.188125 | 0.00261395662 | 21326.0117 | -0.00258964472 | -20928.7963 | 0.00194454294 | 15886.9676 | -0.00192066286 | -15499.6656
[26 empty] | 0.18875 | 0.00261395459 | 21325.9804 | -0.00258964233 | -20928.7917 | 0.00194454121 | 15886.9394 | -0.00192066144 | -15499.6684
[26 empty] | 0.189375 | 0.00261395252 | 21325.9479 | -0.00258963994 | -20928.7879 | 0.00194453944 | 15886.9107 | -0.00192065999 | -15499.6712
[26 empty] | 0.19 | 0.00261395043 | 21325.9146 | -0.00258963755 | -20928.7848 | 0.00194453763 | 15886.8815 | -0.00192065854 | -15499.6741
[26 empty] | 0.190625 | 0.00261394831 | 21325.8804 | -0.00258963515 | -20928.7823 | 0.00194453578 | 15886.8516 | -0.00192065706 | -15499.6771
[26 empty] | 0.19125 | 0.00261394616 | 21325.8455 | -0.00258963274 | -20928.7801 | 0.00194453388 | 15886.8213 | -0.00192065558 | -15499.6801
[26 empty] | 0.191875 | 0.00261394397 | 21325.8099 | -0.00258963032 | -20928.7783 | 0.00194453195 | 15886.7903 | -0.00192065408 | -15499.6834
[26 empty] | 0.1925 | 0.00261394175 | 21325.7737 | -0.00258962788 | -20928.7767 | 0.00194452998 | 15886.7588 | -0.00192065258 | -15499.6868
[26 empty] | 0.193125 | 0.00261393949 | 21325.7368 | -0.00258962542 | -20928.7753 | 0.00194452797 | 15886.7267 | -0.00192065106 | -15499.6903
[26 empty] | 0.19375 | 0.0026139372 | 21325.6994 | -0.00258962294 | -20928.774 | 0.00194452592 | 15886.694 | -0.00192064954 | -15499.6941
[26 empty] | 0.194375 | 0.00261393487 | 21325.6613 | -0.00258962044 | -20928.7728 | 0.00194452382 | 15886.6607 | -0.00192064802 | -15499.698
[26 empty] | 0.195 | 0.00261393249 | 21325.6226 | -0.00258961791 | -20928.7717 | 0.00194452169 | 15886.6268 | -0.00192064649 | -15499.7022
[26 empty] | 0.195625 | 0.00261393007 | 21325.5833 | -0.00258961536 | -20928.7707 | 0.00194451951 | 15886.5923 | -0.00192064495 | -15499.7066
[26 empty] | 0.19625 | 0.00261392761 | 21325.5433 | -0.00258961279 | -20928.7698 | 0.00194451729 | 15886.5572 | -0.00192064341 | -15499.7112
[26 empty] | 0.196875 | 0.0026139251 | 21325.5027 | -0.0025896102 | -20928.769 | 0.00194451503 | 15886.5215 | -0.00192064187 | -15499.716
[26 empty] | 0.1975 | 0.00261392253 | 21325.4613 | -0.00258960758 | -20928.7683 | 0.00194451273 | 15886.4852 | -0.00192064033 | -15499.7211
[26 empty] | 0.198125 | 0.00261391992 | 21325.4193 | -0.00258960494 | -20928.7678 | 0.00194451038 | 15886.4482 | -0.00192063878 | -15499.7265
[26 empty] | 0.19875 | 0.00261391725 | 21325.3764 | -0.00258960227 | -20928.7673 | 0.00194450798 | 15886.4106 | -0.00192063724 | -15499.7321
[26 empty] | 0.199375 | 0.00261391453 | 21325.3328 | -0.00258959959 | -20928.7671 | 0.00194450554 | 15886.3724 | -0.00192063569 | -15499.738
[26 empty] | 0.2 | 0.00261391175 | 21325.2883 | -0.00258959688 | -20928.767 | 0.00194450306 | 15886.3335 | -0.00192063415 | -15499.7442
[26 empty] | 0.200625 | 0.00261390891 | 21325.243 | -0.00258959415 | -20928.7671 | 0.00194450053 | 15886.2939 | -0.0019206326 | -15499.7506
[26 empty] | 0.20125 | 0.00261390601 | 21325.1968 | -0.0025895914 | -20928.7675 | 0.00194449794 | 15886.2537 | -0.00192063106 | -15499.7573
[26 empty] | 0.201875 | 0.00261390306 | 21325.1497 | -0.00258958863 | -20928.7681 | 0.00194449531 | 15886.2129 | -0.00192062951 | -15499.7643
[26 empty] | 0.2025 | 0.00261390004 | 21325.1017 | -0.00258958585 | -20928.7689 | 0.00194449263 | 15886.1713 | -0.00192062797 | -15499.7716
[26 empty] | 0.203125 | 0.00261389696 | 21325.0527 | -0.00258958304 | -20928.77 | 0.0019444899 | 15886.1291 | -0.00192062643 | -15499.7791
[26 empty] | 0.20375 | 0.00261389381 | 21325.0028 | -0.00258958021 | -20928.7715 | 0.00194448712 | 15886.0861 | -0.00192062489 | -15499.787
[26 empty] | 0.204375 | 0.0026138906 | 21324.9519 | -0.00258957737 | -20928.7732 | 0.00194448428 | 15886.0425 | -0.00192062336 | -15499.7951
[26 empty] | 0.205 | 0.00261388733 | 21324.9 | -0.0025895745 | -20928.7752 | 0.00194448139 | 15885.9981 | -0.00192062182 | -15499.8036
[26 empty] | 0.205625 | 0.00261388398 | 21324.8471 | -0.00258957162 | -20928.7775 | 0.00194447844 | 15885.953 | -0.00192062029 | -15499.8123
[26 empty] | 0.20625 | 0.00261388058 | 21324.7931 | -0.00258956872 | -20928.7802 | 0.00194447544 | 15885.9071 | -0.00192061877 | -15499.8214
[26 empty] | 0.206875 | 0.0026138771 | 21324.7382 | -0.00258956581 | -20928.7832 | 0.00194447237 | 15885.8605 | -0.00192061724 | -15499.8307
[26 empty] | 0.2075 | 0.00261387355 | 21324.6822 | -0.00258956287 | -20928.7865 | 0.00194446925 | 15885.8132 | -0.00192061572 | -15499.8404
[26 empty] | 0.208125 | 0.00261386994 | 21324.6252 | -0.00258955992 | -20928.7902 | 0.00194446606 | 15885.765 | -0.00192061421 | -15499.8504
[26 empty] | 0.20875 | 0.00261386625 | 21324.5671 | -0.00258955695 | -20928.7942 | 0.00194446281 | 15885.7161 | -0.0019206127 | -15499.8608
[26 empty] | 0.209375 | 0.0026138625 | 21324.508 | -0.00258955397 | -20928.7986 | 0.0019444595 | 15885.6663 | -0.00192061119 | -15499.8715
[26 empty] | 0.21 | 0.00261385867 | 21324.4477 | -0.00258955096 | -20928.8033 | 0.00194445612 | 15885.6157 | -0.0019206097 | -15499.8825
[26 empty] | 0.210625 | 0.00261385477 | 21324.3865 | -0.00258954794 | -20928.8084 | 0.00194445268 | 15885.5643 | -0.0019206082 | -15499.8938
[26 empty] | 0.21125 | 0.00261385079 | 21324.3241 | -0.00258954491 | -20928.8138 | 0.00194444916 | 15885.512 | -0.00192060672 | -15499.9056
[26 empty] | 0.211875 | 0.00261384674 | 21324.2607 | -0.00258954186 | -20928.8195 | 0.00194444558 | 15885.4588 | -0.00192060524 | -15499.9177
[26 empty] | 0.2125 | 0.00261384262 | 21324.1961 | -0.00258953879 | -20928.8256 | 0.00194444192 | 15885.4048 | -0.00192060377 | -15499.9301
[26 empty] | 0.213125 | 0.00261383841 | 21324.1304 | -0.00258953571 | -20928.8321 | 0.00194443819 | 15885.3498 | -0.00192060231 | -15499.943
[26 empty] | 0.21375 | 0.00261383413 | 21324.0636 | -0.00258953261 | -20928.839 | 0.00194443438 | 15885.2939 | -0.00192060086 | -15499.9562
[26 empty] | 0.214375 | 0.00261382976 | 21323.9957 | -0.0025895295 | -20928.8462 | 0.00194443049 | 15885.237 | -0.00192059942 | -15499.9699
[26 empty] | 0.215 | 0.00261382531 | 21323.9266 | -0.00258952637 | -20928.8538 | 0.00194442653 | 15885.1792 | -0.00192059799 | -15499.9839
[26 empty] | 0.215625 | 0.00261382078 | 21323.8563 | -0.00258952324 | -20928.8618 | 0.00194442248 | 15885.1204 | -0.00192059657 | -15499.9984
[26 empty] | 0.21625 | 0.00261381615 | 21323.7847 | -0.00258952009 | -20928.8703 | 0.00194441835 | 15885.0606 | -0.00192059517 | -15500.0134
[26 empty] | 0.216875 | 0.00261381144 | 21323.712 | -0.00258951693 | -20928.8792 | 0.00194441413 | 15884.9997 | -0.00192059378 | -15500.0287
[26 empty] | 0.2175 | 0.00261380664 | 21323.6379 | -0.00258951376 | -20928.8885 | 0.00194440982 | 15884.9378 | -0.0019205924 | -15500.0446
[26 empty] | 0.218125 | 0.00261380174 | 21323.5626 | -0.00258951058 | -20928.8983 | 0.00194440543 | 15884.8748 | -0.00192059104 | -15500.0609
[26 empty] | 0.21875 | 0.00261379674 | 21323.4859 | -0.0025895074 | -20928.9086 | 0.00194440094 | 15884.8107 | -0.00192058969 | -15500.0777
[26 empty] | 0.219375 | 0.00261379165 | 21323.4078 | -0.00258950421 | -20928.9194 | 0.00194439636 | 15884.7455 | -0.00192058836 | -15500.095
[26 empty] | 0.22 | 0.00261378645 | 21323.3283 | -0.00258950101 | -20928.9308 | 0.00194439168 | 15884.6791 | -0.00192058705 | -15500.1128
[26 empty] | 0.220625 | 0.00261378114 | 21323.2474 | -0.00258949781 | -20928.9428 | 0.0019443869 | 15884.6116 | -0.00192058576 | -15500.1311
[26 empty] | 0.22125 | 0.00261377573 | 21323.1649 | -0.00258949462 | -20928.9554 | 0.00194438202 | 15884.5428 | -0.00192058449 | -15500.15
[26 empty] | 0.221875 | 0.0026137702 | 21323.0808 | -0.00258949142 | -20928.9686 | 0.00194437704 | 15884.4729 | -0.00192058324 | -15500.1694
[26 empty] | 0.2225 | 0.00261376455 | 21322.9951 | -0.00258948823 | -20928.9826 | 0.00194437195 | 15884.4017 | -0.00192058201 | -15500.1893
[26 empty] | 0.223125 | 0.00261375879 | 21322.9077 | -0.00258948504 | -20928.9973 | 0.00194436675 | 15884.3292 | -0.0019205808 | -15500.2099
[26 empty] | 0.22375 | 0.0026137529 | 21322.8186 | -0.00258948186 | -20929.0128 | 0.00194436144 | 15884.2554 | -0.00192057962 | -15500.231
[26 empty] | 0.224375 | 0.00261374688 | 21322.7277 | -0.00258947868 | -20929.0291 | 0.00194435602 | 15884.1803 | -0.00192057846 | -15500.2528
[26 empty] | 0.225 | 0.00261374072 | 21322.635 | -0.00258947552 | -20929.0463 | 0.00194435048 | 15884.1038 | -0.00192057732 | -15500.2751
[26 empty] | 0.225625 | 0.00261373444 | 21322.5403 | -0.00258947238 | -20929.0643 | 0.00194434482 | 15884.0259 | -0.00192057621 | -15500.2981
[26 empty] | 0.22625 | 0.00261372801 | 21322.4436 | -0.00258946925 | -20929.0834 | 0.00194433904 | 15883.9467 | -0.00192057513 | -15500.3217
[26 empty] | 0.226875 | 0.00261372143 | 21322.3449 | -0.00258946613 | -20929.1035 | 0.00194433313 | 15883.866 | -0.00192057407 | -15500.3459
[26 empty] | 0.2275 | 0.0026137147 | 21322.244 | -0.00258946304 | -20929.1246 | 0.0019443271 | 15883.7838 | -0.00192057304 | -15500.3708
[26 empty] | 0.228125 | 0.00261370783 | 21322.141 | -0.00258945998 | -20929.1469 | 0.00194432093 | 15883.7001 | -0.00192057204 | -15500.3963
[26 empty] | 0.22875 | 0.00261370079 | 21322.0358 | -0.00258945694 | -20929.1703 | 0.00194431463 | 15883.6149 | -0.00192057106 | -15500.4225
[26 empty] | 0.229375 | 0.00261369358 | 21321.9282 | -0.00258945393 | -20929.1949 | 0.0019443082 | 15883.5281 | -0.00192057011 | -15500.4494
[26 empty] | 0.23 | 0.00261368621 | 21321.8183 | -0.00258945095 | -20929.2207 | 0.00194430162 | 15883.4398 | -0.00192056919 | -15500.477
[26 empty] | 0.230625 | 0.00261367867 | 21321.706 | -0.00258944801 | -20929.2479 | 0.0019442949 | 15883.3498 | -0.0019205683 | -15500.5052
[26 empty] | 0.23125 | 0.00261367095 | 21321.5912 | -0.0025894451 | -20929.2764 | 0.00194428803 | 15883.2582 | -0.00192056744 | -15500.5341
[26 empty] | 0.231875 | 0.00261366304 | 21321.4738 | -0.00258944224 | -20929.3062 | 0.00194428102 | 15883.1649 | -0.0019205666 | -15500.5636
[26 empty] | 0.2325 | 0.00261365495 | 21321.3539 | -0.00258943942 | -20929.3375 | 0.00194427385 | 15883.07 | -0.00192056579 | -15500.5939
[26 empty] | 0.233125 | 0.00261364666 | 21321.2312 | -0.00258943665 | -20929.3703 | 0.00194426652 | 15882.9733 | -0.00192056501 | -15500.6248
[26 empty] | 0.23375 | 0.00261363817 | 21321.1059 | -0.00258943393 | -20929.4046 | 0.00194425903 | 15882.8748 | -0.00192056425 | -15500.6563
[26 empty] | 0.234375 | 0.00261362948 | 21320.9778 | -0.00258943126 | -20929.4404 | 0.00194425138 | 15882.7745 | -0.00192056351 | -15500.6885
[26 empty] | 0.235 | 0.00261362058 | 21320.8469 | -0.00258942866 | -20929.4778 | 0.00194424356 | 15882.6725 | -0.0019205628 | -15500.7213
[26 empty] | 0.235625 | 0.00261361146 | 21320.7132 | -0.00258942612 | -20929.5168 | 0.00194423557 | 15882.5685 | -0.0019205621 | -15500.7547
[26 empty] | 0.23625 | 0.00261360212 | 21320.5765 | -0.00258942364 | -20929.5575 | 0.00194422741 | 15882.4628 | -0.00192056143 | -15500.7888
[26 empty] | 0.236875 | 0.00261359255 | 21320.4369 | -0.00258942124 | -20929.5998 | 0.00194421906 | 15882.3551 | -0.00192056077 | -15500.8234
[26 empty] | 0.2375 | 0.00261358275 | 21320.2943 | -0.00258941892 | -20929.6439 | 0.00194421053 | 15882.2455 | -0.00192056012 | -15500.8585
[26 empty] | 0.238125 | 0.0026135727 | 21320.1486 | -0.00258941669 | -20929.6898 | 0.00194420182 | 15882.1339 | -0.00192055948 | -15500.8942
[26 empty] | 0.23875 | 0.0026135624 | 21319.9998 | -0.00258941454 | -20929.7375 | 0.00194419292 | 15882.0204 | -0.00192055885 | -15500.9303
[26 empty] | 0.239375 | 0.00261355184 | 21319.8478 | -0.00258941249 | -20929.787 | 0.00194418382 | 15881.9049 | -0.00192055822 | -15500.9668
[26 empty] | 0.24 | 0.00261354101 | 21319.6926 | -0.00258941055 | -20929.8385 | 0.00194417452 | 15881.7873 | -0.00192055759 | -15501.0038
[26 empty] | 0.240625 | 0.0026135299 | 21319.5342 | -0.00258940872 | -20929.892 | 0.00194416502 | 15881.6678 | -0.00192055696 | -15501.0411
[26 empty] | 0.24125 | 0.00261351851 | 21319.3723 | -0.00258940701 | -20929.9474 | 0.00194415531 | 15881.5461 | -0.00192055631 | -15501.0786
[26 empty] | 0.241875 | 0.00261350682 | 21319.2071 | -0.00258940544 | -20930.0051 | 0.0019441454 | 15881.4224 | -0.00192055564 | -15501.1164
[26 empty] | 0.2425 | 0.00261349481 | 21319.0383 | -0.00258940402 | -20930.0649 | 0.00194413526 | 15881.2966 | -0.00192055495 | -15501.1544
[26 empty] | 0.243125 | 0.00261348248 | 21318.8658 | -0.00258940276 | -20930.127 | 0.00194412491 | 15881.1687 | -0.00192055423 | -15501.1924
[26 empty] | 0.24375 | 0.00261346981 | 21318.6896 | -0.00258940167 | -20930.1916 | 0.00194411433 | 15881.0387 | -0.00192055348 | -15501.2304
[26 empty] | 0.244375 | 0.00261345678 | 21318.5095 | -0.00258940077 | -20930.2587 | 0.00194410353 | 15880.9065 | -0.00192055267 | -15501.2683
[26 empty] | 0.245 | 0.00261344338 | 21318.3253 | -0.00258940008 | -20930.3285 | 0.00194409249 | 15880.7722 | -0.00192055182 | -15501.306
[26 empty] | 0.245625 | 0.00261342958 | 21318.1369 | -0.00258939963 | -20930.4013 | 0.00194408122 | 15880.6358 | -0.0019205509 | -15501.3435
[26 empty] | 0.24625 | 0.00261341537 | 21317.944 | -0.00258939942 | -20930.4772 | 0.00194406971 | 15880.4972 | -0.0019205499 | -15501.3805
[26 empty] | 0.246875 | 0.00261340072 | 21317.7464 | -0.0025893995 | -20930.5565 | 0.00194405795 | 15880.3565 | -0.00192054882 | -15501.417
[26 empty] | 0.2475 | 0.00261338561 | 21317.5438 | -0.00258939988 | -20930.6395 | 0.00194404594 | 15880.2136 | -0.00192054764 | -15501.4528
[26 empty] | 0.248125 | 0.00261337 | 21317.3359 | -0.00258940059 | -20930.7264 | 0.00194403368 | 15880.0686 | -0.00192054635 | -15501.4879
[26 empty] | 0.24875 | 0.00261335387 | 21317.1223 | -0.00258940168 | -20930.8178 | 0.00194402116 | 15879.9215 | -0.00192054495 | -15501.5219
[26 empty] | 0.249375 | 0.00261333717 | 21316.9025 | -0.00258940318 | -20930.9139 | 0.00194400838 | 15879.7722 | -0.0019205434 | -15501.5549
[26 empty] | 0.25 | 0.00261331988 | 21316.6762 | -0.00258940513 | -20931.0154 | 0.00194399533 | 15879.6209 | -0.0019205417 | -15501.5865

## Sub 5 0.3% 30 ksi L
0.125
Group 2, Condition 3 (IFF) Sequence Step 1 - IFF 1.2%
PATHS ALONG Y-DIRECTION (L) | [12 empty] | PATHS ALONG X-DIRECTION (T) | [12 empty] | PATHS ALONG Z-DIRECTION (THROUGH THICKNESS)
| Midplane |  | Midplane |  | Entry |  | Entry |  | Exit |  | Exit |  |  | Midplane |  | Midplane |  | Entry |  | Entry |  | Exit |  | Exit |  |  | At bore |  | At bore |  | 0.02" away from bore |  | 0.02" away from bore
| Hoop |  | Radial |  | Hoop |  | Radial |  | Hoop |  | Radial |  |  | Hoop |  | Radial |  | Hoop |  | Radial |  | Hoop |  | Radial |  |  | Hoop |  | Radial |  | Hoop |  | Radial
Radial | Strain | Stress | Strain | Stress | Strain | Stress | Strain | Stress | Strain | Stress | Strain | Stress | Radial | Strain | Stress | Strain | Stress | Strain | Stress | Strain | Stress | Strain | Stress | Strain | Stress | z coordinate | Strain | Stress | Strain | Stress | Strain | Stress | Strain | Stress
dim, in | in/in | psi | in/in | psi | in/in | psi | in/in | psi | in/in | psi | in/in | psi | dim, in | in/in | psi | in/in | psi | in/in | psi | in/in | psi | in/in | psi | in/in | psi | in | in/in | psi | in/in | psi | in/in | psi | in/in | psi
0.125 | -0.00117958536 | -15328.414 | 0.000703921469 | -29.7031315 | -0.000654283078 | -305.302085 | 0.00189932619 | 20430.7731 | -0.000654283078 | -305.302085 | 0.00189932619 | 20430.7731 | 0.125 | 0.0130170389 | 36613.3843 | -0.0110559729 | -26822.1587 | 0.0122383492 | 35249.3606 | -0.0113347564 | -28577.5642 | 0.0122383492 | 35249.3606 | -0.0113347564 | -28577.5642 | 0 | 0.0122383492 | 35249.3606 | -0.0113347564 | -28577.5642 | 0.00999608346 | 38452.4342 | -0.00820746114 | -23286.6214
0.1252 | -0.00116353912 | -15144.9786 | 0.00069493595 | -49.4275796 | -0.00063762094 | -237.737303 | 0.00187142487 | 20136.4693 | -0.00063762094 | -237.737303 | 0.00187142487 | 20136.4693 | 0.1252 | 0.0129887122 | 36705.4771 | -0.0110190278 | -26709.4987 | 0.0122099506 | 35322.0083 | -0.0112832772 | -28478.8518 | 0.0122099506 | 35322.0083 | -0.0112832772 | -28478.8518 | 0.000625 | 0.0122564354 | 35096.2502 | -0.0113911047 | -28756.9071 | 0.0100147908 | 38633.7836 | -0.00818558096 | -23078.7267
0.1254 | -0.0011476724 | -14963.2275 | 0.000686103502 | -68.1716951 | -0.000632235351 | -230.839047 | 0.00185974682 | 20004.8056 | -0.000632235351 | -230.839047 | 0.00185974682 | 20004.8056 | 0.1254 | 0.0129615027 | 36799.192 | -0.0109830483 | -26595.7727 | 0.0121824473 | 35394.0516 | -0.0112333798 | -28381.2802 | 0.0121824473 | 35394.0516 | -0.0112333798 | -28381.2802 | 0.00125 | 0.0122749219 | 34951.7702 | -0.0114409804 | -28924.7878 | 0.0100334221 | 38802.2821 | -0.00816616539 | -22884.7735
0.1256 | -0.00113198451 | -14783.3389 | 0.000677399013 | -86.3004124 | -0.000633793338 | -260.28649 | 0.00185827755 | 19976.0786 | -0.000633793338 | -260.28649 | 0.00185827755 | 19976.0786 | 0.1256 | 0.0129353963 | 36894.2507 | -0.0109480456 | -26481.2774 | 0.0121558412 | 35465.349 | -0.011185071 | -28285.0229 | 0.0121558412 | 35465.349 | -0.011185071 | -28285.0229 | 0.001875 | 0.0122936913 | 34816.2804 | -0.011484818 | -29080.9629 | 0.0100519687 | 38959.2393 | -0.00814900304 | -22703.5001
0.1258 | -0.00111647451 | -14605.4122 | 0.000668807874 | -104.030243 | -0.000639659069 | -311.615739 | 0.0018631634 | 20012.0554 | -0.000639659069 | -311.615739 | 0.0018631634 | 20012.0554 | 0.1258 | 0.0129103748 | 36990.328 | -0.0109140316 | -26366.3545 | 0.0121301295 | 35535.7429 | -0.0111383549 | -28190.2648 | 0.0121301295 | 35535.7429 | -0.0111383549 | -28190.2648 | 0.0025 | 0.0123126405 | 34690.0176 | -0.0115230371 | -29225.3158 | 0.0100704217 | 39105.8404 | -0.00813389776 | -22533.7553
0.126 | -0.00110114126 | -14429.5005 | 0.000660321508 | -121.491469 | -0.00064846346 | -379.005685 | 0.00187207976 | 20088.5633 | -0.00064846346 | -379.005685 | 0.00187207976 | 20088.5633 | 0.126 | 0.0128864155 | 37087.0537 | -0.0108810176 | -26251.3887 | 0.0121053046 | 35605.048 | -0.0110932328 | -28097.2159 | 0.0121053046 | 35605.048 | -0.0110932328 | -28097.2159 | 0.003125 | 0.0123316795 | 34573.109 | -0.0115560426 | -29357.8429 | 0.0100887717 | 39243.1553 | -0.00812066779 | -22374.4906
0.1262 | -0.00108598353 | -14255.6327 | 0.000651934256 | -138.771497 | -0.00065969475 | -462.913854 | 0.00188374099 | 20190.5493 | -0.00065969475 | -462.913854 | 0.00188374099 | 20190.5493 | 0.1262 | 0.0128634908 | 37184.0127 | -0.0108490138 | -26136.8082 | 0.012081353 | 35673.0408 | -0.0110497041 | -28006.121 | 0.012081353 | 35673.0408 | -0.0110497041 | -28006.121 | 0.00375 | 0.0123507301 | 34465.5837 | -0.0115842239 | -29478.6402 | 0.0101070091 | 39372.1481 | -0.0081091448 | -22224.7521
0.1264 | -0.00107099998 | -14083.8283 | 0.00064364139 | -155.942534 | -0.000673330052 | -567.170807 | 0.00189753301 | 20309.0105 | -0.000673330052 | -567.170807 | 0.00189753301 | 20309.0105 | 0.1264 | 0.0128415669 | 37280.7421 | -0.0108180291 | -26023.0869 | 0.0120582553 | 35739.4526 | -0.0110077663 | -27917.2682 | 0.0120582553 | 35739.4526 | -0.0110077663 | -27917.2682 | 0.004375 | 0.012369725 | 34367.3846 | -0.0116079546 | -29587.8911 | 0.0101251241 | 39493.6853 | -0.00809917314 | -22083.6737
0.1266 | -0.00105618927 | -13914.1059 | 0.000635438032 | -173.076742 | -0.000689523362 | -696.040443 | 0.00191324945 | 20439.2576 | -0.000689523362 | -696.040443 | 0.00191324945 | 20439.2576 | 0.1266 | 0.012820604 | 37376.7266 | -0.0107880704 | -25910.7494 | 0.0120359854 | 35803.9634 | -0.0109674149 | -27830.9945 | 0.0120359854 | 35803.9634 | -0.0109674149 | -27830.9945 | 0.005 | 0.0123886066 | 34278.3791 | -0.0116275924 | -29685.8549 | 0.010143107 | 39608.5443 | -0.00809060895 | -21950.4698
0.1268 | -0.00104155009 | -13746.4865 | 0.000627318749 | -190.252028 | -0.000708361091 | -851.65241 | 0.00193091232 | 20580.0414 | -0.000708361091 | -851.65241 | 0.00193091232 | 20580.0414 | 0.1268 | 0.012800555 | 37471.393 | -0.0107591428 | -25800.3761 | 0.0120145099 | 35866.1971 | -0.0109286433 | -27747.6906 | 0.0120145099 | 35866.1971 | -0.0109286433 | -27747.6906 | 0.005625 | 0.0124073261 | 34198.3688 | -0.0116434789 | -29772.8561 | 0.010160948 | 39717.42 | -0.00808331948 | -21824.4293
0.127 | -0.00102708118 | -13580.9942 | 0.000619277621 | -207.551636 | -0.000729691677 | -1032.11167 | 0.00195065828 | 20733.1361 | -0.000729691677 | -1032.11167 | 0.00195065828 | 20733.1361 | 0.127 | 0.012781365 | 37564.1031 | -0.0107312494 | -25692.6101 | 0.0119937877 | 35925.7188 | -0.0108914429 | -27667.8035 | 0.0119937877 | 35925.7188 | -0.0108914429 | -27667.8035 | 0.00625 | 0.0124258425 | 34127.0992 | -0.0116559392 | -29849.2741 | 0.0101786372 | 39820.9329 | -0.00807718234 | -21704.9092
0.1272 | -0.00101278137 | -13417.6548 | 0.000611308542 | -225.06069 | -0.000753031402 | -1230.48912 | 0.00197267133 | 20903.0368 | -0.000753031402 | -1230.48912 | 0.00197267133 | 20903.0368 | 0.1272 | 0.0127629707 | 37654.1472 | -0.0107043912 | -25588.1631 | 0.0119737694 | 35982.0315 | -0.0108558026 | -27591.8393 | 0.0119737694 | 35982.0315 | -0.0108558026 | -27591.8393 | 0.006875 | 0.0124441219 | 34064.2685 | -0.0116652825 | -29915.534 | 0.0101961652 | 39919.6349 | -0.00807208481 | -21591.329
0.1274 | -0.00099864958 | -13256.4949 | 0.000603405541 | -242.862858 | -0.000777544026 | -1434.79595 | 0.00199714287 | 21096.4961 | -0.000777544026 | -1434.79595 | 0.00199714287 | 21096.4961 | 0.1274 | 0.0127452995 | 37740.7371 | -0.010678567 | -25487.8226 | 0.0119543969 | 36034.5744 | -0.0108217085 | -27520.3647 | 0.0119543969 | 36034.5744 | -0.0108217085 | -27520.3647 | 0.0075 | 0.0124621363 | 34009.5352 | -0.0116718013 | -29972.0981 | 0.0102135225 | 40014.016 | -0.00806792322 | -21483.1655
0.1276 | -0.000984684879 | -13097.5418 | 0.000595562901 | -261.040285 | -0.000802087439 | -1628.94338 | 0.00202424025 | 21321.6875 | -0.000802087439 | -1628.94338 | 0.00202424025 | 21321.6875 | 0.1276 | 0.0127282687 | 37822.9999 | -0.0106537728 | -25392.4565 | 0.0119356028 | 36082.7204 | -0.0107891437 | -27454.0085 | 0.0119356028 | 36082.7204 | -0.0107891437 | -27454.0085 | 0.008125 | 0.0124798637 | 33962.5263 | -0.0116757725 | -30019.4576 | 0.0102306998 | 40104.5099 | -0.00806460229 | -21379.9478
0.1278 | -0.000970886448 | -12940.827 | 0.000587774856 | -279.679962 | -0.00082531601 | -1794.58813 | 0.00205406463 | 21586.8486 | -0.00082531601 | -1794.58813 | 0.00205406463 | 21586.8486 | 0.1278 | 0.0127117844 | 37899.9738 | -0.0106300019 | -25303.0177 | 0.0119173097 | 36125.7741 | -0.0107580879 | -27393.464 | 0.0119173097 | 36125.7741 | -0.0107580879 | -27393.464 | 0.00875 | 0.0124972865 | 33922.8436 | -0.0116774566 | -30058.1257 | 0.0102476883 | 40191.4993 | -0.00806203462 | -21281.2526
0.128 | -0.000957253591 | -12786.3946 | 0.000580034635 | -298.889693 | -0.000845822877 | -1913.66286 | 0.00208657905 | 21898.3227 | -0.000845822877 | -1913.66286 | 0.00208657905 | 21898.3227 | 0.128 | 0.0126957412 | 37970.6047 | -0.0106072439 | -25220.5456 | 0.0118994301 | 36162.9684 | -0.0107285173 | -27339.4907 | 0.0118994301 | 36162.9684 | -0.0107285173 | -27339.4907 | 0.009375 | 0.0125143916 | 33890.0704 | -0.0116770985 | -30088.6303 | 0.0102644795 | 40275.3208 | -0.00806014009 | -21186.6999
0.1282 | -0.000943785715 | -12634.3152 | 0.000572332644 | -318.826804 | -0.000862301947 | -1971.28976 | 0.00212148793 | 22257.9814 | -0.000862301947 | -1971.28976 | 0.00212148793 | 22257.9814 | 0.1282 | 0.0126800205 | 38033.7463 | -0.0105854837 | -25146.1652 | 0.0118818655 | 36193.4609 | -0.0107004043 | -27292.9183 | 0.0118818655 | 36193.4609 | -0.0107004043 | -27292.9183 | 0.01 | 0.0125311694 | 33863.7773 | -0.0116749276 | -30111.5084 | 0.0102810649 | 40356.27 | -0.00805884537 | -21095.949
0.1284 | -0.000930482303 | -12484.7082 | 0.000564653556 | -339.742773 | -0.000873704904 | -1958.67409 | 0.00215804863 | 22660.0764 | -0.000873704904 | -1958.67409 | 0.00215804863 | 22660.0764 | 0.1284 | 0.0126644903 | 38088.1629 | -0.0105647002 | -25081.0833 | 0.0118645058 | 36216.3283 | -0.0106737174 | -27254.651 | 0.0118645058 | 36216.3283 | -0.0106737174 | -27254.651 | 0.010625 | 0.0125476135 | 33843.5275 | -0.011671158 | -30127.3002 | 0.0102974367 | 40434.6053 | -0.0080580834 | -21008.6948
0.1286 | -0.000917342875 | -12337.7732 | 0.000556972091 | -362.04693 | -0.000879364049 | -1875.47357 | 0.00219479626 | 23087.6327 | -0.000879364049 | -1875.47357 | 0.00219479626 | 23087.6327 | 0.1286 | 0.0126490037 | 38132.5356 | -0.0105448648 | -25026.5798 | 0.011847229 | 36230.56 | -0.0106484214 | -27225.6741 | 0.011847229 | 36230.56 | -0.0106484214 | -27225.6741 | 0.01125 | 0.0125637202 | 33828.8817 | -0.0116659889 | -30136.544 | 0.0103135875 | 40510.5522 | -0.00805779299 | -20924.6641
0.1288 | -0.000904366935 | -12193.8324 | 0.000549247261 | -386.392381 | -0.000879047344 | -1731.03816 | 0.00222916265 | 23508.5618 | -0.000879047344 | -1731.03816 | 0.00222916265 | 23508.5618 | 0.1288 | 0.0126333981 | 38165.474 | -0.010525939 | -24983.9954 | 0.0118299007 | 36235.0489 | -0.0106244776 | -27207.0627 | 0.0118299007 | 36235.0489 | -0.0106244776 | -27207.0627 | 0.011875 | 0.012579488 | 33819.4021 | -0.0116596052 | -30139.7721 | 0.01032951 | 40584.3067 | -0.00805791833 | -20843.6128
0.129 | -0.000891553906 | -12053.3854 | 0.000541414864 | -413.787333 | -0.000872907555 | -1543.81369 | 0.00225697035 | 23871.7362 | -0.000872907555 | -1543.81369 | 0.00225697035 | 23871.7362 | 0.129 | 0.0126174943 | 38323.4742 | -0.010495328 | -24807.2703 | 0.0118123728 | 36228.58 | -0.010601844 | -27199.9921 | 0.0118123728 | 36228.58 | -0.010601844 | -27199.9921 | 0.0125 | 0.0125949173 | 33814.6569 | -0.0116521775 | -30137.5063 | 0.0103451978 | 40656.0389 | -0.00805840861 | -20765.3227
0.129 | -0.000891553906 | -11976.5794 | 0.000550138627 | -270.211291 | -0.000872907555 | -1573.34588 | 0.00225342793 | 23813.1368 | -0.000872907555 | -1573.34588 | 0.00225342793 | 23813.1368 | 0.129 | 0.0126174943 | 38185.5314 | -0.0105078718 | -24954.7126 | 0.0118123728 | 36303.4606 | -0.0105945368 | -27119.6117 | 0.0118123728 | 36303.4606 | -0.0105945368 | -27119.6117 | 0.013125 | 0.0126100099 | 33814.2231 | -0.0116438627 | -30130.2545 | 0.0103606446 | 40725.8961 | -0.00805921764 | -20689.5986
0.1298 | -0.000843478322 | -11417.2846 | 0.000525073843 | -304.292823 | -0.000849532514 | -1276.7096 | 0.00225811109 | 23957.1872 | -0.000849532514 | -1276.7096 | 0.00225811109 | 23957.1872 | 0.1298 | 0.0125153677 | 38626.4468 | -0.0103645249 | -24427.6607 | 0.0117103985 | 36414.991 | -0.0104465731 | -26920.4763 | 0.0117103985 | 36414.991 | -0.0104465731 | -26920.4763 | 0.01375 | 0.0126247691 | 33817.6901 | -0.0116348049 | -30118.5078 | 0.0103758446 | 40794.0053 | -0.00806030349 | -20616.2664
0.1306 | -0.000797003056 | -10872.9829 | 0.000501381113 | -329.215176 | -0.000826452833 | -961.424439 | 0.00226568762 | 24147.9858 | -0.000826452833 | -961.424439 | 0.00226568762 | 24147.9858 | 0.1306 | 0.0124151087 | 38934.9064 | -0.0102350434 | -24042.0307 | 0.0116097175 | 36526.3978 | -0.0103032252 | -26722.2253 | 0.0116097175 | 36526.3978 | -0.0103032252 | -26722.2253 | 0.014375 | 0.012639199 | 33824.6619 | -0.0116251352 | -30102.7375 | 0.0103907926 | 40860.4761 | -0.00806162814 | -20545.1701
0.1314 | -0.000752169193 | -10343.4365 | 0.000479141489 | -343.895377 | -0.000802665747 | -628.14506 | 0.00227508415 | 24365.7509 | -0.000802665747 | -628.14506 | 0.00227508415 | 24365.7509 | 0.1314 | 0.0123170806 | 39247.4141 | -0.0101074399 | -23652.1538 | 0.0115107077 | 36637.4027 | -0.0101646455 | -26525.4481 | 0.0115107077 | 36637.4027 | -0.0101646455 | -26525.4481 | 0.015 | 0.0126533043 | 33834.7598 | -0.0116149725 | -30083.3931 | 0.0104054836 | 40925.4029 | -0.0080631572 | -20476.1703
0.1322 | -0.000709007356 | -9828.80817 | 0.000458385954 | -348.037756 | -0.000777685502 | -278.249846 | 0.00228539507 | 24596.9054 | -0.000777685502 | -278.249846 | 0.00228539507 | 24596.9054 | 0.1322 | 0.0122215068 | 39562.6017 | -0.00998207844 | -23259.6594 | 0.0114136292 | 36747.9183 | -0.0100308435 | -26330.4085 | 0.0114136292 | 36747.9183 | -0.0100308435 | -26330.4085 | 0.015625 | 0.0126670904 | 33847.624 | -0.0116044242 | -30060.9004 | 0.0104199134 | 40988.8671 | -0.0080648596 | -20409.1419
0.133 | -0.00066753695 | -9329.44128 | 0.000439112335 | -341.828874 | -0.000751506266 | 84.4796033 | 0.00229596589 | 24832.323 | -0.000751506266 | 84.4796033 | 0.00229596589 | 24832.323 | 0.133 | 0.0121284806 | 39879.091 | -0.00985916912 | -22866.1212 | 0.0113186304 | 36857.8284 | -0.00990170933 | -26137.3084 | 0.0113186304 | 36857.8284 | -0.00990170933 | -26137.3084 | 0.01625 | 0.0126805628 | 33862.9152 | -0.0115935866 | -30035.6596 | 0.010434078 | 41050.9389 | -0.0080667073 | -20343.9726
0.1338 | -0.000627765954 | -8845.70334 | 0.000421297905 | -325.713428 | -0.000724540442 | 453.368399 | 0.00230642716 | 25066.1727 | -0.000724540442 | 453.368399 | 0.00230642716 | 25066.1727 | 0.1338 | 0.0120379747 | 40195.4565 | -0.00973879493 | -22473.0937 | 0.0112257538 | 36966.8792 | -0.0097770323 | -25946.4179 | 0.0112257538 | 36966.8792 | -0.0097770323 | -25946.4179 | 0.016875 | 0.0126937274 | 33880.316 | -0.0115825453 | -30008.0447 | 0.010447974 | 41111.679 | -0.00806867507 | -20280.5614
0.1346 | -0.000589691103 | -8377.88343 | 0.000404908203 | -300.240579 | -0.000697534684 | 819.208128 | 0.0023166878 | 25295.1685 | -0.000697534684 | 819.208128 | 0.0023166878 | 25295.1685 | 0.1346 | 0.01194985 | 40510.232 | -0.00962093091 | -22082.1027 | 0.0111349424 | 37074.6575 | -0.00965651439 | -25758.1038 | 0.0111349424 | 37074.6575 | -0.00965651439 | -25758.1038 | 0.0175 | 0.0127065899 | 33899.5318 | -0.0115713763 | -29978.4024 | 0.0104615984 | 41171.1401 | -0.00807074024 | -20218.8169
0.1354 | -0.000553298344 | -7926.13459 | 0.000389902595 | -265.970277 | -0.000671467207 | 1171.16827 | 0.00232689691 | 25518.0675 | -0.000671467207 | 1171.16827 | 0.00232689691 | 25518.0675 | 0.1354 | 0.0118638658 | 40821.9544 | -0.00950545616 | -21694.5945 | 0.0110460472 | 37180.6321 | -0.00953977962 | -25572.7853 | 0.0110460472 | 37180.6321 | -0.00953977962 | -25572.7853 | 0.018125 | 0.0127191561 | 33920.2914 | -0.0115601457 | -29947.0514 | 0.0104749486 | 41229.3685 | -0.00807288245 | -20158.6565
0.1362 | -0.000518563462 | -7490.45272 | 0.000376237107 | -223.429319 | -0.000647431334 | 1498.00251 | 0.00233738305 | 25735.2927 | -0.000647431334 | 1498.00251 | 0.00233738305 | 25735.2927 | 0.1362 | 0.0117796906 | 41129.2437 | -0.00939216036 | -21311.8493 | 0.0109588355 | 37284.2397 | -0.00942638019 | -25390.8399 | 0.0109588355 | 37284.2397 | -0.00942638019 | -25390.8399 | 0.01875 | 0.0127314316 | 33942.3475 | -0.0115489111 | -29914.2824 | 0.0104880224 | 41286.4049 | -0.00807508352 | -20100.0049
0.137 | -0.000485452791 | -7070.68345 | 0.000363865039 | -173.107 | -0.000626511676 | 1789.33455 | 0.00234857998 | 25948.5896 | -0.000626511676 | 1789.33455 | 0.00234857998 | 25948.5896 | 0.137 | 0.0116969149 | 41430.9134 | -0.0092807463 | -20934.8656 | 0.0108730004 | 37385.0003 | -0.00931580028 | -25212.4798 | 0.0108730004 | 37385.0003 | -0.00931580028 | -25212.4798 | 0.019375 | 0.0127434217 | 33965.4766 | -0.0115377219 | -29880.3579 | 0.0105008182 | 41342.2857 | -0.00807732719 | -20042.7933
0.1378 | -0.000453923955 | -6666.54905 | 0.000352735908 | -115.4804 | -0.000609660634 | 2036.84948 | 0.00236094772 | 26160.6632 | -0.000609660634 | 2036.84948 | 0.00236094772 | 26160.6632 | 0.1378 | 0.0116150659 | 41726.1052 | -0.00917082988 | -20564.2222 | 0.0107881718 | 37482.647 | -0.00920745813 | -25037.6143 | 0.0107881718 | 37482.647 | -0.00920745813 | -25037.6143 | 0.02 | 0.0127551315 | 33989.4794 | -0.0115266195 | -29845.5127 | 0.0105133347 | 41397.0438 | -0.00807959897 | -19986.9585
0.1386 | -0.0004239266 | -6277.68757 | 0.00034279322 | -51.0594576 | -0.000597583976 | 2235.25814 | 0.0023748981 | 26374.7726 | -0.000597583976 | 2235.25814 | 0.0023748981 | 26374.7726 | 0.1386 | 0.0115336233 | 42014.4426 | -0.00906193917 | -20199.9229 | 0.0107039289 | 37577.2622 | -0.00910070736 | -24865.7104 | 0.0107039289 | 37577.2622 | -0.00910070736 | -24865.7104 | 0.020625 | 0.0127665656 | 34014.1799 | -0.0115156386 | -29809.9543 | 0.0105255709 | 41450.7093 | -0.00808188602 | -19932.442
0.1394 | -0.000395403079 | -5903.69672 | 0.000333971621 | 19.5578383 | -0.000590644737 | 2382.94332 | 0.00239073362 | 26594.297 | -0.000590644737 | 2382.94332 | 0.00239073362 | 26594.297 | 0.1394 | 0.0114520385 | 42296.1962 | -0.00895351386 | -19841.2326 | 0.0106198138 | 37669.4113 | -0.0089948382 | -24695.6585 | 0.0106198138 | 37669.4113 | -0.0089948382 | -24695.6585 | 0.02125 | 0.0127777284 | 34039.4255 | -0.0115048071 | -29773.8632 | 0.0105375263 | 41503.3104 | -0.00808417692 | -19879.1898
0.1402 | -0.000368289106 | -5544.17541 | 0.00032619393 | 95.6296843 | -0.00058879452 | 2482.23804 | 0.0024086087 | 26822.3194 | -0.00058879452 | 2482.23804 | 0.0024086087 | 26822.3194 | 0.1402 | 0.0113697546 | 42572.4522 | -0.00884490677 | -19486.5107 | 0.010535347 | 37760.2725 | -0.00888907959 | -24525.647 | 0.010535347 | 37760.2725 | -0.00888907959 | -24525.647 | 0.021875 | 0.012788624 | 34065.0858 | -0.0114941469 | -29737.3944 | 0.0105492007 | 41554.8736 | -0.00808646163 | -19827.1513
0.141 | -0.00034251436 | -5198.75588 | 0.000319368597 | 176.223507 | -0.000591540208 | 2539.32757 | 0.00242852225 | 27061.3099 | -0.000591540208 | 2539.32757 | 0.00242852225 | 27061.3099 | 0.141 | 0.0112862287 | 42845.276 | -0.00873538873 | -19133.0509 | 0.0104500442 | 37851.7588 | -0.00878260278 | -24353.0454 | 0.0104500442 | 37851.7588 | -0.00878260278 | -24353.0454 | 0.0225 | 0.0127992561 | 34091.0521 | -0.0114836748 | -29700.6783 | 0.0105605945 | 41605.4243 | -0.00808873128 | -19776.279
0.1418 | -0.000318003091 | -4867.12006 | 0.000313388089 | 260.187063 | -0.000597952079 | 2563.80826 | 0.00245035061 | 27313.0232 | -0.000597952079 | 2563.80826 | 0.00245035061 | 27313.0232 | 0.1418 | 0.0112009558 | 43117.8615 | -0.00862415853 | -18776.933 | 0.0103634342 | 37946.6379 | -0.00867452738 | -24174.2912 | 0.0103634342 | 37946.6379 | -0.00867452738 | -24174.2912 | 0.023125 | 0.0128096278 | 34117.2361 | -0.0114734024 | -29663.8214 | 0.0105717079 | 41654.9874 | -0.00809097814 | -19726.5282
0.1426 | -0.000294674748 | -4548.99364 | 0.000308128762 | 346.14668 | -0.000606716325 | 2567.97762 | 0.00247392965 | 27578.7608 | -0.000606716325 | 2567.97762 | 0.00247392965 | 27578.7608 | 0.1426 | 0.0111134938 | 43394.6548 | -0.00851035918 | -18412.8971 | 0.0102750787 | 38048.6515 | -0.00856393064 | -23984.7716 | 0.0102750787 | 38048.6515 | -0.00856393064 | -23984.7716 | 0.02375 | 0.0128197423 | 34143.5693 | -0.0114633372 | -29626.9084 | 0.010582542 | 41703.5871 | -0.00809319542 | -19677.8567
0.1434 | -0.000272444693 | -4244.112 | 0.000303452704 | 432.541601 | -0.000616231307 | 2565.97152 | 0.00249919535 | 27860.1796 | -0.000616231307 | 2565.97152 | 0.00249919535 | 27860.1796 | 0.1434 | 0.0110234892 | 43681.4434 | -0.00839310219 | -18034.2474 | 0.0101845924 | 38162.6464 | -0.00844986062 | -23778.6877 | 0.0101845924 | 38162.6464 | -0.00844986062 | -23778.6877 | 0.024375 | 0.0128296021 | 34170.001 | -0.0114534825 | -29590.0032 | 0.0105930977 | 41751.2475 | -0.00809537728 | -19630.2242
0.1442 | -0.000251225058 | -3952.15219 | 0.000299212111 | 517.703209 | -0.000624742672 | 2572.90585 | 0.00252639149 | 28160.8669 | -0.000624742672 | 2572.90585 | 0.00252639149 | 28160.8669 | 0.1442 | 0.0109307033 | 43985.396 | -0.00827150128 | -17632.7942 | 0.010091665 | 38294.7253 | -0.00833135429 | -23548.8839 | 0.010091665 | 38294.7253 | -0.00833135429 | -23548.8839 | 0.025 | 0.0128392097 | 34196.4975 | -0.0114438387 | -29553.1504 | 0.0106033767 | 41797.9924 | -0.00809751865 | -19583.5924
0.145 | -0.000230925834 | -3672.6256 | 0.000295256694 | 599.987803 | -0.00063050837 | 2604.22119 | 0.00255635364 | 28488.9317 | -0.00063050837 | 2604.22119 | 0.00255635364 | 28488.9317 | 0.145 | 0.0108350381 | 44108.9205 | -0.00816347684 | -17419.4786 | 0.00999608346 | 38452.4342 | -0.00820746114 | -23286.6214 | 0.00999608346 | 38452.4342 | -0.00820746114 | -23286.6214 | 0.025625 | 0.0128485673 | 34223.0405 | -0.0114344031 | -29516.3776 | 0.0106133804 | 41843.8459 | -0.00809961523 | -19537.9249
0.145 | -0.000230925834 | -3664.91332 | 0.00029626861 | 616.464517 | -0.00063050837 | 2221.01338 | 0.00250838155 | 27714.6712 | -0.00063050837 | 2221.01338 | 0.00250838155 | 27714.6712 | 0.145 | 0.0108350381 | 44315.0437 | -0.00814471697 | -17198.8439 | 0.00999608346 | 38195.5882 | -0.00823083564 | -23560.7671 | 0.00999608346 | 38195.5882 | -0.00823083564 | -23560.7671 | 0.02625 | 0.0128576768 | 34249.6254 | -0.0114251705 | -29479.6963 | 0.0106231109 | 41888.8317 | -0.00810166336 | -19493.1865
0.147125 | -0.000181130976 | -2939.34191 | 0.000292013697 | 902.77965 | -0.000639163092 | 2225.32435 | 0.00251894076 | 27869.0551 | -0.000639163092 | 2225.32435 | 0.00251894076 | 27869.0551 | 0.147125 | 0.0106219957 | 44756.9734 | -0.00788872875 | -16541.698 | 0.00978006256 | 38441.0932 | -0.00796093341 | -23078.5823 | 0.00978006256 | 38441.0932 | -0.00796093341 | -23078.5823 | 0.026875 | 0.01286654 | 34276.2601 | -0.011416134 | -29443.1042 | 0.0106325702 | 41932.9738 | -0.00810365998 | -19449.3439
0.14925 | -0.000137831714 | -2284.02325 | 0.000292179512 | 1207.58964 | -0.000646962825 | 2215.71414 | 0.00252767783 | 27993.4247 | -0.000646962825 | 2215.71414 | 0.00252767783 | 27993.4247 | 0.14925 | 0.0104035507 | 45393.7546 | -0.00760958826 | -15658.5478 | 0.00955998052 | 38705.1423 | -0.00768799394 | -22564.4232 | 0.00955998052 | 38705.1423 | -0.00768799394 | -22564.4232 | 0.0275 | 0.0128751587 | 34302.963 | -0.0114072849 | -29406.5871 | 0.0106417609 | 41976.2959 | -0.00810560258 | -19406.3651
0.151375 | -0.000100233164 | -1690.85528 | 0.000296171632 | 1527.68294 | -0.000653797366 | 2193.72449 | 0.00253453055 | 28084.0067 | -0.000653797366 | 2193.72449 | 0.00253453055 | 28084.0067 | 0.151375 | 0.0101833127 | 46016.0724 | -0.00733002218 | -14775.0539 | 0.00933899988 | 38983.6414 | -0.00741526399 | -22022.8473 | 0.00933899988 | 38983.6414 | -0.00741526399 | -22022.8473 | 0.028125 | 0.0128835344 | 34329.7614 | -0.0113986135 | -29370.1204 | 0.0106506855 | 42018.822 | -0.00810748915 | -19364.2195
0.1535 | -6.76453901e-05 | -1152.80918 | 0.000303473629 | 1860.27879 | -0.000659584754 | 2163.05593 | 0.0025393751 | 28140.1615 | -0.000659584754 | 2163.05593 | 0.0025393751 | 28140.1615 | 0.1535 | 0.00996370652 | 46618.9331 | -0.00705293651 | -13897.9966 | 0.00911930914 | 39271.8351 | -0.00714504989 | -21459.2076 | 0.00911930914 | 39271.8351 | -0.00714504989 | -21459.2076 | 0.02875 | 0.0128916689 | 34356.69 | -0.0113901093 | -29333.6713 | 0.0106593467 | 42060.5754 | -0.0081093181 | -19322.8778
0.155625 | -3.94703611e-05 | -663.791681 | 0.000313637426 | 2202.97149 | -0.000664256111 | 2127.64539 | 0.00254207297 | 28163.2244 | -0.000664256111 | 2127.64539 | 0.00254207297 | 28163.2244 | 0.155625 | 0.00974623422 | 47196.8219 | -0.00678034044 | -13034.395 | 0.00890232806 | 39564.9865 | -0.00687889499 | -20878.767 | 0.00890232806 | 39564.9865 | -0.00687889499 | -20878.767 | 0.029375 | 0.0128995637 | 34383.7892 | -0.0113817613 | -29297.2004 | 0.0106677474 | 42101.5794 | -0.00811108825 | -19282.3124
0.15775 | -1.51903844e-05 | -218.526719 | 0.000326274381 | 2553.67579 | -0.000667740931 | 2090.87597 | 0.00254249377 | 28155.5011 | -0.000667740931 | 2090.87597 | 0.00254249377 | 28155.5011 | 0.15775 | 0.00953170133 | 47744.6377 | -0.00651349942 | -12190.4103 | 0.0086888883 | 39858.8894 | -0.00661773668 | -20286.0347 | 0.0086888883 | 39858.8894 | -0.00661773668 | -20286.0347 | 0.03 | 0.0129072206 | 34411.1031 | -0.0113735583 | -29260.664 | 0.0106758909 | 42141.8567 | -0.00811279879 | -19242.4967
0.159875 | 5.64216842e-06 | 187.54682 | 0.00034104713 | 2910.57514 | -0.000669952605 | 2055.49053 | 0.00254051655 | 28119.405 | -0.000669952605 | 2055.49053 | 0.00254051655 | 28119.405 | 0.159875 | 0.00932041169 | 48258.3238 | -0.00625307848 | -11370.6233 | 0.0084793906 | 40150.2199 | -0.00636204518 | -19684.3172 | 0.0084793906 | 40150.2199 | -0.00636204518 | -19684.3172 | 0.030625 | 0.0129146412 | 34438.6782 | -0.0113654895 | -29224.0152 | 0.0106837803 | 42181.4297 | -0.00811444922 | -19203.4059
0.162 | 2.34139989e-05 | 558.363985 | 0.000357662256 | 3272.0746 | -0.000670773777 | 2023.8674 | 0.00253601215 | 28056.7181 | -0.000670773777 | 2023.8674 | 0.00253601215 | 28056.7181 | 0.162 | 0.00911233271 | 48735.2254 | -0.005999277 | -10577.6452 | 0.00827393961 | 40436.7348 | -0.00611194653 | -19075.475 | 0.00827393961 | 40436.7348 | -0.00611194653 | -19075.475 | 0.03125 | 0.0129218277 | 34466.5616 | -0.0113575445 | -29187.2065 | 0.0106914189 | 42220.3198 | -0.00811603934 | -19165.0165
0.164125 | 3.84590144e-05 | 897.312078 | 0.00037586384 | 3636.76035 | -0.00067004091 | 1998.40249 | 0.00252880916 | 27967.9583 | -0.00067004091 | 1998.40249 | 0.00252880916 | 27967.9583 | 0.164125 | 0.00890723414 | 49174.2093 | -0.00575195595 | -9812.02787 | 0.00807245768 | 40717.3213 | -0.00586733218 | -18459.8805 | 0.00807245768 | 40717.3213 | -0.00586733218 | -18459.8805 | 0.031875 | 0.012928782 | 34494.7996 | -0.0113497133 | -29150.1909 | 0.0106988104 | 42258.5477 | -0.00811756923 | -19127.3066
0.16625 | 5.10655653e-05 | 1207.30086 | 0.000395427947 | 4003.36728 | -0.000667527056 | 1981.82877 | 0.00251864616 | 27851.8389 | -0.000667527056 | 1981.82877 | 0.00251864616 | 27851.8389 | 0.16625 | 0.00870480257 | 49575.5698 | -0.00551075897 | -9072.44041 | 0.00787477887 | 40991.9025 | -0.00562795739 | -17836.5682 | 0.00787477887 | 40991.9025 | -0.00562795739 | -17836.5682 | 0.0325 | 0.0129355065 | 34523.4359 | -0.011341987 | -29112.924 | 0.0107059582 | 42296.1332 | -0.00811903919 | -19090.2556
0.168375 | 6.14828725e-05 | 1490.827 | 0.000416158099 | 4370.75643 | -0.000662921275 | 1977.39018 | 0.00250511261 | 27704.8 | -0.000662921275 | 1977.39018 | 0.00250511261 | 27704.8 | 0.168375 | 0.00850473394 | 49940.7469 | -0.00527522832 | -8356.0852 | 0.00768072455 | 41261.202 | -0.00539353091 | -17203.5739 | 0.00768072455 | 41261.202 | -0.00539353091 | -17203.5739 | 0.033125 | 0.0129420037 | 34552.5104 | -0.011334358 | -29075.3651 | 0.0107128662 | 42333.095 | -0.00812044977 | -19053.8446
0.1705 | 6.9926717e-05 | 1750.03482 | 0.000437881799 | 4737.90374 | -0.000655802169 | 1988.87337 | 0.00248758115 | 27520.5963 | -0.000655802169 | 1988.87337 | 0.00248758115 | 27520.5963 | 0.1705 | 0.00830680592 | 50271.8758 | -0.00504491684 | -7659.33119 | 0.00749016193 | 41526.3691 | -0.00516379829 | -16558.4571 | 0.00749016193 | 41526.3691 | -0.00516379829 | -16558.4571 | 0.03375 | 0.0129482763 | 34582.0577 | -0.0113268195 | -29037.479 | 0.0107195382 | 42369.4506 | -0.00812180167 | -19018.0563
0.172625 | 7.65844422e-05 | 1986.77535 | 0.000460448157 | 5103.90164 | -0.000645601458 | 2020.58733 | 0.00246513379 | 27289.9237 | -0.000645601458 | 2020.58733 | 0.00246513379 | 27289.9237 | 0.172625 | 0.00811093224 | 50571.1833 | -0.00481949722 | -6978.54526 | 0.00730304695 | 41788.466 | -0.00493862111 | -15899.0031 | 0.00730304695 | 41788.466 | -0.00493862111 | -15899.0031 | 0.034375 | 0.0129543274 | 34612.1058 | -0.0113193663 | -28999.2375 | 0.010725978 | 42405.2163 | -0.0081230958 | -18982.8748
0.17475 | 8.16193102e-05 | 2202.66537 | 0.000483726665 | 5467.97483 | -0.000631550834 | 2077.46678 | 0.00243648456 | 27000.0651 | -0.000631550834 | 2077.46678 | 0.00243648456 | 27000.0651 | 0.17475 | 0.00791720058 | 50840.2455 | -0.00459886962 | -6311.1075 | 0.00711945308 | 42047.817 | -0.00471805451 | -15224.0996 | 0.00711945308 | 42047.817 | -0.00471805451 | -15224.0996 | 0.035 | 0.0129601602 | 34642.6751 | -0.0113119947 | -28960.6202 | 0.0107321896 | 42440.4071 | -0.00812433322 | -18948.2859
0.176875 | 8.51742368e-05 | 2399.14796 | 0.000507607196 | 5829.51161 | -0.000612600515 | 2165.56202 | 0.00239990125 | 26634.5388 | -0.000612600515 | 2165.56202 | 0.00239990125 | 26634.5388 | 0.176875 | 0.00772589562 | 51079.1131 | -0.00438326888 | -5656.60052 | 0.00693958722 | 42303.218 | -0.00450242544 | -14534.7882 | 0.00693958722 | 42303.218 | -0.00450242544 | -14534.7882 | 0.035625 | 0.0129657783 | 34673.7772 | -0.0113047023 | -28921.616 | 0.0107381772 | 42475.0366 | -0.00812551512 | -18914.2768
0.179 | 8.73749197e-05 | 2577.55605 | 0.000532001262 | 6188.11209 | -0.000587289027 | 2293.264 | 0.0023531287 | 26172.7302 | -0.000587289027 | 2293.264 | 0.0023531287 | 26172.7302 | 0.179 | 0.00753750886 | 51285.311 | -0.00417337241 | -5018.16701 | 0.00676379462 | 42551.0044 | -0.00429241378 | -13835.4848 | 0.00676379462 | 42551.0044 | -0.00429241378 | -13835.4848 | 0.03625 | 0.0129711855 | 34705.4142 | -0.0112974885 | -28882.2239 | 0.0107439448 | 42509.1169 | -0.00812664282 | -18880.8362
0.181125 | 8.83323649e-05 | 2739.17986 | 0.000556844599 | 6543.65429 | -0.000553526404 | 2473.69979 | 0.00229331634 | 25589.4875 | -0.000553526404 | 2473.69979 | 0.00229331634 | 25589.4875 | 0.181125 | 0.00735273649 | 51452.7133 | -0.00397041003 | -4404.03428 | 0.00659255391 | 42783.9735 | -0.00408913901 | -13135.3708 | 0.00659255391 | 42783.9735 | -0.00408913901 | -13135.3708 | 0.036875 | 0.0129763859 | 34737.5775 | -0.0112903543 | -28842.4539 | 0.0107494968 | 42542.6589 | -0.00812771775 | -18847.9544
0.18325 | 8.81448054e-05 | 2885.33955 | 0.000582101133 | 6896.37946 | -0.000508217282 | 2728.81993 | 0.00221695246 | 24854.663 | -0.000508217282 | 2728.81993 | 0.00221695246 | 24854.663 | 0.18325 | 0.00717246679 | 51570.2897 | -0.00377627681 | -3829.20851 | 0.00642646414 | 42990.1575 | -0.00389425448 | -12449.9523 | 0.00642646414 | 42990.1575 | -0.00389425448 | -12449.9523 | 0.0375 | 0.0129813837 | 34770.2475 | -0.0112833019 | -28802.3277 | 0.0107548373 | 42575.6718 | -0.00812874142 | -18815.6229
0.185375 | 8.68990004e-05 | 3017.4635 | 0.000607768376 | 7246.9975 | -0.000446571917 | 3095.78558 | 0.00211980781 | 23932.5807 | -0.000446571917 | 3095.78558 | 0.00211980781 | 23932.5807 | 0.185375 | 0.00699775813 | 51620.7184 | -0.0035936502 | -3317.34611 | 0.00626622514 | 43151.4418 | -0.00371005174 | -11802.7873 | 0.00626622514 | 43151.4418 | -0.00371005174 | -11802.7873 | 0.038125 | 0.0129861834 | 34803.3931 | -0.0112763356 | -28761.8788 | 0.0107599709 | 42608.1637 | -0.00812971542 | -18783.8345
0.1875 | 8.46708926e-05 | 3137.17307 | 0.000633884311 | 7596.81361 | -0.000360766044 | 3636.34959 | 0.00199689109 | 22781.4095 | -0.000360766044 | 3636.34959 | 0.00199689109 | 22781.4095 | 0.1875 | 0.00682980895 | 51621.8717 | -0.00342006006 | -2808.5386 | 0.00611261289 | 43242.0203 | -0.00353957736 | -11227.3822 | 0.00611261289 | 43242.0203 | -0.00353957736 | -11227.3822 | 0.03875 | 0.0129907898 | 34836.9713 | -0.0112694607 | -28721.1536 | 0.0107649018 | 42640.1411 | -0.00813064141 | -18752.5832
0.1875 | 8.46708926e-05 | 3168.24927 | 0.00063804892 | 7661.25524 | -0.000360766044 | 3516.62353 | 0.00197813439 | 22510.0426 | -0.000360766044 | 3516.62353 | 0.00197813439 | 22510.0426 | 0.1875 | 0.00682980895 | 51578.8554 | -0.00342611243 | -2902.81361 | 0.00611261289 | 43298.2815 | -0.00353496706 | -11168.1733 | 0.00611261289 | 43298.2815 | -0.00353496706 | -11168.1733 | 0.039375 | 0.0129952076 | 34870.927 | -0.011262684 | -28680.2107 | 0.0107696348 | 42671.6095 | -0.00813152108 | -18721.8641
0.196875 | 7.0412519e-05 | 3584.84995 | 0.000747912061 | 9085.28281 | -0.000343545953 | 3614.85135 | 0.00194794189 | 22222.2971 | -0.000343545953 | 3614.85135 | 0.00194794189 | 22222.2971 | 0.196875 | 0.00613727261 | 51529.4988 | -0.00271635194 | -692.83728 | 0.00549463692 | 44134.5107 | -0.0028124345 | -7910.6701 | 0.00549463692 | 44134.5107 | -0.0028124345 | -7910.6701 | 0.04 | 0.012999442 | 34905.1933 | -0.0112560136 | -28639.1212 | 0.0107741743 | 42702.5731 | -0.00813235615 | -18691.6732
0.20625 | 4.64717035e-05 | 3848.8269 | 0.000858545771 | 10442.187 | -0.000324146638 | 3720.32311 | 0.00191363406 | 21891.3245 | -0.000324146638 | 3720.32311 | 0.00191363406 | 21891.3245 | 0.20625 | 0.0055648067 | 50708.3113 | -0.00218650586 | 824.253568 | 0.00498620294 | 44406.0247 | -0.00225429553 | -5129.94014 | 0.00498620294 | 44406.0247 | -0.00225429553 | -5129.94014 | 0.040625 | 0.0130034979 | 34939.6915 | -0.0112494587 | -28597.9684 | 0.0107785252 | 42733.0352 | -0.00813314838 | -18662.0074
0.215625 | 1.7018108e-05 | 4005.47618 | 0.000966464242 | 11715.1323 | -0.00030254268 | 3835.16938 | 0.00187570844 | 21522.5608 | -0.00030254268 | 3835.16938 | 0.00187570844 | 21522.5608 | 0.215625 | 0.00510006538 | 49510.251 | -0.00179452892 | 1874.07221 | 0.00457927606 | 44177.3606 | -0.00183455173 | -2845.94983 | 0.00457927606 | 44177.3606 | -0.00183455173 | -2845.94983 | 0.04125 | 0.0130073805 | 34974.3315 | -0.0112430293 | -28556.8474 | 0.0107826923 | 42762.998 | -0.0081338995 | -18632.864
0.225 | -1.52094618e-05 | 4086.4213 | 0.00106957773 | 12896.0901 | -0.000278722483 | 3960.46016 | 0.00183438787 | 21118.6802 | -0.000278722483 | 3960.46016 | 0.00183438787 | 21118.6802 | 0.225 | 0.00472750358 | 48136.9084 | -0.00151004779 | 2562.95285 | 0.00426061407 | 43547.2076 | -0.00152737872 | -1045.59642 | 0.00426061407 | 43547.2076 | -0.00152737872 | -1045.59642 | 0.041875 | 0.0130110947 | 35009.013 | -0.0112367365 | -28515.8639 | 0.0107866804 | 42792.4633 | -0.00813461125 | -18604.241
0.234375 | -4.84503247e-05 | 4113.77541 | 0.00116679262 | 13983.588 | -0.00025266975 | 4097.03351 | 0.00178972279 | 20680.8412 | -0.00025266975 | 4097.03351 | 0.00178972279 | 20680.8412 | 0.234375 | 0.00443114492 | 46701.6658 | -0.00130780532 | 2978.34826 | 0.00401511793 | 42636.6019 | -0.00130864373 | 310.407308 | 0.00401511793 | 42636.6019 | -0.00130864373 | 310.407308 | 0.0425 | 0.0130146457 | 35043.6257 | -0.0112305915 | -28475.1337 | 0.0107904946 | 42821.4319 | -0.00813528533 | -18576.1365
0.24375 | -8.16046328e-05 | 4103.14077 | 0.00125769286 | 14980.7047 | -0.000224349966 | 4245.8617 | 0.00174165625 | 20209.3421 | -0.000224349966 | 4245.8617 | 0.00174165625 | 20209.3421 | 0.24375 | 0.00419611493 | 45270.0881 | -0.00116714629 | 3192.43197 | 0.00382788831 | 41573.1536 | -0.00115691989 | 1279.66568 | 0.00382788831 | 41573.1536 | -0.00115691989 | 1279.66568 | 0.043125 | 0.0130180382 | 35078.0508 | -0.011224606 | -28434.7813 | 0.01079414 | 42849.9046 | -0.00813592339 | -18548.5488
0.253125 | -0.000114011662 | 4065.7035 | 0.0013422936 | 15893.3578 | -0.000193701195 | 4408.11883 | 0.00169005886 | 19703.8496 | -0.000193701195 | 4408.11883 | 0.00169005886 | 19703.8496 | 0.253125 | 0.00400938536 | 43883.9645 | -0.00107149921 | 3264.11563 | 0.00368540822 | 40474.9917 | -0.00105406557 | 1930.11321 | 0.00368540822 | 40474.9917 | -0.00105406557 | 1930.11321 | 0.04375 | 0.0130212769 | 35112.1623 | -0.0112187918 | -28394.9384 | 0.0107976221 | 42877.8819 | -0.00813652704 | -18521.4759
0.2625 | -0.0001452957 | 4009.64826 | 0.00142085798 | 16728.9144 | -0.00016062883 | 4585.07993 | 0.00163474124 | 19163.3488 | -0.00016062883 | 4585.07993 | 0.00163474124 | 19163.3488 | 0.2625 | 0.00386003152 | 42573.7017 | -0.00100786131 | 3240.23965 | 0.0035761424 | 39437.2672 | -0.000985437285 | 2332.60577 | 0.0035761424 | 39437.2672 | -0.000985437285 | 2332.60577 | 0.044375 | 0.0130243662 | 35145.8286 | -0.0112131604 | -28355.7421 | 0.0108009461 | 42905.3642 | -0.00813709779 | -18494.9156
0.271875 | -0.000175259739 | 3941.08466 | 0.0014937679 | 17495.1354 | -0.000125004335 | 4777.94774 | 0.00157545115 | 18585.9415 | -0.000125004335 | 4777.94774 | 0.00157545115 | 18585.9415 | 0.271875 | 0.00373920603 | 41363.0682 | -0.000966293455 | 3156.51883 | 0.00349075417 | 38523.2089 | -0.000939804304 | 2554.62276 | 0.00349075417 | 38523.2089 | -0.000939804304 | 2554.62276 | 0.045 | 0.0130273102 | 35178.9143 | -0.0112077228 | -28317.3332 | 0.0108041177 | 42932.3522 | -0.00813763709 | -18468.8653
0.28125 | -0.00020381291 | 3864.64366 | 0.00156143963 | 18199.4464 | -8.66686063e-05 | 4987.66958 | 0.00151186277 | 17968.6063 | -8.66686063e-05 | 4987.66958 | 0.00151186277 | 17968.6063 | 0.28125 | 0.00363996262 | 40269.5826 | -0.000939432099 | 3038.64733 | 0.00342207792 | 37760.8809 | -0.000909033434 | 2655.44782 | 0.00342207792 | 37760.8809 | -0.000909033434 | 2655.44782 | 0.045625 | 0.0130301125 | 35211.2825 | -0.0112024894 | -28279.8536 | 0.0108071427 | 42958.847 | -0.00813814627 | -18443.3215
0.290625 | -0.000230921673 | 3783.86943 | 0.00162427524 | 18848.508 | -4.54412368e-05 | 5214.77257 | 0.00144356558 | 17307.0134 | -4.54412368e-05 | 5214.77257 | 0.00144356558 | 17307.0134 | 0.290625 | 0.00355701466 | 39303.1397 | -0.000922025195 | 2903.79038 | 0.00336494118 | 37145.942 | -0.0008876123 | 2683.03083 | 0.00336494118 | 37145.942 | -0.0008876123 | 2683.03083 | 0.04625 | 0.0130327765 | 35242.7968 | -0.0111974692 | -28243.4438 | 0.0108100271 | 42984.8505 | -0.00813862654 | -18418.2798
0.3 | -0.000256577691 | 3701.49862 | 0.0016826406 | 19448.0426 | -1.13796305e-06 | 5459.21201 | 0.00137005999 | 16595.471 | -1.13796305e-06 | 5459.21201 | 0.00137005999 | 16595.471 | 0.3 | 0.00348647777 | 38464.7625 | -0.000910498999 | 2762.51343 | 0.00331589776 | 36649.8635 | -0.000872079446 | 2672.5686 | 0.00331589776 | 36649.8635 | -0.000872079446 | 2672.5686 | 0.046875 | 0.0130353046 | 35273.3245 | -0.0111926699 | -28208.2405 | 0.0108127769 | 43010.3652 | -0.00813907899 | -18393.7348
0.309375 | -0.00028077745 | 3619.68627 | 0.0017368609 | 20002.8526 | 4.64002004e-05 | 5720.19351 | 0.00129076742 | 15827.0622 | 4.64002004e-05 | 5720.19351 | 0.00129076742 | 15827.0622 | 0.309375 | 0.00342562013 | 37746.6666 | -0.000902562756 | 2621.02204 | 0.00327291068 | 36232.2148 | -0.000860429627 | 2646.6767 | 0.00327291068 | 36232.2148 | -0.000860429627 | 2646.6767 | 0.0475 | 0.0130376992 | 35302.7389 | -0.0111880975 | -28174.3729 | 0.0108153987 | 43035.3947 | -0.00813950458 | -18369.6797
0.31875 | -0.000303510248 | 3540.20391 | 0.00178722457 | 20516.951 | 9.72609235e-05 | 5995.89569 | 0.00120506182 | 14994.0142 | 9.72609235e-05 | 5995.89569 | 0.00120506182 | 14994.0142 | 0.31875 | 0.00337262498 | 37134.122 | -0.000896858213 | 2483.40928 | 0.00323500616 | 35854.7795 | -0.000851562628 | 2616.85998 | 0.00323500616 | 35854.7795 | -0.000851562628 | 2616.85998 | 0.048125 | 0.0130399616 | 35330.9233 | -0.0111837558 | -28141.9596 | 0.0108178989 | 43059.9436 | -0.00813990409 | -18346.1065
0.328125 | -0.000324752346 | 3464.60275 | 0.00183398649 | 20993.7019 | 0.000151390107 | 6282.98653 | 0.00111233036 | 14088.322 | 0.000151390107 | 6282.98653 | 0.00111233036 | 14088.322 | 0.328125 | 0.00332635625 | 36608.8896 | -0.000892660924 | 2353.43001 | 0.00320190747 | 35494.4184 | -0.000844843956 | 2585.82389 | 0.00320190747 | 35494.4184 | -0.000844843956 | 2585.82389 | 0.04875 | 0.0130420925 | 35357.7736 | -0.0111796462 | -28111.105 | 0.0108202845 | 43084.0179 | -0.00814027816 | -18323.0054
0.3375 | -0.00034446592 | 3394.30134 | 0.00187736128 | 21435.8541 | 0.000208486331 | 6575.79241 | 0.0010120704 | 13102.6357 | 0.000208486331 | 6575.79241 | 0.0010120704 | 13102.6357 | 0.3375 | 0.00328610719 | 36153.3127 | -0.000889640301 | 2235.14478 | 0.00317364775 | 35150.7517 | -0.000839845754 | 2550.00388 | 0.00317364775 | 35150.7517 | -0.000839845754 | 2550.00388 | 0.049375 | 0.013044092 | 35383.2029 | -0.0111757673 | -28081.895 | 0.0108225625 | 43107.625 | -0.00814062726 | -18300.3652
0.346875 | -0.000362602156 | 3330.52406 | 0.00191749769 | 21845.3301 | 0.000267845109 | 6864.94512 | 0.000904030318 | 12031.3971 | 0.000267845109 | 6864.94512 | 0.000904030318 | 12031.3971 | 0.346875 | 0.00325130425 | 35753.4376 | -0.000887685384 | 2131.59888 | 0.00315015386 | 34843.8822 | -0.000836336284 | 2501.5251 | 0.00315015386 | 34843.8822 | -0.000836336284 | 2501.5251 | 0.05 | 0.0130459592 | 35407.1452 | -0.0111721146 | -28054.3928 | 0.0108247404 | 43130.7737 | -0.00814095167 | -18278.173
0.35625 | -0.00037910828 | 3273.9837 | 0.00195442484 | 22222.6144 | 0.000328131656 | 7135.29817 | 0.000788401385 | 10872.1991 | 0.000328131656 | 7135.29817 | 0.000788401385 | 10872.1991 | 0.35625 | 0.00322113224 | 35398.8334 | -0.000886803272 | 2040.5252 | 0.00313078766 | 34596.5398 | -0.000834586319 | 2428.63945 | 0.00313078766 | 34596.5398 | -0.000834586319 | 2428.63945 | 0.050625 | 0.0130476924 | 35429.56 | -0.0111686801 | -28028.6346 | 0.0108268258 | 43153.474 | -0.0081412515 | -18256.414
0.365625 | -0.000393938754 | 3224.16807 | 0.00198796127 | 22565.5689 | 0.00038705198 | 7362.86993 | 0.0006660682 | 9627.3205 | 0.00038705198 | 7362.86993 | 0.0006660682 | 9627.3205 | 0.365625 | 0.00319404223 | 35076.0825 | -0.000887097187 | 1945.8826 | 0.00311382704 | 34394.1779 | -0.000836060805 | 2313.52193 | 0.00311382704 | 34394.1779 | -0.000836060805 | 2313.52193 | 0.05125 | 0.0130492893 | 35450.4369 | -0.011165452 | -28004.6241 | 0.0108288268 | 43175.7376 | -0.00814152669 | -18235.0719
0.375 | -0.00040707113 | 3178.05762 | 0.00201757764 | 22867.4805 | 0.000440879275 | 7510.53725 | 0.000538924992 | 8305.37214 | 0.000440879275 | 7510.53725 | 0.000538924992 | 8305.37214 | 0.375 | 0.0031670998 | 34773.9863 | -0.000884864868 | 1871.97991 | 0.00309586557 | 34115.7075 | -0.000844564122 | 2126.14326 | 0.00309586557 | 34115.7075 | -0.000844564122 | 2126.14326 | 0.051875 | 0.0130507462 | 35469.8007 | -0.0111624144 | -27982.3276 | 0.0108307516 | 43197.5774 | -0.008141777 | -18214.1288
0.375 | -0.00040707113 | 3229.14928 | 0.00202738725 | 22998.5349 | 0.000440879275 | 7489.92753 | 0.000536221519 | 8264.66902 | 0.000440879275 | 7489.92753 | 0.000536221519 | 8264.66902 | 0.375 | 0.0031670998 | 34752.2047 | -0.000888831127 | 1803.86437 | 0.00309586557 | 34159.7155 | -0.000839942084 | 2200.32376 | 0.00309586557 | 34159.7155 | -0.000839942084 | 2200.32376 | 0.0525 | 0.0130520589 | 35487.7168 | -0.0111595467 | -27961.6684 | 0.010832609 | 43219.0075 | -0.00814200199 | -18193.5652
0.41625 | -0.000477715989 | 2828.36152 | 0.00214550819 | 24125.8062 | 0.000452677743 | 7512.50346 | 0.000506373993 | 7948.88059 | 0.000452677743 | 7512.50346 | 0.000506373993 | 7948.88059 | 0.41625 | 0.00308255309 | 33784.6738 | -0.000885185376 | 1565.24686 | 0.00303703772 | 33415.8602 | -0.000848028482 | 1868.05398 | 0.00303703772 | 33415.8602 | -0.000848028482 | 1868.05398 | 0.053125 | 0.0130532221 | 35504.297 | -0.0111568238 | -27942.5209 | 0.0108344079 | 43240.0426 | -0.0081422011 | -18173.3605
0.4575 | -0.000529662136 | 2548.46842 | 0.00223799202 | 25018.4882 | 0.000463793655 | 7527.17531 | 0.000476522123 | 7630.72094 | 0.000463793655 | 7527.17531 | 0.000476522123 | 7630.72094 | 0.4575 | 0.00302591385 | 33111.9171 | -0.000886424227 | 1343.38323 | 0.00299586446 | 32876.5998 | -0.00085784425 | 1583.80995 | 0.00299586446 | 32876.5998 | -0.00085784425 | 1583.80995 | 0.05375 | 0.0130542299 | 35519.7055 | -0.0111542154 | -27924.7042 | 0.0108361578 | 43260.6983 | -0.0081423736 | -18153.493
0.49875 | -0.000568567124 | 2349.88103 | 0.00230999676 | 25723.5551 | 0.000474158637 | 7532.75308 | 0.000446580256 | 7308.81036 | 0.000474158637 | 7532.75308 | 0.000446580256 | 7308.81036 | 0.49875 | 0.00298630098 | 32634.4513 | -0.000888556905 | 1169.54958 | 0.00296586933 | 32473.9951 | -0.000867698257 | 1344.12594 | 0.00296586933 | 32473.9951 | -0.000867698257 | 1344.12594 | 0.054375 | 0.0130550751 | 35534.1649 | -0.0111516858 | -27907.9757 | 0.0108378683 | 43280.9901 | -0.00814251863 | -18133.9405
0.54 | -0.00059799752 | 2207.64076 | 0.00236591587 | 26279.1565 | 0.000483692439 | 7528.04049 | 0.000416513926 | 6982.32057 | 0.000483692439 | 7528.04049 | 0.000416513926 | 6982.32057 | 0.54 | 0.00295758169 | 32280.0256 | -0.000891457425 | 1023.8918 | 0.00294332808 | 32165.1453 | -0.000876747846 | 1144.29025 | 0.00294332808 | 32165.1453 | -0.000876747846 | 1144.29025 | 0.055 | 0.0130557501 | 35547.9636 | -0.0111491937 | -27892.0241 | 0.0108395497 | 43300.9333 | -0.00814263521 | -18114.6805
0.58125 | -0.00062032759 | 2106.26576 | 0.00240938705 | 26716.5441 | 0.000492301617 | 7511.81935 | 0.000386329975 | 6650.86756 | 0.000492301617 | 7511.81935 | 0.000386329975 | 6650.86756 | 0.58125 | 0.00293610551 | 32006.5875 | -0.000894946174 | 896.522839 | 0.002925948 | 31922.7025 | -0.000884702386 | 978.518188 | 0.002925948 | 31922.7025 | -0.000884702386 | 978.518188 | 0.055625 | 0.0130562464 | 35561.4622 | -0.011146692 | -27876.4625 | 0.0108412125 | 43320.5419 | -0.00814272232 | -18095.691
0.6225 | -0.000637204761 | 2036.10087 | 0.00244332906 | 27061.3268 | 0.000499877975 | 7482.82599 | 0.000356068631 | 6314.42025 | 0.000499877975 | 7482.82599 | 0.000356068631 | 6314.42025 | 0.6225 | 0.00291958328 | 31789.5035 | -0.000898825351 | 782.828132 | 0.00291222411 | 31728.5452 | -0.000891593995 | 840.430928 | 0.00291222411 | 31728.5452 | -0.000891593995 | 840.430928 | 0.05625 | 0.013056555 | 35575.1013 | -0.0111441276 | -27860.8203 | 0.0108428676 | 43339.8283 | -0.00814277885 | -18076.951
0.66375 | -0.000649807537 | 1990.85464 | 0.00247000135 | 27334.2627 | 0.000506296618 | 7439.71909 | 0.000325797468 | 5973.22433 | 0.000506296618 | 7439.71909 | 0.000325797468 | 5973.22433 | 0.66375 | 0.00290650501 | 31613.4218 | -0.000902903465 | 680.55985 | 0.00290111037 | 31569.8349 | -0.000897607669 | 723.665007 | 0.00290111037 | 31569.8349 | -0.000897607669 | 723.665007 | 0.056875 | 0.0130566662 | 35589.409 | -0.0111414411 | -27844.5358 | 0.0108445265 | 43358.8021 | -0.00814280374 | -18058.4412
0.705 | -0.000658996942 | 1966.04276 | 0.00249108127 | 27551.7672 | 0.000511413491 | 7381.03839 | 0.000295607116 | 5627.74019 | 0.000511413491 | 7381.03839 | 0.000295607116 | 5627.74019 | 0.705 | 0.00289582616 | 31467.5543 | -0.000907010291 | 588.248666 | 0.00289184503 | 31436.7842 | -0.000902963068 | 622.471827 | 0.00289184503 | 31436.7842 | -0.000902963068 | 622.471827 | 0.0575 | 0.0130565701 | 35605.0093 | -0.0111385666 | -27826.9477 | 0.0108462009 | 43377.4693 | -0.00814279594 | -18040.1452
0.74625 | -0.000665410335 | 1958.0927 | 0.00250775384 | 27726.2806 | 0.000515062276 | 7305.15441 | 0.000265608631 | 5278.59448 | 0.000515062276 | 7305.15441 | 0.000265608631 | 5278.59448 | 0.74625 | 0.00288679287 | 31343.3253 | -0.000911003733 | 504.525998 | 0.00288385335 | 31321.5621 | -0.000907840171 | 532.200993 | 0.00288385335 | 31321.5621 | -0.000907840171 | 532.200993 | 0.058125 | 0.0130562566 | 35622.6302 | -0.011135432 | -27807.2868 | 0.0108479031 | 43395.8307 | -0.00814275453 | -18022.05
0.7875 | -0.000669522622 | 1963.90053 | 0.00252080874 | 27866.612 | 0.000517050544 | 7210.20945 | 0.000235932414 | 4926.54462 | 0.000517050544 | 7210.20945 | 0.000235932414 | 4926.54462 | 0.7875 | 0.00287884049 | 31233.5047 | -0.000914769997 | 428.013472 | 0.0028766895 | 31217.866 | -0.000912341056 | 449.596033 | 0.0028766895 | 31217.866 | -0.000912341056 | 449.596033 | 0.05875 | 0.0130557154 | 35643.1125 | -0.0111319586 | -27784.6668 | 0.0108496457 | 43413.881 | -0.00814267874 | -18004.1477
0.82875 | -0.000671688394 | 1980.66596 | 0.00253073939 | 27978.342 | 0.000517155086 | 7094.05059 | 0.000206728573 | 4572.45599 | 0.000517155086 | 7094.05059 | 0.000206728573 | 4572.45599 | 0.82875 | 0.00287153095 | 31132.1144 | -0.000918218517 | 357.500367 | 0.0028699978 | 31120.7916 | -0.000916480041 | 372.865569 | 0.0028699978 | 31120.7916 | -0.000916480041 | 372.865569 | 0.059375 | 0.0130549366 | 35667.4195 | -0.011128061 | -27758.0753 | 0.0108514419 | 43431.607 | -0.00814256809 | -17986.4367
0.87 | -0.000672172544 | 2005.8681 | 0.00253783906 | 28064.3362 | 0.000515116332 | 6954.15585 | 0.000178168624 | 4217.29151 | 0.000515116332 | 6954.15585 | 0.000178168624 | 4217.29151 | 0.87 | 0.0028645106 | 31034.568 | -0.000921273055 | 292.193703 | 0.00286348324 | 31026.7298 | -0.000920194413 | 301.527669 | 0.00286348324 | 31026.7298 | -0.000920194413 | 301.527669 | 0.06 | 0.0130539108 | 35696.6456 | -0.0111236474 | -27726.3641 | 0.010853305 | 43448.9857 | -0.0081424224 | -17968.9226
0.91125 | -0.000671173757 | 2037.27948 | 0.00254228868 | 28125.3898 | 0.000510631849 | 6787.55483 | 0.000150448423 | 3862.11358 | 0.000510631849 | 6787.55483 | 0.000150448423 | 3862.11358 | 0.91125 | 0.00285747849 | 30937.6723 | -0.000923860397 | 231.889624 | 0.00285688618 | 30933.1251 | -0.000923367985 | 236.059635 | 0.00285688618 | 30933.1251 | -0.000923367985 | 236.059635 | 0.060625 | 0.0130526292 | 35732.0271 | -0.0111186197 | -27688.2394 | 0.010855249 | 43465.9829 | -0.00814224192 | -17951.6208
0.9525 | -0.000668843442 | 2072.95207 | 0.00254423123 | 28160.993 | 0.000503348857 | 6590.74586 | 0.000123792224 | 3508.0984 | 0.000503348857 | 6590.74586 | 0.000123792224 | 3508.0984 | 0.9525 | 0.00285016025 | 30839.2919 | -0.000925898071 | 176.978654 | 0.00284995927 | 30838.0281 | -0.000925859726 | 177.420143 | 0.00284995927 | 30838.0281 | -0.000925859726 | 177.420143 | 0.06125 | 0.0130510844 | 35774.9517 | -0.0111128733 | -27642.2516 | 0.0108572882 | 43482.5505 | -0.00814202747 | -17934.5577
0.99375 | -0.000665301664 | 2111.14445 | 0.00254382757 | 28170.175 | 0.000492855807 | 6359.61159 | 9.84577641e-05 | 3156.56285 | 0.000492855807 | 6359.61159 | 9.84577641e-05 | 3156.56285 | 0.99375 | 0.00284228519 | 30737.649 | -0.000927282525 | 128.26135 | 0.00284244597 | 30739.4773 | -0.000927529693 | 126.545211 | 0.00284244597 | 30739.4773 | -0.000927529693 | 126.545211 | 0.061875 | 0.01304927 | 35826.9696 | -0.0111062978 | -27586.7846 | 0.0108594373 | 43498.6241 | -0.00814178051 | -17917.7728
1.035 | -0.000660650987 | 2150.19528 | 0.00254128857 | 28152.3521 | 0.000478673041 | 6089.33582 | 7.47422514e-05 | 2809.0044 | 0.000478673041 | 6089.33582 | 7.47422514e-05 | 2809.0044 | 1.035 | 0.00283356608 | 30630.3974 | -0.000927879167 | 86.6148363 | 0.00283406141 | 30634.8466 | -0.0009282545 | 83.9540695 | 0.00283406141 | 30634.8466 | -0.0009282545 | 83.9540695 | 0.0625 | 0.013047182 | 35793.8118 | -0.0110987767 | -27611.2279 | 0.0108617115 | 43514.121 | -0.00814150328 | -17901.3211
1.07625 | -0.000654988753 | 2188.38359 | 0.00253687815 | 28108.0762 | 0.000460242604 | 5774.32434 | 5.29891753e-05 | 2467.15443 | 0.000460242604 | 5774.32434 | 5.29891753e-05 | 2467.15443 | 1.07625 | 0.00282368224 | 30513.7864 | -0.000927515723 | 52.6146433 | 0.00282447675 | 30520.3957 | -0.000927924571 | 49.6356329 | 0.00282447675 | 30520.3957 | -0.000927924571 | 49.6356329 | 0.0625 | 0.013047182 | 35889.8041 | -0.0110987767 | -27520.045 | 0.0108617115 | 43600.561 | -0.00814150328 | -17821.4055
1.1175 | -0.000648418094 | 2223.85245 | 0.0025308824 | 28039.5463 | 0.00043691734 | 5408.13313 | 3.35958121e-05 | 2133.04567 | 0.00043691734 | 5408.13313 | 3.35958121e-05 | 2133.04567 | 1.1175 | 0.00281226696 | 30382.395 | -0.000925980309 | 26.2802271 | 0.00281330853 | 30391.3617 | -0.000926415401 | 23.4208298 | 0.00281330853 | 30391.3617 | -0.000926415401 | 23.4208298 | 0.063125 | 0.0130477441 | 35811.0624 | -0.0110981905 | -27594.1798 | 0.010861498 | 43613.1124 | -0.00814145432 | -17810.1622
1.15875 | -0.000641057805 | 2254.70813 | 0.00252353928 | 27950.7162 | 0.000407949416 | 4983.40757 | 1.70213319e-05 | 1809.09453 | 0.000407949416 | 4983.40757 | 1.70213319e-05 | 1809.09453 | 1.15875 | 0.00279890088 | 30230.0914 | -0.000923025668 | 7.17649061 | 0.00280011505 | 30243.032 | -0.000923525076 | 6.08067505 | 0.00280011505 | 30243.032 | -0.000923525076 | 6.08067505 | 0.06375 | 0.0130482412 | 35828.4972 | -0.0110974809 | -27576.8602 | 0.0108612815 | 43625.7171 | -0.00814140973 | -17798.8716
1.2 | -0.000633051094 | 2279.44259 | 0.0025149239 | 27846.7984 | 0.000372478485 | 4491.83669 | 3.79539668e-06 | 1498.19932 | 0.000372478485 | 4491.83669 | 3.79539668e-06 | 1498.19932 | 1.2 | 0.00278311318 | 30053.0414 | -0.000918380978 | -4.83242273 | 0.0027844016 | 30073.3401 | -0.000918870273 | 1.42455067 | 0.0027844016 | 30073.3401 | -0.000918870273 | 1.42455067 | 0.064375 | 0.0130486762 | 35846.0683 | -0.0110966655 | -27559.3331 | 0.0108610617 | 43638.3578 | -0.00814136994 | -17787.551
1.2 | -0.000633051094 | 2618.4179 | 0.00255722966 | 28530.4239 | 0.000372478485 | 4528.02163 | 7.9716537e-06 | 1566.21969 | 0.000372478485 | 4528.02163 | 7.9716537e-06 | 1566.21969 | [13 empty] | 0.065 | 0.0130490518 | 35863.7302 | -0.0110957606 | -27541.6583 | 0.0108608385 | 43651.019 | -0.0081413353 | -17776.216
1.30535654 | -0.000627416776 | 2555.06946 | 0.00252593078 | 28161.0639 | 0.000357268404 | 4339.71437 | 3.81057307e-06 | 1468.29616 | 0.000357268404 | 4339.71437 | 3.81057307e-06 | 1468.29616 | [13 empty] | 0.065625 | 0.0130493704 | 35881.4398 | -0.0110947809 | -27523.8918 | 0.0108606116 | 43663.6864 | -0.00814130604 | -17764.8804
1.41071308 | -0.000618643497 | 2535.8434 | 0.00249883979 | 27846.9197 | 0.000341156735 | 4138.08972 | -2.18855328e-07 | 1365.47778 | 0.000341156735 | 4138.08972 | -2.18855328e-07 | 1365.47778 | [13 empty] | 0.06625 | 0.0130496345 | 35899.1561 | -0.0110937398 | -27506.086 | 0.0108603809 | 43676.3472 | -0.0081412823 | -17753.5569
1.51606961 | -0.000608632573 | 2536.52331 | 0.0024742737 | 27565.8003 | 0.000324049168 | 3923.29587 | -3.93558485e-06 | 1260.02198 | 0.000324049168 | 3923.29587 | -3.93558485e-06 | 1260.02198 | [13 empty] | 0.066875 | 0.0130498462 | 35916.8409 | -0.0110926498 | -27488.2896 | 0.0108601463 | 43688.9898 | -0.00814126414 | -17742.2565
1.62142615 | -0.000599278469 | 2537.3332 | 0.00245146415 | 27306.4632 | 0.000305851063 | 3695.09847 | -7.19096593e-06 | 1153.63064 | 0.000305851063 | 3695.09847 | -7.19096593e-06 | 1153.63064 | [13 empty] | 0.0675 | 0.0130500077 | 35934.4581 | -0.0110915219 | -27470.5476 | 0.0108599075 | 43701.6037 | -0.00814125155 | -17730.9895
1.72678269 | -0.000592291885 | 2521.31598 | 0.0024301937 | 27063.0666 | 0.00028646774 | 3453.02674 | -9.86032266e-06 | 1047.62245 | 0.00028646774 | 3453.02674 | -9.86032266e-06 | 1047.62245 | [13 empty] | 0.068125 | 0.0130501209 | 35951.9742 | -0.0110903663 | -27452.9015 | 0.0108596646 | 43714.1795 | -0.00814124448 | -17719.7649
1.83213923 | -0.000589060619 | 2474.03746 | 0.00241051941 | 26831.8968 | 0.000265805044 | 3196.48638 | -1.18365812e-05 | 943.06438 | 0.000265805044 | 3196.48638 | -1.18365812e-05 | 943.06438 | [13 empty] | 0.06875 | 0.0130501876 | 35969.358 | -0.0110891919 | -27435.3894 | 0.0108594175 | 43726.7086 | -0.00814124279 | -17708.5908
1.93749576 | -0.000590554928 | 2384.04266 | 0.00239257394 | 26609.7221 | 0.000243770084 | 2924.84246 | -1.30256738e-05 | 840.86735 | 0.000243770084 | 2924.84246 | -1.30256738e-05 | 840.86735 | [13 empty] | 0.069375 | 0.0130502098 | 35986.5808 | -0.011088007 | -27418.0462 | 0.010859166 | 43739.1831 | -0.00814124634 | -17697.4745
2.0428523 | -0.000597280087 | 2243.59445 | 0.00237643517 | 26393.2253 | 0.000220272065 | 2637.47619 | -1.33434435e-05 | 741.850991 | 0.000220272065 | 2637.47619 | -1.33434435e-05 | 741.850991 | [13 empty] | 0.07 | 0.013050189 | 36003.6162 | -0.0110868188 | -27400.9034 | 0.0108589101 | 43751.596 | -0.00814125493 | -17686.4225
2.14820884 | -0.000609274957 | 2049.32771 | 0.00236205445 | 26179.0662 | 0.000195223138 | 2333.81921 | -1.27137718e-05 | 646.782775 | 0.000195223138 | 2333.81921 | -1.27137718e-05 | 646.782775 | [13 empty] | 0.070625 | 0.0130501271 | 36020.4402 | -0.0110856337 | -27383.9893 | 0.0108586499 | 43763.9407 | -0.00814126833 | -17675.4408
2.25356538 | -0.000626152104 | 1802.55516 | 0.00234923448 | 25964.222 | 0.00016853922 | 2013.37005 | -1.10676547e-05 | 556.396856 | 0.00016853922 | 2013.37005 | -1.10676547e-05 | 556.396856 | [13 empty] | 0.07125 | 0.0130500255 | 36037.0311 | -0.0110844574 | -27367.3293 | 0.0108583852 | 43776.2114 | -0.00814128631 | -17664.5348
2.35892191 | -0.000647172468 | 1509.06448 | 0.00233764702 | 25746.3542 | 0.000140140724 | 1675.69705 | -8.3429514e-06 | 471.398186 | 0.000140140724 | 1675.69705 | -8.3429514e-06 | 471.398186 | [13 empty] | 0.071875 | 0.0130498859 | 36053.3696 | -0.0110832948 | -27350.9459 | 0.010858116 | 43788.4026 | -0.00814130861 | -17653.7091
2.46427845 | -0.000671346074 | 1178.34903 | 0.0023268813 | 25524.0486 | 0.00010995319 | 1320.43294 | -4.48452823e-06 | 392.457629 | 0.00010995319 | 1320.43294 | -4.48452823e-06 | 392.457629 | [13 empty] | 0.0725 | 0.0130497098 | 36069.4384 | -0.0110821503 | -27334.8587 | 0.0108578425 | 43800.5094 | -0.00814133495 | -17642.9683
2.56963499 | -0.00069754963 | 822.317919 | 0.00231651348 | 25296.8743 | 7.79077918e-05 | 947.266086 | 5.55476858e-07 | 320.203962 | 7.79077918e-05 | 947.266086 | 5.55476858e-07 | 320.203962 | [13 empty] | 0.073125 | 0.0130494987 | 36085.2225 | -0.0110810275 | -27319.0846 | 0.0108575645 | 43812.5271 | -0.00814136506 | -17632.3164
2.67499153 | -0.000724652053 | 453.634263 | 0.00230618786 | 25065.3053 | 4.39417256e-05 | 555.934107 | 6.81754564e-06 | 255.218853 | 4.39417256e-05 | 555.934107 | 6.81754564e-06 | 255.218853 | [13 empty] | 0.07375 | 0.0130492541 | 36100.7091 | -0.0110799296 | -27303.6379 | 0.0108572822 | 43824.4515 | -0.00814139866 | -17621.7569
2.78034806 | -0.000751639755 | 83.9334693 | 0.00229570033 | 24830.6482 | 7.99851159e-06 | 146.225723 | 1.43351027e-05 | 198.04103 | 7.99851159e-06 | 146.225723 | 1.43351027e-05 | 198.04103 | [13 empty] | 0.074375 | 0.0130489774 | 36115.8872 | -0.0110788591 | -27288.5304 | 0.0108569956 | 43836.2785 | -0.00814143547 | -17611.2934
2.8857046 | -0.000777734748 | -277.723374 | 0.00228507474 | 24595.218 | -2.9971758e-05 | -282.003032 | 2.31355465e-05 | 149.186089 | -2.9971758e-05 | -282.003032 | 2.31355465e-05 | 149.186089 | [13 empty] | 0.075 | 0.0130486702 | 36130.7479 | -0.0110778181 | -27273.7715 | 0.0108567047 | 43848.0043 | -0.00814147522 | -17600.929
2.99106114 | -0.000802500046 | -625.702826 | 0.00227462257 | 24363.1023 | -7.00121605e-05 | -728.791676 | 3.32422636e-05 | 109.188511 | -7.00121605e-05 | -728.791676 | 3.32422636e-05 | 109.188511 | [13 empty] | 0.075625 | 0.0130483338 | 36145.2843 | -0.0110768084 | -27259.3686 | 0.0108564096 | 43859.6254 | -0.00814151764 | -17590.6666
3.09641768 | -0.000825928271 | -957.397842 | 0.00226497671 | 24141.9534 | -0.000112158591 | -1194.0104 | 4.4677903e-05 | 78.6726604 | -0.000112158591 | -1194.0104 | 4.4677903e-05 | 78.6726604 | [13 empty] | 0.07625 | 0.0130479697 | 36159.4911 | -0.0110758312 | -27245.3267 | 0.0108561104 | 43871.1383 | -0.00814156246 | -17580.509
3.20177421 | -0.000848510777 | -1270.9075 | 0.00225708969 | 23946.3467 | -0.000156439215 | -1677.26031 | 5.74691859e-05 | 58.4596989 | -0.000156439215 | -1677.26031 | 5.74691859e-05 | 58.4596989 | [13 empty] | 0.076875 | 0.0130475793 | 36173.3648 | -0.0110748874 | -27231.6489 | 0.0108558072 | 43882.54 | -0.00814160944 | -17570.4589
3.30713075 | -0.000871285734 | -1560.03014 | 0.00225218711 | 23803.342 | -0.000202873593 | -2177.73133 | 7.16535267e-05 | 49.7175256 | -0.000202873593 | -2177.73133 | 7.16535267e-05 | 49.7175256 | [13 empty] | 0.0775 | 0.013047164 | 36186.9037 | -0.0110739777 | -27218.3365 | 0.0108555 | 43893.8271 | -0.00814165835 | -17560.5188
3.30713075 | -0.000871285734 | -1518.11269 | 0.0022573338 | 23887.2188 | -0.000202873593 | -2263.77446 | 5.99123062e-05 | -132.556391 | -0.000202873593 | -2263.77446 | 5.99123062e-05 | -132.556391 | [13 empty] | 0.078125 | 0.0130467253 | 36200.1074 | -0.0110731022 | -27205.3889 | 0.0108551891 | 43904.9967 | -0.00814170896 | -17550.6912
3.47177421 | -0.000877621026 | -1716.73957 | 0.00222830427 | 23504.3079 | -0.00021522204 | -2392.38267 | 6.4588682e-05 | -122.890551 | -0.00021522204 | -2392.38267 | 6.4588682e-05 | -122.890551 | [13 empty] | 0.07875 | 0.0130462644 | 36212.977 | -0.0110722611 | -27192.8041 | 0.0108548744 | 43916.0458 | -0.00814176105 | -17540.9783
3.63641768 | -0.00087822293 | -1864.02072 | 0.00219390307 | 23082.5663 | -0.000227774111 | -2523.2781 | 6.93259275e-05 | -113.41748 | -0.000227774111 | -2523.2781 | 6.93259275e-05 | -113.41748 | [13 empty] | 0.079375 | 0.0130457829 | 36225.5151 | -0.0110714541 | -27180.5784 | 0.0108545561 | 43926.9716 | -0.00814181445 | -17531.3825
3.80106114 | -0.000872839794 | -1949.55143 | 0.00215740238 | 22656.9264 | -0.000240530757 | -2656.68174 | 7.40978159e-05 | -104.528559 | -0.000240530757 | -2656.68174 | 7.40978159e-05 | -104.528559 | [13 empty] | 0.08 | 0.0130452821 | 36237.7254 | -0.0110706807 | -27168.7067 | 0.0108542344 | 43937.7714 | -0.00814186895 | -17521.9061
3.9657046 | -0.000861668328 | -1965.89958 | 0.00212098753 | 22254.163 | -0.000253493295 | -2792.68359 | 7.88938516e-05 | -96.3723086 | -0.000253493295 | -2792.68359 | 7.88938516e-05 | -96.3723086 | [13 empty] | 0.080625 | 0.0130447634 | 36249.6129 | -0.0110699405 | -27157.1828 | 0.0108539093 | 43948.4422 | -0.00814192442 | -17512.5512
4.13034806 | -0.000845372583 | -1912.5922 | 0.00208605013 | 21891.4419 | -0.000266663339 | -2931.2901 | 8.37137771e-05 | -88.9389403 | -0.000266663339 | -2931.2901 | 8.37137771e-05 | -88.9389403 | [13 empty] | 0.08125 | 0.0130442282 | 36261.1834 | -0.0110692325 | -27145.9994 | 0.010853581 | 43958.9815 | -0.00814198069 | -17503.3201
4.29499153 | -0.000825009435 | -1796.95483 | 0.00205341141 | 21576.6881 | -0.000280042764 | -3072.45955 | 8.85634463e-05 | -82.1239929 | -0.000280042764 | -3072.45955 | 8.85634463e-05 | -82.1239929 | [13 empty] | 0.081875 | 0.0130436778 | 36272.4439 | -0.011068556 | -27135.1479 | 0.0108532497 | 43969.3865 | -0.00814203765 | -17494.215
4.45963499 | -0.000801895249 | -1632.83542 | 0.00202348784 | 21310.125 | -0.000293633654 | -3216.12727 | 9.34518749e-05 | -75.7739335 | -0.000293633654 | -3216.12727 | 9.34518749e-05 | -75.7739335 | [13 empty] | 0.0825 | 0.0130431136 | 36283.4021 | -0.0110679099 | -27124.6192 | 0.0108529154 | 43979.6546 | -0.00814209517 | -17485.2379
4.62427845 | -0.00077744447 | -1438.10324 | 0.00199641126 | 21086.4395 | -0.000307438281 | -3362.22218 | 9.83892795e-05 | -69.7166048 | -0.000307438281 | -3362.22218 | 9.83892795e-05 | -69.7166048 | [13 empty] | 0.083125 | 0.0130425371 | 36294.0666 | -0.011067293 | -27114.403 | 0.0108525784 | 43989.7832 | -0.00814215315 | -17476.3911
4.78892191 | -0.000753006844 | -1231.67152 | 0.00197211555 | 20897.1419 | -0.000321459068 | -3510.67632 | 0.000103385916 | -63.7794034 | -0.000321459068 | -3510.67632 | 0.000103385916 | -63.7794034 | [13 empty] | 0.08375 | 0.0130419494 | 36304.4465 | -0.0110667043 | -27104.4888 | 0.0108522387 | 43999.7696 | -0.00814221152 | -17467.6766
4.95356538 | -0.000729725999 | -1030.65134 | 0.00195040209 | 20732.7948 | -0.000335698575 | -3661.42907 | 0.000108451527 | -57.7980778 | -0.000335698575 | -3661.42907 | 0.000108451527 | -57.7980778 | [13 empty] | 0.084375 | 0.0130413519 | 36314.5514 | -0.0110661425 | -27094.8652 | 0.0108518966 | 44009.6114 | -0.0081422702 | -17459.0966
5.11820884 | -0.000708438123 | -848.102669 | 0.00193099612 | 20584.8972 | -0.000350159469 | -3814.42775 | 0.000113595215 | -51.619038 | -0.000350159469 | -3814.42775 | 0.000113595215 | -51.619038 | [13 empty] | 0.085 | 0.0130407459 | 36324.3915 | -0.0110656062 | -27085.5206 | 0.0108515521 | 44019.306 | -0.00814232914 | -17450.6531
5.2828523 | -0.000689625485 | -691.706866 | 0.00191360605 | 20447.3161 | -0.000364844518 | -3969.62619 | 0.000118825541 | -45.0980736 | -0.000364844518 | -3969.62619 | 0.000118825541 | -45.0980736 | [13 empty] | 0.085625 | 0.0130401328 | 36333.9773 | -0.0110650943 | -27076.443 | 0.0108512055 | 44028.8509 | -0.0081423883 | -17442.3484
5.44749576 | -0.00067343553 | -563.543765 | 0.00189799803 | 20317.2701 | -0.000379756567 | -4126.98308 | 0.000124150674 | -38.0983795 | -0.000379756567 | -4126.98308 | 0.000124150674 | -38.0983795 | [13 empty] | 0.08625 | 0.0130395137 | 36343.3193 | -0.0110646053 | -27067.6202 | 0.0108508569 | 44038.2436 | -0.00814244765 | -17434.1843
5.61213923 | -0.000659772316 | -461.014722 | 0.00188409781 | 20195.9758 | -0.000394898535 | -4286.46158 | 0.00012957839 | -30.4907926 | -0.000394898535 | -4286.46158 | 0.00012957839 | -30.4907926 | [13 empty] | 0.086875 | 0.0130388899 | 36352.4285 | -0.011064138 | -27059.0398 | 0.0108505065 | 44047.4817 | -0.00814250717 | -17426.1631
5.77678269 | -0.000648463042 | -378.811674 | 0.00187213205 | 20089.1786 | -0.000410273403 | -4448.03223 | 0.000135115739 | -22.1591467 | -0.000410273403 | -4448.03223 | 0.000135115739 | -22.1591467 | [13 empty] | 0.0875 | 0.0130382626 | 36361.3158 | -0.011063691 | -27050.6896 | 0.0108501544 | 44056.5627 | -0.00814256686 | -17418.2867
5.94142615 | -0.000639498441 | -311.690716 | 0.00186282122 | 20007.8975 | -0.000425884221 | -4611.68046 | 0.000140768188 | -13.013656 | -0.000425884221 | -4611.68046 | 0.000140768188 | -13.013656 | [13 empty] | 0.088125 | 0.0130376329 | 36369.9919 | -0.0110632632 | -27042.5574 | 0.0108498008 | 44065.4844 | -0.00814262672 | -17410.5571
6.10606961 | -0.000633341796 | -257.667256 | 0.00185763625 | 19969.8237 | -0.00044173411 | -4777.4208 | 0.000146538051 | -3.01524176 | -0.00044173411 | -4777.4208 | 0.000146538051 | -3.01524176 | [13 empty] | 0.08875 | 0.0130370021 | 36378.4676 | -0.0110628532 | -27034.6312 | 0.0108494459 | 44074.2445 | -0.00814268676 | -17402.9764
6.27071308 | -0.000631297375 | -221.108325 | 0.00185913112 | 20001.92 | -0.000457826288 | -4945.31919 | 0.000152422021 | 7.78627955 | -0.000457826288 | -4945.31919 | 0.000152422021 | 7.78627955 | [13 empty] | 0.089375 | 0.0130363713 | 36386.7533 | -0.0110624599 | -27026.8992 | 0.0108490898 | 44082.8406 | -0.00814274701 | -17395.5463
6.43535654 | -0.000635925048 | -215.056129 | 0.00187136338 | 20144.88 | -0.000474164101 | -5115.52538 | 0.000158407606 | 19.197226 | -0.000474164101 | -5115.52538 | 0.000158407606 | 19.197226 | [13 empty] | 0.09 | 0.0130357414 | 36394.8593 | -0.0110620821 | -27019.35 | 0.0108487327 | 44091.2707 | -0.0081428075 | -17388.2689
6.6 | -0.000651483898 | -261.97547 | 0.00190041494 | 20460.2106 | -0.000490751074 | -5288.31698 | 0.000164468292 | 30.8053712 | -0.000490751074 | -5288.31698 | 0.000164468292 | 30.8053712 | [13 empty] | 0.090625 | 0.0130351136 | 36402.7952 | -0.0110617188 | -27011.9729 | 0.0108483747 | 44099.5325 | -0.00814286827 | -17381.1459
[26 empty] | 0.09125 | 0.0130344889 | 36410.5704 | -0.0110613689 | -27004.7573 | 0.0108480161 | 44107.6241 | -0.00814292935 | -17374.1791
[26 empty] | 0.091875 | 0.0130338681 | 36418.1938 | -0.0110610315 | -26997.6936 | 0.0108476571 | 44115.5434 | -0.0081429908 | -17367.3703
[26 empty] | 0.0925 | 0.0130332524 | 36425.6735 | -0.0110607057 | -26990.7726 | 0.0108472977 | 44123.2885 | -0.00814305267 | -17360.7211
[26 empty] | 0.093125 | 0.0130326424 | 36433.017 | -0.0110603907 | -26983.9859 | 0.0108469382 | 44130.8577 | -0.00814311502 | -17354.2331
[26 empty] | 0.09375 | 0.0130320391 | 36440.2312 | -0.0110600859 | -26977.3259 | 0.0108465787 | 44138.2492 | -0.0081431779 | -17347.9077
[26 empty] | 0.094375 | 0.0130314432 | 36447.3222 | -0.0110597905 | -26970.7858 | 0.0108462195 | 44145.4614 | -0.00814324137 | -17341.7464
[26 empty] | 0.095 | 0.0130308555 | 36454.2953 | -0.0110595041 | -26964.3598 | 0.0108458606 | 44152.4928 | -0.0081433055 | -17335.7504
[26 empty] | 0.095625 | 0.0130302767 | 36461.1547 | -0.0110592263 | -26958.0428 | 0.0108455024 | 44159.3421 | -0.00814337034 | -17329.9211
[26 empty] | 0.09625 | 0.0130297074 | 36467.9042 | -0.0110589565 | -26951.8308 | 0.010845145 | 44166.0078 | -0.00814343596 | -17324.2594
[26 empty] | 0.096875 | 0.0130291482 | 36474.5462 | -0.0110586947 | -26945.7208 | 0.0108447885 | 44172.4889 | -0.00814350242 | -17318.7664
[26 empty] | 0.0975 | 0.0130285997 | 36481.0826 | -0.0110584405 | -26939.7106 | 0.0108444332 | 44178.7844 | -0.00814356977 | -17313.4429
[26 empty] | 0.098125 | 0.0130280624 | 36487.514 | -0.011058194 | -26933.7991 | 0.0108440793 | 44184.8934 | -0.00814363806 | -17308.2896
[26 empty] | 0.09875 | 0.0130275367 | 36493.8404 | -0.0110579549 | -26927.9863 | 0.010843727 | 44190.8151 | -0.00814370735 | -17303.307
[26 empty] | 0.099375 | 0.0130270231 | 36500.0605 | -0.0110577235 | -26922.2729 | 0.0108433765 | 44196.5491 | -0.00814377768 | -17298.4956
[26 empty] | 0.1 | 0.0130265219 | 36506.1725 | -0.0110574997 | -26916.6608 | 0.0108430279 | 44202.0949 | -0.00814384909 | -17293.8556
[26 empty] | 0.100625 | 0.0130260335 | 36512.1733 | -0.0110572839 | -26911.1528 | 0.0108426817 | 44207.4524 | -0.00814392161 | -17289.3871
[26 empty] | 0.10125 | 0.0130255581 | 36518.0591 | -0.0110570763 | -26905.7527 | 0.0108423379 | 44212.6215 | -0.00814399525 | -17285.0898
[26 empty] | 0.101875 | 0.013025096 | 36523.8253 | -0.0110568772 | -26900.4649 | 0.0108419968 | 44217.6025 | -0.00814407003 | -17280.9635
[26 empty] | 0.1025 | 0.0130246474 | 36529.4665 | -0.0110566869 | -26895.2949 | 0.0108416587 | 44222.3958 | -0.00814414596 | -17277.0074
[26 empty] | 0.103125 | 0.0130242125 | 36534.9763 | -0.0110565058 | -26890.2489 | 0.0108413238 | 44227.002 | -0.00814422301 | -17273.2209
[26 empty] | 0.10375 | 0.0130237914 | 36540.3481 | -0.0110563345 | -26885.3337 | 0.0108409925 | 44231.4222 | -0.00814430117 | -17269.6027
[26 empty] | 0.104375 | 0.0130233841 | 36545.5743 | -0.0110561734 | -26880.5568 | 0.0108406649 | 44235.6576 | -0.00814438039 | -17266.1515
[26 empty] | 0.105 | 0.0130229908 | 36550.6468 | -0.011056023 | -26875.9262 | 0.0108403414 | 44239.7096 | -0.00814446061 | -17262.8654
[26 empty] | 0.105625 | 0.0130226114 | 36555.5574 | -0.0110558838 | -26871.4504 | 0.0108400223 | 44243.5802 | -0.00814454175 | -17259.7425
[26 empty] | 0.10625 | 0.013022246 | 36560.2972 | -0.0110557563 | -26867.1383 | 0.0108397079 | 44247.2716 | -0.0081446237 | -17256.7802
[26 empty] | 0.106875 | 0.0130218945 | 36564.8573 | -0.011055641 | -26862.9987 | 0.0108393986 | 44250.7864 | -0.00814470633 | -17253.9757
[26 empty] | 0.1075 | 0.013021557 | 36569.2286 | -0.0110555384 | -26859.0408 | 0.0108390948 | 44254.1276 | -0.00814478948 | -17251.3256
[26 empty] | 0.108125 | 0.0130212332 | 36573.4021 | -0.0110554489 | -26855.2736 | 0.0108387967 | 44257.2988 | -0.00814487297 | -17248.8261
[26 empty] | 0.10875 | 0.0130209232 | 36577.3691 | -0.011055373 | -26851.7059 | 0.0108385048 | 44260.304 | -0.00814495657 | -17246.4729
[26 empty] | 0.109375 | 0.0130206269 | 36581.1211 | -0.0110553109 | -26848.3461 | 0.0108382195 | 44263.1477 | -0.00814504001 | -17244.2609
[26 empty] | 0.11 | 0.013020344 | 36584.6501 | -0.0110552631 | -26845.2021 | 0.0108379413 | 44265.8351 | -0.00814512297 | -17242.1847
[26 empty] | 0.110625 | 0.0130200744 | 36587.949 | -0.0110552295 | -26842.2811 | 0.0108376706 | 44268.372 | -0.00814520511 | -17240.2378
[26 empty] | 0.11125 | 0.013019818 | 36591.0113 | -0.0110552103 | -26839.5893 | 0.0108374079 | 44270.7649 | -0.008145286 | -17238.4132
[26 empty] | 0.111875 | 0.0130195747 | 36593.832 | -0.0110552055 | -26837.1317 | 0.0108371537 | 44273.0213 | -0.00814536518 | -17236.7029
[26 empty] | 0.1125 | 0.0130193442 | 36596.4069 | -0.0110552148 | -26834.912 | 0.0108369086 | 44275.1491 | -0.00814544211 | -17235.0982
[26 empty] | 0.113125 | 0.0130191263 | 36598.7338 | -0.011055238 | -26832.9323 | 0.0108366731 | 44277.1575 | -0.00814551617 | -17233.5892
[26 empty] | 0.11375 | 0.0130189209 | 36600.8121 | -0.0110552745 | -26831.1929 | 0.0108364478 | 44279.0567 | -0.00814558668 | -17232.165
[26 empty] | 0.114375 | 0.0130187278 | 36602.6432 | -0.0110553235 | -26829.6918 | 0.0108362334 | 44280.8577 | -0.00814565285 | -17230.8134
[26 empty] | 0.115 | 0.0130185466 | 36604.2309 | -0.0110553842 | -26828.4248 | 0.0108360304 | 44282.573 | -0.00814571381 | -17229.5211
[26 empty] | 0.115625 | 0.0130183773 | 36605.5815 | -0.0110554555 | -26827.3848 | 0.0108358397 | 44284.2163 | -0.00814576858 | -17228.2733
[26 empty] | 0.11625 | 0.0130182195 | 36606.7041 | -0.0110555358 | -26826.562 | 0.0108356619 | 44285.8026 | -0.00814581606 | -17227.0536
[26 empty] | 0.116875 | 0.0130180731 | 36607.6113 | -0.0110556234 | -26825.9431 | 0.0108354978 | 44287.3485 | -0.00814585503 | -17225.844
[26 empty] | 0.1175 | 0.0130179377 | 36608.3189 | -0.0110557164 | -26825.5111 | 0.0108353483 | 44288.8725 | -0.00814588412 | -17224.6247
[26 empty] | 0.118125 | 0.013017813 | 36608.8467 | -0.0110558124 | -26825.2452 | 0.010835214 | 44290.3944 | -0.00814590183 | -17223.374
[26 empty] | 0.11875 | 0.0130176988 | 36609.2186 | -0.0110559087 | -26825.1202 | 0.0108350961 | 44291.9363 | -0.00814590648 | -17222.0682
[26 empty] | 0.119375 | 0.0130175947 | 36609.463 | -0.0110560022 | -26825.106 | 0.0108349953 | 44293.5225 | -0.00814589621 | -17220.6809
[26 empty] | 0.12 | 0.0130175004 | 36609.6134 | -0.0110560893 | -26825.1677 | 0.0108349126 | 44295.1792 | -0.00814586897 | -17219.1838
[26 empty] | 0.120625 | 0.0130174155 | 36609.7084 | -0.0110561661 | -26825.2646 | 0.0108348492 | 44296.9353 | -0.00814582252 | -17217.5455
[26 empty] | 0.12125 | 0.0130173394 | 36609.7926 | -0.0110562282 | -26825.3501 | 0.0108348059 | 44298.8222 | -0.00814575435 | -17215.732
[26 empty] | 0.121875 | 0.0130172719 | 36609.9164 | -0.0110562706 | -26825.3715 | 0.0108347841 | 44300.8745 | -0.00814566176 | -17213.706
[26 empty] | 0.1225 | 0.0130172122 | 36610.1369 | -0.0110562877 | -26825.2689 | 0.0108347848 | 44303.1293 | -0.00814554173 | -17211.4273
[26 empty] | 0.123125 | 0.0130171598 | 36610.5183 | -0.0110562736 | -26824.9754 | 0.0108348092 | 44305.6275 | -0.008145391 | -17208.8516
[26 empty] | 0.12375 | 0.013017114 | 36611.1323 | -0.0110562215 | -26824.416 | 0.0108348587 | 44308.4133 | -0.00814520596 | -17205.9312
[26 empty] | 0.124375 | 0.013017074 | 36612.0582 | -0.0110561239 | -26823.5078 | 0.0108349345 | 44311.5346 | -0.00814498271 | -17202.614
[26 empty] | 0.125 | 0.0130170389 | 36613.3843 | -0.0110559729 | -26822.1587 | 0.0108350381 | 44315.0437 | -0.00814471697 | -17198.8439
[26 empty] | 0.125625 | 0.013017074 | 36612.0582 | -0.0110561239 | -26823.5078 | 0.0108349345 | 44311.5346 | -0.00814498271 | -17202.614
[26 empty] | 0.12625 | 0.013017114 | 36611.1323 | -0.0110562215 | -26824.416 | 0.0108348587 | 44308.4133 | -0.00814520596 | -17205.9312
[26 empty] | 0.126875 | 0.0130171598 | 36610.5183 | -0.0110562736 | -26824.9754 | 0.0108348092 | 44305.6275 | -0.008145391 | -17208.8516
[26 empty] | 0.1275 | 0.0130172122 | 36610.1369 | -0.0110562877 | -26825.2689 | 0.0108347848 | 44303.1293 | -0.00814554173 | -17211.4273
[26 empty] | 0.128125 | 0.0130172719 | 36609.9164 | -0.0110562706 | -26825.3715 | 0.0108347841 | 44300.8745 | -0.00814566176 | -17213.706
[26 empty] | 0.12875 | 0.0130173394 | 36609.7926 | -0.0110562282 | -26825.3501 | 0.0108348059 | 44298.8222 | -0.00814575435 | -17215.732
[26 empty] | 0.129375 | 0.0130174155 | 36609.7084 | -0.0110561661 | -26825.2646 | 0.0108348492 | 44296.9353 | -0.00814582252 | -17217.5455
[26 empty] | 0.13 | 0.0130175004 | 36609.6134 | -0.0110560893 | -26825.1677 | 0.0108349126 | 44295.1792 | -0.00814586897 | -17219.1838
[26 empty] | 0.130625 | 0.0130175947 | 36609.463 | -0.0110560022 | -26825.106 | 0.0108349953 | 44293.5225 | -0.00814589621 | -17220.6809
[26 empty] | 0.13125 | 0.0130176988 | 36609.2186 | -0.0110559087 | -26825.1202 | 0.0108350961 | 44291.9363 | -0.00814590648 | -17222.0682
[26 empty] | 0.131875 | 0.013017813 | 36608.8467 | -0.0110558124 | -26825.2452 | 0.010835214 | 44290.3944 | -0.00814590183 | -17223.374
[26 empty] | 0.1325 | 0.0130179377 | 36608.3189 | -0.0110557164 | -26825.5111 | 0.0108353483 | 44288.8725 | -0.00814588412 | -17224.6247
[26 empty] | 0.133125 | 0.0130180731 | 36607.6113 | -0.0110556234 | -26825.9431 | 0.0108354978 | 44287.3485 | -0.00814585503 | -17225.844
[26 empty] | 0.13375 | 0.0130182195 | 36606.7041 | -0.0110555358 | -26826.562 | 0.0108356619 | 44285.8026 | -0.00814581606 | -17227.0536
[26 empty] | 0.134375 | 0.0130183773 | 36605.5815 | -0.0110554555 | -26827.3848 | 0.0108358397 | 44284.2163 | -0.00814576858 | -17228.2733
[26 empty] | 0.135 | 0.0130185466 | 36604.2309 | -0.0110553842 | -26828.4248 | 0.0108360304 | 44282.573 | -0.00814571381 | -17229.5211
[26 empty] | 0.135625 | 0.0130187278 | 36602.6432 | -0.0110553235 | -26829.6918 | 0.0108362334 | 44280.8577 | -0.00814565285 | -17230.8134
[26 empty] | 0.13625 | 0.0130189209 | 36600.8121 | -0.0110552745 | -26831.1929 | 0.0108364478 | 44279.0567 | -0.00814558668 | -17232.165
[26 empty] | 0.136875 | 0.0130191263 | 36598.7338 | -0.011055238 | -26832.9323 | 0.0108366731 | 44277.1575 | -0.00814551617 | -17233.5892
[26 empty] | 0.1375 | 0.0130193442 | 36596.4069 | -0.0110552148 | -26834.912 | 0.0108369086 | 44275.1491 | -0.00814544211 | -17235.0982
[26 empty] | 0.138125 | 0.0130195747 | 36593.832 | -0.0110552055 | -26837.1317 | 0.0108371537 | 44273.0213 | -0.00814536518 | -17236.7029
[26 empty] | 0.13875 | 0.013019818 | 36591.0113 | -0.0110552103 | -26839.5893 | 0.0108374079 | 44270.7649 | -0.008145286 | -17238.4132
[26 empty] | 0.139375 | 0.0130200744 | 36587.949 | -0.0110552295 | -26842.2811 | 0.0108376706 | 44268.372 | -0.00814520511 | -17240.2378
[26 empty] | 0.14 | 0.013020344 | 36584.6501 | -0.0110552631 | -26845.2021 | 0.0108379413 | 44265.8351 | -0.00814512297 | -17242.1847
[26 empty] | 0.140625 | 0.0130206269 | 36581.1211 | -0.0110553109 | -26848.3461 | 0.0108382195 | 44263.1477 | -0.00814504001 | -17244.2609
[26 empty] | 0.14125 | 0.0130209232 | 36577.3691 | -0.011055373 | -26851.7059 | 0.0108385048 | 44260.304 | -0.00814495657 | -17246.4729
[26 empty] | 0.141875 | 0.0130212332 | 36573.4021 | -0.0110554489 | -26855.2736 | 0.0108387967 | 44257.2988 | -0.00814487297 | -17248.8261
[26 empty] | 0.1425 | 0.013021557 | 36569.2286 | -0.0110555384 | -26859.0408 | 0.0108390948 | 44254.1276 | -0.00814478948 | -17251.3256
[26 empty] | 0.143125 | 0.0130218945 | 36564.8573 | -0.011055641 | -26862.9987 | 0.0108393986 | 44250.7864 | -0.00814470633 | -17253.9757
[26 empty] | 0.14375 | 0.013022246 | 36560.2972 | -0.0110557563 | -26867.1383 | 0.0108397079 | 44247.2716 | -0.0081446237 | -17256.7802
[26 empty] | 0.144375 | 0.0130226114 | 36555.5574 | -0.0110558838 | -26871.4504 | 0.0108400223 | 44243.5802 | -0.00814454175 | -17259.7425
[26 empty] | 0.145 | 0.0130229908 | 36550.6468 | -0.011056023 | -26875.9262 | 0.0108403414 | 44239.7096 | -0.00814446061 | -17262.8654
[26 empty] | 0.145625 | 0.0130233841 | 36545.5743 | -0.0110561734 | -26880.5568 | 0.0108406649 | 44235.6576 | -0.00814438039 | -17266.1515
[26 empty] | 0.14625 | 0.0130237914 | 36540.3481 | -0.0110563345 | -26885.3337 | 0.0108409925 | 44231.4222 | -0.00814430117 | -17269.6027
[26 empty] | 0.146875 | 0.0130242125 | 36534.9763 | -0.0110565058 | -26890.2489 | 0.0108413238 | 44227.002 | -0.00814422301 | -17273.2209
[26 empty] | 0.1475 | 0.0130246474 | 36529.4665 | -0.0110566869 | -26895.2949 | 0.0108416587 | 44222.3958 | -0.00814414596 | -17277.0074
[26 empty] | 0.148125 | 0.013025096 | 36523.8253 | -0.0110568772 | -26900.4649 | 0.0108419968 | 44217.6025 | -0.00814407003 | -17280.9635
[26 empty] | 0.14875 | 0.0130255581 | 36518.0591 | -0.0110570763 | -26905.7527 | 0.0108423379 | 44212.6215 | -0.00814399525 | -17285.0898
[26 empty] | 0.149375 | 0.0130260335 | 36512.1733 | -0.0110572839 | -26911.1528 | 0.0108426817 | 44207.4524 | -0.00814392161 | -17289.3871
[26 empty] | 0.15 | 0.0130265219 | 36506.1725 | -0.0110574997 | -26916.6608 | 0.0108430279 | 44202.0949 | -0.00814384909 | -17293.8556
[26 empty] | 0.150625 | 0.0130270231 | 36500.0605 | -0.0110577235 | -26922.2729 | 0.0108433765 | 44196.5491 | -0.00814377768 | -17298.4956
[26 empty] | 0.15125 | 0.0130275367 | 36493.8404 | -0.0110579549 | -26927.9863 | 0.010843727 | 44190.8151 | -0.00814370735 | -17303.307
[26 empty] | 0.151875 | 0.0130280624 | 36487.514 | -0.011058194 | -26933.7991 | 0.0108440793 | 44184.8934 | -0.00814363806 | -17308.2896
[26 empty] | 0.1525 | 0.0130285997 | 36481.0826 | -0.0110584405 | -26939.7106 | 0.0108444332 | 44178.7844 | -0.00814356977 | -17313.4429
[26 empty] | 0.153125 | 0.0130291482 | 36474.5462 | -0.0110586947 | -26945.7208 | 0.0108447885 | 44172.4889 | -0.00814350242 | -17318.7664
[26 empty] | 0.15375 | 0.0130297074 | 36467.9042 | -0.0110589565 | -26951.8308 | 0.010845145 | 44166.0078 | -0.00814343596 | -17324.2594
[26 empty] | 0.154375 | 0.0130302767 | 36461.1547 | -0.0110592263 | -26958.0428 | 0.0108455024 | 44159.3421 | -0.00814337034 | -17329.9211
[26 empty] | 0.155 | 0.0130308555 | 36454.2953 | -0.0110595041 | -26964.3598 | 0.0108458606 | 44152.4928 | -0.0081433055 | -17335.7504
[26 empty] | 0.155625 | 0.0130314432 | 36447.3222 | -0.0110597905 | -26970.7858 | 0.0108462195 | 44145.4614 | -0.00814324137 | -17341.7464
[26 empty] | 0.15625 | 0.0130320391 | 36440.2312 | -0.0110600859 | -26977.3259 | 0.0108465787 | 44138.2492 | -0.0081431779 | -17347.9077
[26 empty] | 0.156875 | 0.0130326424 | 36433.017 | -0.0110603907 | -26983.9859 | 0.0108469382 | 44130.8577 | -0.00814311502 | -17354.2331
[26 empty] | 0.1575 | 0.0130332524 | 36425.6735 | -0.0110607057 | -26990.7726 | 0.0108472977 | 44123.2885 | -0.00814305267 | -17360.7211
[26 empty] | 0.158125 | 0.0130338681 | 36418.1938 | -0.0110610315 | -26997.6936 | 0.0108476571 | 44115.5434 | -0.0081429908 | -17367.3703
[26 empty] | 0.15875 | 0.0130344889 | 36410.5704 | -0.0110613689 | -27004.7573 | 0.0108480161 | 44107.6241 | -0.00814292935 | -17374.1791
[26 empty] | 0.159375 | 0.0130351136 | 36402.7952 | -0.0110617188 | -27011.9729 | 0.0108483747 | 44099.5325 | -0.00814286827 | -17381.1459
[26 empty] | 0.16 | 0.0130357414 | 36394.8593 | -0.0110620821 | -27019.35 | 0.0108487327 | 44091.2707 | -0.0081428075 | -17388.2689
[26 empty] | 0.160625 | 0.0130363713 | 36386.7533 | -0.0110624599 | -27026.8992 | 0.0108490898 | 44082.8406 | -0.00814274701 | -17395.5463
[26 empty] | 0.16125 | 0.0130370021 | 36378.4676 | -0.0110628532 | -27034.6312 | 0.0108494459 | 44074.2445 | -0.00814268676 | -17402.9764
[26 empty] | 0.161875 | 0.0130376329 | 36369.9919 | -0.0110632632 | -27042.5574 | 0.0108498008 | 44065.4844 | -0.00814262672 | -17410.5571
[26 empty] | 0.1625 | 0.0130382626 | 36361.3158 | -0.011063691 | -27050.6896 | 0.0108501544 | 44056.5627 | -0.00814256686 | -17418.2867
[26 empty] | 0.163125 | 0.0130388899 | 36352.4285 | -0.011064138 | -27059.0398 | 0.0108505065 | 44047.4817 | -0.00814250717 | -17426.1631
[26 empty] | 0.16375 | 0.0130395137 | 36343.3193 | -0.0110646053 | -27067.6202 | 0.0108508569 | 44038.2436 | -0.00814244765 | -17434.1843
[26 empty] | 0.164375 | 0.0130401328 | 36333.9773 | -0.0110650943 | -27076.443 | 0.0108512055 | 44028.8509 | -0.0081423883 | -17442.3484
[26 empty] | 0.165 | 0.0130407459 | 36324.3915 | -0.0110656062 | -27085.5206 | 0.0108515521 | 44019.306 | -0.00814232914 | -17450.6531
[26 empty] | 0.165625 | 0.0130413519 | 36314.5514 | -0.0110661425 | -27094.8652 | 0.0108518966 | 44009.6114 | -0.0081422702 | -17459.0966
[26 empty] | 0.16625 | 0.0130419494 | 36304.4465 | -0.0110667043 | -27104.4888 | 0.0108522387 | 43999.7696 | -0.00814221152 | -17467.6766
[26 empty] | 0.166875 | 0.0130425371 | 36294.0666 | -0.011067293 | -27114.403 | 0.0108525784 | 43989.7832 | -0.00814215315 | -17476.3911
[26 empty] | 0.1675 | 0.0130431136 | 36283.4021 | -0.0110679099 | -27124.6192 | 0.0108529154 | 43979.6546 | -0.00814209517 | -17485.2379
[26 empty] | 0.168125 | 0.0130436778 | 36272.4439 | -0.011068556 | -27135.1479 | 0.0108532497 | 43969.3865 | -0.00814203765 | -17494.215
[26 empty] | 0.16875 | 0.0130442282 | 36261.1834 | -0.0110692325 | -27145.9994 | 0.010853581 | 43958.9815 | -0.00814198069 | -17503.3201
[26 empty] | 0.169375 | 0.0130447634 | 36249.6129 | -0.0110699405 | -27157.1828 | 0.0108539093 | 43948.4422 | -0.00814192442 | -17512.5512
[26 empty] | 0.17 | 0.0130452821 | 36237.7254 | -0.0110706807 | -27168.7067 | 0.0108542344 | 43937.7714 | -0.00814186895 | -17521.9061
[26 empty] | 0.170625 | 0.0130457829 | 36225.5151 | -0.0110714541 | -27180.5784 | 0.0108545561 | 43926.9716 | -0.00814181445 | -17531.3825
[26 empty] | 0.17125 | 0.0130462644 | 36212.977 | -0.0110722611 | -27192.8041 | 0.0108548744 | 43916.0458 | -0.00814176105 | -17540.9783
[26 empty] | 0.171875 | 0.0130467253 | 36200.1074 | -0.0110731022 | -27205.3889 | 0.0108551891 | 43904.9967 | -0.00814170896 | -17550.6912
[26 empty] | 0.1725 | 0.013047164 | 36186.9037 | -0.0110739777 | -27218.3365 | 0.0108555 | 43893.8271 | -0.00814165835 | -17560.5188
[26 empty] | 0.173125 | 0.0130475793 | 36173.3648 | -0.0110748874 | -27231.6489 | 0.0108558072 | 43882.54 | -0.00814160944 | -17570.4589
[26 empty] | 0.17375 | 0.0130479697 | 36159.4911 | -0.0110758312 | -27245.3267 | 0.0108561104 | 43871.1383 | -0.00814156246 | -17580.509
[26 empty] | 0.174375 | 0.0130483338 | 36145.2843 | -0.0110768084 | -27259.3686 | 0.0108564096 | 43859.6254 | -0.00814151764 | -17590.6666
[26 empty] | 0.175 | 0.0130486702 | 36130.7479 | -0.0110778181 | -27273.7715 | 0.0108567047 | 43848.0043 | -0.00814147522 | -17600.929
[26 empty] | 0.175625 | 0.0130489774 | 36115.8872 | -0.0110788591 | -27288.5304 | 0.0108569956 | 43836.2785 | -0.00814143547 | -17611.2934
[26 empty] | 0.17625 | 0.0130492541 | 36100.7091 | -0.0110799296 | -27303.6379 | 0.0108572822 | 43824.4515 | -0.00814139866 | -17621.7569
[26 empty] | 0.176875 | 0.0130494987 | 36085.2225 | -0.0110810275 | -27319.0846 | 0.0108575645 | 43812.5271 | -0.00814136506 | -17632.3164
[26 empty] | 0.1775 | 0.0130497098 | 36069.4384 | -0.0110821503 | -27334.8587 | 0.0108578425 | 43800.5094 | -0.00814133495 | -17642.9683
[26 empty] | 0.178125 | 0.0130498859 | 36053.3696 | -0.0110832948 | -27350.9459 | 0.010858116 | 43788.4026 | -0.00814130861 | -17653.7091
[26 empty] | 0.17875 | 0.0130500255 | 36037.0311 | -0.0110844574 | -27367.3293 | 0.0108583852 | 43776.2114 | -0.00814128631 | -17664.5348
[26 empty] | 0.179375 | 0.0130501271 | 36020.4402 | -0.0110856337 | -27383.9893 | 0.0108586499 | 43763.9407 | -0.00814126833 | -17675.4408
[26 empty] | 0.18 | 0.013050189 | 36003.6162 | -0.0110868188 | -27400.9034 | 0.0108589101 | 43751.596 | -0.00814125493 | -17686.4225
[26 empty] | 0.180625 | 0.0130502098 | 35986.5808 | -0.011088007 | -27418.0462 | 0.010859166 | 43739.1831 | -0.00814124634 | -17697.4745
[26 empty] | 0.18125 | 0.0130501876 | 35969.358 | -0.0110891919 | -27435.3894 | 0.0108594175 | 43726.7086 | -0.00814124279 | -17708.5908
[26 empty] | 0.181875 | 0.0130501209 | 35951.9742 | -0.0110903663 | -27452.9015 | 0.0108596646 | 43714.1795 | -0.00814124448 | -17719.7649
[26 empty] | 0.1825 | 0.0130500077 | 35934.4581 | -0.0110915219 | -27470.5476 | 0.0108599075 | 43701.6037 | -0.00814125155 | -17730.9895
[26 empty] | 0.183125 | 0.0130498462 | 35916.8409 | -0.0110926498 | -27488.2896 | 0.0108601463 | 43688.9898 | -0.00814126414 | -17742.2565
[26 empty] | 0.18375 | 0.0130496345 | 35899.1561 | -0.0110937398 | -27506.086 | 0.0108603809 | 43676.3472 | -0.0081412823 | -17753.5569
[26 empty] | 0.184375 | 0.0130493704 | 35881.4398 | -0.0110947809 | -27523.8918 | 0.0108606116 | 43663.6864 | -0.00814130604 | -17764.8804
[26 empty] | 0.185 | 0.0130490518 | 35863.7302 | -0.0110957606 | -27541.6583 | 0.0108608385 | 43651.019 | -0.0081413353 | -17776.216
[26 empty] | 0.185625 | 0.0130486762 | 35846.0683 | -0.0110966655 | -27559.3331 | 0.0108610617 | 43638.3578 | -0.00814136994 | -17787.551
[26 empty] | 0.18625 | 0.0130482412 | 35828.4972 | -0.0110974809 | -27576.8602 | 0.0108612815 | 43625.7171 | -0.00814140973 | -17798.8716
[26 empty] | 0.186875 | 0.0130477441 | 35811.0624 | -0.0110981905 | -27594.1798 | 0.010861498 | 43613.1124 | -0.00814145432 | -17810.1622
[26 empty] | 0.1875 | 0.013047182 | 35793.8118 | -0.0110987767 | -27611.2279 | 0.0108617115 | 43514.121 | -0.00814150328 | -17901.3211
[26 empty] | 0.1875 | 0.013047182 | 35889.8041 | -0.0110987767 | -27520.045 | 0.0108617115 | 43600.561 | -0.00814150328 | -17821.4055
[26 empty] | 0.188125 | 0.01304927 | 35826.9696 | -0.0111062978 | -27586.7846 | 0.0108594373 | 43498.6241 | -0.00814178051 | -17917.7728
[26 empty] | 0.18875 | 0.0130510844 | 35774.9517 | -0.0111128733 | -27642.2516 | 0.0108572882 | 43482.5505 | -0.00814202747 | -17934.5577
[26 empty] | 0.189375 | 0.0130526292 | 35732.0271 | -0.0111186197 | -27688.2394 | 0.010855249 | 43465.9829 | -0.00814224192 | -17951.6208
[26 empty] | 0.19 | 0.0130539108 | 35696.6456 | -0.0111236474 | -27726.3641 | 0.010853305 | 43448.9857 | -0.0081424224 | -17968.9226
[26 empty] | 0.190625 | 0.0130549366 | 35667.4195 | -0.011128061 | -27758.0753 | 0.0108514419 | 43431.607 | -0.00814256809 | -17986.4367
[26 empty] | 0.19125 | 0.0130557154 | 35643.1125 | -0.0111319586 | -27784.6668 | 0.0108496457 | 43413.881 | -0.00814267874 | -18004.1477
[26 empty] | 0.191875 | 0.0130562566 | 35622.6302 | -0.011135432 | -27807.2868 | 0.0108479031 | 43395.8307 | -0.00814275453 | -18022.05
[26 empty] | 0.1925 | 0.0130565701 | 35605.0093 | -0.0111385666 | -27826.9477 | 0.0108462009 | 43377.4693 | -0.00814279594 | -18040.1452
[26 empty] | 0.193125 | 0.0130566662 | 35589.409 | -0.0111414411 | -27844.5358 | 0.0108445265 | 43358.8021 | -0.00814280374 | -18058.4412
[26 empty] | 0.19375 | 0.013056555 | 35575.1013 | -0.0111441276 | -27860.8203 | 0.0108428676 | 43339.8283 | -0.00814277885 | -18076.951
[26 empty] | 0.194375 | 0.0130562464 | 35561.4622 | -0.011146692 | -27876.4625 | 0.0108412125 | 43320.5419 | -0.00814272232 | -18095.691
[26 empty] | 0.195 | 0.0130557501 | 35547.9636 | -0.0111491937 | -27892.0241 | 0.0108395497 | 43300.9333 | -0.00814263521 | -18114.6805
[26 empty] | 0.195625 | 0.0130550751 | 35534.1649 | -0.0111516858 | -27907.9757 | 0.0108378683 | 43280.9901 | -0.00814251863 | -18133.9405
[26 empty] | 0.19625 | 0.0130542299 | 35519.7055 | -0.0111542154 | -27924.7042 | 0.0108361578 | 43260.6983 | -0.0081423736 | -18153.493
[26 empty] | 0.196875 | 0.0130532221 | 35504.297 | -0.0111568238 | -27942.5209 | 0.0108344079 | 43240.0426 | -0.0081422011 | -18173.3605
[26 empty] | 0.1975 | 0.0130520589 | 35487.7168 | -0.0111595467 | -27961.6684 | 0.010832609 | 43219.0075 | -0.00814200199 | -18193.5652
[26 empty] | 0.198125 | 0.0130507462 | 35469.8007 | -0.0111624144 | -27982.3276 | 0.0108307516 | 43197.5774 | -0.008141777 | -18214.1288
[26 empty] | 0.19875 | 0.0130492893 | 35450.4369 | -0.011165452 | -28004.6241 | 0.0108288268 | 43175.7376 | -0.00814152669 | -18235.0719
[26 empty] | 0.199375 | 0.0130476924 | 35429.56 | -0.0111686801 | -28028.6346 | 0.0108268258 | 43153.474 | -0.0081412515 | -18256.414
[26 empty] | 0.2 | 0.0130459592 | 35407.1452 | -0.0111721146 | -28054.3928 | 0.0108247404 | 43130.7737 | -0.00814095167 | -18278.173
[26 empty] | 0.200625 | 0.013044092 | 35383.2029 | -0.0111757673 | -28081.895 | 0.0108225625 | 43107.625 | -0.00814062726 | -18300.3652
[26 empty] | 0.20125 | 0.0130420925 | 35357.7736 | -0.0111796462 | -28111.105 | 0.0108202845 | 43084.0179 | -0.00814027816 | -18323.0054
[26 empty] | 0.201875 | 0.0130399616 | 35330.9233 | -0.0111837558 | -28141.9596 | 0.0108178989 | 43059.9436 | -0.00813990409 | -18346.1065
[26 empty] | 0.2025 | 0.0130376992 | 35302.7389 | -0.0111880975 | -28174.3729 | 0.0108153987 | 43035.3947 | -0.00813950458 | -18369.6797
[26 empty] | 0.203125 | 0.0130353046 | 35273.3245 | -0.0111926699 | -28208.2405 | 0.0108127769 | 43010.3652 | -0.00813907899 | -18393.7348
[26 empty] | 0.20375 | 0.0130327765 | 35242.7968 | -0.0111974692 | -28243.4438 | 0.0108100271 | 42984.8505 | -0.00813862654 | -18418.2798
[26 empty] | 0.204375 | 0.0130301125 | 35211.2825 | -0.0112024894 | -28279.8536 | 0.0108071427 | 42958.847 | -0.00813814627 | -18443.3215
[26 empty] | 0.205 | 0.0130273102 | 35178.9143 | -0.0112077228 | -28317.3332 | 0.0108041177 | 42932.3522 | -0.00813763709 | -18468.8653
[26 empty] | 0.205625 | 0.0130243662 | 35145.8286 | -0.0112131604 | -28355.7421 | 0.0108009461 | 42905.3642 | -0.00813709779 | -18494.9156
[26 empty] | 0.20625 | 0.0130212769 | 35112.1623 | -0.0112187918 | -28394.9384 | 0.0107976221 | 42877.8819 | -0.00813652704 | -18521.4759
[26 empty] | 0.206875 | 0.0130180382 | 35078.0508 | -0.011224606 | -28434.7813 | 0.01079414 | 42849.9046 | -0.00813592339 | -18548.5488
[26 empty] | 0.2075 | 0.0130146457 | 35043.6257 | -0.0112305915 | -28475.1337 | 0.0107904946 | 42821.4319 | -0.00813528533 | -18576.1365
[26 empty] | 0.208125 | 0.0130110947 | 35009.013 | -0.0112367365 | -28515.8639 | 0.0107866804 | 42792.4633 | -0.00813461125 | -18604.241
[26 empty] | 0.20875 | 0.0130073805 | 34974.3315 | -0.0112430293 | -28556.8474 | 0.0107826923 | 42762.998 | -0.0081338995 | -18632.864
[26 empty] | 0.209375 | 0.0130034979 | 34939.6915 | -0.0112494587 | -28597.9684 | 0.0107785252 | 42733.0352 | -0.00813314838 | -18662.0074
[26 empty] | 0.21 | 0.012999442 | 34905.1933 | -0.0112560136 | -28639.1212 | 0.0107741743 | 42702.5731 | -0.00813235615 | -18691.6732
[26 empty] | 0.210625 | 0.0129952076 | 34870.927 | -0.011262684 | -28680.2107 | 0.0107696348 | 42671.6095 | -0.00813152108 | -18721.8641
[26 empty] | 0.21125 | 0.0129907898 | 34836.9713 | -0.0112694607 | -28721.1536 | 0.0107649018 | 42640.1411 | -0.00813064141 | -18752.5832
[26 empty] | 0.211875 | 0.0129861834 | 34803.3931 | -0.0112763356 | -28761.8788 | 0.0107599709 | 42608.1637 | -0.00812971542 | -18783.8345
[26 empty] | 0.2125 | 0.0129813837 | 34770.2475 | -0.0112833019 | -28802.3277 | 0.0107548373 | 42575.6718 | -0.00812874142 | -18815.6229
[26 empty] | 0.213125 | 0.0129763859 | 34737.5775 | -0.0112903543 | -28842.4539 | 0.0107494968 | 42542.6589 | -0.00812771775 | -18847.9544
[26 empty] | 0.21375 | 0.0129711855 | 34705.4142 | -0.0112974885 | -28882.2239 | 0.0107439448 | 42509.1169 | -0.00812664282 | -18880.8362
[26 empty] | 0.214375 | 0.0129657783 | 34673.7772 | -0.0113047023 | -28921.616 | 0.0107381772 | 42475.0366 | -0.00812551512 | -18914.2768
[26 empty] | 0.215 | 0.0129601602 | 34642.6751 | -0.0113119947 | -28960.6202 | 0.0107321896 | 42440.4071 | -0.00812433322 | -18948.2859
[26 empty] | 0.215625 | 0.0129543274 | 34612.1058 | -0.0113193663 | -28999.2375 | 0.010725978 | 42405.2163 | -0.0081230958 | -18982.8748
[26 empty] | 0.21625 | 0.0129482763 | 34582.0577 | -0.0113268195 | -29037.479 | 0.0107195382 | 42369.4506 | -0.00812180167 | -19018.0563
[26 empty] | 0.216875 | 0.0129420037 | 34552.5104 | -0.011334358 | -29075.3651 | 0.0107128662 | 42333.095 | -0.00812044977 | -19053.8446
[26 empty] | 0.2175 | 0.0129355065 | 34523.4359 | -0.011341987 | -29112.924 | 0.0107059582 | 42296.1332 | -0.00811903919 | -19090.2556
[26 empty] | 0.218125 | 0.012928782 | 34494.7996 | -0.0113497133 | -29150.1909 | 0.0106988104 | 42258.5477 | -0.00811756923 | -19127.3066
[26 empty] | 0.21875 | 0.0129218277 | 34466.5616 | -0.0113575445 | -29187.2065 | 0.0106914189 | 42220.3198 | -0.00811603934 | -19165.0165
[26 empty] | 0.219375 | 0.0129146412 | 34438.6782 | -0.0113654895 | -29224.0152 | 0.0106837803 | 42181.4297 | -0.00811444922 | -19203.4059
[26 empty] | 0.22 | 0.0129072206 | 34411.1031 | -0.0113735583 | -29260.664 | 0.0106758909 | 42141.8567 | -0.00811279879 | -19242.4967
[26 empty] | 0.220625 | 0.0128995637 | 34383.7892 | -0.0113817613 | -29297.2004 | 0.0106677474 | 42101.5794 | -0.00811108825 | -19282.3124
[26 empty] | 0.22125 | 0.0128916689 | 34356.69 | -0.0113901093 | -29333.6713 | 0.0106593467 | 42060.5754 | -0.0081093181 | -19322.8778
[26 empty] | 0.221875 | 0.0128835344 | 34329.7614 | -0.0113986135 | -29370.1204 | 0.0106506855 | 42018.822 | -0.00810748915 | -19364.2195
[26 empty] | 0.2225 | 0.0128751587 | 34302.963 | -0.0114072849 | -29406.5871 | 0.0106417609 | 41976.2959 | -0.00810560258 | -19406.3651
[26 empty] | 0.223125 | 0.01286654 | 34276.2601 | -0.011416134 | -29443.1042 | 0.0106325702 | 41932.9738 | -0.00810365998 | -19449.3439
[26 empty] | 0.22375 | 0.0128576768 | 34249.6254 | -0.0114251705 | -29479.6963 | 0.0106231109 | 41888.8317 | -0.00810166336 | -19493.1865
[26 empty] | 0.224375 | 0.0128485673 | 34223.0405 | -0.0114344031 | -29516.3776 | 0.0106133804 | 41843.8459 | -0.00809961523 | -19537.9249
[26 empty] | 0.225 | 0.0128392097 | 34196.4975 | -0.0114438387 | -29553.1504 | 0.0106033767 | 41797.9924 | -0.00809751865 | -19583.5924
[26 empty] | 0.225625 | 0.0128296021 | 34170.001 | -0.0114534825 | -29590.0032 | 0.0105930977 | 41751.2475 | -0.00809537728 | -19630.2242
[26 empty] | 0.22625 | 0.0128197423 | 34143.5693 | -0.0114633372 | -29626.9084 | 0.010582542 | 41703.5871 | -0.00809319542 | -19677.8567
[26 empty] | 0.226875 | 0.0128096278 | 34117.2361 | -0.0114734024 | -29663.8214 | 0.0105717079 | 41654.9874 | -0.00809097814 | -19726.5282
[26 empty] | 0.2275 | 0.0127992561 | 34091.0521 | -0.0114836748 | -29700.6783 | 0.0105605945 | 41605.4243 | -0.00808873128 | -19776.279
[26 empty] | 0.228125 | 0.012788624 | 34065.0858 | -0.0114941469 | -29737.3944 | 0.0105492007 | 41554.8736 | -0.00808646163 | -19827.1513
[26 empty] | 0.22875 | 0.0127777284 | 34039.4255 | -0.0115048071 | -29773.8632 | 0.0105375263 | 41503.3104 | -0.00808417692 | -19879.1898
[26 empty] | 0.229375 | 0.0127665656 | 34014.1799 | -0.0115156386 | -29809.9543 | 0.0105255709 | 41450.7093 | -0.00808188602 | -19932.442
[26 empty] | 0.23 | 0.0127551315 | 33989.4794 | -0.0115266195 | -29845.5127 | 0.0105133347 | 41397.0438 | -0.00807959897 | -19986.9585
[26 empty] | 0.230625 | 0.0127434217 | 33965.4766 | -0.0115377219 | -29880.3579 | 0.0105008182 | 41342.2857 | -0.00807732719 | -20042.7933
[26 empty] | 0.23125 | 0.0127314316 | 33942.3475 | -0.0115489111 | -29914.2824 | 0.0104880224 | 41286.4049 | -0.00807508352 | -20100.0049
[26 empty] | 0.231875 | 0.0127191561 | 33920.2914 | -0.0115601457 | -29947.0514 | 0.0104749486 | 41229.3685 | -0.00807288245 | -20158.6565
[26 empty] | 0.2325 | 0.0127065899 | 33899.5318 | -0.0115713763 | -29978.4024 | 0.0104615984 | 41171.1401 | -0.00807074024 | -20218.8169
[26 empty] | 0.233125 | 0.0126937274 | 33880.316 | -0.0115825453 | -30008.0447 | 0.010447974 | 41111.679 | -0.00806867507 | -20280.5614
[26 empty] | 0.23375 | 0.0126805628 | 33862.9152 | -0.0115935866 | -30035.6596 | 0.010434078 | 41050.9389 | -0.0080667073 | -20343.9726
[26 empty] | 0.234375 | 0.0126670904 | 33847.624 | -0.0116044242 | -30060.9004 | 0.0104199134 | 40988.8671 | -0.0080648596 | -20409.1419
[26 empty] | 0.235 | 0.0126533043 | 33834.7598 | -0.0116149725 | -30083.3931 | 0.0104054836 | 40925.4029 | -0.0080631572 | -20476.1703
[26 empty] | 0.235625 | 0.012639199 | 33824.6619 | -0.0116251352 | -30102.7375 | 0.0103907926 | 40860.4761 | -0.00806162814 | -20545.1701
[26 empty] | 0.23625 | 0.0126247691 | 33817.6901 | -0.0116348049 | -30118.5078 | 0.0103758446 | 40794.0053 | -0.00806030349 | -20616.2664
[26 empty] | 0.236875 | 0.0126100099 | 33814.2231 | -0.0116438627 | -30130.2545 | 0.0103606446 | 40725.8961 | -0.00805921764 | -20689.5986
[26 empty] | 0.2375 | 0.0125949173 | 33814.6569 | -0.0116521775 | -30137.5063 | 0.0103451978 | 40656.0389 | -0.00805840861 | -20765.3227
[26 empty] | 0.238125 | 0.012579488 | 33819.4021 | -0.0116596052 | -30139.7721 | 0.01032951 | 40584.3067 | -0.00805791833 | -20843.6128
[26 empty] | 0.23875 | 0.0125637202 | 33828.8817 | -0.0116659889 | -30136.544 | 0.0103135875 | 40510.5522 | -0.00805779299 | -20924.6641
[26 empty] | 0.239375 | 0.0125476135 | 33843.5275 | -0.011671158 | -30127.3002 | 0.0102974367 | 40434.6053 | -0.0080580834 | -21008.6948
[26 empty] | 0.24 | 0.0125311694 | 33863.7773 | -0.0116749276 | -30111.5084 | 0.0102810649 | 40356.27 | -0.00805884537 | -21095.949
[26 empty] | 0.240625 | 0.0125143916 | 33890.0704 | -0.0116770985 | -30088.6303 | 0.0102644795 | 40275.3208 | -0.00806014009 | -21186.6999
[26 empty] | 0.24125 | 0.0124972865 | 33922.8436 | -0.0116774566 | -30058.1257 | 0.0102476883 | 40191.4993 | -0.00806203462 | -21281.2526
[26 empty] | 0.241875 | 0.0124798637 | 33962.5263 | -0.0116757725 | -30019.4576 | 0.0102306998 | 40104.5099 | -0.00806460229 | -21379.9478
[26 empty] | 0.2425 | 0.0124621363 | 34009.5352 | -0.0116718013 | -29972.0981 | 0.0102135225 | 40014.016 | -0.00806792322 | -21483.1655
[26 empty] | 0.243125 | 0.0124441219 | 34064.2685 | -0.0116652825 | -29915.534 | 0.0101961652 | 39919.6349 | -0.00807208481 | -21591.329
[26 empty] | 0.24375 | 0.0124258425 | 34127.0992 | -0.0116559392 | -29849.2741 | 0.0101786372 | 39820.9329 | -0.00807718234 | -21704.9092
[26 empty] | 0.244375 | 0.0124073261 | 34198.3688 | -0.0116434789 | -29772.8561 | 0.010160948 | 39717.42 | -0.00808331948 | -21824.4293
[26 empty] | 0.245 | 0.0123886066 | 34278.3791 | -0.0116275924 | -29685.8549 | 0.010143107 | 39608.5443 | -0.00809060895 | -21950.4698
[26 empty] | 0.245625 | 0.012369725 | 34367.3846 | -0.0116079546 | -29587.8911 | 0.0101251241 | 39493.6853 | -0.00809917314 | -22083.6737
[26 empty] | 0.24625 | 0.0123507301 | 34465.5837 | -0.0115842239 | -29478.6402 | 0.0101070091 | 39372.1481 | -0.0081091448 | -22224.7521
[26 empty] | 0.246875 | 0.0123316795 | 34573.109 | -0.0115560426 | -29357.8429 | 0.0100887717 | 39243.1553 | -0.00812066779 | -22374.4906
[26 empty] | 0.2475 | 0.0123126405 | 34690.0176 | -0.0115230371 | -29225.3158 | 0.0100704217 | 39105.8404 | -0.00813389776 | -22533.7553
[26 empty] | 0.248125 | 0.0122936913 | 34816.2804 | -0.011484818 | -29080.9629 | 0.0100519687 | 38959.2393 | -0.00814900304 | -22703.5001
[26 empty] | 0.24875 | 0.0122749219 | 34951.7702 | -0.0114409804 | -28924.7878 | 0.0100334221 | 38802.2821 | -0.00816616539 | -22884.7735
[26 empty] | 0.249375 | 0.0122564354 | 35096.2502 | -0.0113911047 | -28756.9071 | 0.0100147908 | 38633.7836 | -0.00818558096 | -23078.7267
[26 empty] | 0.25 | 0.0122383492 | 35249.3606 | -0.0113347564 | -28577.5642 | 0.00999608346 | 38452.4342 | -0.00820746114 | -23286.6214

## Sub 5 0.3% 30 ksi U
0.125
Group 2, Condition 3 (IFF) Sequence Step 2 - remove IFF 1.2%
PATHS ALONG Y-DIRECTION (L) | [12 empty] | PATHS ALONG X-DIRECTION (T) | [12 empty] | PATHS ALONG Z-DIRECTION (THROUGH THICKNESS)
| Midplane |  | Midplane |  | Entry |  | Entry |  | Exit |  | Exit |  |  | Midplane |  | Midplane |  | Entry |  | Entry |  | Exit |  | Exit |  |  | At bore |  | At bore |  | 0.02" away from bore |  | 0.02" away from bore
| Hoop |  | Radial |  | Hoop |  | Radial |  | Hoop |  | Radial |  |  | Hoop |  | Radial |  | Hoop |  | Radial |  | Hoop |  | Radial |  |  | Hoop |  | Radial |  | Hoop |  | Radial
Radial | Strain | Stress | Strain | Stress | Strain | Stress | Strain | Stress | Strain | Stress | Strain | Stress | Radial | Strain | Stress | Strain | Stress | Strain | Stress | Strain | Stress | Strain | Stress | Strain | Stress | z coordinate | Strain | Stress | Strain | Stress | Strain | Stress | Strain | Stress
dim, in | in/in | psi | in/in | psi | in/in | psi | in/in | psi | in/in | psi | in/in | psi | dim, in | in/in | psi | in/in | psi | in/in | psi | in/in | psi | in/in | psi | in/in | psi | in | in/in | psi | in/in | psi | in/in | psi | in/in | psi
0.125 | 0.00169190481 | 14104.4626 | -0.00176376902 | -13953.2498 | 0.00166580018 | 13303.2802 | -0.00171602798 | -14154.4681 | 0.00166580018 | 13303.2802 | -0.00171602798 | -14154.4681 | 0.125 | 0.00698623578 | -20225.1745 | -0.00727946769 | -4022.52915 | 0.00626793879 | -21675.4216 | -0.00747454897 | -5673.68679 | 0.00626793879 | -21675.4216 | -0.00747454897 | -5673.68679 | 0 | 0.00626793879 | -21675.4216 | -0.00747454897 | -5673.68679 | 0.00498371391 | -11306.638 | -0.00546119103 | -10043.1712
0.1252 | 0.00168472339 | 14040.2207 | -0.00175734504 | -13906.9252 | 0.00165855409 | 13239.1274 | -0.00170959943 | -14107.7009 | 0.00165855409 | 13239.1274 | -0.00170959943 | -14107.7009 | 0.1252 | 0.00696975285 | -20056.5916 | -0.0072568507 | -4045.91721 | 0.00625078345 | -21513.4733 | -0.00743678283 | -5688.20848 | 0.00625078345 | -21513.4733 | -0.00743678283 | -5688.20848 | 0.000625 | 0.00629600976 | -21711.3525 | -0.00753160082 | -5823.58735 | 0.00500766968 | -11068.8365 | -0.00544147504 | -9839.04146
0.1254 | 0.00167762571 | 13976.9871 | -0.00175096388 | -13860.6641 | 0.00165140967 | 13175.3904 | -0.00170334526 | -14062.676 | 0.00165140967 | 13175.3904 | -0.00170334526 | -14062.676 | 0.1254 | 0.00695426468 | -19887.1244 | -0.00723504419 | -4066.72416 | 0.00623445842 | -21353.3055 | -0.00740051107 | -5703.83015 | 0.00623445842 | -21353.3055 | -0.00740051107 | -5703.83015 | 0.00125 | 0.00632361148 | -21745.3426 | -0.0075821182 | -5960.81923 | 0.00503130212 | -10846.6409 | -0.00542414125 | -9648.9265
0.1256 | 0.00167060787 | 13914.5795 | -0.00174464184 | -13814.7252 | 0.00164436253 | 13112.352 | -0.00169722713 | -14018.8106 | 0.00164436253 | 13112.352 | -0.00169722713 | -14018.8106 | 0.1256 | 0.00693975251 | -19717.1331 | -0.00721406029 | -4085.29739 | 0.00621895887 | -21195.1158 | -0.00736573821 | -5720.70451 | 0.00621895887 | -21195.1158 | -0.00736573821 | -5720.70451 | 0.001875 | 0.00635071353 | -21776.6777 | -0.00762659527 | -6086.04668 | 0.00505460748 | -10638.6584 | -0.00540898222 | -9471.55329
0.1258 | 0.00166366634 | 13852.8977 | -0.00173838445 | -13769.2137 | 0.00163740832 | 13050.1701 | -0.00169122051 | -13975.7372 | 0.00163740832 | 13050.1701 | -0.00169122051 | -13975.7372 | 0.1258 | 0.0069261948 | -19547.0056 | -0.00719391157 | -4102.01905 | 0.00620427652 | -21039.1019 | -0.00733246568 | -5738.98937 | 0.00620427652 | -21039.1019 | -0.00733246568 | -5738.98937 | 0.0025 | 0.0063772906 | -21804.7912 | -0.00766550028 | -6199.90774 | 0.00507758178 | -10443.6207 | -0.00539580557 | -9305.7596
0.126 | 0.00165679787 | 13791.8923 | -0.00173219098 | -13724.1434 | 0.00163054271 | 12988.9219 | -0.00168530988 | -13933.2291 | 0.00163054271 | 12988.9219 | -0.00168530988 | -13933.2291 | 0.126 | 0.00691356666 | -19377.1548 | -0.00717461011 | -4117.30383 | 0.00619039919 | -20885.4731 | -0.00730069237 | -5758.8603 | 0.00619039919 | -20885.4731 | -0.00730069237 | -5758.8603 | 0.003125 | 0.00640332206 | -21829.2485 | -0.00769927631 | -6303.01565 | 0.0051002209 | -10260.3752 | -0.00538443308 | -9150.48587
0.1262 | 0.00164999942 | 13731.5412 | -0.00172605749 | -13679.4801 | 0.0016237615 | 12928.6362 | -0.00167948509 | -13891.1456 | 0.0016237615 | 12928.6362 | -0.00167948509 | -13891.1456 | 0.1262 | 0.00690183931 | -19208.018 | -0.00715616686 | -4131.59917 | 0.00617731024 | -20734.4599 | -0.00727041508 | -5780.52053 | 0.00617731024 | -20734.4599 | -0.00727041508 | -5780.52053 | 0.00375 | 0.00642879145 | -21849.7335 | -0.00772834195 | -6395.96013 | 0.00512252058 | -10087.8759 | -0.00537469981 | -9004.76767
0.1264 | 0.00164326814 | 13671.836 | -0.00171997883 | -13635.1693 | 0.0016170606 | 12869.3158 | -0.00167373894 | -13849.3929 | 0.0016170606 | 12869.3158 | -0.00167373894 | -13849.3929 | 0.1264 | 0.00689097958 | -19040.0582 | -0.00713859128 | -4145.38771 | 0.0061649881 | -20586.3203 | -0.00724162863 | -5804.20863 | 0.0061649881 | -20586.3203 | -0.00724162863 | -5804.20863 | 0.004375 | 0.00645368612 | -21866.0349 | -0.00775309208 | -6479.30845 | 0.00514447658 | -9925.175 | -0.00536645327 | -8867.72843
0.1266 | 0.00163660129 | 13612.7727 | -0.00171394976 | -13591.151 | 0.00161043602 | 12810.9521 | -0.0016680656 | -13807.9004 | 0.00161043602 | 12810.9521 | -0.0016680656 | -13807.9004 | 0.1266 | 0.00688094927 | -18873.7685 | -0.00712189106 | -4159.19144 | 0.00615340579 | -20441.3453 | -0.00721432599 | -5830.20416 | 0.00615340579 | -20441.3453 | -0.00721432599 | -5830.20416 | 0.005 | 0.00647799684 | -21878.034 | -0.00777389863 | -6553.6064 | 0.00516608467 | -9771.41539 | -0.00535955265 | -8738.57272
0.1268 | 0.0016299962 | 13554.349 | -0.00170796528 | -13547.3657 | 0.0016038839 | 12753.5322 | -0.00166245972 | -13766.6066 | 0.0016038839 | 12753.5322 | -0.00166245972 | -13766.6066 | 0.1268 | 0.00687170459 | -18709.6764 | -0.00710607199 | -4173.57703 | 0.00614253046 | -20299.8624 | -0.00718849815 | -5858.83179 | 0.00614253046 | -20299.8624 | -0.00718849815 | -5858.83179 | 0.005625 | 0.00650171741 | -21885.6933 | -0.00779111127 | -6619.37916 | 0.00518734068 | -9625.82303 | -0.00535386804 | -8616.57987
0.127 | 0.00162345025 | 13496.5631 | -0.00170202061 | -13503.7536 | 0.00159740051 | 12697.0424 | -0.00165691612 | -13725.454 | 0.00159740051 | 12697.0424 | -0.00165691612 | -13725.454 | 0.127 | 0.00686319548 | -18548.3499 | -0.00709113791 | -4189.16196 | 0.00613232289 | -20162.2379 | -0.00716413395 | -5890.46416 | 0.00613232289 | -20162.2379 | -0.00716413395 | -5890.46416 | 0.00625 | 0.00652484437 | -21889.0453 | -0.00780505822 | -6677.13202 | 0.00520824058 | -9487.70018 | -0.00534927975 | -8501.09797
0.1272 | 0.00161696084 | 13439.4157 | -0.00169611085 | -13460.2514 | 0.00159098219 | 12641.4674 | -0.00165142976 | -13684.3885 | 0.00159098219 | 12641.4674 | -0.00165142976 | -13684.3885 | 0.1272 | 0.00685536499 | -18390.4035 | -0.00707709058 | -4206.62083 | 0.00612273708 | -20028.879 | -0.00714121985 | -5925.52385 | 0.00612273708 | -20028.879 | -0.00714121985 | -5925.52385 | 0.006875 | 0.00654737664 | -21888.1832 | -0.00781604696 | -6727.35102 | 0.0052287805 | -9356.41888 | -0.00534567764 | -8391.53827
0.1274 | 0.00161052534 | 13382.9108 | -0.00169023067 | -13416.7884 | 0.00158462539 | 12586.7893 | -0.00164599591 | -13643.3612 | 0.00158462539 | 12586.7893 | -0.00164599591 | -13643.3612 | 0.1274 | 0.0068481485 | -18236.504 | -0.00706392955 | -4226.69134 | 0.00611371973 | -19900.2344 | -0.00711973963 | -5964.4849 | 0.00611371973 | -19900.2344 | -0.00711973963 | -5964.4849 | 0.0075 | 0.00656931526 | -21883.2511 | -0.00782436498 | -6770.50354 | 0.00524895676 | -9231.41492 | -0.00534296044 | -8287.36988
0.1276 | 0.00160414112 | 13327.0557 | -0.00168437417 | -13373.2867 | 0.00157832661 | 12532.9858 | -0.00164061023 | -13602.3296 | 0.00157832661 | 12532.9858 | -0.00164061023 | -13602.3296 | 0.1276 | 0.00684147301 | -18087.3759 | -0.00705165192 | -4250.17945 | 0.00610520984 | -19776.7961 | -0.0070996741 | -6007.87408 | 0.00610520984 | -19776.7961 | -0.0070996741 | -6007.87408 | 0.008125 | 0.00659066312 | -21874.4354 | -0.00783028058 | -6807.03873 | 0.00526876592 | -9112.18215 | -0.0053410352 | -8188.11488
0.1278 | 0.0015978055 | 13271.8574 | -0.00167853517 | -13329.6673 | 0.00157208239 | 12480.0312 | -0.00163526861 | -13561.2551 | 0.00157208239 | 12480.0312 | -0.00163526861 | -13561.2551 | 0.1278 | 0.00683525633 | -17943.8043 | -0.00704025187 | -4277.963 | 0.00609713824 | -19659.1002 | -0.00708100086 | -6056.2725 | 0.00609713824 | -19659.1002 | -0.00708100086 | -6056.2725 | 0.00875 | 0.00661142474 | -21861.9576 | -0.00783404354 | -6837.38794 | 0.00528820479 | -8998.2672 | -0.00533981668 | -8093.3437
0.128 | 0.0015915158 | 13217.3148 | -0.00167270819 | -13285.8657 | 0.00156588929 | 12427.9005 | -0.00162996667 | -13520.0941 | 0.00156588929 | 12427.9005 | -0.00162996667 | -13520.0941 | 0.128 | 0.00682940624 | -17806.6378 | -0.00702972002 | -4310.99329 | 0.00608942709 | -19547.7296 | -0.007063694 | -6110.31771 | 0.00608942709 | -19547.7296 | -0.007063694 | -6110.31771 | 0.009375 | 0.00663160598 | -21846.0661 | -0.00783588595 | -6861.96505 | 0.00530727046 | -8889.26458 | -0.00533922684 | -8002.67084
0.1282 | 0.00158526934 | 13163.4046 | -0.00166689023 | -13241.8611 | 0.00155974389 | 12376.5793 | -0.00162469853 | -13478.7797 | 0.00155974389 | 12376.5793 | -0.00162469853 | -13478.7797 | 0.1282 | 0.00682381966 | -17676.787 | -0.00702004247 | -4350.29398 | 0.00608198944 | -19443.3162 | -0.00704772402 | -6170.70681 | 0.00608198944 | -19443.3162 | -0.00704772402 | -6170.70681 | 0.01 | 0.00665121388 | -21827.0306 | -0.00783602286 | -6881.1668 | 0.00532596033 | -8784.81208 | -0.0053391943 | -7915.75084
0.1284 | 0.00157906345 | 13110.0588 | -0.00166108368 | -13197.7204 | 0.0015536427 | 12326.0802 | -0.00161945489 | -13437.1909 | 0.0015536427 | 12326.0802 | -0.00161945489 | -13437.1909 | 0.1284 | 0.00681838173 | -17555.221 | -0.00701119949 | -4396.95655 | 0.00607472872 | -19346.546 | -0.00703305771 | -6238.20083 | 0.00607472872 | -19346.546 | -0.00703305771 | -6238.20083 | 0.010625 | 0.00667025649 | -21805.1354 | -0.00783465309 | -6895.37301 | 0.00534427211 | -8684.58653 | -0.00533965389 | -7832.27459
0.1286 | 0.00157289552 | 13057.1337 | -0.00165530055 | -13153.6621 | 0.00154758214 | 12276.468 | -0.00161422005 | -13395.107 | 0.00154758214 | 12276.468 | -0.00161422005 | -13395.107 | 0.1286 | 0.00681296499 | -17442.9597 | -0.00700316386 | -4452.1318 | 0.00606753826 | -19258.1646 | -0.00701965827 | -6313.63092 | 0.00606753826 | -19258.1646 | -0.00701965827 | -6313.63092 | 0.01125 | 0.00668874265 | -21780.6743 | -0.00783195993 | -6904.94682 | 0.00536220384 | -8588.29988 | -0.00534054617 | -7751.96589
0.1288 | 0.00156676309 | 13004.3672 | -0.00164956818 | -13110.1421 | 0.00154155852 | 12227.8957 | -0.00160896779 | -13352.1437 | 0.00154155852 | 12227.8957 | -0.00160896779 | -13352.1437 | 0.1288 | 0.00680742839 | -17341.0621 | -0.0069958987 | -4517.0166 | 0.00606030073 | -19178.9851 | -0.00700748557 | -6397.90645 | 0.00606030073 | -19178.9851 | -0.00700748557 | -6397.90645 | 0.011875 | 0.00670668185 | -21753.9457 | -0.00782811184 | -6910.23488 | 0.0053797539 | -8495.69554 | -0.00534181704 | -7674.57821
0.129 | 0.00156066386 | 12951.3242 | -0.00164393682 | -13067.9649 | 0.00153556795 | 12203.71 | -0.00160150589 | -13271.7941 | 0.00153556795 | 12203.71 | -0.00160150589 | -13271.7941 | 0.129 | 0.00680161646 | -17130.3214 | -0.00697903514 | -4481.05231 | 0.00605288761 | -19109.8991 | -0.00699649652 | -6492.02572 | 0.00605288761 | -19109.8991 | -0.00699649652 | -6492.02572 | 0.0125 | 0.0067240841 | -21725.2479 | -0.0078232632 | -6911.56751 | 0.00539692102 | -8406.54505 | -0.0053434173 | -7599.89181
0.129 | 0.00156066386 | 12967.1876 | -0.00164249615 | -13043.9945 | 0.00153556795 | 12180.6515 | -0.00160365584 | -13307.6685 | 0.00153556795 | 12180.6515 | -0.00160365584 | -13307.6685 | 0.129 | 0.00680161646 | -17250.6091 | -0.00698935483 | -4592.83514 | 0.00605288761 | -19093.5079 | -0.00699700028 | -6535.00603 | 0.00605288761 | -19093.5079 | -0.00699700028 | -6535.00603 | 0.013125 | 0.00674095982 | -21694.8758 | -0.007817555 | -6909.25889 | 0.0054137043 | -8320.64502 | -0.00534530231 | -7527.71094
0.1298 | 0.00153480721 | 12726.9666 | -0.00162035117 | -12894.1041 | 0.00151019909 | 11976.0903 | -0.00158057788 | -13122.8706 | 0.00151019909 | 11976.0903 | -0.00158057788 | -13122.8706 | 0.1298 | 0.00674075421 | -16550.8007 | -0.00689676949 | -4554.09457 | 0.00599172279 | -18676.234 | -0.00689802476 | -6759.089 | 0.00599172279 | -18676.234 | -0.00689802476 | -6759.089 | 0.01375 | 0.00675731969 | -21663.1171 | -0.00781111553 | -6903.60718 | 0.00543010317 | -8237.81426 | -0.00534743159 | -7457.86142
0.1306 | 0.00151007324 | 12497.3215 | -0.0015991175 | -12750.0992 | 0.00148590427 | 11760.7345 | -0.00156033899 | -12976.2402 | 0.00148590427 | 11760.7345 | -0.00156033899 | -12976.2402 | 0.1306 | 0.00668121156 | -15969.5866 | -0.00681517673 | -4615.19895 | 0.0059315549 | -18262.9815 | -0.0068031564 | -6981.47879 | 0.0059315549 | -18262.9815 | -0.0068031564 | -6981.47879 | 0.014375 | 0.00677317456 | -21630.2495 | -0.00780406105 | -6894.89471 | 0.00544611742 | -8157.89123 | -0.00534976856 | -7390.18827
0.1314 | 0.00148633666 | 12277.7892 | -0.00157863262 | -12610.2534 | 0.0014625621 | 11555.7782 | -0.00154072814 | -12832.1458 | 0.0014625621 | 11555.7782 | -0.00154072814 | -12832.1458 | 0.1314 | 0.00662341527 | -15387.0207 | -0.00673480105 | -4665.45833 | 0.00587278691 | -17853.0553 | -0.00671250058 | -7201.60574 | 0.00587278691 | -17853.0553 | -0.00671250058 | -7201.60574 | 0.015 | 0.00678853538 | -21596.5381 | -0.00779649652 | -6883.38812 | 0.00546174721 | -8080.73171 | -0.00535228018 | -7324.55365
0.1322 | 0.00146348413 | 12067.5275 | -0.00155878471 | -12473.6245 | 0.00144006612 | 11359.8132 | -0.00152167731 | -12690.5236 | 0.00144006612 | 11359.8132 | -0.00152167731 | -12690.5236 | 0.1322 | 0.00656762815 | -14803.7546 | -0.00665599494 | -4706.00876 | 0.00581568322 | -17445.9397 | -0.00662602381 | -7418.80926 | 0.00581568322 | -17445.9397 | -0.00662602381 | -7418.80926 | 0.015625 | 0.00680341313 | -21562.2333 | -0.0077885162 | -6869.33851 | 0.00547699304 | -8006.20661 | -0.00535493667 | -7260.83493
0.133 | 0.00144141482 | 11865.5324 | -0.00153949572 | -12339.75 | 0.00141832338 | 11171.741 | -0.00150311791 | -12551.1521 | 0.00141832338 | 11171.741 | -0.00150311791 | -12551.1521 | 0.133 | 0.00651396381 | -14220.7602 | -0.0065789571 | -4738.08901 | 0.00576038015 | -17041.446 | -0.00654357801 | -7632.56984 | 0.00576038015 | -17041.446 | -0.00654357801 | -7632.56984 | 0.01625 | 0.00681781871 | -21527.569 | -0.0077802043 | -6852.98166 | 0.00549185576 | -7934.20007 | -0.00535771125 | -7198.92297
0.1338 | 0.00142004048 | 11670.7914 | -0.00152070867 | -12208.4239 | 0.00139725346 | 10990.6678 | -0.00148498546 | -12413.7592 | 0.00139725346 | 10990.6678 | -0.00148498546 | -12413.7592 | 0.1338 | 0.00646240021 | -13639.2993 | -0.00650376023 | -4763.04924 | 0.00570689623 | -16639.7535 | -0.00646491905 | -7842.60866 | 0.00570689623 | -16639.7535 | -0.00646491905 | -7842.60866 | 0.016875 | 0.00683176293 | -21492.7612 | -0.00777163568 | -6834.53821 | 0.00550633655 | -7864.60772 | -0.0053605799 | -7138.72049
0.1346 | 0.00139928508 | 11482.3839 | -0.00150237884 | -12079.5441 | 0.0013767877 | 10815.8346 | -0.0014672227 | -12278.0926 | 0.0013767877 | 10815.8346 | -0.0014672227 | -12278.0926 | 0.1346 | 0.00641279289 | -13060.8565 | -0.00643037027 | -4782.31404 | 0.00565514272 | -16241.3683 | -0.00638972031 | -8048.88696 | 0.00565514272 | -16241.3683 | -0.00638972031 | -8048.88696 | 0.0175 | 0.00684525645 | -21458.0071 | -0.00776287638 | -6814.2139 | 0.00552043693 | -7797.33509 | -0.00536352109 | -7080.14067
0.1354 | 0.00137908424 | 11299.5353 | -0.0014844682 | -11953.0203 | 0.00135686845 | 10646.575 | -0.00144978147 | -12143.9627 | 0.00135686845 | 10646.575 | -0.00144978147 | -12143.9627 | 0.1354 | 0.00636488866 | -12487.0357 | -0.00635865859 | -4797.30529 | 0.00560493456 | -15847.0238 | -0.00631758213 | -8251.53309 | 0.00560493456 | -15847.0238 | -0.00631758213 | -8251.53309 | 0.018125 | 0.00685830971 | -21423.484 | -0.00775398431 | -6792.19981 | 0.00553415872 | -7732.29625 | -0.00536651561 | -7023.10585
0.1362 | 0.00135938442 | 11121.6353 | -0.00146694257 | -11828.7313 | 0.0013374485 | 10482.294 | -0.00143262367 | -12011.2625 | 0.0013374485 | 10482.294 | -0.00143262367 | -12011.2625 | 0.1362 | 0.00631833999 | -11919.4271 | -0.00628840861 | -4809.33063 | 0.00555600214 | -15457.5397 | -0.00624803789 | -8450.72108 | 0.00555600214 | -15457.5397 | -0.00624803789 | -8450.72108 | 0.01875 | 0.00687093297 | -21389.349 | -0.00774500978 | -6768.67263 | 0.00554750409 | -7669.41253 | -0.00536954634 | -6967.54639
0.137 | 0.0013401421 | 10948.2285 | -0.00144977101 | -11706.5232 | 0.00131849035 | 10322.4616 | -0.00141572145 | -11879.9733 | 0.00131849035 | 10322.4616 | -0.00141572145 | -11879.9733 | 0.137 | 0.00627272084 | -11359.4472 | -0.00621931832 | -4819.44357 | 0.00550800384 | -15073.6572 | -0.00618055761 | -8646.52068 | 0.00550800384 | -15073.6572 | -0.00618055761 | -8646.52068 | 0.019375 | 0.00688313619 | -21355.7391 | -0.00773599609 | -6743.79501 | 0.00556047545 | -7608.61146 | -0.00537259808 | -6913.39962
0.1378 | 0.00132132289 | 10778.984 | -0.00143292697 | -11586.2359 | 0.00129996546 | 10166.614 | -0.0013990571 | -11750.1604 | 0.00129996546 | 10166.614 | -0.0013990571 | -11750.1604 | 0.1378 | 0.00622754394 | -10808.1571 | -0.00615100028 | -4828.28162 | 0.0054605398 | -14695.8631 | -0.00611454984 | -8838.73444 | 0.0054605398 | -14695.8631 | -0.00611454984 | -8838.73444 | 0.02 | 0.0068949291 | -21322.7704 | -0.00772698012 | -6717.71585 | 0.00557307556 | -7549.82576 | -0.00537565737 | -6860.60892
0.1386 | 0.00130290068 | 10613.6537 | -0.00141639051 | -11467.7509 | 0.0012818534 | 10014.3576 | -0.00138262268 | -11621.9666 | 0.0012818534 | 10014.3576 | -0.00138262268 | -11621.9666 | 0.1386 | 0.00618227984 | -10266.0672 | -0.00608298045 | -4835.88914 | 0.00541316666 | -14324.2115 | -0.00604936256 | -9026.73373 | 0.00541316666 | -14324.2115 | -0.00604936256 | -9026.73373 | 0.020625 | 0.00690632114 | -21290.5393 | -0.0077179928 | -6690.57075 | 0.0055853074 | -7492.99257 | -0.00537871231 | -6809.12292
0.1394 | 0.00128485681 | 10452.0253 | -0.00140015126 | -11351.0486 | 0.00126414093 | 9865.37005 | -0.00136641986 | -11495.6089 | 0.00126414093 | 9865.37005 | -0.00136641986 | -11495.6089 | 0.1394 | 0.00613637764 | -9732.93283 | -0.00601469756 | -4841.53182 | 0.00536541366 | -13958.1516 | -0.00598428414 | -9209.30107 | 0.00536541366 | -13958.1516 | -0.00598428414 | -9209.30107 | 0.02125 | 0.00691732148 | -21259.1223 | -0.00770905973 | -6662.48238 | 0.00559717423 | -7438.05265 | -0.00538175247 | -6758.89478
0.1402 | 0.0012671793 | 10293.8779 | -0.00138421141 | -11236.2666 | 0.00124682089 | 9719.39219 | -0.00135046012 | -11371.3846 | 0.00124682089 | 9719.39219 | -0.00135046012 | -11371.3846 | 0.1402 | 0.00608928757 | -9207.55069 | -0.00594550426 | -4843.51012 | 0.00531679985 | -13596.3638 | -0.00591854489 | -9384.48246 | 0.00531679985 | -13596.3638 | -0.00591854489 | -9384.48246 | 0.021875 | 0.00692793897 | -21228.5771 | -0.00770020158 | -6633.56094 | 0.00560867956 | -7384.94982 | -0.00538476871 | -6709.88155
0.141 | 0.00124986212 | 10138.947 | -0.00136858835 | -11123.7491 | 0.00122989115 | 9576.20747 | -0.00133476572 | -11249.6916 | 0.00122989115 | 9576.20747 | -0.00133476572 | -11249.6916 | 0.141 | 0.00604048507 | -8687.56308 | -0.00587467179 | -4838.97914 | 0.00526685264 | -13236.6062 | -0.00585132019 | -9549.44912 | 0.00526685264 | -13236.6062 | -0.00585132019 | -9549.44912 | 0.0225 | 0.00693818221 | -21198.943 | -0.00769143467 | -6603.90469 | 0.00561982713 | -7333.63039 | -0.00538775306 | -6662.04365
0.1418 | 0.00123290449 | 9986.90503 | -0.00135331637 | -11014.0787 | 0.00121335343 | 9435.60306 | -0.00131937149 | -11131.0697 | 0.00121335343 | 9435.60306 | -0.00131937149 | -11131.0697 | 0.1418 | 0.00598949617 | -8169.28052 | -0.00580139949 | -4823.78286 | 0.00521512736 | -12875.5684 | -0.00578173595 | -9700.36394 | 0.00521512736 | -12875.5684 | -0.00578173595 | -9700.36394 | 0.023125 | 0.00694805951 | -21170.2422 | -0.00768277137 | -6573.60045 | 0.00563062088 | -7284.04277 | -0.00539069862 | -6615.34437
0.1426 | 0.00121631012 | 9837.36498 | -0.00133844689 | -10908.0806 | 0.00119721223 | 9297.30883 | -0.00130432797 | -11016.2678 | 0.00119721223 | 9297.30883 | -0.00130432797 | -11016.2678 | 0.1426 | 0.00593592402 | -7647.53225 | -0.00572483076 | -4792.31083 | 0.00516122796 | -12508.7267 | -0.00570887728 | -9832.24411 | 0.00516122796 | -12508.7267 | -0.00570887728 | -9832.24411 | 0.02375 | 0.00695757891 | -21142.4809 | -0.00767422057 | -6542.72421 | 0.00564106497 | -7236.13709 | -0.00539359945 | -6569.74949
0.1434 | 0.00120008637 | 9689.91123 | -0.00132404668 | -10806.7909 | 0.00118147386 | 9160.91021 | -0.00128970598 | -10906.341 | 0.00118147386 | 9160.91021 | -0.00128970598 | -10906.341 | 0.1434 | 0.0058794759 | -7115.55584 | -0.00564407685 | -4737.38584 | 0.00510482869 | -12130.1935 | -0.00563180098 | -9938.80699 | 0.00510482869 | -12130.1935 | -0.00563180098 | -9938.80699 | 0.024375 | 0.00696674818 | -21115.6501 | -0.00766578814 | -6511.34172 | 0.00565116374 | -7189.86488 | -0.0053964505 | -6525.22692
0.1442 | 0.00118424336 | 9544.16509 | -0.00131019364 | -10711.3806 | 0.00116614558 | 9025.73131 | -0.00127560302 | -10802.7849 | 0.00116614558 | 9025.73131 | -0.00127560302 | -10802.7849 | 0.1442 | 0.0058199904 | -6564.93772 | -0.00555825014 | -4650.19131 | 0.00504569646 | -11732.5487 | -0.00554955293 | -10012.2825 | 0.00504569646 | -11732.5487 | -0.00554955293 | -10012.2825 | 0.025 | 0.00697557488 | -21089.7276 | -0.00765747728 | -6479.50912 | 0.0056609217 | -7145.17891 | -0.00539924747 | -6481.74643
0.145 | 0.00116879268 | 9399.8895 | -0.00129696941 | -10623.0253 | 0.00115123514 | 8867.14819 | -0.0012649609 | -10753.0841 | 0.00115123514 | 8867.14819 | -0.0012649609 | -10753.0841 | 0.145 | 0.0057574642 | -6215.22402 | -0.00548825146 | -4788.56385 | 0.00498371391 | -11306.638 | -0.00546119103 | -10043.1712 | 0.00498371391 | -11306.638 | -0.00546119103 | -10043.1712 | 0.025625 | 0.0069840663 | -21064.6789 | -0.00764928896 | -6447.27367 | 0.00567034353 | -7102.03296 | -0.00540198678 | -6439.27939
0.145 | 0.00116879268 | 9390.57759 | -0.00129811471 | -10641.4604 | 0.00115123514 | 8890.68482 | -0.0012621517 | -10707.7096 | 0.00115123514 | 8890.68482 | -0.0012621517 | -10707.7096 | 0.145 | 0.0057574642 | -5985.61715 | -0.00546650823 | -4520.24728 | 0.00498371391 | -11550.7999 | -0.00548298463 | -10291.8225 | 0.00498371391 | -11550.7999 | -0.00548298463 | -10291.8225 | 0.02625 | 0.00699222955 | -21040.4587 | -0.00764122225 | -6414.67447 | 0.00567943404 | -7060.38175 | -0.00540466547 | -6397.79858
0.147125 | 0.00113035887 | 9047.50223 | -0.00126315593 | -10388.7209 | 0.00111360917 | 8554.43478 | -0.00123106747 | -10484.9556 | 0.00111360917 | 8554.43478 | -0.00123106747 | -10484.9556 | 0.147125 | 0.00562932343 | -4941.10675 | -0.00530499582 | -4717.08798 | 0.00485444286 | -10624.4483 | -0.00530560106 | -10584.4515 | 0.00485444286 | -10624.4483 | -0.00530560106 | -10584.4515 | 0.026875 | 0.00700007155 | -21017.0128 | -0.0076332747 | -6381.74314 | 0.00568819819 | -7020.18082 | -0.00540728115 | -6357.27802
0.14925 | 0.00109398751 | 8721.42836 | -0.00123018865 | -10151.8093 | 0.00107808477 | 8258.01846 | -0.00119901911 | -10232.7061 | 0.00107808477 | 8258.01846 | -0.00119901911 | -10232.7061 | 0.14925 | 0.00549275682 | -3696.57051 | -0.00511342265 | -4602.13596 | 0.00471799662 | -9703.90718 | -0.00512144958 | -10813.9277 | 0.00471799662 | -9703.90718 | -0.00512144958 | -10813.9277 | 0.0275 | 0.00700759901 | -20994.2791 | -0.00762544264 | -6348.5047 | 0.00569664105 | -6981.38651 | -0.00540983194 | -6317.69288
0.151375 | 0.00105963442 | 8412.46728 | -0.00119911218 | -9929.47771 | 0.00104459068 | 7977.51787 | -0.0011687331 | -9995.37328 | 0.00104459068 | 7977.51787 | -0.0011687331 | -9995.37328 | 0.151375 | 0.00535145708 | -2483.92954 | -0.00491755742 | -4449.00056 | 0.00457759544 | -8792.11512 | -0.00493380555 | -10984.3363 | 0.00457759544 | -8792.11512 | -0.00493380555 | -10984.3363 | 0.028125 | 0.00701481851 | -20972.1897 | -0.00761772149 | -6314.9783 | 0.0057047678 | -6943.95594 | -0.00541231641 | -6279.01928
0.1535 | 0.00102723696 | 8120.41449 | -0.00116982817 | -9720.64883 | 0.00101304716 | 7712.51568 | -0.00114013369 | -9772.07791 | 0.00101304716 | 7712.51568 | -0.00114013369 | -9772.07791 | 0.1535 | 0.00520792801 | -1307.51848 | -0.00472038641 | -4265.09296 | 0.00443548981 | -7892.81638 | -0.00474503034 | -11100.9544 | 0.00443548981 | -7892.81638 | -0.00474503034 | -11100.9544 | 0.02875 | 0.0070217365 | -20950.6722 | -0.00761010607 | -6281.17807 | 0.00571258371 | -6907.84701 | -0.00541473351 | -6241.23434
0.155625 | 0.000996717583 | 7844.83349 | -0.00114223732 | -9524.33945 | 0.00098336572 | 7462.52335 | -0.00111314655 | -9561.98455 | 0.00098336572 | 7462.52335 | -0.00111314655 | -9561.98455 | 0.155625 | 0.00506374639 | -172.384477 | -0.00452401656 | -4058.36603 | 0.00429316408 | -7009.87864 | -0.00455674359 | -11169.3086 | 0.00429316408 | -7009.87864 | -0.00455674359 | -11169.3086 | 0.029375 | 0.00702835929 | -20929.6513 | -0.00760259082 | -6247.11398 | 0.00572009413 | -6873.01846 | -0.00541708259 | -6204.31598
0.15775 | 0.000967986952 | 7585.12148 | -0.00111623758 | -9339.60832 | 0.000955449793 | 7226.96629 | -0.00108769515 | -9364.27306 | 0.000955449793 | 7226.96629 | -0.00108769515 | -9364.27306 | 0.15775 | 0.00491978915 | 916.680053 | -0.00432982488 | -3836.15882 | 0.00415151621 | -6146.77083 | -0.00436997573 | -11194.4569 | 0.00415151621 | -6146.77083 | -0.00436997573 | -11194.4569 | 0.03 | 0.0070346931 | -20909.0504 | -0.00759517006 | -6212.79269 | 0.00572730451 | -6839.42987 | -0.00541936329 | -6168.24298
0.159875 | 0.000940946772 | 7340.55975 | -0.00109172348 | -9165.52582 | 0.000929196219 | 7005.18423 | -0.0010636988 | -9178.12067 | 0.000929196219 | 7005.18423 | -0.0010636988 | -9178.12067 | 0.159875 | 0.00477642866 | 1955.8012 | -0.00413859838 | -3604.41805 | 0.00401101453 | -5306.19573 | -0.00418530269 | -11180.4871 | 0.00401101453 | -5306.19573 | -0.00418530269 | -11180.4871 | 0.030625 | 0.00704074406 | -20888.7932 | -0.00758783824 | -6178.21842 | 0.00573422034 | -6807.04176 | -0.00542157553 | -6132.99489
0.162 | 0.000915492333 | 7110.35107 | -0.00106858652 | -9001.16152 | 0.000904497097 | 6796.44246 | -0.00104107206 | -9002.69355 | 0.000904497097 | 6796.44246 | -0.00104107206 | -9002.69355 | 0.162 | 0.00463369906 | 2942.41728 | -0.00395066591 | -3367.25658 | 0.00387183245 | -4489.87246 | -0.00400296538 | -11130.2243 | 0.00387183245 | -4489.87246 | -0.00400296538 | -11130.2243 | 0.03125 | 0.00704651824 | -20868.8051 | -0.00758059007 | -6143.39381 | 0.00574084718 | -6775.81561 | -0.0054237195 | -6098.55198
0.164125 | 0.000891514853 | 6893.6467 | -0.00104671632 | -8845.5861 | 0.000881241839 | 6599.94986 | -0.00101972517 | -8837.1467 | 0.000881241839 | 6599.94986 | -0.00101972517 | -8837.1467 | 0.164125 | 0.00449143584 | 3875.43253 | -0.00376602266 | -3126.81318 | 0.00373396233 | -3698.46514 | -0.00382297598 | -11045.1402 | 0.00373396233 | -3698.46514 | -0.00382297598 | -11045.1402 | 0.031875 | 0.00705202165 | -20849.0146 | -0.00757342076 | -6108.3208 | 0.00574719064 | -6745.71395 | -0.00542579559 | -6064.89526
0.16625 | 0.000868903638 | 6689.56528 | -0.00102600233 | -8697.88397 | 0.000859319259 | 6414.88043 | -0.000999565372 | -8680.63107 | 0.000859319259 | 6414.88043 | -0.000999565372 | -8680.63107 | 0.16625 | 0.00434939133 | 4755.15739 | -0.00358444869 | -2883.38201 | 0.00359730963 | -2931.65458 | -0.00364521341 | -10925.4578 | 0.00359730963 | -2931.65458 | -0.00364521341 | -10925.4578 | 0.0325 | 0.00705726024 | -20829.3546 | -0.00756632615 | -6073.00151 | 0.00575325636 | -6716.7004 | -0.00542780438 | -6032.00642
0.168375 | 0.000847548076 | 6497.20584 | -0.001006336 | -8557.17329 | 0.000838619544 | 6240.39525 | -0.000980498692 | -8532.30612 | 0.000838619544 | 6240.39525 | -0.000980498692 | -8532.30612 | 0.168375 | 0.00420732791 | 5583.05801 | -0.00340562247 | -2635.78423 | 0.00346176875 | -2188.35078 | -0.00346951033 | -10770.4467 | 0.00346176875 | -2188.35078 | -0.00346951033 | -10770.4467 | 0.033125 | 0.00706223996 | -20809.7639 | -0.00755930284 | -6037.43907 | 0.00575905003 | -6688.73974 | -0.00542974663 | -5999.8678
0.1705 | 0.000827339483 | 6315.65711 | -0.000987613023 | -8422.62965 | 0.000819036039 | 6075.66266 | -0.000962431978 | -8391.35623 | 0.000819036039 | 6075.66266 | -0.000962431978 | -8391.35623 | 0.1705 | 0.00406509108 | 6361.33481 | -0.00322923055 | -2381.95863 | 0.0033272816 | -1467.0449 | -0.00329573377 | -10578.9018 | 0.0033272816 | -1467.0449 | -0.00329573377 | -10578.9018 | 0.03375 | 0.0070669667 | -20790.1882 | -0.00755234829 | -6001.63845 | 0.00576457738 | -6661.79795 | -0.00543162323 | -5968.46239
0.172625 | 0.000808172792 | 6144.00523 | -0.000969735604 | -8293.51022 | 0.000800466792 | 5919.87471 | -0.000945274899 | -8257.0088 | 0.000800466792 | 5919.87471 | -0.000945274899 | -8257.0088 | 0.172625 | 0.00392266425 | 7092.34556 | -0.00305507453 | -2119.75209 | 0.0031938806 | -766.30018 | -0.0031238618 | -10349.8024 | 0.0031938806 | -766.30018 | -0.0031238618 | -10349.8024 | 0.034375 | 0.00707144636 | -20770.581 | -0.00754546094 | -5965.60726 | 0.00576984414 | -6635.84224 | -0.00543343519 | -5937.77377
0.17475 | 0.000789948086 | 5981.34177 | -0.000952614425 | -8169.17483 | 0.000782815845 | 5772.25853 | -0.000928941625 | -8128.55198 | 0.000782815845 | 5772.25853 | -0.000928941625 | -8128.55198 | 0.17475 | 0.00378020682 | 7777.88572 | -0.00288317629 | -1847.89506 | 0.00306171721 | -85.3818911 | -0.0029540585 | -10083.1464 | 0.00306171721 | -85.3818911 | -0.0029540585 | -10083.1464 | 0.035 | 0.00707568482 | -20750.9052 | -0.00753864026 | -5929.35655 | 0.0057748561 | -6610.84109 | -0.00543518363 | -5907.78607
0.176875 | 0.000772571958 | 5826.77404 | -0.000936170191 | -8049.10067 | 0.000765994277 | 5632.08192 | -0.000913351902 | -8005.34941 | 0.000765994277 | 5632.08192 | -0.000913351902 | -8005.34941 | 0.176875 | 0.00363807738 | 8418.33453 | -0.00271388271 | -1567.15119 | 0.00293107773 | 574.972382 | -0.00278674941 | -9780.95657 | 0.00293107773 | 574.972382 | -0.00278674941 | -9780.95657 | 0.035625 | 0.00707968793 | -20731.133 | -0.0075318868 | -5892.90146 | 0.00577961906 | -6586.76427 | -0.00543686975 | -5878.48394
0.179 | 0.000755958675 | 5679.43935 | -0.000920334487 | -7932.88729 | 0.000749921054 | 5498.65285 | -0.000898431252 | -7886.84949 | 0.000749921054 | 5498.65285 | -0.000898431252 | -7886.84949 | 0.179 | 0.00349684322 | 9011.67243 | -0.00254797101 | -1281.6347 | 0.00280238765 | 1211.64034 | -0.00262269984 | -9448.45445 | 0.00280238765 | 1211.64034 | -0.00262269984 | -9448.45445 | 0.03625 | 0.00708346156 | -20711.2476 | -0.00752520224 | -5856.26197 | 0.00578413885 | -6563.58282 | -0.00543849481 | -5849.85247
0.181125 | 0.000740031128 | 5538.52512 | -0.00090504977 | -7820.2486 | 0.000734523734 | 5371.31303 | -0.00088411 | -7772.58605 | 0.000734523734 | 5371.31303 | -0.00088411 | -7772.58605 | 0.181125 | 0.00335727803 | 9552.37144 | -0.00238675559 | -1000.29294 | 0.00267620623 | 1818.05768 | -0.0024630983 | -9095.40098 | 0.00267620623 | 1818.05768 | -0.0024630983 | -9095.40098 | 0.036875 | 0.00708701154 | -20691.243 | -0.00751858933 | -5819.46345 | 0.00578842131 | -6541.26905 | -0.00544006012 | -5821.87716
0.18325 | 0.00072472152 | 5403.29628 | -0.000890268267 | -7710.98867 | 0.000719739119 | 5249.4265 | -0.00087032087 | -7662.16751 | 0.000719739119 | 5249.4265 | -0.00087032087 | -7662.16751 | 0.18325 | 0.00322034859 | 10030.1567 | -0.00223219781 | -738.556037 | 0.00255321274 | 2383.01229 | -0.00230964723 | -8737.60025 | 0.00255321274 | 2383.01229 | -0.00230964723 | -8737.60025 | 0.0375 | 0.00709034369 | -20671.1249 | -0.00751205198 | -5782.53724 | 0.00579247234 | -6519.79649 | -0.00544156702 | -5794.54383
0.185375 | 0.000709971778 | 5273.13154 | -0.000875949582 | -7604.95806 | 0.000705513957 | 5132.36438 | -0.000856994849 | -7555.25106 | 0.000705513957 | 5132.36438 | -0.000856994849 | -7555.25106 | 0.185375 | 0.00308719225 | 10428.6341 | -0.00208701948 | -520.159581 | 0.00243418607 | 2889.28566 | -0.00216466346 | -8398.5655 | 0.00243418607 | 2889.28566 | -0.00216466346 | -8398.5655 | 0.038125 | 0.00709346381 | -20650.9106 | -0.00750559513 | -5745.52107 | 0.00579629783 | -6499.13986 | -0.00544301688 | -5767.83853
0.1875 | 0.000695733628 | 5147.57006 | -0.000862056808 | -7501.98754 | 0.000691805816 | 5024.37564 | -0.000843428312 | -7441.84275 | 0.000691805816 | 5024.37564 | -0.000843428312 | -7441.84275 | 0.1875 | 0.00295908605 | 10767.9479 | -0.00194860265 | -282.326565 | 0.00231997923 | 3312.13612 | -0.00203119046 | -8111.34614 | 0.00231997923 | 3312.13612 | -0.00203119046 | -8111.34614 | 0.03875 | 0.00709637764 | -20630.6295 | -0.00749922474 | -5708.45947 | 0.00579990373 | -6479.27501 | -0.00544441106 | -5741.74746
0.1875 | 0.000695733628 | 5159.56458 | -0.000860504129 | -7477.56677 | 0.000691805816 | 5019.48774 | -0.000844055054 | -7451.49825 | 0.000691805816 | 5019.48774 | -0.000844055054 | -7451.49825 | 0.1875 | 0.00295908605 | 10723.7748 | -0.0019548214 | -379.150389 | 0.00231997923 | 3387.39783 | -0.00202419235 | -8013.92249 | 0.00231997923 | 3387.39783 | -0.00202419235 | -8013.92249 | 0.039375 | 0.0070990909 | -20610.3228 | -0.00749294774 | -5671.40401 | 0.00580329603 | -6460.17883 | -0.00544575092 | -5716.25693
0.196875 | 0.000642189041 | 4692.82235 | -0.000807776037 | -7081.19587 | 0.000640476943 | 4602.96593 | -0.000792223994 | -7031.11889 | 0.000640476943 | 4602.96593 | -0.000792223994 | -7031.11889 | 0.196875 | 0.0024225201 | 12002.8579 | -0.00138073607 | 791.028169 | 0.00185688294 | 5516.07873 | -0.00144622355 | -5895.25066 | 0.00185688294 | 5516.07873 | -0.00144622355 | -5895.25066 | 0.04 | 0.00710160922 | -20590.0433 | -0.00748677188 | -5634.41347 | 0.00580648076 | -6441.82914 | -0.0054470378 | -5691.35316
0.20625 | 0.000597268979 | 4310.80588 | -0.000761355412 | -6721.76122 | 0.000597325797 | 4253.32923 | -0.000747725102 | -6669.4463 | 0.000597325797 | 4253.32923 | -0.000747725102 | -6669.4463 | 0.20625 | 0.00198034045 | 12314.753 | -0.000958872337 | 1506.44111 | 0.00147643526 | 6869.74804 | -0.00100416204 | -4014.27865 | 0.00147643526 | 6869.74804 | -0.00100416204 | -4014.27865 | 0.040625 | 0.00710393815 | -20569.8549 | -0.00748070568 | -5597.55386 | 0.00580946399 | -6424.20463 | -0.00544827299 | -5667.02227
0.215625 | 0.000558961366 | 3992.71293 | -0.000720054443 | -6393.69548 | 0.000560459825 | 3958.1287 | -0.000708624515 | -6347.99032 | 0.000560459825 | 3958.1287 | -0.000708624515 | -6347.99032 | 0.215625 | 0.00162436446 | 12082.5348 | -0.000652335941 | 1945.07728 | 0.00117518134 | 7547.60258 | -0.000677225166 | -2435.65453 | 0.00117518134 | 7547.60258 | -0.000677225166 | -2435.65453 | 0.04125 | 0.00710608314 | -20549.8322 | -0.00747475827 | -5560.89837 | 0.00581225187 | -6407.2847 | -0.00544945774 | -5643.25014
0.225 | 0.000525742132 | 3723.08875 | -0.000682894625 | -6091.94343 | 0.00052843507 | 3704.787 | -0.000673830301 | -6058.68342 | 0.00052843507 | 3704.787 | -0.000673830301 | -6058.68342 | 0.225 | 0.00134269563 | 11532.479 | -0.000435229005 | 2172.01941 | 0.000943837628 | 7678.4322 | -0.000444004342 | -1184.01176 | 0.000943837628 | 7678.4322 | -0.000444004342 | -1184.01176 | 0.041875 | 0.00710804953 | -20530.0594 | -0.00746893922 | -5524.52705 | 0.00581485061 | -6391.04936 | -0.00545059326 | -5620.0223
0.234375 | 0.000496470665 | 3490.56687 | -0.000649091495 | -5812.19454 | 0.000500164088 | 3484.23267 | -0.000642448762 | -5794.54838 | 0.000500164088 | 3484.23267 | -0.000642448762 | -5794.54838 | 0.234375 | 0.00112248741 | 10799.99 | -0.000286009092 | 2241.21106 | 0.000770662569 | 7408.91191 | -0.000284057112 | -251.58761 | 0.000770662569 | 7408.91191 | -0.000284057112 | -251.58761 | 0.0425 | 0.0071098425 | -20510.6298 | -0.00746325844 | -5488.52646 | 0.00581726648 | -6375.47909 | -0.00545168068 | -5597.32383
0.24375 | 0.000470304152 | 3286.85582 | -0.000618034361 | -5550.98144 | 0.000474838954 | 3289.9149 | -0.000613765403 | -5549.86312 | 0.000474838954 | 3289.9149 | -0.000613765403 | -5549.86312 | 0.24375 | 0.000951502941 | 9969.86701 | -0.000187057936 | 2197.99882 | 0.000643558427 | 6888.11956 | -0.000178998332 | 393.226237 | 0.000643558427 | 6888.11956 | -0.000178998332 | 393.226237 | 0.043125 | 0.00711146704 | -20491.6439 | -0.00745772596 | -5452.9891 | 0.00581950588 | -6360.55467 | -0.00545272104 | -5575.1393
0.253125 | 0.000446627511 | 3105.93827 | -0.000589262402 | -5305.67066 | 0.000451867272 | 3117.04624 | -0.000587224415 | -5320.19875 | 0.000451867272 | 3117.04624 | -0.000587224415 | -5320.19875 | 0.253125 | 0.000818903115 | 9100.4088 | -0.000124246778 | 2080.18285 | 0.000551312468 | 6251.89482 | -0.000113157426 | 797.245849 | 0.000551312468 | 6251.89482 | -0.000113157426 | 797.245849 | 0.04375 | 0.00711292796 | -20473.2086 | -0.00745235173 | -5418.0126 | 0.00582157526 | -6346.25709 | -0.00545371532 | -5553.45262
0.2625 | 0.00042499641 | 2943.45144 | -0.000562438506 | -5074.37161 | 0.000430819493 | 2962.0363 | -0.000562407276 | -5102.35987 | 0.000430819493 | 2962.0363 | -0.000562407276 | -5102.35987 | 0.2625 | 0.000715555952 | 8235.99053 | -8.65039842e-05 | 1918.3146 | 0.000484259946 | 5609.82041 | -7.38687671e-05 | 1014.45537 | 0.000484259946 | 5609.82041 | -7.38687671e-05 | 1014.45537 | 0.044375 | 0.00711422983 | -20455.4352 | -0.00744714542 | -5383.6988 | 0.00582348123 | -6332.56739 | -0.00545466439 | -5532.24701
0.271875 | 0.000405091419 | 2796.21931 | -0.000537322225 | -4855.78876 | 0.000411386145 | 2822.08351 | -0.000539011084 | -4894.25314 | 0.000411386145 | 2822.08351 | -0.000539011084 | -4894.25314 | 0.271875 | 0.000634064754 | 7412.05724 | -6.5390629e-05 | 1735.80955 | 0.000434564666 | 5036.77198 | -5.14622118e-05 | 1099.0915 | 0.000434564666 | 5036.77198 | -5.14622118e-05 | 1099.0915 | 0.045 | 0.00711537698 | -20438.438 | -0.0074421162 | -5350.15258 | 0.00582523048 | -6319.46651 | -0.00545556902 | -5511.50495
0.28125 | 0.000386681686 | 2661.90931 | -0.00051374322 | -4649.04158 | 0.000393343759 | 2694.89558 | -0.000516827197 | -4694.70747 | 0.000393343759 | 2694.89558 | -0.000516827197 | -4694.70747 | 0.28125 | 0.00056864509 | 6655.78703 | -5.46897465e-05 | 1549.27265 | 0.000396252121 | 4570.1479 | -3.90208304e-05 | 1100.2186 | 0.000396252121 | 4570.1479 | -3.90208304e-05 | 1100.2186 | 0.045625 | 0.00711637341 | -20422.3316 | -0.00743727248 | -5317.48044 | 0.00582682986 | -6306.93521 | -0.00545642989 | -5491.20807
0.290625 | 0.000369596819 | 2538.78812 | -0.000491576564 | -4453.47595 | 0.000376528423 | 2578.51295 | -0.000495720812 | -4503.26644 | 0.000376528423 | 2578.51295 | -0.000495720812 | -4503.26644 | 0.290625 | 0.000514933123 | 5984.98646 | -5.00149138e-05 | 1369.26286 | 0.000365087149 | 4213.05597 | -3.19728584e-05 | 1058.00137 | 0.000365087149 | 4213.05597 | -3.19728584e-05 | 1058.00137 | 0.04625 | 0.00711722285 | -20407.2292 | -0.00743262168 | -5285.78885 | 0.00582828638 | -6294.95391 | -0.00545724755 | -5471.33722
0.3 | 0.00035370583 | 2425.5532 | -0.000470721274 | -4268.48994 | 0.000360816004 | 2471.21331 | -0.000475612057 | -4319.97044 | 0.000360816004 | 2471.21331 | -0.000475612057 | -4319.97044 | 0.3 | 0.000469773529 | 5407.09019 | -4.8443865e-05 | 1201.55313 | 0.000338357055 | 3942.89885 | -2.75849064e-05 | 1001.72276 | 0.000338357055 | 3942.89885 | -2.75849064e-05 | 1001.72276 | 0.046875 | 0.00711792862 | -20393.24 | -0.00742816995 | -5255.18238 | 0.00582960719 | -6283.50264 | -0.00545802247 | -5451.87242
0.309375 | 0.000338902156 | 2321.21858 | -0.000451083458 | -4093.39651 | 0.000346108136 | 2371.4791 | -0.000456459212 | -4145.14377 | 0.000346108136 | 2371.4791 | -0.000456459212 | -4145.14377 | 0.309375 | 0.000431010352 | 4919.44602 | -4.81828155e-05 | 1048.77116 | 0.000314598636 | 3723.96536 | -2.44234602e-05 | 949.434947 | 0.000314598636 | 3723.96536 | -2.44234602e-05 | 949.434947 | 0.0475 | 0.00711849369 | -20380.4662 | -0.00742392188 | -5225.7615 | 0.00583079964 | -6272.56097 | -0.00545875498 | -5432.79291
0.31875 | 0.000325093845 | 2225.0356 | -0.000432565438 | -3927.34463 | 0.000332323144 | 2278.01331 | -0.000438244656 | -3979.19854 | 0.000332323144 | 2278.01331 | -0.000438244656 | -3979.19854 | 0.31875 | 0.000397285807 | 4511.37584 | -4.82671834e-05 | 912.135688 | 0.000293290977 | 3521.80035 | -2.18517056e-05 | 908.972158 | 0.000293290977 | 3521.80035 | -2.18517056e-05 | 908.972158 | 0.048125 | 0.00711892059 | -20369.0007 | -0.00741988023 | -5197.62013 | 0.00583187125 | -6262.10795 | -0.00545944534 | -5414.07726
0.328125 | 0.000312198107 | 2136.431 | -0.000415062222 | -3769.31976 | 0.00031939109 | 2189.79289 | -0.000420964143 | -3822.46497 | 0.00031939109 | 2189.79289 | -0.000420964143 | -3822.46497 | 0.328125 | 0.000367838481 | 4167.81234 | -4.83043931e-05 | 792.832391 | 0.000274523581 | 3316.29052 | -1.962871e-05 | 879.894268 | 0.000274523581 | 3316.29052 | -1.962871e-05 | 879.894268 | 0.04875 | 0.00711921143 | -20358.9232 | -0.00741604562 | -5170.84286 | 0.00583282977 | -6252.12215 | -0.00546009368 | -5395.70348
0.3375 | 0.00030013945 | 2054.94701 | -0.000398466704 | -3618.24404 | 0.000307252188 | 2106.15277 | -0.00040462 | -3675.05435 | 0.000307252188 | 2106.15277 | -0.00040462 | -3675.05435 | 0.3375 | 0.000342282114 | 3873.62068 | -4.82644449e-05 | 692.403004 | 0.000258640185 | 3109.56939 | -1.76779954e-05 | 855.770855 | 0.000258640185 | 3109.56939 | -1.76779954e-05 | 855.770855 | 0.049375 | 0.00711936781 | -20350.2972 | -0.00741241621 | -5145.50186 | 0.00583368316 | -6242.58165 | -0.00546070006 | -5377.6492
0.346875 | 0.000288850695 | 1980.16999 | -0.000382684965 | -3473.19556 | 0.000295857823 | 2026.89697 | -0.000389218861 | -3536.75869 | 0.000295857823 | 2026.89697 | -0.000389218861 | -3536.75869 | 0.346875 | 0.000320338495 | 3617.02364 | -4.83239381e-05 | 611.350303 | 0.000245851596 | 2924.00938 | -1.60925352e-05 | 826.055819 | 0.000245851596 | 2924.00938 | -1.60925352e-05 | 826.055819 | 0.05 | 0.00711939082 | -20343.1667 | -0.00740898738 | -5121.65343 | 0.00583443962 | -6233.46421 | -0.00546126445 | -5359.89187
0.35625 | 0.00027827618 | 1911.63595 | -0.000367663043 | -3333.76582 | 0.000285173467 | 1952.4373 | -0.000374774526 | -3406.98785 | 0.000285173467 | 1952.4373 | -0.000374774526 | -3406.98785 | 0.35625 | 0.00030149205 | 3389.85783 | -4.87692305e-05 | 544.991205 | 0.000235805594 | 2784.73453 | -1.54432087e-05 | 776.643219 | 0.000235805594 | 2784.73453 | -1.54432087e-05 | 776.643219 | 0.050625 | 0.00711928103 | -20337.5519 | -0.00740575144 | -5099.33422 | 0.00583510761 | -6224.74733 | -0.00546178677 | -5342.40912
0.365625 | 0.000268376489 | 1848.70373 | -0.000353426543 | -3200.57323 | 0.000275182746 | 1883.96367 | -0.000361316551 | -3284.74226 | 0.000275182746 | 1883.96367 | -0.000361316551 | -3284.74226 | 0.365625 | 0.000284529209 | 3181.69842 | -4.99644206e-05 | 475.41944 | 0.000227097815 | 2680.25244 | -1.74577463e-05 | 688.035487 | 0.000227097815 | 2680.25244 | -1.74577463e-05 | 688.035487 | 0.05125 | 0.00711903842 | -20333.4453 | -0.00740269722 | -5078.55706 | 0.00583569584 | -6216.40853 | -0.0054622669 | -5325.17908
0.375 | 0.000259134066 | 1790.38799 | -0.000340134472 | -3075.95036 | 0.00026589198 | 1857.69169 | -0.000344100143 | -3096.73932 | 0.00026589198 | 1857.69169 | -0.000344100143 | -3096.73932 | 0.375 | 0.000266922104 | 2989.81269 | -4.807574e-05 | 432.706889 | 0.000216704376 | 2493.96937 | -2.61371997e-05 | 529.895731 | 0.000216704376 | 2493.96937 | -2.61371997e-05 | 529.895731 | 0.051875 | 0.00711866242 | -20330.8078 | -0.00739980981 | -5059.30638 | 0.00583621331 | -6208.42557 | -0.00546270469 | -5308.18081
0.375 | 0.000259134066 | 1807.00926 | -0.000337511714 | -3039.30851 | 0.00026589198 | 1823.65375 | -0.000348905174 | -3168.61675 | 0.00026589198 | 1823.65375 | -0.000348905174 | -3168.61675 | 0.375 | 0.000266922104 | 2964.19852 | -5.23898375e-05 | 358.268662 | 0.000216704376 | 2549.2238 | -2.02096153e-05 | 625.60403 | 0.000216704376 | 2549.2238 | -2.02096153e-05 | 625.60403 | 0.0525 | 0.00711815182 | -20329.5636 | -0.00739707013 | -5041.53323 | 0.00583666931 | -6200.77689 | -0.00546310002 | -5291.39487
0.41625 | 0.000221723524 | 1528.69203 | -0.000290519976 | -2630.97728 | 0.000227517099 | 1575.40508 | -0.000296225481 | -2677.89678 | 0.000227517099 | 1575.40508 | -0.000296225481 | -2677.89678 | 0.41625 | 0.000212958622 | 2368.07618 | -4.66352643e-05 | 259.863301 | 0.000182269096 | 2114.82432 | -2.34644047e-05 | 444.257144 | 0.000182269096 | 2114.82432 | -2.34644047e-05 | 444.257144 | 0.053125 | 0.0071175048 | -20329.5964 | -0.00739445465 | -5025.14986 | 0.00583707344 | -6193.44197 | -0.00546345283 | -5274.8039
0.4575 | 0.000191178053 | 1320.28238 | -0.00024869656 | -2253.41584 | 0.000195861972 | 1358.30815 | -0.000253620869 | -2293.73003 | 0.000195861972 | 1358.30815 | -0.000253620869 | -2293.73003 | 0.4575 | 0.000175263861 | 1941.7439 | -4.24249094e-05 | 174.415615 | 0.000155858167 | 1787.22882 | -2.47420073e-05 | 320.75226 | 0.000155858167 | 1787.22882 | -2.47420073e-05 | 320.75226 | 0.05375 | 0.0071167189 | -20330.7435 | -0.007391935 | -5010.02386 | 0.00583743562 | -6186.40192 | -0.00546376313 | -5258.39335
0.49875 | 0.000166145598 | 1158.16779 | -0.00021319936 | -1923.76739 | 0.000169835123 | 1187.12208 | -0.000217349337 | -1958.5283 | 0.000169835123 | 1187.12208 | -0.000217349337 | -1958.5283 | 0.49875 | 0.000147940293 | 1638.39893 | -3.74683866e-05 | 132.962286 | 0.000135261389 | 1536.96771 | -2.47765968e-05 | 237.288016 | 0.000135261389 | 1536.96771 | -2.47765968e-05 | 237.288016 | 0.054375 | 0.00711579102 | -20332.7916 | -0.00738947761 | -4995.97179 | 0.00583776607 | -6179.64013 | -0.00546403109 | -5242.15231
0.54 | 0.000145598294 | 1027.2676 | -0.000183988136 | -1648.20179 | 0.000148488084 | 1048.91071 | -0.000187366271 | -1677.21276 | 0.000148488084 | 1048.91071 | -0.000187366271 | -1677.21276 | 0.54 | 0.000127554555 | 1413.81586 | -3.2836516e-05 | 111.124103 | 0.000119010532 | 1343.3524 | -2.40829198e-05 | 181.176152 | 0.000119010532 | 1343.3524 | -2.40829198e-05 | 181.176152 | 0.055 | 0.00711471741 | -20335.4709 | -0.00738704337 | -4982.75236 | 0.00583807538 | -6173.14303 | -0.00546425708 | -5226.07446
0.58125 | 0.000128686678 | 918.367364 | -0.000160328165 | -1424.76211 | 0.00013097138 | 935.105987 | -0.000162976617 | -1447.66915 | 0.00013097138 | 935.105987 | -0.000162976617 | -1447.66915 | 0.58125 | 0.000111991971 | 1241.72185 | -2.89734261e-05 | 96.7282783 | 0.000106067454 | 1191.73369 | -2.30121638e-05 | 143.443722 | 0.000106067454 | 1191.73369 | -2.30121638e-05 | 143.443722 | 0.055625 | 0.00711349367 | -20338.4501 | -0.00738458723 | -4970.05906 | 0.00583837448 | -6166.90093 | -0.00546444173 | -5210.15912
0.6225 | 0.0001146846 | 826.03037 | -0.000141169626 | -1246.24169 | 0.00011652729 | 839.998773 | -0.000143181177 | -1263.1537 | 0.00011652729 | 839.998773 | -0.000143181177 | -1263.1537 | 0.6225 | 9.98845906e-05 | 1106.63741 | -2.59477062e-05 | 84.8085479 | 9.56673619e-05 | 1071.57503 | -2.17967628e-05 | 117.788415 | 9.56673619e-05 | 1071.57503 | -2.17967628e-05 | 117.788415 | 0.05625 | 0.00711211479 | -20341.3304 | -0.0073820579 | -4957.51227 | 0.00583867465 | -6160.90913 | -0.00546458601 | -5194.41247
0.66375 | 0.000102971377 | 747.032926 | -0.000125417528 | -1102.84417 | 0.000104494849 | 759.63965 | -0.000126925034 | -1114.55346 | 0.000104494849 | 759.63965 | -0.000126925034 | -1114.55346 | 0.66375 | 9.03099078e-05 | 999.135412 | -2.36373187e-05 | 74.1137487 | 8.72338961e-05 | 975.150152 | -2.05853478e-05 | 99.8161241 | 8.72338961e-05 | 975.150152 | -2.05853478e-05 | 99.8161241 | 0.056875 | 0.0071105751 | -20343.6395 | -0.00737939745 | -4944.65078 | 0.00583898752 | -6155.169 | -0.0054646913 | -5178.8489
0.705 | 9.30278662e-05 | 679.265628 | -0.000112106965 | -984.435053 | 9.4316635e-05 | 691.092901 | -0.000113261183 | -992.330235 | 9.4316635e-05 | 691.092901 | -0.000113261183 | -992.330235 | 0.705 | 8.26250297e-05 | 912.931577 | -2.18570759e-05 | 64.8400322 | 8.03291221e-05 | 896.698891 | -1.94690521e-05 | 86.4978913 | 8.03291221e-05 | 896.698891 | -1.94690521e-05 | 86.4978913 | 0.0575 | 0.00710886838 | -20344.8261 | -0.00737654096 | -4930.92279 | 0.00583932508 | -6149.68935 | -0.00546475951 | -5163.4925
0.74625 | 8.44358022e-05 | 621.038149 | -0.000100498515 | -882.249172 | 8.55427674e-05 | 631.98495 | -0.000101442396 | -888.024912 | 8.55427674e-05 | 631.98495 | -0.000101442396 | -888.024912 | 0.74625 | 7.63714081e-05 | 843.294239 | -2.04374877e-05 | 57.324516 | 7.46209233e-05 | 831.899206 | -1.85003802e-05 | 75.79141 | 7.46209233e-05 | 831.899206 | -1.85003802e-05 | 75.79141 | 0.058125 | 0.00710698782 | -20344.253 | -0.00737341621 | -4915.67621 | 0.00583969972 | -6144.48792 | -0.00546479313 | -5148.37877
0.7875 | 7.68755079e-05 | 570.720638 | -9.01085687e-05 | -789.974382 | 7.78302161e-05 | 580.286972 | -9.09544006e-05 | -795.247059 | 7.78302161e-05 | 580.286972 | -9.09544006e-05 | -795.247059 | 0.7875 | 7.12172105e-05 | 786.335936 | -1.92637844e-05 | 51.4608474 | 6.98591428e-05 | 777.537857 | -1.77058485e-05 | 66.380238 | 6.98591428e-05 | 777.537857 | -1.77058485e-05 | 66.380238 | 0.05875 | 0.00710492609 | -20341.1914 | -0.00736994327 | -4898.14846 | 0.00584012415 | -6139.59301 | -0.00546479542 | -5133.55642
0.82875 | 7.01198636e-05 | 526.650225 | -8.06894024e-05 | -704.187824 | 7.09368478e-05 | 534.269677 | -8.15034028e-05 | -710.122256 | 7.09368478e-05 | 534.269677 | -8.15034028e-05 | -710.122256 | 0.82875 | 6.69199551e-05 | 738.824128 | -1.82839226e-05 | 46.6198186 | 6.58561187e-05 | 731.286346 | -1.70936066e-05 | 57.4919201 | 6.58561187e-05 | 731.286346 | -1.70936066e-05 | 57.4919201 | 0.059375 | 0.0071026754 | -20334.8137 | -0.00736603425 | -4877.45546 | 0.00584061146 | -6135.04538 | -0.00546477045 | -5119.08946
0.87 | 6.40238728e-05 | 487.226623 | -7.21737839e-05 | -624.176935 | 6.47102852e-05 | 492.566596 | -7.29710298e-05 | -631.217617 | 6.47102852e-05 | 492.566596 | -7.29710298e-05 | -631.217617 | 0.87 | 6.33000099e-05 | 698.222953 | -1.74943776e-05 | 41.8808321 | 6.24694593e-05 | 691.513073 | -1.6657249e-05 | 48.7642174 | 6.24694593e-05 | 691.513073 | -1.6657249e-05 | 48.7642174 | 0.06 | 0.00710022754 | -20324.1871 | -0.00736159287 | -4852.58011 | 0.00584117511 | -6130.90031 | -0.00546472331 | -5105.05936
0.91125 | 5.85099262e-05 | 451.116261 | -6.45989183e-05 | -551.23341 | 5.90720224e-05 | 454.280522 | -6.534973e-05 | -559.013755 | 5.90720224e-05 | 454.280522 | -6.534973e-05 | -559.013755 | 0.91125 | 6.02198568e-05 | 662.75271 | -1.69125292e-05 | 36.4026848 | 5.95860978e-05 | 657.086971 | -1.63770244e-05 | 40.1366585 | 5.95860978e-05 | 657.086971 | -1.63770244e-05 | 40.1366585 | 0.060625 | 0.00709757395 | -20308.2669 | -0.00735651425 | -4822.35993 | 0.0058418289 | -6127.22984 | -0.0054646602 | -5091.5676
0.9525 | 5.35493059e-05 | 417.479861 | -5.8024532e-05 | -487.564191 | 5.39974433e-05 | 419.066058 | -5.86716936e-05 | -495.039235 | 5.39974433e-05 | 419.066058 | -5.86716936e-05 | -495.039235 | 0.9525 | 5.75664311e-05 | 631.328377 | -1.65444458e-05 | 29.7847977 | 5.71073296e-05 | 627.152124 | -1.62196534e-05 | 31.7526435 | 5.71073296e-05 | 627.152124 | -1.62196534e-05 | 31.7526435 | 0.06125 | 0.00709470585 | -20285.8892 | -0.00735068451 | -4785.47406 | 0.00584258696 | -6124.12532 | -0.00546458867 | -5078.73821
0.99375 | 4.91407189e-05 | 386.133807 | -5.24598949e-05 | -435.019536 | 4.94925043e-05 | 387.119583 | -5.29443449e-05 | -440.831464 | 4.94925043e-05 | 387.119583 | -5.29443449e-05 | -440.831464 | 0.99375 | 5.52352534e-05 | 603.313227 | -1.63568734e-05 | 22.2926884 | 5.49349257e-05 | 600.877198 | -1.61379613e-05 | 23.8653418 | 5.49349257e-05 | 600.877198 | -1.61379613e-05 | 23.8653418 | 0.061875 | 0.00709161426 | -20255.7637 | -0.00734398055 | -4740.42946 | 0.00584346376 | -6121.70013 | -0.00546451772 | -5066.7208
1.035 | 4.52868044e-05 | 357.551154 | -4.7814583e-05 | -393.894146 | 4.55679146e-05 | 359.006228 | -4.81054611e-05 | -396.935734 | 4.55679146e-05 | 359.006228 | -4.81054611e-05 | -396.935734 | 1.035 | 5.31159074e-05 | 578.098272 | -1.62622341e-05 | 14.8441408 | 5.29586458e-05 | 577.207795 | -1.60715364e-05 | 16.748643 | 5.29586458e-05 | 577.207795 | -1.60715364e-05 | 16.748643 | 0.0625 | 0.00708829018 | -20276.623 | -0.0073362697 | -4741.00954 | 0.00584447407 | -6120.09271 | -0.00546445805 | -5055.69361
1.07625 | 4.19696509e-05 | 332.603541 | -4.38877794e-05 | -362.113278 | 4.2211692e-05 | 335.251795 | -4.40109714e-05 | -362.202015 | 4.2211692e-05 | 335.251795 | -4.40109714e-05 | -362.202015 | 1.07625 | 5.10789406e-05 | 554.592968 | -1.61254403e-05 | 8.67519743 | 5.10456202e-05 | 554.674118 | -1.59496214e-05 | 10.6224303 | 5.10456202e-05 | 554.674118 | -1.59496214e-05 | 10.6224303 | 0.0625 | 0.00708829018 | -20216.467 | -0.0073362697 | -4685.5464 | 0.00584447407 | -6029.24931 | -0.00546445805 | -4971.35304
1.1175 | 3.91264187e-05 | 311.940782 | -4.04109161e-05 | -335.171677 | 3.93609972e-05 | 315.625882 | -4.0468491e-05 | -333.686909 | 3.93609972e-05 | 315.625882 | -4.0468491e-05 | -333.686909 | 1.1175 | 4.89645913e-05 | 530.78731 | -1.580133e-05 | 4.62775841 | 4.90321606e-05 | 531.330642 | -1.56974485e-05 | 5.60946343 | 4.90321606e-05 | 531.330642 | -1.56974485e-05 | 5.60946343 | 0.063125 | 0.00708717361 | -20276.8545 | -0.00733567681 | -4727.76939 | 0.00584298668 | -6030.14405 | -0.00546452415 | -4964.13987
1.15875 | 3.66262019e-05 | 294.900333 | -3.71584556e-05 | -307.249152 | 3.68741698e-05 | 298.040755 | -3.73296437e-05 | -307.516006 | 3.68741698e-05 | 298.040755 | -3.73296437e-05 | -307.516006 | 1.15875 | 4.65739584e-05 | 503.620142 | -1.52115295e-05 | 2.02323894 | 4.67186161e-05 | 504.928761 | -1.52472241e-05 | 1.74916889 | 4.67186161e-05 | 504.928761 | -1.52472241e-05 | 1.74916889 | 0.06375 | 0.00708602759 | -20276.5155 | -0.00733493959 | -4713.98825 | 0.00584150973 | -6030.87018 | -0.00546458718 | -4956.81452
1.2 | 3.42492883e-05 | 277.834306 | -3.41416143e-05 | -273.982502 | 3.45038998e-05 | 281.711423 | -3.41266619e-05 | -275.577255 | 3.45038998e-05 | 281.711423 | -3.41266619e-05 | -275.577255 | 1.2 | 4.36633717e-05 | 469.463204 | -1.44695479e-05 | -2.89060102 | 4.38679337e-05 | 473.447689 | -1.45549752e-05 | -0.898348123 | 4.38679337e-05 | 473.447689 | -1.45549752e-05 | -0.898348123 | 0.064375 | 0.00708485351 | -20275.6709 | -0.00733407682 | -4699.74442 | 0.00584004313 | -6031.44335 | -0.00546464792 | -4949.39636
1.2 | 3.42492883e-05 | 279.728584 | -3.38801977e-05 | -273.491102 | 3.45038998e-05 | 276.988895 | -3.46542274e-05 | -281.109738 | 3.45038998e-05 | 276.988895 | -3.46542274e-05 | -281.109738 | [13 empty] | 0.065 | 0.00708365266 | -20274.3825 | -0.00733310584 | -4685.11217 | 0.0058385868 | -6031.87755 | -0.00546470703 | -4941.90272
1.30535654 | 2.81355606e-05 | 233.784219 | -2.67816898e-05 | -212.189033 | 2.83148289e-05 | 235.441385 | -2.69379628e-05 | -213.25594 | 2.83148289e-05 | 235.441385 | -2.69379628e-05 | -213.25594 | [13 empty] | 0.065625 | 0.00708242623 | -20272.7087 | -0.00733204261 | -4670.16176 | 0.00583714071 | -6032.18528 | -0.00546476502 | -4934.34905
1.41071308 | 2.31511164e-05 | 196.131122 | -2.1108251e-05 | -163.350944 | 2.32730465e-05 | 197.329909 | -2.12093692e-05 | -163.96323 | 2.32730465e-05 | 197.329909 | -2.12093692e-05 | -163.96323 | [13 empty] | 0.06625 | 0.00708117536 | -20270.7046 | -0.00733090179 | -4654.95946 | 0.00583570477 | -6032.37773 | -0.0054648223 | -4926.74915
1.51606961 | 1.90852499e-05 | 164.987697 | -1.66079107e-05 | -124.925251 | 1.91647679e-05 | 165.735964 | -1.66754563e-05 | -125.371322 | 1.91647679e-05 | 165.735964 | -1.66754563e-05 | -125.371322 | [13 empty] | 0.066875 | 0.00707990114 | -20268.4223 | -0.0073296968 | -4639.5676 | 0.00583427897 | -6032.46486 | -0.00546487917 | -4919.1153
1.62142615 | 1.57554963e-05 | 138.940091 | -1.30542984e-05 | -95.0098581 | 1.58046251e-05 | 139.317916 | -1.31010255e-05 | -95.4102794 | 1.58046251e-05 | 139.317916 | -1.31010255e-05 | -95.4102794 | [13 empty] | 0.0675 | 0.00707860461 | -20265.9103 | -0.00732843991 | -4624.0446 | 0.00583286325 | -6032.45558 | -0.00546493585 | -4911.45843
1.72678269 | 1.30092483e-05 | 116.898429 | -1.02501729e-05 | -71.8914752 | 1.30373826e-05 | 117.011583 | -1.02833265e-05 | -72.2752444 | 1.30373826e-05 | 117.011583 | -1.02833265e-05 | -72.2752444 | [13 empty] | 0.068125 | 0.00707728676 | -20263.2142 | -0.00732714229 | -4608.44505 | 0.00583145759 | -6032.35784 | -0.00546499248 | -4903.78826
1.83213923 | 1.07233306e-05 | 98.0477381 | -8.02909748e-06 | -54.0743016 | 1.0737575e-05 | 97.9984383 | -8.05269271e-06 | -54.4295474 | 1.0737575e-05 | 97.9984383 | -8.05269271e-06 | -54.4295474 | [13 empty] | 0.06875 | 0.00707594859 | -20260.3764 | -0.00732581408 | -4592.81976 | 0.00583006197 | -6032.17875 | -0.00546504915 | -4896.11343
1.93749576 | 8.80192781e-06 | 81.7969885 | -6.25548673e-06 | -40.2975424 | 8.80746489e-06 | 81.6679507 | -6.27178772e-06 | -40.6024165 | 8.80746489e-06 | 81.6679507 | -6.27178772e-06 | -40.6024165 | [13 empty] | 0.069375 | 0.00707459106 | -20257.4359 | -0.00732446445 | -4577.21579 | 0.00582867638 | -6031.92465 | -0.00546510586 | -4888.44166
2.0428523 | 7.17331812e-06 | 67.7291574 | -4.82325246e-06 | -29.5415481 | 7.17377764e-06 | 67.577502 | -4.83366027e-06 | -29.7803434 | 7.17377764e-06 | 67.577502 | -4.83366027e-06 | -29.7803434 | [13 empty] | 0.07 | 0.00707321513 | -20254.4291 | -0.00732310168 | -4561.67659 | 0.00582730081 | -6031.60126 | -0.00546516261 | -4880.77979
2.14820884 | 5.78586626e-06 | 55.5547135 | -3.65327474e-06 | -21.022689 | 5.78367402e-06 | 55.4127473 | -3.65880311e-06 | -21.1915315 | 5.78367402e-06 | 55.4127473 | -3.65880311e-06 | -21.1915315 | [13 empty] | 0.070625 | 0.00707182176 | -20251.3891 | -0.00732173315 | -4546.24205 | 0.00582593528 | -6031.21371 | -0.00546521932 | -4873.13395
2.25356538 | 4.60370041e-06 | 45.0704053 | -2.68992467e-06 | -14.1773952 | 4.60039012e-06 | 44.9507468 | -2.69141312e-06 | -14.2832047 | 4.60039012e-06 | 44.9507468 | -2.69141312e-06 | -14.2832047 | [13 empty] | 0.07125 | 0.00707041191 | -20248.3461 | -0.0073203655 | -4530.94856 | 0.00582457979 | -6030.76663 | -0.00546527591 | -4865.50963
2.35892191 | 3.60243347e-06 | 36.1247297 | -1.89686543e-06 | -8.63611485 | 3.59891184e-06 | 36.0276249 | -1.89504912e-06 | -8.69192139 | 3.59891184e-06 | 36.0276249 | -1.89504912e-06 | -8.69192139 | [13 empty] | 0.071875 | 0.00706898656 | -20245.3276 | -0.00731900457 | -4515.82916 | 0.00582323437 | -6030.26423 | -0.00546533227 | -4857.91175
2.46427845 | 2.76520739e-06 | 28.5909408 | -1.25235817e-06 | -4.18826357 | 2.76196766e-06 | 28.5119632 | -1.24788409e-06 | -4.20739578 | 2.76196766e-06 | 28.5119632 | -1.24788409e-06 | -4.20739578 | [13 empty] | 0.0725 | 0.00706754668 | -20242.3581 | -0.00731765555 | -4500.91359 | 0.00582189903 | -6029.71038 | -0.00546538826 | -4850.34478
2.56963499 | 2.07924872e-06 | 22.3479514 | -7.44299091e-07 | -0.739560027 | 2.07653233e-06 | 22.2845721 | -7.37748397e-07 | -0.73068992 | 2.07653233e-06 | 22.2845721 | -7.37748397e-07 | -0.73068992 | [13 empty] | 0.073125 | 0.00706609326 | -20239.4596 | -0.00731632293 | -4486.22842 | 0.00582057381 | -6029.10859 | -0.00546544374 | -4842.81276
2.67499153 | 1.5330352e-06 | 17.2689661 | -3.65214446e-07 | 1.73653793 | 1.53094461e-06 | 17.2247303 | -3.57160724e-07 | 1.77199884 | 1.53094461e-06 | 17.2247303 | -3.57160724e-07 | 1.77199884 | [13 empty] | 0.07375 | 0.00706462733 | -20236.6514 | -0.00731501065 | -4471.79712 | 0.00581925875 | -6028.46217 | -0.00546549856 | -4835.31939
2.78034806 | 1.11409474e-06 | 13.2171731 | -1.07439871e-07 | 3.25126019 | 1.11266224e-06 | 13.2024227 | -9.85433078e-08 | 3.31837082 | 1.11266224e-06 | 13.2024227 | -9.85433078e-08 | 3.31837082 | [13 empty] | 0.074375 | 0.00706314992 | -20233.9504 | -0.00731372206 | -4457.64025 | 0.00581795389 | -6027.77418 | -0.00546555256 | -4827.86809
2.8857046 | 8.07393571e-07 | 10.0473117 | 4.1289444e-08 | 3.85445769 | 8.06612268e-07 | 10.0755517 | 5.0181819e-08 | 3.95993211 | 8.06612268e-07 | 10.0755517 | 5.0181819e-08 | 3.95993211 | [13 empty] | 0.075 | 0.00706166207 | -20231.3709 | -0.00731245999 | -4443.77547 | 0.00581665929 | -6027.04753 | -0.0054656056 | -4820.46205
2.99106114 | 5.94222837e-07 | 7.61142068 | 1.01611188e-07 | 3.68736431 | 5.94045902e-07 | 7.69053572 | 1.09418959e-07 | 3.83047194 | 5.94045902e-07 | 7.69053572 | 1.09418959e-07 | 3.83047194 | [13 empty] | 0.075625 | 0.00706016485 | -20228.925 | -0.00731122681 | -4430.21774 | 0.005815375 | -6026.28497 | -0.00546565752 | -4813.10425
3.09641768 | 4.51461644e-07 | 5.76655928 | 1.05444456e-07 | 3.03118869 | 4.51775369e-07 | 5.88415552 | 1.10950601e-07 | 3.19044316 | 4.51775369e-07 | 5.88415552 | 1.10950601e-07 | 3.19044316 | [13 empty] | 0.07625 | 0.00705865937 | -20226.6227 | -0.00731002443 | -4416.97941 | 0.00581410108 | -6025.48917 | -0.00546570818 | -4805.79755
3.20177421 | 3.51077831e-07 | 4.38178448 | 9.78078605e-08 | 2.34821646 | 3.51652906e-07 | 4.48394775 | 1.00018328e-07 | 2.46421895 | 3.51652906e-07 | 4.48394775 | 1.00018328e-07 | 2.46421895 | [13 empty] | 0.076875 | 0.00705714672 | -20224.4717 | -0.00730885438 | -4404.07034 | 0.0058128376 | -6024.6627 | -0.00546575745 | -4798.54466
3.30713075 | 2.59723158e-07 | 3.34115346 | 1.37320693e-07 | 2.31178258 | 2.60147144e-07 | 4.40564652 | 2.67266197e-07 | 4.46345537 | 2.60147144e-07 | 4.40564652 | 2.67266197e-07 | 4.46345537 | [13 empty] | 0.0775 | 0.00705562804 | -20222.4778 | -0.0073077178 | -4391.49803 | 0.00581158463 | -6023.8081 | -0.0054658052 | -4791.34821
3.30713075 | 2.59723158e-07 | 4.42938134 | 2.66271014e-07 | 4.48255191 | 2.60147144e-07 | 3.30388963 | 1.36236151e-07 | 2.26683826 | 2.60147144e-07 | 3.30388963 | 1.36236151e-07 | 2.26683826 | [13 empty] | 0.078125 | 0.00705410446 | -20220.6449 | -0.00730661551 | -4379.26778 | 0.00581034223 | -6022.92783 | -0.00546585133 | -4784.2108
3.47177421 | 9.72157956e-08 | 2.44496155 | 2.92179863e-07 | 4.02812841 | 9.72826229e-08 | 2.45870807 | 2.94172376e-07 | 4.05751208 | 9.72826229e-08 | 2.45870807 | 2.94172376e-07 | 4.05751208 | [13 empty] | 0.07875 | 0.00705257716 | -20218.9753 | -0.00730554801 | -4367.38274 | 0.00580911049 | -6022.02436 | -0.00546589574 | -4777.13493
3.63641768 | -9.95071816e-09 | 1.07228271 | 2.96326241e-07 | 3.55934373 | -1.03132254e-08 | 1.09635655 | 2.988174e-07 | 3.6065902 | -1.03132254e-08 | 1.09635655 | 2.988174e-07 | 3.6065902 | [13 empty] | 0.079375 | 0.00705104731 | -20217.4693 | -0.00730451555 | -4355.84413 | 0.0058078895 | -6021.10015 | -0.00546593836 | -4770.12314
3.80106114 | -7.67662656e-08 | 0.16249559 | 2.85826912e-07 | 3.10686124 | -7.74901845e-08 | 0.182524239 | 2.88264928e-07 | 3.15256575 | -7.74901845e-08 | 0.182524239 | 2.88264928e-07 | 3.15256575 | [13 empty] | 0.08 | 0.00704951608 | -20216.1261 | -0.0073035181 | -4344.65132 | 0.00580667932 | -6020.15765 | -0.00546597911 | -4763.17791
3.9657046 | -1.15031081e-07 | -0.408192989 | 2.66123574e-07 | 2.68689744 | -1.15989805e-07 | -0.397201527 | 2.68099159e-07 | 2.72171638 | -1.15989805e-07 | -0.397201527 | 2.68099159e-07 | 2.72171638 | [13 empty] | 0.080625 | 0.00704798468 | -20214.9431 | -0.00730255543 | -4333.80197 | 0.00580548005 | -6019.19933 | -0.00546601794 | -4756.30174
4.13034806 | -1.3374831e-07 | -0.738833428 | 2.41263435e-07 | 2.30637473 | -1.34807573e-07 | -0.735873756 | 2.4258764e-07 | 2.32868888 | -1.34807573e-07 | -0.735873756 | 2.4258764e-07 | 2.32868888 | [13 empty] | 0.08125 | 0.00704645429 | -20213.9166 | -0.00730162712 | -4323.29219 | 0.00580429178 | -6018.22766 | -0.00546605483 | -4749.49716
4.29499153 | -1.39549032e-07 | -0.905582821 | 2.14158243e-07 | 1.96662663 | -1.40596113e-07 | -0.90667498 | 2.14857765e-07 | 1.97971742 | -1.40596113e-07 | -0.90667498 | 2.14857765e-07 | 1.97971742 | [13 empty] | 0.081875 | 0.00704492612 | -20213.0417 | -0.00730073256 | -4313.11662 | 0.0058031146 | -6017.24515 | -0.00546608975 | -4742.76669
4.45963499 | -1.37127286e-07 | -0.964579929 | 1.86819705e-07 | 1.66596706 | -1.38085006e-07 | -0.965202374 | 1.87080355e-07 | 1.67523815 | -1.38085006e-07 | -0.965202374 | 1.87080355e-07 | 1.67523815 | [13 empty] | 0.0825 | 0.00704340138 | -20212.3125 | -0.00729987102 | -4303.26862 | 0.0058019486 | -6016.25431 | -0.00546612271 | -4736.11289
4.62427845 | -1.29665369e-07 | -0.955402587 | 1.60569214e-07 | 1.40138951 | -1.30495812e-07 | -0.952206156 | 1.60653705e-07 | 1.41201549 | -1.30495812e-07 | -0.952206156 | 1.60653705e-07 | 1.41201549 | [13 empty] | 0.083125 | 0.00704188126 | -20211.7219 | -0.00729904161 | -4293.74036 | 0.00580079388 | -6015.25768 | -0.00546615372 | -4729.53832
4.78892191 | -1.19232396e-07 | -0.904732113 | 1.36219793e-07 | 1.16961649 | -1.19933837e-07 | -0.896493761 | 1.36381499e-07 | 1.18486386 | -1.19933837e-07 | -0.896493761 | 1.36381499e-07 | 1.18486386 | [13 empty] | 0.08375 | 0.00704036695 | -20211.2624 | -0.00729824336 | -4284.52296 | 0.00579965053 | -6014.25783 | -0.00546618281 | -4723.04558
4.95356538 | -1.0714183e-07 | -0.829916948 | 1.14228207e-07 | 0.96767433 | -1.07741193e-07 | -0.817767396 | 1.14637971e-07 | 0.988018297 | -1.07741193e-07 | -0.817767396 | 1.14637971e-07 | 0.988018297 | [13 empty] | 0.084375 | 0.00703885963 | -20210.9254 | -0.0072974752 | -4275.60664 | 0.00579851866 | -6013.25732 | -0.00546621003 | -4716.63729
5.11820884 | -9.42564242e-08 | -0.742195383 | 9.48151182e-08 | 0.793122405 | -9.47986717e-08 | -0.729217728 | 9.55137063e-08 | 0.816176018 | -9.47986717e-08 | -0.729217728 | 9.55137063e-08 | 0.816176018 | [13 empty] | 0.085 | 0.00703736047 | -20210.702 | -0.007296736 | -4266.98082 | 0.00579739835 | -6012.25876 | -0.00546623543 | -4710.31608
5.2828523 | -8.12317336e-08 | -0.649404877 | 7.80512568e-08 | 0.64402091 | -8.17669291e-08 | -0.639751611 | 7.8935479e-08 | 0.665200274 | -8.17669291e-08 | -0.639751611 | 7.8935479e-08 | 0.665200274 | [13 empty] | 0.085625 | 0.00703587063 | -20210.5825 | -0.00729602454 | -4258.63426 | 0.00579628971 | -6011.26474 | -0.00546625908 | -4704.08461
5.44749576 | -6.86920912e-08 | -0.558073141 | 6.39074846e-08 | 0.518675293 | -6.92604702e-08 | -0.555786871 | 6.47535107e-08 | 0.532446959 | -6.92604702e-08 | -0.555786871 | 6.47535107e-08 | 0.532446959 | [13 empty] | 0.08625 | 0.00703439124 | -20210.5572 | -0.00729533962 | -4250.55518 | 0.00579519284 | -6010.27788 | -0.00546628107 | -4697.94552
5.61213923 | -5.73356452e-08 | -0.474853761 | 5.22667006e-08 | 0.41515025 | -5.79509041e-08 | -0.48260232 | 5.27895396e-08 | 0.416643388 | -5.79509041e-08 | -0.48260232 | 5.27895396e-08 | 0.416643388 | [13 empty] | 0.086875 | 0.0070329234 | -20210.6159 | -0.00729467996 | -4242.73138 | 0.00579410784 | -6009.30076 | -0.0054663015 | -4691.90149
5.77678269 | -4.79678014e-08 | -0.407336815 | 4.28954965e-08 | 0.330500491 | -4.85989169e-08 | -0.42528632 | 4.28390951e-08 | 0.317217838 | -4.85989169e-08 | -0.42528632 | 4.28390951e-08 | 0.317217838 | [13 empty] | 0.0875 | 0.00703146822 | -20210.7482 | -0.00729404431 | -4235.15036 | 0.00579303481 | -6008.33599 | -0.00546632048 | -4685.95517
5.94142615 | -4.14651231e-08 | -0.364332581 | 3.53734877e-08 | 0.259620048 | -4.20173958e-08 | -0.389382325 | 3.46213646e-08 | 0.232947459 | -4.20173958e-08 | -0.389382325 | 3.46213646e-08 | 0.232947459 | [13 empty] | 0.088125 | 0.00703002675 | -20210.9439 | -0.0072934314 | -4227.79943 | 0.00579197386 | -6007.38616 | -0.00546633811 | -4680.10921
6.10606961 | -3.8674474e-08 | -0.355794048 | 2.89782391e-08 | 0.193566329 | -3.89711212e-08 | -0.381384999 | 2.76700441e-08 | 0.159761305 | -3.89711212e-08 | -0.381384999 | 2.76700441e-08 | 0.159761305 | [13 empty] | 0.08875 | 0.00702860001 | -20211.1926 | -0.00729283997 | -4220.66583 | 0.00579092509 | -6006.45382 | -0.00546635452 | -4674.36623
6.27071308 | -4.0254907e-08 | -0.392611621 | 2.25237077e-08 | 0.117169611 | -4.00214234e-08 | -0.409295626 | 2.11585633e-08 | 0.0875042658 | -4.00214234e-08 | -0.409295626 | 2.11585633e-08 | 0.0875042658 | [13 empty] | 0.089375 | 0.007027189 | -20211.4842 | -0.00729226879 | -4213.73682 | 0.0057898886 | -6005.5415 | -0.00546636985 | -4668.72885
6.43535654 | -4.64725319e-08 | -0.486581047 | 1.41501231e-08 | 0.00569314375 | -4.53271845e-08 | -0.483500676 | 1.36530748e-08 | -0.00456323196 | -4.53271845e-08 | -0.483500676 | 1.36530748e-08 | -0.00456323196 | [13 empty] | 0.09 | 0.00702579468 | -20211.8087 | -0.00729171667 | -4206.99981 | 0.0057888645 | -6004.65171 | -0.00546638423 | -4663.19963
6.6 | -5.69613141e-08 | -0.650913211 | 1.06322561e-09 | -0.179736498 | -5.44165486e-08 | -0.618292524 | 2.78659778e-09 | -0.153785771 | -5.44165486e-08 | -0.618292524 | 2.78659778e-09 | -0.153785771 | [13 empty] | 0.090625 | 0.00702441798 | -20212.1566 | -0.00729118245 | -4200.44244 | 0.0057878529 | -6003.78689 | -0.00546639781 | -4657.7811
[26 empty] | 0.09125 | 0.00702305976 | -20212.5187 | -0.00729066502 | -4194.05266 | 0.00578685389 | -6002.94945 | -0.00546641074 | -4652.47574
[26 empty] | 0.091875 | 0.00702172087 | -20212.8863 | -0.00729016333 | -4187.81886 | 0.0057858676 | -6002.14172 | -0.00546642318 | -4647.28596
[26 empty] | 0.0925 | 0.00702040211 | -20213.2512 | -0.00728967638 | -4181.72993 | 0.00578489413 | -6001.36599 | -0.00546643527 | -4642.21411
[26 empty] | 0.093125 | 0.00701910422 | -20213.606 | -0.00728920326 | -4175.77532 | 0.00578393359 | -6000.62445 | -0.00546644717 | -4637.26246
[26 empty] | 0.09375 | 0.00701782791 | -20213.9437 | -0.00728874311 | -4169.94517 | 0.0057829861 | -5999.91921 | -0.00546645905 | -4632.43321
[26 empty] | 0.094375 | 0.00701657383 | -20214.2584 | -0.00728829515 | -4164.23032 | 0.00578205177 | -5999.25231 | -0.00546647105 | -4627.72845
[26 empty] | 0.095 | 0.0070153426 | -20214.5446 | -0.00728785868 | -4158.62239 | 0.00578113073 | -5998.62567 | -0.00546648335 | -4623.15016
[26 empty] | 0.095625 | 0.00701413476 | -20214.7981 | -0.00728743309 | -4153.11385 | 0.00578022308 | -5998.0411 | -0.0054664961 | -4618.70023
[26 empty] | 0.09625 | 0.00701295083 | -20215.0152 | -0.00728701783 | -4147.69805 | 0.00577932897 | -5997.50031 | -0.00546650944 | -4614.38041
[26 empty] | 0.096875 | 0.00701179127 | -20215.1932 | -0.00728661245 | -4142.36927 | 0.00577844852 | -5997.00487 | -0.00546652352 | -4610.19233
[26 empty] | 0.0975 | 0.00701065649 | -20215.3304 | -0.00728621659 | -4137.12276 | 0.00577758186 | -5996.55624 | -0.0054665385 | -4606.13747
[26 empty] | 0.098125 | 0.00700954686 | -20215.426 | -0.00728582996 | -4131.95474 | 0.00577672914 | -5996.1557 | -0.00546655451 | -4602.21719
[26 empty] | 0.09875 | 0.00700846269 | -20215.4802 | -0.00728545235 | -4126.86245 | 0.0057758905 | -5995.80441 | -0.00546657169 | -4598.43266
[26 empty] | 0.099375 | 0.00700740426 | -20215.494 | -0.00728508364 | -4121.84416 | 0.00577506609 | -5995.50335 | -0.00546659016 | -4594.78489
[26 empty] | 0.1 | 0.00700637179 | -20215.4694 | -0.00728472379 | -4116.89913 | 0.00577425608 | -5995.25333 | -0.00546661004 | -4591.2747
[26 empty] | 0.100625 | 0.00700536546 | -20215.4093 | -0.00728437282 | -4112.02767 | 0.00577346062 | -5995.05496 | -0.00546663144 | -4587.90273
[26 empty] | 0.10125 | 0.00700438541 | -20215.3176 | -0.00728403084 | -4107.23106 | 0.00577267991 | -5994.90868 | -0.00546665446 | -4584.6694
[26 empty] | 0.101875 | 0.00700343175 | -20215.1989 | -0.00728369803 | -4102.51159 | 0.00577191412 | -5994.81467 | -0.00546667919 | -4581.57491
[26 empty] | 0.1025 | 0.00700250454 | -20215.0587 | -0.0072833746 | -4097.87248 | 0.00577116344 | -5994.77292 | -0.00546670569 | -4578.61923
[26 empty] | 0.103125 | 0.00700160381 | -20214.9032 | -0.00728306087 | -4093.31785 | 0.0057704281 | -5994.78315 | -0.00546673404 | -4575.80204
[26 empty] | 0.10375 | 0.00700072955 | -20214.7391 | -0.00728275718 | -4088.8527 | 0.00576970831 | -5994.84481 | -0.00546676428 | -4573.12278
[26 empty] | 0.104375 | 0.00699988173 | -20214.574 | -0.00728246392 | -4084.48279 | 0.00576900429 | -5994.95707 | -0.00546679642 | -4570.58058
[26 empty] | 0.105 | 0.0069990603 | -20214.4158 | -0.00728218152 | -4080.21465 | 0.00576831631 | -5995.11878 | -0.00546683049 | -4568.17422
[26 empty] | 0.105625 | 0.00699826518 | -20214.2728 | -0.00728191045 | -4076.05541 | 0.00576764462 | -5995.32846 | -0.00546686647 | -4565.90217
[26 empty] | 0.10625 | 0.00699749625 | -20214.1538 | -0.0072816512 | -4072.01279 | 0.0057669895 | -5995.58424 | -0.00546690432 | -4563.76249
[26 empty] | 0.106875 | 0.0069967534 | -20214.0674 | -0.00728140426 | -4068.09495 | 0.00576635126 | -5995.88389 | -0.00546694398 | -4561.75283
[26 empty] | 0.1075 | 0.0069960365 | -20214.0226 | -0.00728117016 | -4064.31038 | 0.0057657302 | -5996.22471 | -0.00546698535 | -4559.87041
[26 empty] | 0.108125 | 0.00699534541 | -20214.028 | -0.00728094939 | -4060.66781 | 0.00576512666 | -5996.60354 | -0.00546702832 | -4558.11194
[26 empty] | 0.10875 | 0.00699467998 | -20214.0921 | -0.00728074245 | -4057.17605 | 0.005764541 | -5997.0167 | -0.00546707271 | -4556.47361
[26 empty] | 0.109375 | 0.00699404007 | -20214.223 | -0.00728054979 | -4053.84385 | 0.00576397361 | -5997.45997 | -0.00546711834 | -4554.95101
[26 empty] | 0.11 | 0.00699342552 | -20214.428 | -0.00728037186 | -4050.67975 | 0.00576342488 | -5997.9285 | -0.00546716496 | -4553.5391
[26 empty] | 0.110625 | 0.00699283619 | -20214.7137 | -0.00728020901 | -4047.6919 | 0.00576289524 | -5998.41677 | -0.00546721228 | -4552.23217
[26 empty] | 0.11125 | 0.00699227195 | -20215.0856 | -0.00728006158 | -4044.8879 | 0.00576238516 | -5998.91855 | -0.00546725994 | -4551.02372
[26 empty] | 0.111875 | 0.00699173268 | -20215.5479 | -0.00727992979 | -4042.27459 | 0.0057618951 | -5999.42681 | -0.00546730756 | -4549.90644
[26 empty] | 0.1125 | 0.00699121828 | -20216.1034 | -0.00727981379 | -4039.85786 | 0.0057614256 | -5999.93365 | -0.00546735466 | -4548.87209
[26 empty] | 0.113125 | 0.00699072865 | -20216.7532 | -0.00727971361 | -4037.64242 | 0.00576097718 | -6000.43023 | -0.00546740069 | -4547.91149
[26 empty] | 0.11375 | 0.00699026374 | -20217.4963 | -0.00727962918 | -4035.63159 | 0.00576055042 | -6000.90668 | -0.00546744504 | -4547.01432
[26 empty] | 0.114375 | 0.0069898235 | -20218.3293 | -0.00727956026 | -4033.82706 | 0.00576014595 | -6001.35204 | -0.005467487 | -4546.16914
[26 empty] | 0.115 | 0.00698940793 | -20219.2464 | -0.00727950647 | -4032.22861 | 0.00575976439 | -6001.75408 | -0.00546752576 | -4545.36319
[26 empty] | 0.115625 | 0.00698901704 | -20220.2389 | -0.00727946727 | -4030.83385 | 0.00575940644 | -6002.09931 | -0.00546756043 | -4544.58231
[26 empty] | 0.11625 | 0.0069886509 | -20221.2948 | -0.00727944189 | -4029.63799 | 0.00575907281 | -6002.37274 | -0.00546758997 | -4543.81086
[26 empty] | 0.116875 | 0.00698830958 | -20222.3985 | -0.00727942937 | -4028.63348 | 0.00575876426 | -6002.55787 | -0.00546761324 | -4543.03149
[26 empty] | 0.1175 | 0.0069879932 | -20223.5307 | -0.00727942851 | -4027.80975 | 0.00575848159 | -6002.63647 | -0.00546762895 | -4542.22508
[26 empty] | 0.118125 | 0.00698770194 | -20224.6675 | -0.00727943786 | -4027.15286 | 0.00575822566 | -6002.58848 | -0.00546763567 | -4541.37055
[26 empty] | 0.11875 | 0.00698743598 | -20225.7807 | -0.00727945567 | -4026.6452 | 0.00575799734 | -6002.39187 | -0.00546763179 | -4540.44469
[26 empty] | 0.119375 | 0.00698719555 | -20226.8367 | -0.00727947991 | -4026.26512 | 0.00575779758 | -6002.02244 | -0.00546761553 | -4539.42202
[26 empty] | 0.12 | 0.00698698094 | -20227.7966 | -0.00727950821 | -4025.98656 | 0.00575762736 | -6001.45366 | -0.00546758493 | -4538.27453
[26 empty] | 0.120625 | 0.00698679243 | -20228.6156 | -0.00727953786 | -4025.77873 | 0.00575748771 | -6000.6565 | -0.00546753779 | -4536.97155
[26 empty] | 0.12125 | 0.00698663038 | -20229.2424 | -0.00727956575 | -4025.60566 | 0.00575737972 | -5999.5992 | -0.0054674717 | -4535.47948
[26 empty] | 0.121875 | 0.00698649514 | -20229.619 | -0.00727958838 | -4025.42582 | 0.00575730453 | -5998.24711 | -0.00546738401 | -4533.7616
[26 empty] | 0.1225 | 0.00698638712 | -20229.68 | -0.0072796018 | -4025.19172 | 0.00575726332 | -5996.56239 | -0.00546727177 | -4531.77778
[26 empty] | 0.123125 | 0.00698630673 | -20229.352 | -0.00727960162 | -4024.84945 | 0.00575725735 | -5994.50385 | -0.00546713179 | -4529.48428
[26 empty] | 0.12375 | 0.00698625441 | -20228.5537 | -0.00727958292 | -4024.33827 | 0.00575728792 | -5992.02666 | -0.00546696051 | -4526.83339
[26 empty] | 0.124375 | 0.00698623061 | -20227.1945 | -0.00727954027 | -4023.59012 | 0.00575735639 | -5989.08207 | -0.00546675406 | -4523.7732
[26 empty] | 0.125 | 0.00698623578 | -20225.1745 | -0.00727946769 | -4022.52915 | 0.0057574642 | -5985.61715 | -0.00546650823 | -4520.24728
[26 empty] | 0.125625 | 0.00698623061 | -20227.1945 | -0.00727954027 | -4023.59012 | 0.00575735639 | -5989.08207 | -0.00546675406 | -4523.7732
[26 empty] | 0.12625 | 0.00698625441 | -20228.5537 | -0.00727958292 | -4024.33827 | 0.00575728792 | -5992.02666 | -0.00546696051 | -4526.83339
[26 empty] | 0.126875 | 0.00698630673 | -20229.352 | -0.00727960162 | -4024.84945 | 0.00575725735 | -5994.50385 | -0.00546713179 | -4529.48428
[26 empty] | 0.1275 | 0.00698638712 | -20229.68 | -0.0072796018 | -4025.19172 | 0.00575726332 | -5996.56239 | -0.00546727177 | -4531.77778
[26 empty] | 0.128125 | 0.00698649514 | -20229.619 | -0.00727958838 | -4025.42582 | 0.00575730453 | -5998.24711 | -0.00546738401 | -4533.7616
[26 empty] | 0.12875 | 0.00698663038 | -20229.2424 | -0.00727956575 | -4025.60566 | 0.00575737972 | -5999.5992 | -0.0054674717 | -4535.47948
[26 empty] | 0.129375 | 0.00698679243 | -20228.6156 | -0.00727953786 | -4025.77873 | 0.00575748771 | -6000.6565 | -0.00546753779 | -4536.97155
[26 empty] | 0.13 | 0.00698698094 | -20227.7966 | -0.00727950821 | -4025.98656 | 0.00575762736 | -6001.45366 | -0.00546758493 | -4538.27453
[26 empty] | 0.130625 | 0.00698719555 | -20226.8367 | -0.00727947991 | -4026.26512 | 0.00575779758 | -6002.02244 | -0.00546761553 | -4539.42202
[26 empty] | 0.13125 | 0.00698743598 | -20225.7807 | -0.00727945567 | -4026.6452 | 0.00575799734 | -6002.39187 | -0.00546763179 | -4540.44469
[26 empty] | 0.131875 | 0.00698770194 | -20224.6675 | -0.00727943786 | -4027.15286 | 0.00575822566 | -6002.58848 | -0.00546763567 | -4541.37055
[26 empty] | 0.1325 | 0.0069879932 | -20223.5307 | -0.00727942851 | -4027.80975 | 0.00575848159 | -6002.63647 | -0.00546762895 | -4542.22508
[26 empty] | 0.133125 | 0.00698830958 | -20222.3985 | -0.00727942937 | -4028.63348 | 0.00575876426 | -6002.55787 | -0.00546761324 | -4543.03149
[26 empty] | 0.13375 | 0.0069886509 | -20221.2948 | -0.00727944189 | -4029.63799 | 0.00575907281 | -6002.37274 | -0.00546758997 | -4543.81086
[26 empty] | 0.134375 | 0.00698901704 | -20220.2389 | -0.00727946727 | -4030.83385 | 0.00575940644 | -6002.09931 | -0.00546756043 | -4544.58231
[26 empty] | 0.135 | 0.00698940793 | -20219.2464 | -0.00727950647 | -4032.22861 | 0.00575976439 | -6001.75408 | -0.00546752576 | -4545.36319
[26 empty] | 0.135625 | 0.0069898235 | -20218.3293 | -0.00727956026 | -4033.82706 | 0.00576014595 | -6001.35204 | -0.005467487 | -4546.16914
[26 empty] | 0.13625 | 0.00699026374 | -20217.4963 | -0.00727962918 | -4035.63159 | 0.00576055042 | -6000.90668 | -0.00546744504 | -4547.01432
[26 empty] | 0.136875 | 0.00699072865 | -20216.7532 | -0.00727971361 | -4037.64242 | 0.00576097718 | -6000.43023 | -0.00546740069 | -4547.91149
[26 empty] | 0.1375 | 0.00699121828 | -20216.1034 | -0.00727981379 | -4039.85786 | 0.0057614256 | -5999.93365 | -0.00546735466 | -4548.87209
[26 empty] | 0.138125 | 0.00699173268 | -20215.5479 | -0.00727992979 | -4042.27459 | 0.0057618951 | -5999.42681 | -0.00546730756 | -4549.90644
[26 empty] | 0.13875 | 0.00699227195 | -20215.0856 | -0.00728006158 | -4044.8879 | 0.00576238516 | -5998.91855 | -0.00546725994 | -4551.02372
[26 empty] | 0.139375 | 0.00699283619 | -20214.7137 | -0.00728020901 | -4047.6919 | 0.00576289524 | -5998.41677 | -0.00546721228 | -4552.23217
[26 empty] | 0.14 | 0.00699342552 | -20214.428 | -0.00728037186 | -4050.67975 | 0.00576342488 | -5997.9285 | -0.00546716496 | -4553.5391
[26 empty] | 0.140625 | 0.00699404007 | -20214.223 | -0.00728054979 | -4053.84385 | 0.00576397361 | -5997.45997 | -0.00546711834 | -4554.95101
[26 empty] | 0.14125 | 0.00699467998 | -20214.0921 | -0.00728074245 | -4057.17605 | 0.005764541 | -5997.0167 | -0.00546707271 | -4556.47361
[26 empty] | 0.141875 | 0.00699534541 | -20214.028 | -0.00728094939 | -4060.66781 | 0.00576512666 | -5996.60354 | -0.00546702832 | -4558.11194
[26 empty] | 0.1425 | 0.0069960365 | -20214.0226 | -0.00728117016 | -4064.31038 | 0.0057657302 | -5996.22471 | -0.00546698535 | -4559.87041
[26 empty] | 0.143125 | 0.0069967534 | -20214.0674 | -0.00728140426 | -4068.09495 | 0.00576635126 | -5995.88389 | -0.00546694398 | -4561.75283
[26 empty] | 0.14375 | 0.00699749625 | -20214.1538 | -0.0072816512 | -4072.01279 | 0.0057669895 | -5995.58424 | -0.00546690432 | -4563.76249
[26 empty] | 0.144375 | 0.00699826518 | -20214.2728 | -0.00728191045 | -4076.05541 | 0.00576764462 | -5995.32846 | -0.00546686647 | -4565.90217
[26 empty] | 0.145 | 0.0069990603 | -20214.4158 | -0.00728218152 | -4080.21465 | 0.00576831631 | -5995.11878 | -0.00546683049 | -4568.17422
[26 empty] | 0.145625 | 0.00699988173 | -20214.574 | -0.00728246392 | -4084.48279 | 0.00576900429 | -5994.95707 | -0.00546679642 | -4570.58058
[26 empty] | 0.14625 | 0.00700072955 | -20214.7391 | -0.00728275718 | -4088.8527 | 0.00576970831 | -5994.84481 | -0.00546676428 | -4573.12278
[26 empty] | 0.146875 | 0.00700160381 | -20214.9032 | -0.00728306087 | -4093.31785 | 0.0057704281 | -5994.78315 | -0.00546673404 | -4575.80204
[26 empty] | 0.1475 | 0.00700250454 | -20215.0587 | -0.0072833746 | -4097.87248 | 0.00577116344 | -5994.77292 | -0.00546670569 | -4578.61923
[26 empty] | 0.148125 | 0.00700343175 | -20215.1989 | -0.00728369803 | -4102.51159 | 0.00577191412 | -5994.81467 | -0.00546667919 | -4581.57491
[26 empty] | 0.14875 | 0.00700438541 | -20215.3176 | -0.00728403084 | -4107.23106 | 0.00577267991 | -5994.90868 | -0.00546665446 | -4584.6694
[26 empty] | 0.149375 | 0.00700536546 | -20215.4093 | -0.00728437282 | -4112.02767 | 0.00577346062 | -5995.05496 | -0.00546663144 | -4587.90273
[26 empty] | 0.15 | 0.00700637179 | -20215.4694 | -0.00728472379 | -4116.89913 | 0.00577425608 | -5995.25333 | -0.00546661004 | -4591.2747
[26 empty] | 0.150625 | 0.00700740426 | -20215.494 | -0.00728508364 | -4121.84416 | 0.00577506609 | -5995.50335 | -0.00546659016 | -4594.78489
[26 empty] | 0.15125 | 0.00700846269 | -20215.4802 | -0.00728545235 | -4126.86245 | 0.0057758905 | -5995.80441 | -0.00546657169 | -4598.43266
[26 empty] | 0.151875 | 0.00700954686 | -20215.426 | -0.00728582996 | -4131.95474 | 0.00577672914 | -5996.1557 | -0.00546655451 | -4602.21719
[26 empty] | 0.1525 | 0.00701065649 | -20215.3304 | -0.00728621659 | -4137.12276 | 0.00577758186 | -5996.55624 | -0.0054665385 | -4606.13747
[26 empty] | 0.153125 | 0.00701179127 | -20215.1932 | -0.00728661245 | -4142.36927 | 0.00577844852 | -5997.00487 | -0.00546652352 | -4610.19233
[26 empty] | 0.15375 | 0.00701295083 | -20215.0152 | -0.00728701783 | -4147.69805 | 0.00577932897 | -5997.50031 | -0.00546650944 | -4614.38041
[26 empty] | 0.154375 | 0.00701413476 | -20214.7981 | -0.00728743309 | -4153.11385 | 0.00578022308 | -5998.0411 | -0.0054664961 | -4618.70023
[26 empty] | 0.155 | 0.0070153426 | -20214.5446 | -0.00728785868 | -4158.62239 | 0.00578113073 | -5998.62567 | -0.00546648335 | -4623.15016
[26 empty] | 0.155625 | 0.00701657383 | -20214.2584 | -0.00728829515 | -4164.23032 | 0.00578205177 | -5999.25231 | -0.00546647105 | -4627.72845
[26 empty] | 0.15625 | 0.00701782791 | -20213.9437 | -0.00728874311 | -4169.94517 | 0.0057829861 | -5999.91921 | -0.00546645905 | -4632.43321
[26 empty] | 0.156875 | 0.00701910422 | -20213.606 | -0.00728920326 | -4175.77532 | 0.00578393359 | -6000.62445 | -0.00546644717 | -4637.26246
[26 empty] | 0.1575 | 0.00702040211 | -20213.2512 | -0.00728967638 | -4181.72993 | 0.00578489413 | -6001.36599 | -0.00546643527 | -4642.21411
[26 empty] | 0.158125 | 0.00702172087 | -20212.8863 | -0.00729016333 | -4187.81886 | 0.0057858676 | -6002.14172 | -0.00546642318 | -4647.28596
[26 empty] | 0.15875 | 0.00702305976 | -20212.5187 | -0.00729066502 | -4194.05266 | 0.00578685389 | -6002.94945 | -0.00546641074 | -4652.47574
[26 empty] | 0.159375 | 0.00702441798 | -20212.1566 | -0.00729118245 | -4200.44244 | 0.0057878529 | -6003.78689 | -0.00546639781 | -4657.7811
[26 empty] | 0.16 | 0.00702579468 | -20211.8087 | -0.00729171667 | -4206.99981 | 0.0057888645 | -6004.65171 | -0.00546638423 | -4663.19963
[26 empty] | 0.160625 | 0.007027189 | -20211.4842 | -0.00729226879 | -4213.73682 | 0.0057898886 | -6005.5415 | -0.00546636985 | -4668.72885
[26 empty] | 0.16125 | 0.00702860001 | -20211.1926 | -0.00729283997 | -4220.66583 | 0.00579092509 | -6006.45382 | -0.00546635452 | -4674.36623
[26 empty] | 0.161875 | 0.00703002675 | -20210.9439 | -0.0072934314 | -4227.79943 | 0.00579197386 | -6007.38616 | -0.00546633811 | -4680.10921
[26 empty] | 0.1625 | 0.00703146822 | -20210.7482 | -0.00729404431 | -4235.15036 | 0.00579303481 | -6008.33599 | -0.00546632048 | -4685.95517
[26 empty] | 0.163125 | 0.0070329234 | -20210.6159 | -0.00729467996 | -4242.73138 | 0.00579410784 | -6009.30076 | -0.0054663015 | -4691.90149
[26 empty] | 0.16375 | 0.00703439124 | -20210.5572 | -0.00729533962 | -4250.55518 | 0.00579519284 | -6010.27788 | -0.00546628107 | -4697.94552
[26 empty] | 0.164375 | 0.00703587063 | -20210.5825 | -0.00729602454 | -4258.63426 | 0.00579628971 | -6011.26474 | -0.00546625908 | -4704.08461
[26 empty] | 0.165 | 0.00703736047 | -20210.702 | -0.007296736 | -4266.98082 | 0.00579739835 | -6012.25876 | -0.00546623543 | -4710.31608
[26 empty] | 0.165625 | 0.00703885963 | -20210.9254 | -0.0072974752 | -4275.60664 | 0.00579851866 | -6013.25732 | -0.00546621003 | -4716.63729
[26 empty] | 0.16625 | 0.00704036695 | -20211.2624 | -0.00729824336 | -4284.52296 | 0.00579965053 | -6014.25783 | -0.00546618281 | -4723.04558
[26 empty] | 0.166875 | 0.00704188126 | -20211.7219 | -0.00729904161 | -4293.74036 | 0.00580079388 | -6015.25768 | -0.00546615372 | -4729.53832
[26 empty] | 0.1675 | 0.00704340138 | -20212.3125 | -0.00729987102 | -4303.26862 | 0.0058019486 | -6016.25431 | -0.00546612271 | -4736.11289
[26 empty] | 0.168125 | 0.00704492612 | -20213.0417 | -0.00730073256 | -4313.11662 | 0.0058031146 | -6017.24515 | -0.00546608975 | -4742.76669
[26 empty] | 0.16875 | 0.00704645429 | -20213.9166 | -0.00730162712 | -4323.29219 | 0.00580429178 | -6018.22766 | -0.00546605483 | -4749.49716
[26 empty] | 0.169375 | 0.00704798468 | -20214.9431 | -0.00730255543 | -4333.80197 | 0.00580548005 | -6019.19933 | -0.00546601794 | -4756.30174
[26 empty] | 0.17 | 0.00704951608 | -20216.1261 | -0.0073035181 | -4344.65132 | 0.00580667932 | -6020.15765 | -0.00546597911 | -4763.17791
[26 empty] | 0.170625 | 0.00705104731 | -20217.4693 | -0.00730451555 | -4355.84413 | 0.0058078895 | -6021.10015 | -0.00546593836 | -4770.12314
[26 empty] | 0.17125 | 0.00705257716 | -20218.9753 | -0.00730554801 | -4367.38274 | 0.00580911049 | -6022.02436 | -0.00546589574 | -4777.13493
[26 empty] | 0.171875 | 0.00705410446 | -20220.6449 | -0.00730661551 | -4379.26778 | 0.00581034223 | -6022.92783 | -0.00546585133 | -4784.2108
[26 empty] | 0.1725 | 0.00705562804 | -20222.4778 | -0.0073077178 | -4391.49803 | 0.00581158463 | -6023.8081 | -0.0054658052 | -4791.34821
[26 empty] | 0.173125 | 0.00705714672 | -20224.4717 | -0.00730885438 | -4404.07034 | 0.0058128376 | -6024.6627 | -0.00546575745 | -4798.54466
[26 empty] | 0.17375 | 0.00705865937 | -20226.6227 | -0.00731002443 | -4416.97941 | 0.00581410108 | -6025.48917 | -0.00546570818 | -4805.79755
[26 empty] | 0.174375 | 0.00706016485 | -20228.925 | -0.00731122681 | -4430.21774 | 0.005815375 | -6026.28497 | -0.00546565752 | -4813.10425
[26 empty] | 0.175 | 0.00706166207 | -20231.3709 | -0.00731245999 | -4443.77547 | 0.00581665929 | -6027.04753 | -0.0054656056 | -4820.46205
[26 empty] | 0.175625 | 0.00706314992 | -20233.9504 | -0.00731372206 | -4457.64025 | 0.00581795389 | -6027.77418 | -0.00546555256 | -4827.86809
[26 empty] | 0.17625 | 0.00706462733 | -20236.6514 | -0.00731501065 | -4471.79712 | 0.00581925875 | -6028.46217 | -0.00546549856 | -4835.31939
[26 empty] | 0.176875 | 0.00706609326 | -20239.4596 | -0.00731632293 | -4486.22842 | 0.00582057381 | -6029.10859 | -0.00546544374 | -4842.81276
[26 empty] | 0.1775 | 0.00706754668 | -20242.3581 | -0.00731765555 | -4500.91359 | 0.00582189903 | -6029.71038 | -0.00546538826 | -4850.34478
[26 empty] | 0.178125 | 0.00706898656 | -20245.3276 | -0.00731900457 | -4515.82916 | 0.00582323437 | -6030.26423 | -0.00546533227 | -4857.91175
[26 empty] | 0.17875 | 0.00707041191 | -20248.3461 | -0.0073203655 | -4530.94856 | 0.00582457979 | -6030.76663 | -0.00546527591 | -4865.50963
[26 empty] | 0.179375 | 0.00707182176 | -20251.3891 | -0.00732173315 | -4546.24205 | 0.00582593528 | -6031.21371 | -0.00546521932 | -4873.13395
[26 empty] | 0.18 | 0.00707321513 | -20254.4291 | -0.00732310168 | -4561.67659 | 0.00582730081 | -6031.60126 | -0.00546516261 | -4880.77979
[26 empty] | 0.180625 | 0.00707459106 | -20257.4359 | -0.00732446445 | -4577.21579 | 0.00582867638 | -6031.92465 | -0.00546510586 | -4888.44166
[26 empty] | 0.18125 | 0.00707594859 | -20260.3764 | -0.00732581408 | -4592.81976 | 0.00583006197 | -6032.17875 | -0.00546504915 | -4896.11343
[26 empty] | 0.181875 | 0.00707728676 | -20263.2142 | -0.00732714229 | -4608.44505 | 0.00583145759 | -6032.35784 | -0.00546499248 | -4903.78826
[26 empty] | 0.1825 | 0.00707860461 | -20265.9103 | -0.00732843991 | -4624.0446 | 0.00583286325 | -6032.45558 | -0.00546493585 | -4911.45843
[26 empty] | 0.183125 | 0.00707990114 | -20268.4223 | -0.0073296968 | -4639.5676 | 0.00583427897 | -6032.46486 | -0.00546487917 | -4919.1153
[26 empty] | 0.18375 | 0.00708117536 | -20270.7046 | -0.00733090179 | -4654.95946 | 0.00583570477 | -6032.37773 | -0.0054648223 | -4926.74915
[26 empty] | 0.184375 | 0.00708242623 | -20272.7087 | -0.00733204261 | -4670.16176 | 0.00583714071 | -6032.18528 | -0.00546476502 | -4934.34905
[26 empty] | 0.185 | 0.00708365266 | -20274.3825 | -0.00733310584 | -4685.11217 | 0.0058385868 | -6031.87755 | -0.00546470703 | -4941.90272
[26 empty] | 0.185625 | 0.00708485351 | -20275.6709 | -0.00733407682 | -4699.74442 | 0.00584004313 | -6031.44335 | -0.00546464792 | -4949.39636
[26 empty] | 0.18625 | 0.00708602759 | -20276.5155 | -0.00733493959 | -4713.98825 | 0.00584150973 | -6030.87018 | -0.00546458718 | -4956.81452
[26 empty] | 0.186875 | 0.00708717361 | -20276.8545 | -0.00733567681 | -4727.76939 | 0.00584298668 | -6030.14405 | -0.00546452415 | -4964.13987
[26 empty] | 0.1875 | 0.00708829018 | -20276.623 | -0.0073362697 | -4741.00954 | 0.00584447407 | -6120.09271 | -0.00546445805 | -5055.69361
[26 empty] | 0.1875 | 0.00708829018 | -20216.467 | -0.0073362697 | -4685.5464 | 0.00584447407 | -6029.24931 | -0.00546445805 | -4971.35304
[26 empty] | 0.188125 | 0.00709161426 | -20255.7637 | -0.00734398055 | -4740.42946 | 0.00584346376 | -6121.70013 | -0.00546451772 | -5066.7208
[26 empty] | 0.18875 | 0.00709470585 | -20285.8892 | -0.00735068451 | -4785.47406 | 0.00584258696 | -6124.12532 | -0.00546458867 | -5078.73821
[26 empty] | 0.189375 | 0.00709757395 | -20308.2669 | -0.00735651425 | -4822.35993 | 0.0058418289 | -6127.22984 | -0.0054646602 | -5091.5676
[26 empty] | 0.19 | 0.00710022754 | -20324.1871 | -0.00736159287 | -4852.58011 | 0.00584117511 | -6130.90031 | -0.00546472331 | -5105.05936
[26 empty] | 0.190625 | 0.0071026754 | -20334.8137 | -0.00736603425 | -4877.45546 | 0.00584061146 | -6135.04538 | -0.00546477045 | -5119.08946
[26 empty] | 0.19125 | 0.00710492609 | -20341.1914 | -0.00736994327 | -4898.14846 | 0.00584012415 | -6139.59301 | -0.00546479542 | -5133.55642
[26 empty] | 0.191875 | 0.00710698782 | -20344.253 | -0.00737341621 | -4915.67621 | 0.00583969972 | -6144.48792 | -0.00546479313 | -5148.37877
[26 empty] | 0.1925 | 0.00710886838 | -20344.8261 | -0.00737654096 | -4930.92279 | 0.00583932508 | -6149.68935 | -0.00546475951 | -5163.4925
[26 empty] | 0.193125 | 0.0071105751 | -20343.6395 | -0.00737939745 | -4944.65078 | 0.00583898752 | -6155.169 | -0.0054646913 | -5178.8489
[26 empty] | 0.19375 | 0.00711211479 | -20341.3304 | -0.0073820579 | -4957.51227 | 0.00583867465 | -6160.90913 | -0.00546458601 | -5194.41247
[26 empty] | 0.194375 | 0.00711349367 | -20338.4501 | -0.00738458723 | -4970.05906 | 0.00583837448 | -6166.90093 | -0.00546444173 | -5210.15912
[26 empty] | 0.195 | 0.00711471741 | -20335.4709 | -0.00738704337 | -4982.75236 | 0.00583807538 | -6173.14303 | -0.00546425708 | -5226.07446
[26 empty] | 0.195625 | 0.00711579102 | -20332.7916 | -0.00738947761 | -4995.97179 | 0.00583776607 | -6179.64013 | -0.00546403109 | -5242.15231
[26 empty] | 0.19625 | 0.0071167189 | -20330.7435 | -0.007391935 | -5010.02386 | 0.00583743562 | -6186.40192 | -0.00546376313 | -5258.39335
[26 empty] | 0.196875 | 0.0071175048 | -20329.5964 | -0.00739445465 | -5025.14986 | 0.00583707344 | -6193.44197 | -0.00546345283 | -5274.8039
[26 empty] | 0.1975 | 0.00711815182 | -20329.5636 | -0.00739707013 | -5041.53323 | 0.00583666931 | -6200.77689 | -0.00546310002 | -5291.39487
[26 empty] | 0.198125 | 0.00711866242 | -20330.8078 | -0.00739980981 | -5059.30638 | 0.00583621331 | -6208.42557 | -0.00546270469 | -5308.18081
[26 empty] | 0.19875 | 0.00711903842 | -20333.4453 | -0.00740269722 | -5078.55706 | 0.00583569584 | -6216.40853 | -0.0054622669 | -5325.17908
[26 empty] | 0.199375 | 0.00711928103 | -20337.5519 | -0.00740575144 | -5099.33422 | 0.00583510761 | -6224.74733 | -0.00546178677 | -5342.40912
[26 empty] | 0.2 | 0.00711939082 | -20343.1667 | -0.00740898738 | -5121.65343 | 0.00583443962 | -6233.46421 | -0.00546126445 | -5359.89187
[26 empty] | 0.200625 | 0.00711936781 | -20350.2972 | -0.00741241621 | -5145.50186 | 0.00583368316 | -6242.58165 | -0.00546070006 | -5377.6492
[26 empty] | 0.20125 | 0.00711921143 | -20358.9232 | -0.00741604562 | -5170.84286 | 0.00583282977 | -6252.12215 | -0.00546009368 | -5395.70348
[26 empty] | 0.201875 | 0.00711892059 | -20369.0007 | -0.00741988023 | -5197.62013 | 0.00583187125 | -6262.10795 | -0.00545944534 | -5414.07726
[26 empty] | 0.2025 | 0.00711849369 | -20380.4662 | -0.00742392188 | -5225.7615 | 0.00583079964 | -6272.56097 | -0.00545875498 | -5432.79291
[26 empty] | 0.203125 | 0.00711792862 | -20393.24 | -0.00742816995 | -5255.18238 | 0.00582960719 | -6283.50264 | -0.00545802247 | -5451.87242
[26 empty] | 0.20375 | 0.00711722285 | -20407.2292 | -0.00743262168 | -5285.78885 | 0.00582828638 | -6294.95391 | -0.00545724755 | -5471.33722
[26 empty] | 0.204375 | 0.00711637341 | -20422.3316 | -0.00743727248 | -5317.48044 | 0.00582682986 | -6306.93521 | -0.00545642989 | -5491.20807
[26 empty] | 0.205 | 0.00711537698 | -20438.438 | -0.0074421162 | -5350.15258 | 0.00582523048 | -6319.46651 | -0.00545556902 | -5511.50495
[26 empty] | 0.205625 | 0.00711422983 | -20455.4352 | -0.00744714542 | -5383.6988 | 0.00582348123 | -6332.56739 | -0.00545466439 | -5532.24701
[26 empty] | 0.20625 | 0.00711292796 | -20473.2086 | -0.00745235173 | -5418.0126 | 0.00582157526 | -6346.25709 | -0.00545371532 | -5553.45262
[26 empty] | 0.206875 | 0.00711146704 | -20491.6439 | -0.00745772596 | -5452.9891 | 0.00581950588 | -6360.55467 | -0.00545272104 | -5575.1393
[26 empty] | 0.2075 | 0.0071098425 | -20510.6298 | -0.00746325844 | -5488.52646 | 0.00581726648 | -6375.47909 | -0.00545168068 | -5597.32383
[26 empty] | 0.208125 | 0.00710804953 | -20530.0594 | -0.00746893922 | -5524.52705 | 0.00581485061 | -6391.04936 | -0.00545059326 | -5620.0223
[26 empty] | 0.20875 | 0.00710608314 | -20549.8322 | -0.00747475827 | -5560.89837 | 0.00581225187 | -6407.2847 | -0.00544945774 | -5643.25014
[26 empty] | 0.209375 | 0.00710393815 | -20569.8549 | -0.00748070568 | -5597.55386 | 0.00580946399 | -6424.20463 | -0.00544827299 | -5667.02227
[26 empty] | 0.21 | 0.00710160922 | -20590.0433 | -0.00748677188 | -5634.41347 | 0.00580648076 | -6441.82914 | -0.0054470378 | -5691.35316
[26 empty] | 0.210625 | 0.0070990909 | -20610.3228 | -0.00749294774 | -5671.40401 | 0.00580329603 | -6460.17883 | -0.00544575092 | -5716.25693
[26 empty] | 0.21125 | 0.00709637764 | -20630.6295 | -0.00749922474 | -5708.45947 | 0.00579990373 | -6479.27501 | -0.00544441106 | -5741.74746
[26 empty] | 0.211875 | 0.00709346381 | -20650.9106 | -0.00750559513 | -5745.52107 | 0.00579629783 | -6499.13986 | -0.00544301688 | -5767.83853
[26 empty] | 0.2125 | 0.00709034369 | -20671.1249 | -0.00751205198 | -5782.53724 | 0.00579247234 | -6519.79649 | -0.00544156702 | -5794.54383
[26 empty] | 0.213125 | 0.00708701154 | -20691.243 | -0.00751858933 | -5819.46345 | 0.00578842131 | -6541.26905 | -0.00544006012 | -5821.87716
[26 empty] | 0.21375 | 0.00708346156 | -20711.2476 | -0.00752520224 | -5856.26197 | 0.00578413885 | -6563.58282 | -0.00543849481 | -5849.85247
[26 empty] | 0.214375 | 0.00707968793 | -20731.133 | -0.0075318868 | -5892.90146 | 0.00577961906 | -6586.76427 | -0.00543686975 | -5878.48394
[26 empty] | 0.215 | 0.00707568482 | -20750.9052 | -0.00753864026 | -5929.35655 | 0.0057748561 | -6610.84109 | -0.00543518363 | -5907.78607
[26 empty] | 0.215625 | 0.00707144636 | -20770.581 | -0.00754546094 | -5965.60726 | 0.00576984414 | -6635.84224 | -0.00543343519 | -5937.77377
[26 empty] | 0.21625 | 0.0070669667 | -20790.1882 | -0.00755234829 | -6001.63845 | 0.00576457738 | -6661.79795 | -0.00543162323 | -5968.46239
[26 empty] | 0.216875 | 0.00706223996 | -20809.7639 | -0.00755930284 | -6037.43907 | 0.00575905003 | -6688.73974 | -0.00542974663 | -5999.8678
[26 empty] | 0.2175 | 0.00705726024 | -20829.3546 | -0.00756632615 | -6073.00151 | 0.00575325636 | -6716.7004 | -0.00542780438 | -6032.00642
[26 empty] | 0.218125 | 0.00705202165 | -20849.0146 | -0.00757342076 | -6108.3208 | 0.00574719064 | -6745.71395 | -0.00542579559 | -6064.89526
[26 empty] | 0.21875 | 0.00704651824 | -20868.8051 | -0.00758059007 | -6143.39381 | 0.00574084718 | -6775.81561 | -0.0054237195 | -6098.55198
[26 empty] | 0.219375 | 0.00704074406 | -20888.7932 | -0.00758783824 | -6178.21842 | 0.00573422034 | -6807.04176 | -0.00542157553 | -6132.99489
[26 empty] | 0.22 | 0.0070346931 | -20909.0504 | -0.00759517006 | -6212.79269 | 0.00572730451 | -6839.42987 | -0.00541936329 | -6168.24298
[26 empty] | 0.220625 | 0.00702835929 | -20929.6513 | -0.00760259082 | -6247.11398 | 0.00572009413 | -6873.01846 | -0.00541708259 | -6204.31598
[26 empty] | 0.22125 | 0.0070217365 | -20950.6722 | -0.00761010607 | -6281.17807 | 0.00571258371 | -6907.84701 | -0.00541473351 | -6241.23434
[26 empty] | 0.221875 | 0.00701481851 | -20972.1897 | -0.00761772149 | -6314.9783 | 0.0057047678 | -6943.95594 | -0.00541231641 | -6279.01928
[26 empty] | 0.2225 | 0.00700759901 | -20994.2791 | -0.00762544264 | -6348.5047 | 0.00569664105 | -6981.38651 | -0.00540983194 | -6317.69288
[26 empty] | 0.223125 | 0.00700007155 | -21017.0128 | -0.0076332747 | -6381.74314 | 0.00568819819 | -7020.18082 | -0.00540728115 | -6357.27802
[26 empty] | 0.22375 | 0.00699222955 | -21040.4587 | -0.00764122225 | -6414.67447 | 0.00567943404 | -7060.38175 | -0.00540466547 | -6397.79858
[26 empty] | 0.224375 | 0.0069840663 | -21064.6789 | -0.00764928896 | -6447.27367 | 0.00567034353 | -7102.03296 | -0.00540198678 | -6439.27939
[26 empty] | 0.225 | 0.00697557488 | -21089.7276 | -0.00765747728 | -6479.50912 | 0.0056609217 | -7145.17891 | -0.00539924747 | -6481.74643
[26 empty] | 0.225625 | 0.00696674818 | -21115.6501 | -0.00766578814 | -6511.34172 | 0.00565116374 | -7189.86488 | -0.0053964505 | -6525.22692
[26 empty] | 0.22625 | 0.00695757891 | -21142.4809 | -0.00767422057 | -6542.72421 | 0.00564106497 | -7236.13709 | -0.00539359945 | -6569.74949
[26 empty] | 0.226875 | 0.00694805951 | -21170.2422 | -0.00768277137 | -6573.60045 | 0.00563062088 | -7284.04277 | -0.00539069862 | -6615.34437
[26 empty] | 0.2275 | 0.00693818221 | -21198.943 | -0.00769143467 | -6603.90469 | 0.00561982713 | -7333.63039 | -0.00538775306 | -6662.04365
[26 empty] | 0.228125 | 0.00692793897 | -21228.5771 | -0.00770020158 | -6633.56094 | 0.00560867956 | -7384.94982 | -0.00538476871 | -6709.88155
[26 empty] | 0.22875 | 0.00691732148 | -21259.1223 | -0.00770905973 | -6662.48238 | 0.00559717423 | -7438.05265 | -0.00538175247 | -6758.89478
[26 empty] | 0.229375 | 0.00690632114 | -21290.5393 | -0.0077179928 | -6690.57075 | 0.0055853074 | -7492.99257 | -0.00537871231 | -6809.12292
[26 empty] | 0.23 | 0.0068949291 | -21322.7704 | -0.00772698012 | -6717.71585 | 0.00557307556 | -7549.82576 | -0.00537565737 | -6860.60892
[26 empty] | 0.230625 | 0.00688313619 | -21355.7391 | -0.00773599609 | -6743.79501 | 0.00556047545 | -7608.61146 | -0.00537259808 | -6913.39962
[26 empty] | 0.23125 | 0.00687093297 | -21389.349 | -0.00774500978 | -6768.67263 | 0.00554750409 | -7669.41253 | -0.00536954634 | -6967.54639
[26 empty] | 0.231875 | 0.00685830971 | -21423.484 | -0.00775398431 | -6792.19981 | 0.00553415872 | -7732.29625 | -0.00536651561 | -7023.10585
[26 empty] | 0.2325 | 0.00684525645 | -21458.0071 | -0.00776287638 | -6814.2139 | 0.00552043693 | -7797.33509 | -0.00536352109 | -7080.14067
[26 empty] | 0.233125 | 0.00683176293 | -21492.7612 | -0.00777163568 | -6834.53821 | 0.00550633655 | -7864.60772 | -0.0053605799 | -7138.72049
[26 empty] | 0.23375 | 0.00681781871 | -21527.569 | -0.0077802043 | -6852.98166 | 0.00549185576 | -7934.20007 | -0.00535771125 | -7198.92297
[26 empty] | 0.234375 | 0.00680341313 | -21562.2333 | -0.0077885162 | -6869.33851 | 0.00547699304 | -8006.20661 | -0.00535493667 | -7260.83493
[26 empty] | 0.235 | 0.00678853538 | -21596.5381 | -0.00779649652 | -6883.38812 | 0.00546174721 | -8080.73171 | -0.00535228018 | -7324.55365
[26 empty] | 0.235625 | 0.00677317456 | -21630.2495 | -0.00780406105 | -6894.89471 | 0.00544611742 | -8157.89123 | -0.00534976856 | -7390.18827
[26 empty] | 0.23625 | 0.00675731969 | -21663.1171 | -0.00781111553 | -6903.60718 | 0.00543010317 | -8237.81426 | -0.00534743159 | -7457.86142
[26 empty] | 0.236875 | 0.00674095982 | -21694.8758 | -0.007817555 | -6909.25889 | 0.0054137043 | -8320.64502 | -0.00534530231 | -7527.71094
[26 empty] | 0.2375 | 0.0067240841 | -21725.2479 | -0.0078232632 | -6911.56751 | 0.00539692102 | -8406.54505 | -0.0053434173 | -7599.89181
[26 empty] | 0.238125 | 0.00670668185 | -21753.9457 | -0.00782811184 | -6910.23488 | 0.0053797539 | -8495.69554 | -0.00534181704 | -7674.57821
[26 empty] | 0.23875 | 0.00668874265 | -21780.6743 | -0.00783195993 | -6904.94682 | 0.00536220384 | -8588.29988 | -0.00534054617 | -7751.96589
[26 empty] | 0.239375 | 0.00667025649 | -21805.1354 | -0.00783465309 | -6895.37301 | 0.00534427211 | -8684.58653 | -0.00533965389 | -7832.27459
[26 empty] | 0.24 | 0.00665121388 | -21827.0306 | -0.00783602286 | -6881.1668 | 0.00532596033 | -8784.81208 | -0.0053391943 | -7915.75084
[26 empty] | 0.240625 | 0.00663160598 | -21846.0661 | -0.00783588595 | -6861.96505 | 0.00530727046 | -8889.26458 | -0.00533922684 | -8002.67084
[26 empty] | 0.24125 | 0.00661142474 | -21861.9576 | -0.00783404354 | -6837.38794 | 0.00528820479 | -8998.2672 | -0.00533981668 | -8093.3437
[26 empty] | 0.241875 | 0.00659066312 | -21874.4354 | -0.00783028058 | -6807.03873 | 0.00526876592 | -9112.18215 | -0.0053410352 | -8188.11488
[26 empty] | 0.2425 | 0.00656931526 | -21883.2511 | -0.00782436498 | -6770.50354 | 0.00524895676 | -9231.41492 | -0.00534296044 | -8287.36988
[26 empty] | 0.243125 | 0.00654737664 | -21888.1832 | -0.00781604696 | -6727.35102 | 0.0052287805 | -9356.41888 | -0.00534567764 | -8391.53827
[26 empty] | 0.24375 | 0.00652484437 | -21889.0453 | -0.00780505822 | -6677.13202 | 0.00520824058 | -9487.70018 | -0.00534927975 | -8501.09797
[26 empty] | 0.244375 | 0.00650171741 | -21885.6933 | -0.00779111127 | -6619.37916 | 0.00518734068 | -9625.82303 | -0.00535386804 | -8616.57987
[26 empty] | 0.245 | 0.00647799684 | -21878.034 | -0.00777389863 | -6553.6064 | 0.00516608467 | -9771.41539 | -0.00535955265 | -8738.57272
[26 empty] | 0.245625 | 0.00645368612 | -21866.0349 | -0.00775309208 | -6479.30845 | 0.00514447658 | -9925.175 | -0.00536645327 | -8867.72843
[26 empty] | 0.24625 | 0.00642879145 | -21849.7335 | -0.00772834195 | -6395.96013 | 0.00512252058 | -10087.8759 | -0.00537469981 | -9004.76767
[26 empty] | 0.246875 | 0.00640332206 | -21829.2485 | -0.00769927631 | -6303.01565 | 0.0051002209 | -10260.3752 | -0.00538443308 | -9150.48587
[26 empty] | 0.2475 | 0.0063772906 | -21804.7912 | -0.00766550028 | -6199.90774 | 0.00507758178 | -10443.6207 | -0.00539580557 | -9305.7596
[26 empty] | 0.248125 | 0.00635071353 | -21776.6777 | -0.00762659527 | -6086.04668 | 0.00505460748 | -10638.6584 | -0.00540898222 | -9471.55329
[26 empty] | 0.24875 | 0.00632361148 | -21745.3426 | -0.0075821182 | -5960.81923 | 0.00503130212 | -10846.6409 | -0.00542414125 | -9648.9265
[26 empty] | 0.249375 | 0.00629600976 | -21711.3525 | -0.00753160082 | -5823.58735 | 0.00500766968 | -11068.8365 | -0.00544147504 | -9839.04146
[26 empty] | 0.25 | 0.00626793879 | -21675.4216 | -0.00747454897 | -5673.68679 | 0.00498371391 | -11306.638 | -0.00546119103 | -10043.1712

## Sub 5 0.3% 30 ksi R
0.125
Group 2, Condition 3 (IFF) Sequence Step 2 - remove IFF 1.2%
PATHS ALONG Y-DIRECTION (L) | [12 empty] | PATHS ALONG X-DIRECTION (T) | [12 empty] | PATHS ALONG Z-DIRECTION (THROUGH THICKNESS)
| Midplane |  | Midplane |  | Entry |  | Entry |  | Exit |  | Exit |  |  | Midplane |  | Midplane |  | Entry |  | Entry |  | Exit |  | Exit |  |  | At bore |  | At bore |  | 0.02" away from bore |  | 0.02" away from bore
| Hoop |  | Radial |  | Hoop |  | Radial |  | Hoop |  | Radial |  |  | Hoop |  | Radial |  | Hoop |  | Radial |  | Hoop |  | Radial |  |  | Hoop |  | Radial |  | Hoop |  | Radial
Radial | Strain | Stress | Strain | Stress | Strain | Stress | Strain | Stress | Strain | Stress | Strain | Stress | Radial | Strain | Stress | Strain | Stress | Strain | Stress | Strain | Stress | Strain | Stress | Strain | Stress | z coordinate | Strain | Stress | Strain | Stress | Strain | Stress | Strain | Stress
dim, in | in/in | psi | in/in | psi | in/in | psi | in/in | psi | in/in | psi | in/in | psi | dim, in | in/in | psi | in/in | psi | in/in | psi | in/in | psi | in/in | psi | in/in | psi | in | in/in | psi | in/in | psi | in/in | psi | in/in | psi
0.125 | -0.000189293582 | -1831.94507 | 3.05764171e-05 | -43.5245167 | -0.000171479153 | -1867.44262 | 5.72086223e-05 | -6.47555903 | -0.000171479153 | -1867.44262 | 5.72086223e-05 | -6.47555903 | 0.125 | 0.00409747901 | -30266.6969 | -0.00487325274 | -5.44792139 | 0.00369275702 | -28354.3679 | -0.00559823581 | -12.1555227 | 0.00369275702 | -28354.3679 | -0.00559823581 | -12.1555227 | 0 | 0.00369275702 | -28354.3679 | -0.00559823581 | -12.1555227 | 0.00377654346 | -23172.1197 | -0.00477115384 | -6533.74206
0.1252 | -0.000189726719 | -1837.62664 | 3.07370927e-05 | -44.3193705 | -0.000172143752 | -1878.87241 | 5.7315224e-05 | -11.795549 | -0.000172143752 | -1878.87241 | 5.7315224e-05 | -11.795549 | 0.1252 | 0.00410289642 | -30294.9495 | -0.00488001186 | -54.6075719 | 0.00369694853 | -28380.8495 | -0.00558307757 | -52.1003928 | 0.00369694853 | -28380.8495 | -0.00558307757 | -52.1003928 | 0.000625 | 0.00368905571 | -28340.757 | -0.00562945619 | -28.5697205 | 0.0037843659 | -23086.8213 | -0.00474262243 | -6289.12744
0.1254 | -0.00019011874 | -1842.77037 | 3.08840363e-05 | -45.0466795 | -0.000172747749 | -1889.86258 | 5.7304048e-05 | -18.0204615 | -0.000172747749 | -1889.86258 | 5.7304048e-05 | -18.0204615 | 0.1254 | 0.00410875387 | -30318.2552 | -0.00488680242 | -99.0594754 | 0.00370162151 | -28400.3625 | -0.00556868337 | -86.4173037 | 0.00370162151 | -28400.3625 | -0.00556868337 | -86.4173037 | 0.00125 | 0.00368691544 | -28328.9042 | -0.00565448209 | -36.0665061 | 0.00379251559 | -23013.9969 | -0.00471696255 | -6061.55363
0.1256 | -0.000190473013 | -1847.49064 | 3.10076925e-05 | -45.8609057 | -0.000173295464 | -1900.10827 | 5.72139646e-05 | -24.5670819 | -0.000173295464 | -1900.10827 | 5.72139646e-05 | -24.5670819 | 0.1256 | 0.00411504681 | -30339.1008 | -0.00489383003 | -141.64764 | 0.00370674764 | -28415.1238 | -0.0055551787 | -117.341445 | 0.00370674764 | -28415.1238 | -0.0055551787 | -117.341445 | 0.001875 | 0.00368616152 | -28319.6482 | -0.00567394748 | -36.7823447 | 0.00380097091 | -22952.2098 | -0.00469396134 | -5849.98122
0.1258 | -0.000190792785 | -1851.85952 | 3.1104938e-05 | -46.8280981 | -0.000173791196 | -1909.48373 | 5.70675766e-05 | -31.1222401 | -0.000173791196 | -1909.48373 | 5.70675766e-05 | -31.1222401 | 0.1258 | 0.00412177028 | -30358.6547 | -0.00490118914 | -183.702431 | 0.00371230072 | -28426.5024 | -0.0055426155 | -146.138707 | 0.00371230072 | -28426.5024 | -0.0055426155 | -146.138707 | 0.0025 | 0.0036866367 | -28313.622 | -0.00568843538 | -32.5248106 | 0.00380971021 | -22900.1506 | -0.00467341811 | -5653.41073
0.126 | -0.000191081187 | -1855.921 | 3.11766599e-05 | -47.9576398 | -0.000174239117 | -1917.96832 | 5.68774494e-05 | -37.536839 | -0.000174239117 | -1917.96832 | 5.68774494e-05 | -37.536839 | 0.126 | 0.00412891778 | -30377.3189 | -0.00490890835 | -225.666945 | 0.0037182557 | -28435.3485 | -0.00553100132 | -173.486002 | 0.0037182557 | -28435.3485 | -0.00553100132 | -173.486002 | 0.003125 | 0.00368819969 | -28311.2782 | -0.00569848118 | -24.8076135 | 0.00381871193 | -22856.6283 | -0.00465514381 | -5470.88279
0.1262 | -0.000191341242 | -1859.70107 | 3.12260492e-05 | -49.2246108 | -0.000174643211 | -1925.59364 | 5.66506102e-05 | -43.7496164 | -0.000174643211 | -1925.59364 | 5.66506102e-05 | -43.7496164 | 0.1262 | 0.00413648045 | -30395.1272 | -0.00491698307 | -267.550762 | 0.0037245878 | -28442.2344 | -0.0055203206 | -199.754192 | 0.0037245878 | -28442.2344 | -0.0055203206 | -199.754192 | 0.00375 | 0.00369072382 | -28312.9133 | -0.00570457579 | -14.883085 | 0.00382795464 | -22820.5623 | -0.00463896055 | -5301.47828
0.1264 | -0.000191575869 | -1863.21442 | 3.12574822e-05 | -50.5844707 | -0.000175007246 | -1932.40852 | 5.6391575e-05 | -49.7361987 | -0.000175007246 | -1932.40852 | 5.6391575e-05 | -49.7361987 | 0.1264 | 0.0041444464 | -30412.0118 | -0.00492539734 | -309.235661 | 0.00373127164 | -28447.6213 | -0.00551054904 | -225.205332 | 0.00373127164 | -28447.6213 | -0.00551054904 | -225.205332 | 0.004375 | 0.00369409576 | -28318.6891 | -0.00570716865 | -3.77223629 | 0.00383741716 | -22790.9742 | -0.00462470117 | -5144.31834
0.1266 | -0.000191787897 | -1866.4686 | 3.12758674e-05 | -51.9817706 | -0.000175334774 | -1938.45884 | 5.61041584e-05 | -55.4790144 | -0.000175334774 | -1938.45884 | 5.61041584e-05 | -55.4790144 | 0.1266 | 0.00415280007 | -30427.9612 | -0.00493413656 | -350.657829 | 0.00373828049 | -28451.963 | -0.00550166231 | -250.116371 | 0.00373828049 | -28451.963 | -0.00550166231 | -250.116371 | 0.005 | 0.00369821433 | -28328.6528 | -0.00570667057 | 7.70749751 | 0.00384707855 | -22766.9802 | -0.00461220872 | -4998.56419
0.1268 | -0.000191980076 | -1869.4662 | 3.12863318e-05 | -53.3546019 | -0.000175629143 | -1943.77904 | 5.57923231e-05 | -60.9536502 | -0.000175629143 | -1943.77904 | 5.57923231e-05 | -60.9536502 | 0.1268 | 0.00416152173 | -30443.0905 | -0.00494319286 | -391.891047 | 0.00374558551 | -28455.7578 | -0.00549364 | -274.841954 | 0.00374558551 | -28455.7578 | -0.00549364 | -274.841954 | 0.005625 | 0.0037029894 | -28342.7552 | -0.00570345635 | 18.9167187 | 0.00385691824 | -22747.7842 | -0.00460133604 | -4863.41697
0.127 | -0.000192155085 | -1872.20614 | 3.12941232e-05 | -54.6364912 | -0.000175893524 | -1948.39214 | 5.54603273e-05 | -66.1272421 | -0.000175893524 | -1948.39214 | 5.54603273e-05 | -66.1272421 | 0.127 | 0.0041705869 | -30457.6482 | -0.00495256514 | -433.155269 | 0.00375315501 | -28459.562 | -0.00548646614 | -299.829406 | 0.00375315501 | -28459.562 | -0.00548646614 | -299.829406 | 0.00625 | 0.00370834083 | -28360.8673 | -0.00569786742 | 29.370626 | 0.00386691603 | -22732.6713 | -0.00459194532 | -4738.1174
0.1272 | -0.00019231554 | -1874.68448 | 3.13046026e-05 | -55.7574536 | -0.000176130939 | -1952.3154 | 5.51124249e-05 | -70.9645111 | -0.000176130939 | -1952.3154 | 5.51124249e-05 | -70.9645111 | 0.1272 | 0.00417996583 | -30471.9781 | -0.00496225528 | -474.774965 | 0.00376095382 | -28463.9761 | -0.00548012717 | -325.599476 | 0.00376095382 | -28463.9761 | -0.00548012717 | -325.599476 | 0.006875 | 0.00371419752 | -28382.7952 | -0.00569021414 | 38.7175661 | 0.00387705217 | -22721.0009 | -0.00458390769 | -4621.94533
0.1274 | -0.000192464001 | -1876.89584 | 3.13232034e-05 | -56.6459154 | -0.000176344293 | -1955.56838 | 5.47523765e-05 | -75.4370606 | -0.000176344293 | -1955.56838 | 5.47523765e-05 | -75.4370606 | 0.1274 | 0.00418962293 | -30486.4609 | -0.00497226255 | -517.111537 | 0.00376894257 | -28469.6163 | -0.00547460867 | -352.706855 | 0.00376894257 | -28469.6163 | -0.00547460867 | -352.706855 | 0.0075 | 0.00372049651 | -28408.2939 | -0.00568077812 | 46.719476 | 0.00388730737 | -22712.2016 | -0.0045771028 | -4514.21926
0.1276 | -0.00019260297 | -1878.83598 | 3.13552314e-05 | -57.2332199 | -0.000176536404 | -1958.18052 | 5.43830272e-05 | -79.5315697 | -0.000176536404 | -1958.18052 | 5.43830272e-05 | -79.5315697 | 0.1276 | 0.00419951608 | -30501.4544 | -0.00498257789 | -560.494063 | 0.00377707705 | -28477.082 | -0.00546989178 | -381.694978 | 0.00377707705 | -28477.082 | -0.00546989178 | -381.694978 | 0.008125 | 0.00372718212 | -28437.0789 | -0.00566981434 | 53.2341158 | 0.00389766288 | -22705.765 | -0.00457141841 | -4414.29576
0.1278 | -0.000192734896 | -1880.50647 | 3.14053824e-05 | -57.4624311 | -0.000176710038 | -1960.19521 | 5.40062085e-05 | -83.2525259 | -0.000176710038 | -1960.19521 | 5.40062085e-05 | -83.2525259 | 0.1278 | 0.00420959605 | -30517.254 | -0.00499317993 | -605.172569 | 0.00378530758 | -28486.9341 | -0.00546595044 | -413.060079 | 0.00378530758 | -28486.9341 | -0.00546595044 | -413.060079 | 0.00875 | 0.00373420522 | -28468.8377 | -0.00565755317 | 58.198994 | 0.00390810046 | -22701.2407 | -0.00456675003 | -4321.56877
0.128 | -0.000192862161 | -1881.92211 | 3.14768521e-05 | -57.30315 | -0.00017686794 | -1961.66744 | 5.36232211e-05 | -86.6151555 | -0.00017686794 | -1961.66744 | 5.36232211e-05 | -86.6151555 | 0.128 | 0.0042198058 | -30534.0943 | -0.0050040345 | -651.317978 | 0.00379357841 | -28499.6927 | -0.00546275074 | -447.239921 | 0.00379357841 | -28499.6927 | -0.00546275074 | -447.239921 | 0.009375 | 0.00374152247 | -28503.2388 | -0.00564420222 | 61.6168917 | 0.00391860247 | -22698.2314 | -0.00456300051 | -4235.46886
0.1282 | -0.000192987077 | -1883.12198 | 3.15699135e-05 | -56.7740615 | -0.000177012875 | -1962.65199 | 5.32361541e-05 | -89.6242217 | -0.000177012875 | -1962.65199 | 5.32361541e-05 | -89.6242217 | 0.1282 | 0.00423007988 | -30552.2126 | -0.00501509945 | -699.09282 | 0.00380182712 | -28515.8692 | -0.00546025314 | -484.643114 | 0.00380182712 | -28515.8692 | -0.00546025314 | -484.643114 | 0.01 | 0.00374909571 | -28539.9404 | -0.00562994817 | 63.5428911 | 0.00392915183 | -22696.3886 | -0.00456007973 | -4155.46244
0.1284 | -0.000193111863 | -1884.18487 | 3.1679837e-05 | -55.9749289 | -0.000177147674 | -1963.17941 | 5.28502996e-05 | -92.2343728 | -0.000177147674 | -1963.17941 | 5.28502996e-05 | -92.2343728 | 0.1284 | 0.00424034385 | -30571.9931 | -0.00502633656 | -748.816735 | 0.00380998405 | -28536.0435 | -0.00545841897 | -525.735388 | 0.00380998405 | -28536.0435 | -0.00545841897 | -525.735388 | 0.010625 | 0.00375689133 | -28578.5977 | -0.00561495841 | 64.0728198 | 0.00393973212 | -22695.4077 | -0.0045579042 | -4081.05086
0.1286 | -0.000193238634 | -1885.24981 | 3.17940303e-05 | -55.1297557 | -0.000177275298 | -1963.21677 | 5.2477917e-05 | -94.2877365 | -0.000177275298 | -1963.21677 | 5.2477917e-05 | -94.2877365 | 0.1286 | 0.00425051384 | -30594.2134 | -0.00503773238 | -801.250754 | 0.0038179718 | -28560.9988 | -0.00545722215 | -571.199659 | 0.0038179718 | -28560.9988 | -0.00545722215 | -571.199659 | 0.01125 | 0.0037648797 | -28618.8691 | -0.00559938262 | 63.3330228 | 0.0039503275 | -22695.0245 | -0.00455639672 | -4011.76947
0.1288 | -0.000193369367 | -1886.54262 | 3.18882711e-05 | -54.6428347 | -0.000177398923 | -1962.6104 | 5.21436055e-05 | -95.4244679 | -0.000177398923 | -1962.6104 | 5.21436055e-05 | -95.4244679 | 0.1288 | 0.00426049634 | -30620.4115 | -0.00504932974 | -858.024282 | 0.00382570476 | -28591.9254 | -0.00545666731 | -622.18719 | 0.00382570476 | -28591.9254 | -0.00545666731 | -622.18719 | 0.011875 | 0.00377303471 | -28660.4217 | -0.00558335421 | 61.4713757 | 0.00396092279 | -22695.0116 | -0.00455548608 | -3947.18664
0.129 | -0.000193505878 | -1888.40914 | 3.19219091e-05 | -55.1694069 | -0.000177522058 | -1938.17031 | 5.4032679e-05 | -59.751947 | -0.000177522058 | -1938.17031 | 5.4032679e-05 | -59.751947 | 0.129 | 0.00427018816 | -30653.3944 | -0.00506127181 | -922.228633 | 0.0038330887 | -28630.7077 | -0.00545681526 | -680.677627 | 0.0038330887 | -28630.7077 | -0.00545681526 | -680.677627 | 0.0125 | 0.00378133328 | -28702.9357 | -0.00556699171 | 58.6494589 | 0.00397150347 | -22695.1743 | -0.00455510673 | -3886.90272
0.129 | -0.000193505878 | -1869.40259 | 3.36828384e-05 | -25.1160367 | -0.000177522058 | -1961.0078 | 5.18915408e-05 | -94.9619721 | -0.000177522058 | -1961.0078 | 5.18915408e-05 | -94.9619721 | 0.129 | 0.00427018816 | -30661.6108 | -0.0050457619 | -648.11665 | 0.0038330887 | -28661.5399 | -0.00544269217 | -398.663271 | 0.0038330887 | -28661.5399 | -0.00544269217 | -398.663271 | 0.013125 | 0.00378975496 | -28746.1083 | -0.00555040002 | 55.0358097 | 0.00398205566 | -22695.3479 | -0.00455519846 | -3830.54893
0.1298 | -0.000195442702 | -1907.13074 | 3.31755668e-05 | -50.7993327 | -0.00017966234 | -1972.87904 | 5.33460351e-05 | -81.6499922 | -0.00017966234 | -1972.87904 | 5.33460351e-05 | -81.6499922 | 0.1298 | 0.00427302324 | -30699.6081 | -0.00507203142 | -1247.11599 | 0.0038366177 | -28799.2819 | -0.00543244889 | -1133.08424 | 0.0038366177 | -28799.2819 | -0.00543244889 | -1133.08424 | 0.01375 | 0.00379828156 | -28789.6564 | -0.00553367166 | 50.8001759 | 0.00399256612 | -22695.3948 | -0.00455570609 | -3777.78626
0.1306 | -0.000196728969 | -1936.74029 | 3.22295515e-05 | -77.3406196 | -0.000181118784 | -1996.91213 | 5.23038713e-05 | -101.93533 | -0.000181118784 | -1996.91213 | 5.23038713e-05 | -101.93533 | 0.1306 | 0.0042762592 | -30898.9473 | -0.00508165192 | -1459.97341 | 0.00383574484 | -29150.8569 | -0.00540982722 | -1539.74917 | 0.00383574484 | -29150.8569 | -0.00540982722 | -1539.74917 | 0.014375 | 0.00380689677 | -28833.3188 | -0.00551688781 | 46.1086955 | 0.00400302229 | -22695.2012 | -0.00455657922 | -3728.30428
0.1314 | -0.000197471265 | -1958.80006 | 3.11129618e-05 | -102.193513 | -0.000182026891 | -2013.14165 | 5.10161557e-05 | -121.041163 | -0.000182026891 | -2013.14165 | 5.10161557e-05 | -121.041163 | 0.1314 | 0.00428108796 | -30976.2825 | -0.00508138983 | -1535.77179 | 0.00383367833 | -29422.073 | -0.00537970874 | -1822.57643 | 0.00383367833 | -29422.073 | -0.00537970874 | -1822.57643 | 0.015 | 0.00381558592 | -28876.8581 | -0.00550011939 | 41.1199291 | 0.00401341226 | -22694.675 | -0.0045577719 | -3681.81996
0.1322 | -0.000197770085 | -1974.41583 | 2.99328268e-05 | -124.766655 | -0.000182502532 | -2023.56525 | 4.95563915e-05 | -139.260279 | -0.000182502532 | -2023.56525 | 4.95563915e-05 | -139.260279 | 0.1322 | 0.00428818507 | -30907.8098 | -0.00507803119 | -1596.81434 | 0.00383252218 | -29586.8652 | -0.00534760169 | -2070.11916 | 0.00383252218 | -29586.8652 | -0.00534760169 | -2070.11916 | 0.015625 | 0.00382433567 | -28920.0618 | -0.005483428 | 35.9816742 | 0.00402372476 | -22693.7433 | -0.00455924239 | -3638.07642
0.133 | -0.000197718628 | -1984.93104 | 2.8707562e-05 | -145.512184 | -0.000182644911 | -2029.59866 | 4.79788796e-05 | -156.746556 | -0.000182644911 | -2029.59866 | 4.79788796e-05 | -156.746556 | 0.133 | 0.00429777094 | -30777.1212 | -0.00507684862 | -1691.59047 | 0.0038334608 | -29712.9192 | -0.00531810326 | -2318.19353 | 0.0038334608 | -29712.9192 | -0.00531810326 | -2318.19353 | 0.01625 | 0.00383313381 | -28962.7423 | -0.0054668668 | 30.8284941 | 0.00403394915 | -22692.3502 | -0.00456095292 | -3596.84171
0.1338 | -0.000197401374 | -1991.69956 | 2.74190768e-05 | -165.264084 | -0.00018253821 | -2032.28078 | 4.63302926e-05 | -173.522665 | -0.00018253821 | -2032.28078 | 4.63302926e-05 | -173.522665 | 0.1338 | 0.00430968326 | -30678.7765 | -0.00508079566 | -1829.50608 | 0.00383693595 | -29862.9513 | -0.00529403296 | -2583.58035 | 0.00383693595 | -29862.9513 | -0.00529403296 | -2583.58035 | 0.016875 | 0.00384196901 | -29004.7377 | -0.00545048136 | 25.7798949 | 0.00404407545 | -22690.4549 | -0.00456286938 | -3557.90753
0.1346 | -0.000196892674 | -1995.92546 | 2.60471511e-05 | -184.796288 | -0.000182252447 | -2032.40926 | 4.46563308e-05 | -189.49633 | -0.000182252447 | -2032.40926 | 4.46563308e-05 | -189.49633 | 0.1346 | 0.00432345495 | -30666.0774 | -0.00509030068 | -2002.0783 | 0.00384281274 | -30051.4661 | -0.00527612249 | -2878.08644 | 0.00384281274 | -30051.4661 | -0.00527612249 | -2878.08644 | 0.0175 | 0.00385083068 | -29045.9112 | -0.00543431038 | 20.9390883 | 0.00405409429 | -22688.0297 | -0.00456496112 | -3521.08793
0.1354 | -0.0001962556 | -1998.56434 | 2.45887686e-05 | -204.569996 | -0.000181843967 | -2030.62273 | 4.30042298e-05 | -204.486832 | -0.000181843967 | -2030.62273 | 4.30042298e-05 | -204.486832 | 0.1354 | 0.0043383931 | -30732.4642 | -0.00510353253 | -2194.62432 | 0.00385053257 | -30239.3785 | -0.00526314744 | -3210.74754 | 0.00385053257 | -30239.3785 | -0.00526314744 | -3210.74754 | 0.018125 | 0.00385970881 | -29086.1502 | -0.00541838641 | 16.3922786 | 0.00406399689 | -22685.0586 | -0.00456720069 | -3486.21803
0.1362 | -0.000195541192 | -2000.27975 | 2.30650946e-05 | -224.639265 | -0.000181355871 | -2027.44517 | 4.14218916e-05 | -218.262757 | -0.000181355871 | -2027.44517 | 4.14218916e-05 | -218.262757 | 0.1362 | 0.00435365522 | -30816.8851 | -0.00511701008 | -2391.80389 | 0.00385925087 | -30351.4468 | -0.00525238617 | -3584.45117 | 0.00385925087 | -30351.4468 | -0.00525238617 | -3584.45117 | 0.01875 | 0.00386859381 | -29125.3656 | -0.00540273649 | 12.2084161 | 0.00407377511 | -22681.5354 | -0.00456956365 | -3453.15273
0.137 | -0.000194788199 | -2001.44742 | 2.15187861e-05 | -244.683535 | -0.000180818632 | -2023.30593 | 3.9954409e-05 | -230.591297 | -0.000180818632 | -2023.30593 | 3.9954409e-05 | -230.591297 | 0.137 | 0.00436832028 | -30824.4257 | -0.00512642791 | -2579.70439 | 0.00386795863 | -30304.0226 | -0.00524029116 | -3991.75343 | 0.00386795863 | -30304.0226 | -0.00524029116 | -3991.75343 | 0.019375 | 0.00387747643 | -29163.4908 | -0.00538738275 | 8.43936149 | 0.00408342134 | -22677.4627 | -0.00457202832 | -3421.76538
0.1378 | -0.000194023371 | -2002.1995 | 2.00043214e-05 | -264.135345 | -0.000180251046 | -2018.54816 | 3.86387537e-05 | -241.298735 | -0.000180251046 | -2018.54816 | 3.86387537e-05 | -241.298735 | 0.1378 | 0.00438145253 | -30654.4137 | -0.00512757023 | -2746.48778 | 0.0038755871 | -30033.1862 | -0.00522325828 | -4413.1599 | 0.0038755871 | -30033.1862 | -0.00522325828 | -4413.1599 | 0.02 | 0.00388634769 | -29200.4795 | -0.00537234294 | 5.12040616 | 0.00409292857 | -22672.8504 | -0.00457457558 | -3391.94647
0.1386 | -0.000193262278 | -2002.49991 | 1.85740382e-05 | -282.3711 | -0.000179661577 | -2013.43688 | 3.74973994e-05 | -250.341037 | -0.000179661577 | -2013.43688 | 3.74973994e-05 | -250.341037 | 0.1386 | 0.00439215729 | -30229.1519 | -0.00511718526 | -2882.94787 | 0.00388109554 | -29515.8958 | -0.00519837922 | -4819.63695 | 0.00388109554 | -29515.8958 | -0.00519837922 | -4819.63695 | 0.020625 | 0.00389519874 | -29236.3049 | -0.00535763091 | 2.27109996 | 0.00410229034 | -22667.7146 | -0.00457718867 | -3363.60235
0.1394 | -0.000192510622 | -2002.24141 | 1.72625664e-05 | -298.932332 | -0.000179050097 | -2008.1766 | 3.65316497e-05 | -257.882824 | -0.000179050097 | -2008.1766 | 3.65316497e-05 | -257.882824 | 0.1394 | 0.00439962839 | -29517.3631 | -0.00509369223 | -2983.65642 | 0.00388354239 | -28779.3401 | -0.00516406253 | -5179.61565 | 0.00388354239 | -28779.3401 | -0.00516406253 | -5179.61565 | 0.02125 | 0.00390402088 | -29270.9571 | -0.0053432571 | -0.103664105 | 0.00411150071 | -22662.0765 | -0.00457985301 | -3336.65393
0.1402 | -0.000191765924 | -2001.35392 | 1.60723445e-05 | -313.744509 | -0.000178409941 | -2002.94712 | 3.57154417e-05 | -264.38226 | -0.000178409941 | -2002.94712 | 3.57154417e-05 | -264.38226 | 0.1402 | 0.0044031877 | -28547.3628 | -0.00505759325 | -3048.70636 | 0.00388214103 | -27896.2442 | -0.0051204085 | -5469.24635 | 0.00388214103 | -27896.2442 | -0.0051204085 | -5469.24635 | 0.021875 | 0.00391280548 | -29304.4419 | -0.00532922891 | -2.01235339 | 0.00412055425 | -22655.9617 | -0.004582556 | -3311.03539
0.141 | -0.00019101946 | -1999.91312 | 1.49629071e-05 | -327.300055 | -0.000177730123 | -1997.96497 | 3.49903955e-05 | -270.678763 | -0.000177730123 | -1997.96497 | 3.49903955e-05 | -270.678763 | 0.141 | 0.00440231828 | -27405.9116 | -0.00501146206 | -3085.39001 | 0.00387630121 | -26966.44 | -0.00506922334 | -5683.15854 | 0.00387630121 | -26966.44 | -0.00506922334 | -5683.15854 | 0.0225 | 0.00392154397 | -29336.7786 | -0.00531555113 | -3.47533097 | 0.00412944605 | -22649.3991 | -0.00458528684 | -3286.6929
0.1418 | -0.000190258259 | -1998.23746 | 1.38466309e-05 | -340.7718 | -0.000176997505 | -1993.5765 | 3.42628816e-05 | -278.079701 | -0.000176997505 | -1993.5765 | 3.42628816e-05 | -278.079701 | 0.1418 | 0.00439669265 | -26219.6287 | -0.00495938205 | -3108.47998 | 0.00386565827 | -26087.574 | -0.00501355795 | -5841.47589 | 0.00386565827 | -26087.574 | -0.00501355795 | -5841.47589 | 0.023125 | 0.00393022779 | -29367.9978 | -0.0053022262 | -4.52326413 | 0.00413817164 | -22642.4204 | -0.00458803637 | -3263.5834
0.1426 | -0.000189466934 | -1996.96087 | 1.25936272e-05 | -356.02273 | -0.000176198643 | -1990.38743 | 3.34038736e-05 | -288.441596 | -0.000176198643 | -1990.38743 | 3.34038736e-05 | -288.441596 | 0.1426 | 0.00438619904 | -25116.784 | -0.00490570558 | -3137.1103 | 0.00385009218 | -25320.3824 | -0.0049566566 | -5987.33303 | 0.00385009218 | -25320.3824 | -0.0049566566 | -5987.33303 | 0.02375 | 0.00393884844 | -29398.1395 | -0.0052892546 | -5.19544457 | 0.00414672705 | -22635.0591 | -0.00459079693 | -3241.67334
0.1434 | -0.000188629103 | -1997.06775 | 1.10484686e-05 | -375.477472 | -0.000175320976 | -1989.43224 | 3.22523609e-05 | -304.240644 | -0.000175320976 | -1989.43224 | 3.22523609e-05 | -304.240644 | 0.1434 | 0.00437096857 | -24168.2171 | -0.00485300677 | -3185.58492 | 0.00382973934 | -24656.5306 | -0.00490020093 | -6167.6364 | 0.00382973934 | -24656.5306 | -0.00490020093 | -6167.6364 | 0.024375 | 0.00394739743 | -29427.2512 | -0.00527663505 | -5.53805659 | 0.00415510872 | -22627.3503 | -0.00459356215 | -3220.93751
0.1442 | -0.000187728093 | -1999.8761 | 9.06143798e-06 | -401.820538 | -0.00017435297 | -1992.3857 | 3.06230886e-05 | -328.626681 | -0.00017435297 | -1992.3857 | 3.06230886e-05 | -328.626681 | 0.1442 | 0.00435140706 | -23307.0653 | -0.00479910012 | -3244.77061 | 0.00380499975 | -23999.5689 | -0.00484173459 | -6388.30736 | 0.00380499975 | -23999.5689 | -0.00484173459 | -6388.30736 | 0.025 | 0.00395586635 | -29455.386 | -0.00526436483 | -5.60242702 | 0.00416331352 | -22619.3297 | -0.00459632686 | -3201.35784
0.145 | -0.00018674661 | -2006.9537 | 6.53698682e-06 | -437.486002 | -0.000173282766 | -2031.00969 | 2.47580416e-05 | -422.847835 | -0.000173282766 | -2031.00969 | 2.47580416e-05 | -422.847835 | 0.145 | 0.00432823582 | -22227.9168 | -0.00473299685 | -3250.06088 | 0.00377654346 | -23408.6258 | -0.00478938653 | -6714.97343 | 0.00377654346 | -23408.6258 | -0.00478938653 | -6714.97343 | 0.025625 | 0.00396424681 | -29482.6005 | -0.00525243996 | -5.44328815 | 0.00417133871 | -22611.0338 | -0.00459908693 | -3182.92225
0.145 | -0.00018674661 | -2012.29559 | 5.81354054e-06 | -448.575768 | -0.000173282766 | -2001.81736 | 2.83193963e-05 | -365.454034 | -0.000173282766 | -2001.81736 | 2.83193963e-05 | -365.454034 | 0.145 | 0.00432823582 | -22424.3292 | -0.00474644691 | -3368.15487 | 0.00377654346 | -23172.1197 | -0.00477115384 | -6533.74206 | 0.00377654346 | -23172.1197 | -0.00477115384 | -6533.74206 | 0.02625 | 0.00397253053 | -29508.9532 | -0.00524085542 | -5.11708274 | 0.00417918196 | -22602.4988 | -0.00460183911 | -3165.62357
0.147125 | -0.000182950432 | -1991.18346 | 1.39213501e-06 | -494.426665 | -0.000169791422 | -2001.18055 | 1.96763948e-05 | -462.629232 | -0.000169791422 | -2001.18055 | 1.96763948e-05 | -462.629232 | 0.147125 | 0.00428775793 | -20128.6607 | -0.00461262741 | -3388.47261 | 0.00372319979 | -21702.6809 | -0.00464638185 | -7123.68382 | 0.00372319979 | -21702.6809 | -0.00464638185 | -7123.68382 | 0.026875 | 0.00398070935 | -29534.5026 | -0.00522960529 | -4.68033725 | 0.00418684128 | -22593.7605 | -0.00460458097 | -3149.45845
0.14925 | -0.000179188192 | -1971.08084 | -3.05269433e-06 | -541.086879 | -0.000166254488 | -1971.96939 | 1.46718844e-05 | -502.851774 | -0.000166254488 | -1971.96939 | 1.46718844e-05 | -502.851774 | 0.14925 | 0.0042274384 | -17981.8883 | -0.00446222355 | -3324.75536 | 0.00365169858 | -20107.6958 | -0.00449053647 | -7435.86013 | 0.00365169858 | -20107.6958 | -0.00449053647 | -7435.86013 | 0.0275 | 0.00398877523 | -29559.306 | -0.00521868299 | -4.18812751 | 0.00419431502 | -22584.8543 | -0.0046073107 | -3134.42632
0.151375 | -0.00017537085 | -1950.80526 | -7.55568105e-06 | -588.413848 | -0.000162609161 | -1942.75211 | 9.70258992e-06 | -543.65469 | -0.000162609161 | -1942.75211 | 9.70258992e-06 | -543.65469 | 0.151375 | 0.00415288517 | -15968.1508 | -0.0043008674 | -3192.7492 | 0.00356735042 | -18608.289 | -0.00432649461 | -7665.3923 | 0.00356735042 | -18608.289 | -0.00432649461 | -7665.3923 | 0.028125 | 0.00399672031 | -29583.4179 | -0.00520808134 | -3.69265818 | 0.00420160188 | -22575.8144 | -0.00461002708 | -3120.52844
0.1535 | -0.000171434936 | -1929.50326 | -1.21406938e-05 | -636.287607 | -0.000158809272 | -1912.96548 | 4.73069063e-06 | -585.130146 | -0.000158809272 | -1912.96548 | 4.73069063e-06 | -585.130146 | 0.1535 | 0.00406816854 | -14076.7189 | -0.00413283325 | -3007.99768 | 0.00347407291 | -17193.4584 | -0.00415768496 | -7825.03963 | 0.00347407291 | -17193.4584 | -0.00415768496 | -7825.03963 | 0.02875 | 0.00400453695 | -29606.8886 | -0.00519779275 | -3.24197519 | 0.00420870085 | -22566.6739 | -0.00461272931 | -3107.7669
0.155625 | -0.000167339063 | -1906.58879 | -1.68204384e-05 | -684.579572 | -0.000154825383 | -1882.15807 | -2.74523615e-07 | -627.322056 | -0.000154825383 | -1882.15807 | -2.74523615e-07 | -627.322056 | 0.155625 | 0.0039761437 | -12300.1595 | -0.00396125481 | -2784.69783 | 0.00337467116 | -15855.2332 | -0.0039865498 | -7925.90604 | 0.00337467116 | -15855.2332 | -0.0039865498 | -7925.90604 | 0.029375 | 0.00401221775 | -29629.7634 | -0.00518780928 | -2.87882769 | 0.00421561124 | -22557.4645 | -0.00461541695 | -3096.14378
0.15775 | -0.000163060828 | -1881.69429 | -2.15968513e-05 | -733.135089 | -0.000150643847 | -1850.01667 | -5.33492421e-06 | -670.226082 | -0.000150643847 | -1850.01667 | -5.33492421e-06 | -670.226082 | 0.15775 | 0.0038787297 | -10632.9189 | -0.00378832397 | -2534.92106 | 0.00327108355 | -14587.5847 | -0.00381474638 | -7977.09103 | 0.00327108355 | -14587.5847 | -0.00381474638 | -7977.09103 | 0.03 | 0.00401975555 | -29652.0816 | -0.00517812278 | -2.63969375 | 0.00422233262 | -22548.2162 | -0.00461808982 | -3085.6603
0.159875 | -0.000158593995 | -1854.63205 | -2.64620444e-05 | -781.767093 | -0.000146265176 | -1816.37349 | -1.04628785e-05 | -713.791033 | -0.000146265176 | -1816.37349 | -1.04628785e-05 | -713.791033 | 0.159875 | 0.00377714885 | -9070.27741 | -0.00361547314 | -2268.15748 | 0.0031645947 | -13385.5813 | -0.0036433234 | -7985.50958 | 0.0031645947 | -13385.5813 | -0.0036433234 | -7985.50958 | 0.030625 | 0.00402714354 | -29673.8757 | -0.00516872497 | -2.55398148 | 0.00422886483 | -22538.9575 | -0.0046207479 | -3076.316
0.162 | -0.000153945902 | -1825.36385 | -3.13996612e-05 | -830.258235 | -0.000141701974 | -1781.19882 | -1.56614275e-05 | -757.921648 | -0.000141701974 | -1781.19882 | -1.56614275e-05 | -757.921648 | 0.162 | 0.00367213019 | -7607.63308 | -0.00344354247 | -1991.14631 | 0.00305601797 | -12244.771 | -0.00347287554 | -7955.87531 | 0.00305601797 | -12244.771 | -0.00347287554 | -7955.87531 | 0.03125 | 0.00403437522 | -29695.171 | -0.0051596075 | -2.64341482 | 0.00423520796 | -22529.7148 | -0.00462339129 | -3068.10807
0.164125 | -0.000149135033 | -1793.9765 | -3.63865046e-05 | -878.368886 | -0.000136976663 | -1744.58311 | -2.09250861e-05 | -802.482518 | -0.000136976663 | -1744.58311 | -2.09250861e-05 | -802.482518 | 0.164125 | 0.00356408032 | -6240.07754 | -0.00327293411 | -1707.9604 | 0.00294584933 | -11160.779 | -0.00330367889 | -7890.8427 | 0.00294584933 | -11160.779 | -0.00330367889 | -7890.8427 | 0.031875 | 0.00404144446 | -29715.9852 | -0.00515076203 | -2.92161092 | 0.00424136234 | -22520.5126 | -0.00462602008 | -3061.03061
0.16625 | -0.000144188722 | -1760.66139 | -4.1394295e-05 | -925.848463 | -0.000132119153 | -1706.71243 | -2.62410468e-05 | -847.302677 | -0.000132119153 | -1706.71243 | -2.62410468e-05 | -847.302677 | 0.16625 | 0.00345322462 | -4962.23051 | -0.00310375477 | -1420.31682 | 0.00283439474 | -10129.1083 | -0.00313581003 | -7791.30477 | 0.00283439474 | -10129.1083 | -0.00313581003 | -7791.30477 | 0.0325 | 0.00404834551 | -29736.3284 | -0.0051421803 | -3.39385334 | 0.00424732853 | -22511.3734 | -0.00462863436 | -3055.07408
0.168375 | -0.000139140967 | -1725.69611 | -4.63914201e-05 | -972.447591 | -0.000127164589 | -1667.84013 | -3.15905657e-05 | -892.180188 | -0.000127164589 | -1667.84013 | -3.15905657e-05 | -892.180188 | 0.168375 | 0.00333972163 | -3768.30471 | -0.00293594861 | -1128.09092 | 0.00272187301 | -9145.13483 | -0.00296925182 | -7656.84431 | 0.00272187301 | -9145.13483 | -0.00296925182 | -7656.84431 | 0.033125 | 0.00405507304 | -29756.2031 | -0.00513385417 | -4.05706305 | 0.00425310729 | -22502.3174 | -0.00463123409 | -3050.22474
0.1705 | -0.000134030334 | -1689.42636 | -5.13445353e-05 | -1017.92861 | -0.000122151239 | -1628.25765 | -3.69503114e-05 | -936.885786 | -0.000122151239 | -1628.25765 | -3.69503114e-05 | -936.885786 | 0.1705 | 0.00322375293 | -2652.37727 | -0.00276942198 | -830.01544 | 0.002608496 | -8204.28969 | -0.0028039887 | -7486.33751 | 0.002608496 | -8204.28969 | -0.0028039887 | -7486.33751 | 0.03375 | 0.00406162215 | -29775.6041 | -0.00512577568 | -4.89996674 | 0.0042586996 | -22493.3627 | -0.00463381907 | -3046.46414
0.172625 | -0.00012889796 | -1652.24645 | -5.6219875e-05 | -1062.07201 | -0.000117118578 | -1588.26629 | -4.22934572e-05 | -981.164468 | -0.000117118578 | -1588.26629 | -4.22934572e-05 | -981.164468 | 0.172625 | 0.00310559103 | -1608.84852 | -0.00260416174 | -524.551187 | 0.00249452825 | -7302.42291 | -0.00264009422 | -7278.71001 | 0.00249452825 | -7302.42291 | -0.00264009422 | -7278.71001 | 0.034375 | 0.00406798837 | -29794.5196 | -0.00511793707 | -5.90345933 | 0.00426410663 | -22484.525 | -0.00463638894 | -3043.76878
0.17475 | -0.000123785643 | -1614.57679 | -6.0984135e-05 | -1104.67644 | -0.000112105576 | -1548.15182 | -4.75902958e-05 | -1024.73365 | -0.000112105576 | -1548.15182 | -4.75902958e-05 | -1024.73365 | 0.17475 | 0.00298564729 | -633.073583 | -0.00244034896 | -210.920389 | 0.00238032773 | -6436.3461 | -0.00247781398 | -7033.8469 | 0.00238032773 | -6436.3461 | -0.00247781398 | -7033.8469 | 0.035 | 0.00407416768 | -29812.9313 | -0.00511033084 | -7.04115537 | 0.00426932974 | -22475.8177 | -0.00463894308 | -3042.1097
0.176875 | -0.000118734065 | -1576.83696 | -6.56047849e-05 | -1145.54995 | -0.000107149177 | -1508.16289 | -5.2808157e-05 | -1067.27631 | -0.000107149177 | -1508.16289 | -5.2808157e-05 | -1067.27631 | 0.176875 | 0.00286450169 | 277.843464 | -0.00227846952 | 109.701354 | 0.00226636984 | -5604.55228 | -0.00231764657 | -6753.65865 | 0.00226636984 | -5604.55228 | -0.00231764657 | -6753.65865 | 0.035625 | 0.00408015655 | -29830.8154 | -0.00510294977 | -8.28012135 | 0.00427437048 | -22467.2518 | -0.00464148058 | -3041.45227
0.179 | -0.000113781136 | -1539.41293 | -7.00496718e-05 | -1184.49007 | -0.000102282924 | -1468.49395 | -5.7910408e-05 | -1108.42733 | -0.000102282924 | -1468.49395 | -5.7910408e-05 | -1108.42733 | 0.179 | 0.0027429165 | 1124.09801 | -0.00211942343 | 432.834014 | 0.00215325632 | -4808.11403 | -0.00216042547 | -6443.30687 | 0.00215325632 | -4808.11403 | -0.00216042547 | -6443.30687 | 0.03625 | 0.00408595186 | -29848.1435 | -0.00509578694 | -9.58177861 | 0.00427923057 | -22458.8361 | -0.00464400026 | -3041.75594
0.181125 | -0.000108960512 | -1502.61733 | -7.4285774e-05 | -1221.25067 | -9.75356763e-05 | -1429.27263 | -6.28543169e-05 | -1147.75096 | -9.75356763e-05 | -1429.27263 | -6.28543169e-05 | -1147.75096 | 0.181125 | 0.00262183531 | 1902.07695 | -0.00196463463 | 749.177713 | 0.00204171107 | -4051.76259 | -0.00200740493 | -6112.59423 | 0.00204171107 | -4051.76259 | -0.00200740493 | -6112.59423 | 0.036875 | 0.00409155097 | -29864.8837 | -0.00508883578 | -10.9029641 | 0.00428391191 | -22450.5766 | -0.00464650061 | -3042.97421
0.18325 | -0.000104300317 | -1466.6414 | -7.82769652e-05 | -1255.49321 | -9.29303276e-05 | -1390.55139 | -6.75875592e-05 | -1184.70719 | -9.29303276e-05 | -1390.55139 | -6.75875592e-05 | -1184.70719 | 0.18325 | 0.00250236904 | 2603.09042 | -0.00181616277 | 1042.92297 | 0.00193256463 | -3345.15279 | -0.00186035239 | -5777.52457 | 0.00193256463 | -3345.15279 | -0.00186035239 | -5777.52457 | 0.0375 | 0.0040969517 | -29881.0016 | -0.00508209003 | -12.1971336 | 0.00428841654 | -22442.4773 | -0.00464897978 | -3045.05452
0.185375 | -9.98220976e-05 | -1431.49788 | -8.19806489e-05 | -1286.72026 | -8.84824251e-05 | -1352.30227 | -7.20431463e-05 | -1218.60454 | -8.84824251e-05 | -1352.30227 | -7.20431463e-05 | -1218.60454 | 0.185375 | 0.00238577034 | 3211.93499 | -0.00167681885 | 1289.87197 | 0.00182672918 | -2704.32061 | -0.00172165068 | -5462.03998 | 0.00182672918 | -2704.32061 | -0.00172165068 | -5462.03998 | 0.038125 | 0.00410215227 | -29896.4621 | -0.00507554382 | -13.41569 | 0.00429274672 | -22434.5394 | -0.00465143558 | -3047.93832
0.1875 | -9.55400784e-05 | -1396.95369 | -8.53431237e-05 | -1314.18929 | -8.41985795e-05 | -1312.16123 | -7.57887664e-05 | -1243.53383 | -8.41985795e-05 | -1312.16123 | -7.57887664e-05 | -1243.53383 | 0.1875 | 0.00227339785 | 3705.27529 | -0.00155028634 | 1455.35157 | 0.00172516588 | -2153.34225 | -0.00159441253 | -5199.94291 | 0.00172516588 | -2153.34225 | -0.00159441253 | -5199.94291 | 0.03875 | 0.00410715134 | -29911.2302 | -0.00506919166 | -14.5094161 | 0.00429690485 | -22426.762 | -0.00465386548 | -3051.56122
0.1875 | -9.55400784e-05 | -1385.09391 | -8.37614402e-05 | -1289.38599 | -8.41985795e-05 | -1314.41353 | -7.61325579e-05 | -1248.53656 | -8.41985795e-05 | -1314.41353 | -7.61325579e-05 | -1248.53656 | 0.1875 | 0.00227339785 | 3751.60016 | -0.00154383865 | 1555.97463 | 0.00172516588 | -2086.80761 | -0.00158852216 | -5120.3654 | 0.00172516588 | -2086.80761 | -0.00158852216 | -5120.3654 | 0.039375 | 0.00411194797 | -29925.273 | -0.00506302843 | -15.4299897 | 0.00430089349 | -22419.1417 | -0.0046562666 | -3055.85318
0.196875 | -7.58082088e-05 | -1230.68952 | -0.000100739175 | -1433.16519 | -6.44462147e-05 | -1144.79825 | -9.3006e-05 | -1376.8575 | -6.44462147e-05 | -1144.79825 | -9.3006e-05 | -1376.8575 | 0.196875 | 0.00179783845 | 5746.73706 | -0.000997891793 | 2716.3553 | 0.00131053549 | 531.697206 | -0.00103587798 | -3111.0783 | 0.00131053549 | 531.697206 | -0.00103587798 | -3111.0783 | 0.04 | 0.00411654156 | -29938.5609 | -0.00505704937 | -16.1315557 | 0.00430471539 | -22411.6727 | -0.00465863573 | -3060.7388
0.20625 | -5.80671092e-05 | -1082.41528 | -0.000114047153 | -1537.21451 | -4.67857116e-05 | -990.816219 | -0.000107145224 | -1481.39263 | -4.67857116e-05 | -990.816219 | -0.000107145224 | -1481.39263 | 0.20625 | 0.00140650023 | 6673.72368 | -0.000595419715 | 3476.4315 | 0.000970569645 | 2285.08178 | -0.000617271702 | -1349.5562 | 0.000970569645 | 2285.08178 | -0.000617271702 | -1349.5562 | 0.040625 | 0.0041209319 | -29951.0692 | -0.00505125013 | -16.5723276 | 0.00430837347 | -22404.347 | -0.00466096934 | -3066.1377
0.215625 | -4.22205933e-05 | -943.282129 | -0.000124538908 | -1611.99236 | -3.10787707e-05 | -851.271027 | -0.000118891636 | -1564.7954 | -3.10787707e-05 | -851.271027 | -0.000118891636 | -1564.7954 | 0.215625 | 0.00109416163 | 6952.47189 | -0.000306747922 | 3926.66238 | 0.000704277544 | 3300.50064 | -0.000312393488 | 103.782942 | 0.000704277544 | 3300.50064 | -0.000312393488 | 103.782942 | 0.04125 | 0.00412511903 | -29962.7796 | -0.00504562669 | -16.7161893 | 0.00431187083 | -22397.1544 | -0.0046632636 | -3071.96503
0.225 | -2.818952e-05 | -815.189855 | -0.000132781442 | -1664.63834 | -1.7222667e-05 | -726.22965 | -0.000128665455 | -1631.45791 | -1.7222667e-05 | -726.22965 | -0.000128665455 | -1631.45791 | 0.225 | 0.000850765687 | 6836.16454 | -0.000106519904 | 4139.60252 | 0.00050385983 | 3723.98063 | -0.000100055616 | 1227.50294 | 0.00050385983 | 3723.98063 | -0.000100055616 | 1227.50294 | 0.041875 | 0.00412910333 | -29973.6818 | -0.00504017543 | -16.5342632 | 0.00431521075 | -22390.0825 | -0.00466551444 | -3078.132
0.234375 | -1.58868113e-05 | -699.078998 | -0.00013915504 | -1699.97358 | -5.11784197e-06 | -615.027933 | -0.000136715578 | -1683.65853 | -5.11784197e-06 | -615.027933 | -0.000136715578 | -1683.65853 | 0.234375 | 0.000664623245 | 6477.9725 | 2.65618501e-05 | 4175.4514 | 0.000358472044 | 3712.79323 | 4.01128423e-05 | 2031.98633 | 0.000358472044 | 3712.79323 | 4.01128423e-05 | 2031.98633 | 0.0425 | 0.00413288536 | -29983.7747 | -0.005034893 | -16.0064116 | 0.00431839671 | -22383.1171 | -0.00466771753 | -3084.54651
0.24375 | -5.20744886e-06 | -595.120652 | -0.000143927227 | -1721.28894 | 5.34673537e-06 | -516.526271 | -0.000143191274 | -1722.46446 | 5.34673537e-06 | -516.526271 | -0.000143191274 | -1722.46446 | 0.24375 | 0.000524250722 | 5974.73875 | 0.000110043255 | 4084.88014 | 0.000256573716 | 3422.72947 | 0.000126499178 | 2551.07668 | 0.000256573716 | 3422.72947 | 0.000126499178 | 2551.07668 | 0.043125 | 0.00413646593 | -29993.0678 | -0.0050297764 | -15.1226322 | 0.0043214324 | -22376.2419 | -0.00466986836 | -3091.11396
0.253125 | 3.9724813e-06 | -502.91684 | -0.000147304419 | -1730.93618 | 1.42973607e-05 | -429.345047 | -0.00014819457 | -1748.40837 | 1.42973607e-05 | -429.345047 | -0.00014819457 | -1748.40837 | 0.253125 | 0.000419328567 | 5393.31618 | 0.000158063881 | 3910.17108 | 0.00018732005 | 2994.20517 | 0.000174797465 | 2833.47209 | 0.00018732005 | 2994.20517 | 0.000174797465 | 2833.47209 | 0.04375 | 0.00413984598 | -30001.5824 | -0.00502482285 | -13.8843101 | 0.00432432168 | -22369.4392 | -0.00467196227 | -3097.73801
0.2625 | 1.17917249e-05 | -421.689989 | -0.000149464774 | -1730.74048 | 2.18732431e-05 | -352.065532 | -0.000151815943 | -1761.96263 | 2.18732431e-05 | -352.065532 | -0.000151815943 | -1761.96263 | 0.2625 | 0.000341110827 | 4784.50937 | 0.00018172949 | 3685.51168 | 0.000141312272 | 2540.24984 | 0.000197685684 | 2934.63756 | 0.000141312272 | 2540.24984 | 0.000197685684 | 2934.63756 | 0.044375 | 0.00414302659 | -30009.3524 | -0.0050200298 | -12.305282 | 0.00432706867 | -22362.6898 | -0.00467399455 | -3104.32156
0.271875 | 1.83974967e-05 | -350.445686 | -0.000150575778 | -1722.25687 | 2.82211867e-05 | -283.385671 | -0.000154155971 | -1763.83582 | 2.82211867e-05 | -283.385671 | -0.000154155971 | -1763.83582 | 0.271875 | 0.000282508773 | 4188.83252 | 0.0001895013 | 3437.08957 | 0.000110925543 | 2138.55844 | 0.000204818987 | 2909.82632 | 0.000110925543 | 2138.55844 | 0.000204818987 | 2909.82632 | 0.045 | 0.00414600891 | -30016.425 | -0.00501539483 | -10.4126693 | 0.00432967771 | -22355.9733 | -0.0046759604 | -3110.76779
0.28125 | 2.39386241e-05 | -288.098693 | -0.000150800089 | -1706.89686 | 3.34894133e-05 | -222.224004 | -0.000155335567 | -1755.11763 | 3.34894133e-05 | -222.224004 | -0.000155335567 | -1755.11763 | 0.28125 | 0.000237996354 | 3637.55953 | 0.000187591404 | 3183.4416 | 9.03653804e-05 | 1828.91108 | 0.000203068539 | 2808.62253 | 9.03653804e-05 | 1828.91108 | 0.000203068539 | 2808.62253 | 0.045625 | 0.00414879417 | -30022.8615 | -0.00501091562 | -8.24743234 | 0.00433215336 | -22349.2684 | -0.00467785511 | -3116.98122
0.290625 | 2.85593492e-05 | -233.557888 | -0.000150293163 | -1685.95505 | 3.78218701e-05 | -167.768692 | -0.000155497439 | -1737.29973 | 3.78218701e-05 | -167.768692 | -0.000155497439 | -1737.29973 | 0.290625 | 0.000203431845 | 3151.80408 | 0.000180353794 | 2936.31527 | 7.55552185e-05 | 1616.39118 | 0.000196935367 | 2671.23955 | 7.55552185e-05 | 1616.39118 | 0.000196935367 | 2671.23955 | 0.04625 | 0.00415138356 | -30028.7368 | -0.00500658981 | -5.86459681 | 0.00433450047 | -22342.5533 | -0.00467967407 | -3122.86899
0.3 | 3.23944771e-05 | -185.771559 | -0.000149196187 | -1660.56973 | 4.13538278e-05 | -119.47244 | -0.000154801395 | -1712.2014 | 4.13538278e-05 | -119.47244 | -0.000154801395 | -1712.2014 | 0.3 | 0.000175851702 | 2741.63132 | 0.000170660409 | 2702.10663 | 6.39230915e-05 | 1479.95866 | 0.000189068665 | 2526.63085 | 6.39230915e-05 | 1479.95866 | 0.000189068665 | 2526.63085 | 0.046875 | 0.00415377831 | -30034.1398 | -0.00500241494 | -3.33309966 | 0.00433672414 | -22335.8062 | -0.00468141283 | -3128.34215
0.309375 | 3.55662163e-05 | -143.740205 | -0.00014762785 | -1631.65492 | 4.42091698e-05 | -76.9978619 | -0.000153416159 | -1681.83014 | 4.42091698e-05 | -76.9978619 | -0.000153416159 | -1681.83014 | 0.309375 | 0.000153264748 | 2406.4647 | 0.000160251661 | 2483.74434 | 5.41301786e-05 | 1385.06033 | 0.000180817982 | 2392.29214 | 5.41301786e-05 | 1385.06033 | 0.000180817982 | 2392.29214 | 0.0475 | 0.00415597957 | -30039.1724 | -0.00499838831 | -0.735200474 | 0.00433882974 | -22329.0053 | -0.00468306728 | -3133.31707
0.31875 | 3.81828067e-05 | -106.509723 | -0.000145678461 | -1599.84523 | 4.64994892e-05 | -40.1215945 | -0.000151510291 | -1648.20889 | 4.64994892e-05 | -40.1215945 | -0.000151510291 | -1648.20889 | 0.31875 | 0.00013445429 | 2137.31517 | 0.000150050867 | 2282.69552 | 4.57654046e-05 | 1298.08555 | 0.000172748736 | 2275.45616 | 4.57654046e-05 | 1298.08555 | 0.000172748736 | 2275.45616 | 0.048125 | 0.00415798843 | -30043.9485 | -0.00499450684 | 1.83459874 | 0.00434082295 | -22322.1302 | -0.00468463362 | -3137.71697
0.328125 | 4.03388467e-05 | -73.1636125 | -0.000143409968 | -1565.49874 | 4.83248858e-05 | -8.60926887 | -0.000149244887 | -1613.20279 | 4.83248858e-05 | -8.60926887 | -0.000149244887 | -1613.20279 | 0.328125 | 0.00011878052 | 1920.62213 | 0.000140432023 | 2100.57437 | 3.90165097e-05 | 1199.60076 | 0.000165050485 | 2175.20323 | 3.90165097e-05 | 1199.60076 | 0.000165050485 | 2175.20323 | 0.04875 | 0.0041598059 | -30048.5925 | -0.00499076693 | 4.2711846 | 0.00434270978 | -22315.1614 | -0.00468610857 | -3141.47356
0.3375 | 4.21170909e-05 | -42.8385426 | -0.000140865365 | -1528.80677 | 4.97761996e-05 | 17.9227955 | -0.000146770665 | -1578.37981 | 4.97761996e-05 | 17.9227955 | -0.000146770665 | -1578.37981 | 0.3375 | 0.00010596414 | 1742.75866 | 0.00013143036 | 1939.64047 | 3.43176699e-05 | 1092.42243 | 0.000157767398 | 2084.83335 | 3.43176699e-05 | 1092.42243 | 0.000157767398 | 2084.83335 | 0.049375 | 0.00416143292 | -30053.2366 | -0.00498716426 | 6.46107624 | 0.00434449654 | -22308.0821 | -0.0046874894 | -3144.52868
0.346875 | 4.35913828e-05 | -14.7933795 | -0.00013809105 | -1490.0633 | 5.09382893e-05 | 40.139531 | -0.000144232089 | -1544.94097 | 5.09382893e-05 | 40.139531 | -0.000144232089 | -1544.94097 | 0.346875 | 9.58234923e-05 | 1593.51643 | 0.000122885119 | 1801.27936 | 3.19659249e-05 | 999.713696 | 0.000150780356 | 1993.66753 | 3.19659249e-05 | 999.713696 | 0.000150780356 | 1993.66753 | 0.05 | 0.00416287033 | -30058.0187 | -0.00498369359 | 8.28534607 | 0.0043461899 | -22300.8782 | -0.00468877409 | -3146.8362
0.35625 | 4.48303104e-05 | 11.4325078 | -0.000135175633 | -1450.1505 | 5.18938734e-05 | 59.0892769 | -0.000141781152 | -1513.75712 | 5.18938734e-05 | 59.0892769 | -0.000141781152 | -1513.75712 | 0.35625 | 8.79308704e-05 | 1466.14832 | 0.000114503978 | 1681.36344 | 3.16927069e-05 | 947.415732 | 0.000143470128 | 1887.26836 | 3.16927069e-05 | 947.415732 | 0.000143470128 | 1887.26836 | 0.050625 | 0.00416411889 | -30063.0781 | -0.00498034852 | 9.62328436 | 0.00434779689 | -22293.5392 | -0.00468996144 | -3148.36388
0.365625 | 4.59011057e-05 | 35.7301023 | -0.000132308731 | -1411.30077 | 5.27273772e-05 | 76.2489575 | -0.000139603469 | -1485.55083 | 5.27273772e-05 | 76.2489575 | -0.000139603469 | -1485.55083 | 0.365625 | 8.11486224e-05 | 1350.80973 | 0.000105838573 | 1561.19726 | 3.21721664e-05 | 924.450454 | 0.00013399105 | 1744.89219 | 3.21721664e-05 | 924.450454 | 0.00013399105 | 1744.89219 | 0.05125 | 0.00416517935 | -30068.552 | -0.00497712124 | 10.3568765 | 0.00434932492 | -22286.0598 | -0.00469105119 | -3149.09543
0.375 | 4.68732657e-05 | 56.9534653 | -0.000129863268 | -1378.19925 | 5.35281748e-05 | 118.860453 | -0.000134422146 | -1407.50857 | 5.35281748e-05 | 118.860453 | -0.000134422146 | -1407.50857 | 0.375 | 7.30017092e-05 | 1217.50248 | 9.61605449e-05 | 1392.55667 | 3.04444384e-05 | 868.129703 | 0.000123978811 | 1627.94958 | 3.04444384e-05 | 868.129703 | 0.000123978811 | 1627.94958 | 0.051875 | 0.00416605242 | -30074.5698 | -0.00497400223 | 10.3761652 | 0.00435078179 | -22278.4401 | -0.00469204415 | -3149.0326
0.375 | 4.68732657e-05 | 67.6898238 | -0.000128146696 | -1353.90473 | 5.35281748e-05 | 93.481315 | -0.000137959299 | -1461.26303 | 5.35281748e-05 | 93.481315 | -0.000137959299 | -1461.26303 | 0.375 | 7.30017092e-05 | 1241.3823 | 0.000100237795 | 1463.30862 | 3.04444384e-05 | 813.257273 | 0.000118084648 | 1532.80711 | 3.04444384e-05 | 813.257273 | 0.000118084648 | 1532.80711 | 0.0525 | 0.00416673888 | -30081.2472 | -0.00497097992 | 9.58557018 | 0.00435217571 | -22270.6876 | -0.00469294237 | -3148.19741
0.41625 | 4.66922755e-05 | 96.843585 | -0.000118054121 | -1241.62088 | 5.21043641e-05 | 140.744857 | -0.000123242843 | -1283.99557 | 5.21043641e-05 | 140.744857 | -0.000123242843 | -1283.99557 | 0.41625 | 5.32029657e-05 | 922.792217 | 7.5011816e-05 | 1099.6635 | 2.71629913e-05 | 707.690422 | 9.47092452e-05 | 1256.19747 | 2.71629913e-05 | 707.690422 | 9.47092452e-05 | 1256.19747 | 0.053125 | 0.00416723962 | -30088.6796 | -0.00496804034 | 7.91124453 | 0.00435351534 | -22262.8179 | -0.00469374926 | -3146.63447
0.4575 | 4.43165378e-05 | 114.197405 | -0.000105367574 | -1102.57825 | 4.85712113e-05 | 148.907441 | -0.000109724847 | -1138.01642 | 4.85712113e-05 | 148.907441 | -0.000109724847 | -1138.01642 | 0.4575 | 4.13287976e-05 | 722.76026 | 5.81479618e-05 | 859.689004 | 2.48682208e-05 | 591.07368 | 7.31338073e-05 | 983.081477 | 2.48682208e-05 | 591.07368 | 7.31338073e-05 | 983.081477 | 0.05375 | 0.00416755575 | -30096.9338 | -0.00496516673 | 5.30954356 | 0.00435480976 | -22254.8566 | -0.00469446979 | -3144.41344
0.49875 | 4.12620572e-05 | 125.735319 | -9.29113127e-05 | -964.031231 | 4.45616124e-05 | 151.814495 | -9.6540275e-05 | -994.2367 | 4.45616124e-05 | 151.814495 | -9.6540275e-05 | -994.2367 | 0.49875 | 3.3718915e-05 | 590.422223 | 4.64276158e-05 | 693.741451 | 2.29946231e-05 | 503.890634 | 5.71374984e-05 | 781.045347 | 2.29946231e-05 | 503.890634 | 5.71374984e-05 | 781.045347 | 0.054375 | 0.0041676887 | -30106.039 | -0.00496233903 | 1.77668996 | 0.00435606853 | -22246.8404 | -0.00469511059 | -3141.63152
0.54 | 3.8189251e-05 | 133.141114 | -8.19949577e-05 | -841.191193 | 4.07508156e-05 | 152.442644 | -8.49455632e-05 | -866.472302 | 4.07508156e-05 | 152.442644 | -8.49455632e-05 | -866.472302 | 0.54 | 2.85756492e-05 | 496.99708 | 3.77995473e-05 | 571.626928 | 2.13912243e-05 | 437.164157 | 4.51425146e-05 | 629.814046 | 2.13912243e-05 | 437.164157 | 4.51425146e-05 | 629.814046 | 0.055 | 0.00416764033 | -30115.9768 | -0.00495953348 | -2.64028195 | 0.00435730167 | -22238.8196 | -0.0046956802 | -3138.41609
0.58125 | 3.53485015e-05 | 136.637894 | -7.29656624e-05 | -739.933874 | 3.73626774e-05 | 151.381167 | -7.52902311e-05 | -760.14124 | 3.73626774e-05 | 151.381167 | -7.52902311e-05 | -760.14124 | 0.58125 | 2.49651706e-05 | 427.074666 | 3.1033996e-05 | 476.049239 | 2.00281143e-05 | 385.140126 | 3.59949346e-05 | 514.650619 | 2.00281143e-05 | 385.140126 | 3.59949346e-05 | 514.650619 | 0.055625 | 0.00416741315 | -30126.6693 | -0.004956722 | -7.83121636 | 0.0043585197 | -22230.859 | -0.00469618921 | -3134.92745
0.6225 | 3.27978449e-05 | 136.454893 | -6.56303629e-05 | -659.660662 | 3.44153664e-05 | 148.588771 | -6.74071413e-05 | -674.815708 | 3.44153664e-05 | 148.588771 | -6.74071413e-05 | -674.815708 | 0.6225 | 2.23590808e-05 | 372.687714 | 2.54490727e-05 | 397.752828 | 1.88867689e-05 | 343.884237 | 2.88686957e-05 | 424.983705 | 1.88867689e-05 | 343.884237 | 2.88686957e-05 | 424.983705 | 0.05625 | 0.00416701042 | -30137.9666 | -0.00495387164 | -13.6090717 | 0.00435973366 | -22223.0411 | -0.00469665043 | -3131.36164
0.66375 | 3.05129657e-05 | 133.348953 | -5.95633243e-05 | -596.02325 | 3.18442988e-05 | 144.199182 | -6.08980738e-05 | -606.633572 | 3.18442988e-05 | 144.199182 | -6.08980738e-05 | -606.633572 | 0.66375 | 2.04226596e-05 | 329.541331 | 2.07016213e-05 | 332.072782 | 1.79284497e-05 | 310.459977 | 2.3185527e-05 | 353.340182 | 1.79284497e-05 | 310.459977 | 2.3185527e-05 | 353.340182 | 0.056875 | 0.00416643643 | -30149.6327 | -0.0049509439 | -19.6946106 | 0.00436095508 | -22215.4676 | -0.00469707915 | -3127.95339
0.705 | 2.84431391e-05 | 128.54257 | -5.43142047e-05 | -543.284813 | 2.95637548e-05 | 138.710978 | -5.53284438e-05 | -550.381926 | 2.95637548e-05 | 138.710978 | -5.53284438e-05 | -550.381926 | 0.705 | 1.8919501e-05 | 294.846591 | 1.66346872e-05 | 276.626903 | 1.70944267e-05 | 282.510872 | 1.85495046e-05 | 294.524906 | 1.70944267e-05 | 282.510872 | 1.85495046e-05 | 294.524906 | 0.0575 | 0.0041656967 | -30161.3294 | -0.00494789409 | -25.6994508 | 0.00436219606 | -22208.2619 | -0.0046974933 | -3124.97916
0.74625 | 2.65388499e-05 | 123.374933 | -4.95318605e-05 | -496.154427 | 2.74965942e-05 | 132.838141 | -5.0344992e-05 | -501.118798 | 2.74965942e-05 | 132.838141 | -5.0344992e-05 | -501.118798 | 0.74625 | 1.76708578e-05 | 266.278646 | 1.31737373e-05 | 229.907559 | 1.63167197e-05 | 258.09761 | 1.46948962e-05 | 244.996978 | 1.63167197e-05 | 258.09761 | 1.46948962e-05 | 244.996978 | 0.058125 | 0.00416479825 | -30172.5992 | -0.00494467047 | -31.1073805 | 0.0043634692 | -22201.5725 | -0.00469791366 | -3122.76023
0.7875 | 2.47641261e-05 | 118.896852 | -4.50191122e-05 | -450.995027 | 2.55869282e-05 | 127.238817 | -4.57302725e-05 | -455.252513 | 2.55869282e-05 | 127.238817 | -4.57302725e-05 | -455.252513 | 0.7875 | 1.65391924e-05 | 241.653351 | 1.02637763e-05 | 190.553851 | 1.5529394e-05 | 235.668159 | 1.14459587e-05 | 202.399461 | 1.5529394e-05 | 235.668159 | 1.14459587e-05 | 202.399461 | 0.05875 | 0.00416374994 | -30182.8466 | -0.00494121349 | -35.2538397 | 0.00436478768 | -22195.5748 | -0.00469836414 | -3121.666
0.82875 | 2.31004561e-05 | 115.574986 | -4.07336918e-05 | -406.368777 | 2.38035263e-05 | 122.280871 | -4.14077684e-05 | -411.051731 | 2.38035263e-05 | 122.280871 | -4.14077684e-05 | -411.051731 | 0.82875 | 1.54205868e-05 | 218.990107 | 7.83950486e-06 | 157.107419 | 1.467596e-05 | 214.066437 | 8.68735856e-06 | 165.206908 | 1.467596e-05 | 214.066437 | 8.68735856e-06 | 165.206908 | 0.059375 | 0.00416256279 | -30191.3169 | -0.00493745486 | -37.3034664 | 0.00436616523 | -22190.4753 | -0.00469887194 | -3122.11728
0.87 | 2.15459944e-05 | 113.20527 | -3.67505947e-05 | -362.947318 | 2.21381045e-05 | 117.943816 | -3.74114599e-05 | -368.612567 | 2.21381045e-05 | 117.943816 | -3.74114599e-05 | -368.612567 | 0.87 | 1.42384477e-05 | 196.702235 | 5.82066502e-06 | 128.078 | 1.37112561e-05 | 192.512646 | 6.3438774e-06 | 132.462579 | 1.37112561e-05 | 192.512646 | 6.3438774e-06 | 132.462579 | 0.06 | 0.00416125036 | -30197.0742 | -0.00493331657 | -36.2256046 | 0.00436761615 | -22186.5142 | -0.00469946786 | -3124.58972
0.91125 | 2.01120491e-05 | 111.069946 | -3.32010553e-05 | -322.877939 | 2.06006814e-05 | 113.89779 | -3.38336746e-05 | -329.362697 | 2.06006814e-05 | 113.89779 | -3.38336746e-05 | -329.362697 | 0.91125 | 1.29351317e-05 | 173.729883 | 4.12471677e-06 | 102.16762 | 1.25977204e-05 | 170.515813 | 4.36807171e-06 | 103.584649 | 1.25977204e-05 | 170.515813 | 4.36807171e-06 | 103.584649 | 0.060625 | 0.00415982919 | -30198.9764 | -0.00492870986 | -30.7676675 | 0.0043691553 | -22183.9694 | -0.00470018649 | -3129.61738
0.9525 | 1.88178945e-05 | 108.307089 | -3.0203368e-05 | -288.760292 | 1.92130918e-05 | 109.741261 | -3.07650458e-05 | -295.23578 | 1.92130918e-05 | 109.741261 | -3.07650458e-05 | -295.23578 | 0.9525 | 1.14604705e-05 | 149.504101 | 2.68899218e-06 | 78.5251371 | 1.12968099e-05 | 147.706613 | 2.73455111e-06 | 78.2282252 | 1.12968099e-05 | 147.706613 | 2.73455111e-06 | 78.2282252 | 0.06125 | 0.00415831924 | -30195.6492 | -0.00492353407 | -19.4262484 | 0.00437079812 | -22183.1605 | -0.00470106652 | -3137.7963
0.99375 | 1.76843879e-05 | 104.396029 | -2.78007757e-05 | -262.451864 | 1.80011086e-05 | 105.320212 | -2.82404074e-05 | -267.702996 | 1.80011086e-05 | 105.320212 | -2.82404074e-05 | -267.702996 | 0.99375 | 9.75754102e-06 | 123.7044 | 1.4944715e-06 | 56.9255913 | 9.75682595e-06 | 123.606019 | 1.43954205e-06 | 56.1974319 | 9.75682595e-06 | 123.606019 | 1.43954205e-06 | 56.1974319 | 0.061875 | 0.00415674444 | -30185.4569 | -0.00491767541 | -0.41586732 | 0.00437256061 | -22184.4524 | -0.00470215101 | -3149.78828
1.035 | 1.67265418e-05 | 99.5965502 | -2.59216457e-05 | -243.983992 | 1.69852393e-05 | 100.992602 | -2.6204452e-05 | -246.901935 | 1.69852393e-05 | 100.992602 | -2.6204452e-05 | -246.901935 | 1.035 | 7.74684828e-06 | 95.8457259 | 5.83326538e-07 | 37.7916527 | 7.89870237e-06 | 97.3728134 | 5.04402821e-07 | 37.4093155 | 7.89870237e-06 | 97.3728134 | 5.04402821e-07 | 37.4093155 | 0.0625 | 0.00415513324 | -30193.8138 | -0.00491100568 | -8.05852306 | 0.00437445935 | -22188.2606 | -0.00470348761 | -3166.32466
1.07625 | 1.59449931e-05 | 95.114273 | -2.43771548e-05 | -230.933795 | 1.61700288e-05 | 97.6429229 | -2.45109799e-05 | -231.156541 | 1.61700288e-05 | 97.6429229 | -2.45109799e-05 | -231.156541 | 1.07625 | 5.31059386e-06 | 64.8044827 | 6.23763752e-08 | 21.9972177 | 5.60149512e-06 | 67.6004988 | -1.82439701e-08 | 21.9187774 | 5.60149512e-06 | 67.6004988 | -1.82439701e-08 | 21.9187774 | 0.0625 | 0.00415513324 | -30166.472 | -0.00491100568 | 28.3647589 | 0.00437445935 | -22175.2953 | -0.00470348761 | -3049.81156
1.1175 | 1.53161813e-05 | 92.6990862 | -2.29117041e-05 | -218.660979 | 1.5531548e-05 | 96.1927561 | -2.29695676e-05 | -217.235247 | 1.5531548e-05 | 96.1927561 | -2.29695676e-05 | -217.235247 | 1.1175 | 2.27902378e-06 | 28.4668497 | 8.4600555e-08 | 10.4160116 | 2.68943223e-06 | 32.2616257 | -3.7095316e-08 | 10.0212286 | 2.68943223e-06 | 32.2616257 | -3.7095316e-08 | 10.0212286 | 0.063125 | 0.00415550128 | -30198.4884 | -0.00491085433 | -10.5156815 | 0.00437383758 | -22178.291 | -0.00470411769 | -3056.61758
1.15875 | 1.47809633e-05 | 93.3180274 | -2.13212862e-05 | -201.882052 | 1.50026542e-05 | 96.2942378 | -2.14534806e-05 | -201.747911 | 1.50026542e-05 | 96.2942378 | -2.14534806e-05 | -201.747911 | 1.15875 | -1.57894292e-06 | -16.2436705 | 8.00854835e-07 | 3.20083848 | -1.07754461e-06 | -11.0749564 | 5.85197935e-07 | 2.45712556 | -1.07754461e-06 | -11.0749564 | 5.85197935e-07 | 2.45712556 | 0.06375 | 0.00415578498 | -30202.7333 | -0.00491058345 | -12.5803553 | 0.0043732186 | -22181.1238 | -0.00470474858 | -3063.26911
1.2 | 1.4231338e-05 | 94.478486 | -1.96550236e-05 | -178.118065 | 1.44555416e-05 | 95.2015664 | -1.99327353e-05 | -184.033225 | 1.44555416e-05 | 95.2015664 | -1.99327353e-05 | -184.033225 | 1.2 | -6.55846689e-06 | -72.6289075 | 2.27393462e-06 | -1.19808657 | -6.00776421e-06 | -64.6009183 | 2.03801265e-06 | 0.750018229 | -6.00776421e-06 | -64.6009183 | 2.03801265e-06 | 0.750018229 | 0.064375 | 0.00415598853 | -30206.568 | -0.00491020641 | -14.2721982 | 0.00437260203 | -22183.8032 | -0.00470537958 | -3069.76589
1.2 | 1.4231338e-05 | 93.7131254 | -1.97030614e-05 | -181.835954 | 1.44555416e-05 | 93.8344234 | -2.00826608e-05 | -184.135601 | 1.44555416e-05 | 93.8344234 | -2.00826608e-05 | -184.135601 | [13 empty] | 0.065 | 0.00415611588 | -30210.0145 | -0.00490973582 | -15.6134703 | 0.00437198752 | -22186.3379 | -0.00470601004 | -3076.10766
1.30535654 | 1.2449028e-05 | 85.5152943 | -1.63289319e-05 | -148.192427 | 1.26131482e-05 | 86.8627295 | -1.64840323e-05 | -149.436594 | 1.26131482e-05 | 86.8627295 | -1.64840323e-05 | -149.436594 | [13 empty] | 0.065625 | 0.00415617076 | -30213.0969 | -0.00490918346 | -16.6284756 | 0.00437137474 | -22188.736 | -0.00470663925 | -3082.29418
1.41071308 | 1.09232144e-05 | 78.2390409 | -1.35425075e-05 | -120.490542 | 1.10418877e-05 | 79.2907764 | -1.36519766e-05 | -121.290917 | 1.10418877e-05 | 79.2907764 | -1.36519766e-05 | -121.290917 | [13 empty] | 0.06625 | 0.00415615672 | -30215.8403 | -0.00490856036 | -17.3430464 | 0.0043707634 | -22191.0045 | -0.00470726655 | -3088.32527
1.51606961 | 9.60132198e-06 | 71.4742022 | -1.1250951e-05 | -97.9054667 | 9.68635783e-06 | 72.2069804 | -1.13319303e-05 | -98.520425 | 9.68635783e-06 | 72.2069804 | -1.13319303e-05 | -98.520425 | [13 empty] | 0.066875 | 0.00415607715 | -30218.2712 | -0.00490787681 | -17.7840745 | 0.00437015324 | -22193.1499 | -0.00470789129 | -3094.20084
1.62142615 | 8.43962786e-06 | 64.982143 | -9.36633575e-06 | -79.6098983 | 8.50030909e-06 | 65.4419132 | -9.42858054e-06 | -80.1478902 | 8.50030909e-06 | 65.4419132 | -9.42858054e-06 | -80.1478902 | [13 empty] | 0.0675 | 0.00415593524 | -30220.4164 | -0.00490714237 | -17.9790846 | 0.00436954404 | -22195.178 | -0.00470851282 | -3099.92095
1.72678269 | 7.40350533e-06 | 58.6505406 | -7.80922447e-06 | -64.8172903 | 7.44692643e-06 | 58.9103496 | -7.85815515e-06 | -65.3067663 | 7.44692643e-06 | 58.9103496 | -7.85815515e-06 | -65.3067663 | [13 empty] | 0.068125 | 0.00415573407 | -30222.3031 | -0.00490636589 | -17.9558503 | 0.00436893558 | -22197.0944 | -0.00470913051 | -3105.48578
1.83213923 | 6.46712814e-06 | 52.4555202 | -6.51104322e-06 | -52.8149474 | 6.49854726e-06 | 52.5891397 | -6.54973581e-06 | -53.2498727 | 6.49854726e-06 | 52.5891397 | -6.54973581e-06 | -53.2498727 | [13 empty] | 0.06875 | 0.00415547658 | -30223.9584 | -0.00490555556 | -17.7420489 | 0.00436832769 | -22198.9038 | -0.00470974378 | -3110.89567
1.93749576 | 5.61271689e-06 | 46.4304622 | -5.41537359e-06 | -42.9873838 | 5.63590166e-06 | 46.4979753 | -5.44575724e-06 | -43.3541717 | 5.63590166e-06 | 46.4979753 | -5.44575724e-06 | -43.3541717 | [13 empty] | 0.069375 | 0.00415516556 | -30225.4087 | -0.00490471891 | -17.3649538 | 0.00436772021 | -22200.6109 | -0.00471035205 | -3116.15115
2.0428523 | 4.82943046e-06 | 40.6408427 | -4.47828866e-06 | -34.8304034 | 4.84698162e-06 | 40.6829586 | -4.50178137e-06 | -35.1212998 | 4.84698162e-06 | 40.6829586 | -4.50178137e-06 | -35.1212998 | [13 empty] | 0.07 | 0.00415480373 | -30226.6802 | -0.00490386284 | -16.8511637 | 0.00436711301 | -22202.2199 | -0.00471095477 | -3121.25293
2.14820884 | 4.11201521e-06 | 35.1645043 | -3.66785718e-06 | -27.9564254 | 4.1256565e-06 | 35.2028731 | -3.68563538e-06 | -28.1736177 | 4.1256565e-06 | 35.2028731 | -3.68563538e-06 | -28.1736177 | [13 empty] | 0.070625 | 0.00415439369 | -30227.798 | -0.00490299365 | -16.2263642 | 0.00436650599 | -22203.7346 | -0.00471155143 | -3126.20191
2.25356538 | 3.45932306e-06 | 30.0767944 | -2.96294067e-06 | -22.0916336 | 3.47015054e-06 | 30.1180414 | -2.97600278e-06 | -22.2456497 | 3.47015054e-06 | 30.1180414 | -2.97600278e-06 | -22.2456497 | [13 empty] | 0.07125 | 0.00415393793 | -30228.786 | -0.00490211704 | -15.5151225 | 0.00436589906 | -22205.1589 | -0.00471214154 | -3130.99922
2.35892191 | 2.87280013e-06 | 25.4400406 | -2.35140835e-06 | -17.0655977 | 2.88148781e-06 | 25.4816415 | -2.36055625e-06 | -17.1708861 | 2.88148781e-06 | 25.4816415 | -2.36055625e-06 | -17.1708861 | [13 empty] | 0.071875 | 0.00415343889 | -30229.6672 | -0.00490123818 | -14.7407118 | 0.00436529214 | -22206.4962 | -0.00471272465 | -3135.64618
2.46427845 | 2.35503032e-06 | 21.2968781 | -1.82789436e-06 | -12.794069 | 2.36199234e-06 | 21.3333413 | -1.83372133e-06 | -12.8640303 | 2.36199234e-06 | 21.3333413 | -1.83372133e-06 | -12.8640303 | [13 empty] | 0.0725 | 0.00415289892 | -30230.463 | -0.00490036171 | -13.9249651 | 0.00436468521 | -22207.7498 | -0.00471330035 | -3140.14432
2.56963499 | 1.90839794e-06 | 17.6669727 | -1.39122223e-06 | -9.25572059 | 1.9139101e-06 | 17.6950973 | -1.39415997e-06 | -9.29887464 | 1.9139101e-06 | 17.6950973 | -1.39415997e-06 | -9.29887464 | [13 empty] | 0.073125 | 0.00415232028 | -30231.1934 | -0.00489949173 | -13.0881544 | 0.00436407822 | -22208.9229 | -0.00471386824 | -3144.49541
2.67499153 | 1.53391155e-06 | 14.5467282 | -1.04162116e-06 | -6.46365957 | 1.5381963e-06 | 14.5689513 | -1.04206268e-06 | -6.4820964 | 1.5381963e-06 | 14.5689513 | -1.04206268e-06 | -6.4820964 | [13 empty] | 0.07375 | 0.0041517052 | -30231.8769 | -0.0048986319 | -12.2488971 | 0.00436347117 | -22210.0187 | -0.00471442797 | -3148.70139
2.78034806 | 1.23021047e-06 | 11.9115989 | -7.77858909e-07 | -4.43260386 | 1.23349046e-06 | 11.9366446 | -7.76338457e-07 | -4.42336827 | 1.23349046e-06 | 11.9366446 | -7.76338457e-07 | -4.42336827 | [13 empty] | 0.074375 | 0.00415105581 | -30232.5302 | -0.00489778539 | -11.4240838 | 0.00436286406 | -22211.0402 | -0.00471497923 | -3152.76443
2.8857046 | 9.92757506e-07 | 9.72066979 | -5.94416047e-07 | -3.14267556 | 9.95282609e-07 | 9.76085744 | -5.91791386e-07 | -3.1022852 | 9.95282609e-07 | 9.76085744 | -5.91791386e-07 | -3.1022852 | [13 empty] | 0.075 | 0.00415037421 | -30233.1686 | -0.00489695496 | -10.6288302 | 0.00436225692 | -22211.9904 | -0.00471552173 | -3156.6869
2.99106114 | 8.13206991e-07 | 7.92320064 | -4.78826171e-07 | -2.50082582 | 8.15259299e-07 | 7.9878685 | -4.76372765e-07 | -2.43271251 | 8.15259299e-07 | 7.9878685 | -4.76372765e-07 | -2.43271251 | [13 empty] | 0.075625 | 0.00414966244 | -30233.8055 | -0.00489614296 | -9.87644772 | 0.00436164977 | -22212.8722 | -0.00471605522 | -3160.47136
3.09641768 | 6.78926644e-07 | 6.46687044 | -4.09306937e-07 | -2.30096752 | 6.80806914e-07 | 6.55141536 | -4.08597855e-07 | -2.22526646 | 6.80806914e-07 | 6.55141536 | -4.08597855e-07 | -2.22526646 | [13 empty] | 0.07625 | 0.0041489225 | -30234.4526 | -0.00489535135 | -9.17843448 | 0.00436104267 | -22213.6885 | -0.00471657947 | -3164.12056
3.20177421 | 5.7264525e-07 | 5.30749543 | -3.5280656e-07 | -2.18395396 | 5.74643119e-07 | 5.37752469 | -3.55216127e-07 | -2.14874321 | 5.74643119e-07 | 5.37752469 | -3.55216127e-07 | -2.14874321 | [13 empty] | 0.076875 | 0.00414815632 | -30235.12 | -0.00489458174 | -8.54448273 | 0.00436043568 | -22214.4423 | -0.00471709431 | -3167.63744
3.30713075 | 4.72194567e-07 | 4.42003086 | -2.63590519e-07 | -1.59860325 | 4.74543476e-07 | 5.24102724 | -1.68218574e-07 | 0.0216060813 | 4.74543476e-07 | 5.24102724 | -1.68218574e-07 | 0.0216060813 | [13 empty] | 0.0775 | 0.0041473658 | -30235.816 | -0.00489383539 | -7.98250304 | 0.00435982888 | -22215.1365 | -0.00471759958 | -3171.02508
3.30713075 | 4.72194567e-07 | 5.23290082 | -1.67812636e-07 | 0.0358498495 | 4.74543476e-07 | 4.39006775 | -2.69223985e-07 | -1.69141733 | 4.74543476e-07 | 4.39006775 | -2.69223985e-07 | -1.69141733 | [13 empty] | 0.078125 | 0.00414655279 | -30236.5473 | -0.00489311327 | -7.49866293 | 0.00435922234 | -22215.774 | -0.00471809516 | -3174.28674
3.47177421 | 3.1572212e-07 | 3.60977776 | -7.79724099e-08 | 0.41285977 | 3.17177554e-07 | 3.6362268 | -7.71580181e-08 | 0.434103357 | 3.17177554e-07 | 3.6362268 | -7.71580181e-08 | 0.434103357 | [13 empty] | 0.07875 | 0.00414571911 | -30237.3192 | -0.00489241604 | -7.09743882 | 0.00435861615 | -22216.3577 | -0.00471858094 | -3177.42583
3.63641768 | 2.0261072e-07 | 2.40995021 | -1.79084827e-08 | 0.61926797 | 2.03313416e-07 | 2.43553427 | -1.65653097e-08 | 0.650052885 | 2.03313416e-07 | 2.43553427 | -1.65653097e-08 | 0.650052885 | [13 empty] | 0.079375 | 0.00414486653 | -30238.1351 | -0.00489174411 | -6.78168015 | 0.00435801042 | -22216.8906 | -0.00471905686 | -3180.44589
3.80106114 | 1.22276795e-07 | 1.54129306 | 2.03089493e-08 | 0.713283485 | 1.22411048e-07 | 1.5578505 | 2.16590642e-08 | 0.739714088 | 1.22411048e-07 | 1.5578505 | 2.16590642e-08 | 0.739714088 | [13 empty] | 0.08 | 0.00414399678 | -30238.9973 | -0.00489109763 | -6.55268419 | 0.00435740527 | -22217.3757 | -0.00471952287 | -3183.35058
3.9657046 | 6.62614882e-08 | 0.925827348 | 4.29095971e-08 | 0.736202969 | 6.6013596e-08 | 0.93229255 | 4.39510768e-08 | 0.753138258 | 6.6013596e-08 | 0.93229255 | 4.39510768e-08 | 0.753138258 | [13 empty] | 0.080625 | 0.00414311153 | -30239.9064 | -0.00489047655 | -6.41028037 | 0.0043568008 | -22217.816 | -0.00471997897 | -3186.14367
4.13034806 | 2.7962235e-08 | 0.499566358 | 5.46897313e-08 | 0.716601666 | 2.74956544e-08 | 0.498788777 | 5.53041865e-08 | 0.724602422 | 2.74956544e-08 | 0.498788777 | 5.53041865e-08 | 0.724602422 | [13 empty] | 0.08125 | 0.00414221245 | -30240.862 | -0.0048898806 | -6.35292305 | 0.00435619714 | -22218.2145 | -0.00472042517 | -3188.82903
4.29499153 | 2.35926896e-09 | 0.211611864 | 5.92541933e-08 | 0.673615761 | 1.80189652e-09 | 0.207913595 | 5.94812041e-08 | 0.67628692 | 1.80189652e-09 | 0.207913595 | 5.94812041e-08 | 0.67628692 | [13 empty] | 0.081875 | 0.00414130114 | -30241.8624 | -0.00488930935 | -6.37779142 | 0.00435559443 | -22218.5743 | -0.00472086148 | -3191.41063
4.45963499 | -1.42546134e-08 | 0.0227367054 | 5.92344437e-08 | 0.619489951 | -1.48146285e-08 | 0.0201768619 | 5.92156851e-08 | 0.621325274 | -1.48146285e-08 | 0.0201768619 | 5.92156851e-08 | 0.621325274 | [13 empty] | 0.0825 | 0.00414037916 | -30242.9046 | -0.00488876218 | -6.48089546 | 0.00435499279 | -22218.8985 | -0.00472128798 | -3193.89248
4.62427845 | -2.45337767e-08 | -0.0963418136 | 5.64833284e-08 | 0.561541446 | -2.50464185e-08 | -0.0950471219 | 5.64015304e-08 | 0.566334719 | -2.50464185e-08 | -0.0950471219 | 5.64015304e-08 | 0.566334719 | [13 empty] | 0.083125 | 0.00413944803 | -30243.985 | -0.00488823836 | -6.65718694 | 0.00435439237 | -22219.1902 | -0.00472170472 | -3196.27868
4.78892191 | -3.03227718e-08 | -0.166824416 | 5.22472415e-08 | 0.503668925 | -3.07707355e-08 | -0.160795849 | 5.2269479e-08 | 0.513515668 | -3.07707355e-08 | -0.160795849 | 5.2269479e-08 | 0.513515668 | [13 empty] | 0.08375 | 0.00413850925 | -30245.0986 | -0.00488773702 | -6.90067442 | 0.00435379332 | -22219.4524 | -0.00472211181 | -3198.57336
4.95356538 | -3.28775478e-08 | -0.203686304 | 4.73163626e-08 | 0.447512366 | -3.32683956e-08 | -0.193874832 | 4.75491747e-08 | 0.462388145 | -3.32683956e-08 | -0.193874832 | 4.75491747e-08 | 0.462388145 | [13 empty] | 0.084375 | 0.00413756423 | -30246.2401 | -0.00488725719 | -7.20454113 | 0.00435319577 | -22219.6883 | -0.00472250934 | -3200.78068
5.11820884 | -3.30608025e-08 | -0.217416982 | 4.21536504e-08 | 0.393346996 | -3.34176054e-08 | -0.206198469 | 4.26154907e-08 | 0.411213138 | -3.34176054e-08 | -0.206198469 | 4.26154907e-08 | 0.411213138 | [13 empty] | 0.085 | 0.00413661439 | -30247.4033 | -0.00488679781 | -7.56126489 | 0.0043525999 | -22219.9011 | -0.00472289745 | -3202.90484
5.2828523 | -3.15084969e-08 | -0.215564197 | 3.70032698e-08 | 0.340771954 | -3.18595161e-08 | -0.206050076 | 3.76177945e-08 | 0.35812658 | -3.18595161e-08 | -0.206050076 | 3.76177945e-08 | 0.35812658 | [13 empty] | 0.085625 | 0.00413566107 | -30248.5814 | -0.00488635777 | -7.96273917 | 0.00435200584 | -22220.0937 | -0.00472327627 | -3204.95001
5.44749576 | -2.87656271e-08 | -0.204034083 | 3.19791326e-08 | 0.289231636 | -2.91333679e-08 | -0.199225521 | 3.25908366e-08 | 0.301993582 | -2.91333679e-08 | -0.199225521 | 3.25908366e-08 | 0.301993582 | [13 empty] | 0.08625 | 0.00413470557 | -30249.7673 | -0.00488593589 | -8.40039422 | 0.00435141377 | -22220.2694 | -0.00472364596 | -3206.9204
5.61213923 | -2.53904172e-08 | -0.188130924 | 2.71342309e-08 | 0.238385015 | -2.57802915e-08 | -0.190054773 | 2.75459458e-08 | 0.242970312 | -2.57802915e-08 | -0.190054773 | 2.75459458e-08 | 0.242970312 | [13 empty] | 0.086875 | 0.00413374915 | -30250.9535 | -0.00488553094 | -8.86531771 | 0.00435082383 | -22220.4312 | -0.00472400667 | -3208.82018
5.77678269 | -2.20271665e-08 | -0.173351294 | 2.25114424e-08 | 0.188315605 | -2.2416034e-08 | -0.182325579 | 2.25412144e-08 | 0.182740799 | -2.2416034e-08 | -0.182325579 | 2.25412144e-08 | 0.182740799 | [13 empty] | 0.0875 | 0.00413279303 | -30252.1323 | -0.00488514168 | -9.34837379 | 0.00435023619 | -22220.5821 | -0.00472435859 | -3210.65348
5.94142615 | -1.94490556e-08 | -0.165978662 | 1.81764871e-08 | 0.139552061 | -1.97740728e-08 | -0.180163361 | 1.77293552e-08 | 0.124375753 | -1.97740728e-08 | -0.180163361 | 1.77293552e-08 | 0.124375753 | [13 empty] | 0.088125 | 0.00413183835 | -30253.2959 | -0.00488476688 | -9.84031999 | 0.00434965101 | -22220.7253 | -0.00472470188 | -3212.4244
6.10606961 | -1.85732842e-08 | -0.173555902 | 1.42337145e-08 | 0.0928467949 | -1.8721782e-08 | -0.188951335 | 1.33819157e-08 | 0.0717403456 | -1.8721782e-08 | -0.188951335 | 1.33819157e-08 | 0.0717403456 | [13 empty] | 0.08875 | 0.00413088625 | -30254.4365 | -0.00488440528 | -10.3319212 | 0.00434906846 | -22220.8637 | -0.00472503675 | -3214.13701
6.27071308 | -2.04519842e-08 | -0.205344466 | 1.08254003e-08 | 0.048637303 | -2.02535097e-08 | -0.216404718 | 9.88852958e-09 | 0.0283577063 | -2.02535097e-08 | -0.216404718 | 9.88852958e-09 | 0.0283577063 | [13 empty] | 0.089375 | 0.00412993777 | -30255.5462 | -0.00488405564 | -10.8140598 | 0.00434848871 | -22221.0002 | -0.00472536338 | -3215.79529
6.43535654 | -2.62434211e-08 | -0.272910323 | 8.11523259e-09 | 0.00609227867 | -2.54656264e-08 | -0.273942815 | 7.72989118e-09 | -0.00438522853 | -2.54656264e-08 | -0.273942815 | 7.72989118e-09 | -0.00438522853 | [13 empty] | 0.09 | 0.00412899394 | -30256.6177 | -0.00488371677 | -11.2778421 | 0.00434791192 | -22221.1377 | -0.00472568198 | -3217.40316
6.6 | -3.71690688e-08 | -0.391008105 | 6.25666564e-09 | -0.0383780813 | -3.5519801e-08 | -0.378532633 | 7.42313387e-09 | -0.029823086 | -3.5519801e-08 | -0.378532633 | 7.42313387e-09 | -0.029823086 | [13 empty] | 0.090625 | 0.00412805572 | -30257.6437 | -0.00488338748 | -11.7146988 | 0.00434733826 | -22221.2792 | -0.00472599275 | -3218.96445
[26 empty] | 0.09125 | 0.00412712403 | -30258.6174 | -0.00488306666 | -12.1164813 | 0.0043467679 | -22221.4273 | -0.00472629589 | -3220.48291
[26 empty] | 0.091875 | 0.00412619972 | -30259.5324 | -0.00488275325 | -12.4755508 | 0.00434620101 | -22221.5847 | -0.00472659162 | -3221.96217
[26 empty] | 0.0925 | 0.0041252836 | -30260.3828 | -0.00488244622 | -12.7848618 | 0.00434563777 | -22221.754 | -0.00472688015 | -3223.40578
[26 empty] | 0.093125 | 0.00412437645 | -30261.1635 | -0.00488214464 | -13.0380378 | 0.00434507834 | -22221.9378 | -0.00472716168 | -3224.81715
[26 empty] | 0.09375 | 0.00412347897 | -30261.8699 | -0.00488184766 | -13.2294405 | 0.0043445229 | -22222.1384 | -0.00472743643 | -3226.19955
[26 empty] | 0.094375 | 0.00412259181 | -30262.4982 | -0.0048815545 | -13.3542308 | 0.00434397164 | -22222.3581 | -0.0047277046 | -3227.55614
[26 empty] | 0.095 | 0.0041217156 | -30263.0453 | -0.00488126445 | -13.4084211 | 0.00434342472 | -22222.5991 | -0.00472796638 | -3228.88992
[26 empty] | 0.095625 | 0.0041208509 | -30263.5091 | -0.00488097692 | -13.3889204 | 0.00434288233 | -22222.8635 | -0.00472822199 | -3230.20375
[26 empty] | 0.09625 | 0.00411999821 | -30263.8883 | -0.0048806914 | -13.2935698 | 0.00434234466 | -22223.1531 | -0.00472847162 | -3231.50031
[26 empty] | 0.096875 | 0.00411915802 | -30264.1822 | -0.00488040745 | -13.1211696 | 0.00434181188 | -22223.4698 | -0.00472871545 | -3232.78211
[26 empty] | 0.0975 | 0.00411833075 | -30264.3915 | -0.00488012477 | -12.8714967 | 0.00434128421 | -22223.8151 | -0.00472895366 | -3234.0515
[26 empty] | 0.098125 | 0.00411751678 | -30264.5173 | -0.00487984312 | -12.5453134 | 0.00434076182 | -22224.1905 | -0.00472918645 | -3235.31063
[26 empty] | 0.09875 | 0.00411671644 | -30264.5619 | -0.00487956236 | -12.1443668 | 0.00434024492 | -22224.5972 | -0.00472941396 | -3236.56144
[26 empty] | 0.099375 | 0.00411593005 | -30264.5284 | -0.00487928247 | -11.6713782 | 0.00433973373 | -22225.0363 | -0.00472963636 | -3237.80569
[26 empty] | 0.1 | 0.00411515787 | -30264.4208 | -0.00487900348 | -11.1300236 | 0.00433922844 | -22225.5087 | -0.0047298538 | -3239.0449
[26 empty] | 0.100625 | 0.00411440012 | -30264.2438 | -0.00487872555 | -10.5249047 | 0.00433872928 | -22226.0151 | -0.00473006643 | -3240.28036
[26 empty] | 0.10125 | 0.00411365701 | -30264.0031 | -0.0048784489 | -9.86151013 | 0.00433823649 | -22226.5559 | -0.00473027435 | -3241.51312
[26 empty] | 0.101875 | 0.00411292869 | -30263.705 | -0.00487817383 | -9.14616767 | 0.00433775029 | -22227.1313 | -0.0047304777 | -3242.74398
[26 empty] | 0.1025 | 0.00411221532 | -30263.3565 | -0.00487790072 | -8.38598733 | 0.00433727093 | -22227.7411 | -0.00473067657 | -3243.97348
[26 empty] | 0.103125 | 0.004111517 | -30262.9654 | -0.00487763004 | -7.58879511 | 0.00433679867 | -22228.3851 | -0.00473087105 | -3245.20184
[26 empty] | 0.10375 | 0.00411083383 | -30262.5399 | -0.00487736229 | -6.76305813 | 0.00433633378 | -22229.0626 | -0.0047310612 | -3246.42901
[26 empty] | 0.104375 | 0.00411016589 | -30262.0887 | -0.00487709805 | -5.91780106 | 0.00433587654 | -22229.7726 | -0.00473124709 | -3247.6546
[26 empty] | 0.105 | 0.00410951324 | -30261.6209 | -0.00487683794 | -5.06251431 | 0.00433542724 | -22230.5138 | -0.00473142873 | -3248.87788
[26 empty] | 0.105625 | 0.00410887594 | -30261.1459 | -0.00487658262 | -4.20705407 | 0.0043349862 | -22231.2845 | -0.00473160616 | -3250.09776
[26 empty] | 0.10625 | 0.00410825402 | -30260.6733 | -0.0048763328 | -3.36153486 | 0.00433455374 | -22232.0826 | -0.00473177934 | -3251.31277
[26 empty] | 0.106875 | 0.00410764752 | -30260.2128 | -0.00487608919 | -2.53621467 | 0.00433413019 | -22232.9055 | -0.00473194825 | -3252.52099
[26 empty] | 0.1075 | 0.00410705649 | -30259.774 | -0.00487585252 | -1.74137335 | 0.00433371594 | -22233.7503 | -0.00473211283 | -3253.72008
[26 empty] | 0.108125 | 0.00410648095 | -30259.3664 | -0.00487562355 | -0.987184595 | 0.00433331134 | -22234.6134 | -0.00473227297 | -3254.90722
[26 empty] | 0.10875 | 0.00410592096 | -30258.9992 | -0.00487540299 | -0.283582116 | 0.00433291682 | -22235.4907 | -0.00473242855 | -3256.07908
[26 empty] | 0.109375 | 0.00410537658 | -30258.6812 | -0.00487519156 | 0.359879564 | 0.00433253279 | -22236.3778 | -0.00473257941 | -3257.23175
[26 empty] | 0.11 | 0.00410484786 | -30258.4205 | -0.00487498995 | 0.93416898 | 0.0043321597 | -22237.2691 | -0.00473272535 | -3258.36077
[26 empty] | 0.110625 | 0.00410433489 | -30258.2248 | -0.00487479881 | 1.43092573 | 0.00433179803 | -22238.1589 | -0.00473286612 | -3259.46099
[26 empty] | 0.11125 | 0.00410383777 | -30258.1007 | -0.00487461873 | 1.84261188 | 0.00433144827 | -22239.0403 | -0.00473300142 | -3260.52662
[26 empty] | 0.111875 | 0.00410335663 | -30258.0538 | -0.00487445025 | 2.16266617 | 0.00433111097 | -22239.9058 | -0.00473313092 | -3261.5511
[26 empty] | 0.1125 | 0.00410289161 | -30258.0888 | -0.00487429382 | 2.38566014 | 0.00433078668 | -22240.7471 | -0.0047332542 | -3262.52708
[26 empty] | 0.113125 | 0.00410244289 | -30258.2088 | -0.00487414982 | 2.50745551 | 0.00433047598 | -22241.5547 | -0.00473337081 | -3263.44634
[26 empty] | 0.11375 | 0.00410201066 | -30258.4156 | -0.00487401852 | 2.52536198 | 0.00433017952 | -22242.3184 | -0.00473348022 | -3264.29974
[26 empty] | 0.114375 | 0.00410159517 | -30258.7096 | -0.00487390008 | 2.43829451 | 0.00432989794 | -22243.0266 | -0.00473358181 | -3265.07714
[26 empty] | 0.115 | 0.00410119668 | -30259.0891 | -0.00487379455 | 2.24692931 | 0.00432963195 | -22243.6666 | -0.0047336749 | -3265.76731
[26 empty] | 0.115625 | 0.00410081549 | -30259.5508 | -0.00487370183 | 1.95385752 | 0.00432938228 | -22244.2246 | -0.00473375872 | -3266.35788
[26 empty] | 0.11625 | 0.00410045194 | -30260.0891 | -0.00487362168 | 1.56373562 | 0.00432914971 | -22244.6852 | -0.0047338324 | -3266.8352
[26 empty] | 0.116875 | 0.0041001064 | -30260.6964 | -0.00487355372 | 1.08343159 | 0.00432893506 | -22245.0315 | -0.00473389496 | -3267.1843
[26 empty] | 0.1175 | 0.00409977927 | -30261.3629 | -0.00487349737 | 0.522165712 | 0.00432873918 | -22245.2451 | -0.0047339453 | -3267.38874
[26 empty] | 0.118125 | 0.004099471 | -30262.0761 | -0.0048734519 | -0.108354945 | 0.004328563 | -22245.3058 | -0.00473398223 | -3267.43054
[26 empty] | 0.11875 | 0.00409918205 | -30262.821 | -0.00487341639 | -0.793809685 | 0.00432840746 | -22245.1915 | -0.00473400439 | -3267.29003
[26 empty] | 0.119375 | 0.00409891295 | -30263.58 | -0.00487338969 | -1.51714597 | 0.00432827357 | -22244.8781 | -0.00473401029 | -3266.94574
[26 empty] | 0.12 | 0.00409866423 | -30264.3328 | -0.00487337049 | -2.25847114 | 0.00432816239 | -22244.3394 | -0.00473399828 | -3266.37429
[26 empty] | 0.120625 | 0.00409843644 | -30265.056 | -0.00487335724 | -2.99495525 | 0.00432807503 | -22243.5468 | -0.00473396654 | -3265.55021
[26 empty] | 0.12125 | 0.00409823018 | -30265.7234 | -0.00487334816 | -3.70074639 | 0.00432801265 | -22242.4692 | -0.00473391308 | -3264.44581
[26 empty] | 0.121875 | 0.00409804605 | -30266.3057 | -0.00487334126 | -4.34689968 | 0.00432797648 | -22241.0728 | -0.00473383568 | -3263.03103
[26 empty] | 0.1225 | 0.00409788467 | -30266.7704 | -0.0048733343 | -4.90132145 | 0.0043279678 | -22239.3212 | -0.00473373194 | -3261.27326
[26 empty] | 0.123125 | 0.00409774665 | -30267.0822 | -0.00487332481 | -5.32872984 | 0.00432798795 | -22237.1745 | -0.00473359922 | -3259.13717
[26 empty] | 0.12375 | 0.00409763263 | -30267.2022 | -0.00487331007 | -5.59063341 | 0.00432803835 | -22234.5898 | -0.00473343461 | -3256.58453
[26 empty] | 0.124375 | 0.00409754322 | -30267.0888 | -0.00487328712 | -5.64532915 | 0.00432812046 | -22231.5206 | -0.00473323497 | -3253.57398
[26 empty] | 0.125 | 0.00409747901 | -30266.6969 | -0.00487325274 | -5.44792139 | 0.00432823582 | -22227.9168 | -0.00473299685 | -3250.06088
[26 empty] | 0.125625 | 0.00409754322 | -30267.0888 | -0.00487328712 | -5.64532915 | 0.00432812046 | -22231.5206 | -0.00473323497 | -3253.57398
[26 empty] | 0.12625 | 0.00409763263 | -30267.2022 | -0.00487331007 | -5.59063341 | 0.00432803835 | -22234.5898 | -0.00473343461 | -3256.58453
[26 empty] | 0.126875 | 0.00409774665 | -30267.0822 | -0.00487332481 | -5.32872984 | 0.00432798795 | -22237.1745 | -0.00473359922 | -3259.13717
[26 empty] | 0.1275 | 0.00409788467 | -30266.7704 | -0.0048733343 | -4.90132145 | 0.0043279678 | -22239.3212 | -0.00473373194 | -3261.27326
[26 empty] | 0.128125 | 0.00409804605 | -30266.3057 | -0.00487334126 | -4.34689968 | 0.00432797648 | -22241.0728 | -0.00473383568 | -3263.03103
[26 empty] | 0.12875 | 0.00409823018 | -30265.7234 | -0.00487334816 | -3.70074639 | 0.00432801265 | -22242.4692 | -0.00473391308 | -3264.44581
[26 empty] | 0.129375 | 0.00409843644 | -30265.056 | -0.00487335724 | -2.99495525 | 0.00432807503 | -22243.5468 | -0.00473396654 | -3265.55021
[26 empty] | 0.13 | 0.00409866423 | -30264.3328 | -0.00487337049 | -2.25847114 | 0.00432816239 | -22244.3394 | -0.00473399828 | -3266.37429
[26 empty] | 0.130625 | 0.00409891295 | -30263.58 | -0.00487338969 | -1.51714597 | 0.00432827357 | -22244.8781 | -0.00473401029 | -3266.94574
[26 empty] | 0.13125 | 0.00409918205 | -30262.821 | -0.00487341639 | -0.793809685 | 0.00432840746 | -22245.1915 | -0.00473400439 | -3267.29003
[26 empty] | 0.131875 | 0.004099471 | -30262.0761 | -0.0048734519 | -0.108354945 | 0.004328563 | -22245.3058 | -0.00473398223 | -3267.43054
[26 empty] | 0.1325 | 0.00409977927 | -30261.3629 | -0.00487349737 | 0.522165712 | 0.00432873918 | -22245.2451 | -0.0047339453 | -3267.38874
[26 empty] | 0.133125 | 0.0041001064 | -30260.6964 | -0.00487355372 | 1.08343159 | 0.00432893506 | -22245.0315 | -0.00473389496 | -3267.1843
[26 empty] | 0.13375 | 0.00410045194 | -30260.0891 | -0.00487362168 | 1.56373562 | 0.00432914971 | -22244.6852 | -0.0047338324 | -3266.8352
[26 empty] | 0.134375 | 0.00410081549 | -30259.5508 | -0.00487370183 | 1.95385752 | 0.00432938228 | -22244.2246 | -0.00473375872 | -3266.35788
[26 empty] | 0.135 | 0.00410119668 | -30259.0891 | -0.00487379455 | 2.24692931 | 0.00432963195 | -22243.6666 | -0.0047336749 | -3265.76731
[26 empty] | 0.135625 | 0.00410159517 | -30258.7096 | -0.00487390008 | 2.43829451 | 0.00432989794 | -22243.0266 | -0.00473358181 | -3265.07714
[26 empty] | 0.13625 | 0.00410201066 | -30258.4156 | -0.00487401852 | 2.52536198 | 0.00433017952 | -22242.3184 | -0.00473348022 | -3264.29974
[26 empty] | 0.136875 | 0.00410244289 | -30258.2088 | -0.00487414982 | 2.50745551 | 0.00433047598 | -22241.5547 | -0.00473337081 | -3263.44634
[26 empty] | 0.1375 | 0.00410289161 | -30258.0888 | -0.00487429382 | 2.38566014 | 0.00433078668 | -22240.7471 | -0.0047332542 | -3262.52708
[26 empty] | 0.138125 | 0.00410335663 | -30258.0538 | -0.00487445025 | 2.16266617 | 0.00433111097 | -22239.9058 | -0.00473313092 | -3261.5511
[26 empty] | 0.13875 | 0.00410383777 | -30258.1007 | -0.00487461873 | 1.84261188 | 0.00433144827 | -22239.0403 | -0.00473300142 | -3260.52662
[26 empty] | 0.139375 | 0.00410433489 | -30258.2248 | -0.00487479881 | 1.43092573 | 0.00433179803 | -22238.1589 | -0.00473286612 | -3259.46099
[26 empty] | 0.14 | 0.00410484786 | -30258.4205 | -0.00487498995 | 0.93416898 | 0.0043321597 | -22237.2691 | -0.00473272535 | -3258.36077
[26 empty] | 0.140625 | 0.00410537658 | -30258.6812 | -0.00487519156 | 0.359879564 | 0.00433253279 | -22236.3778 | -0.00473257941 | -3257.23175
[26 empty] | 0.14125 | 0.00410592096 | -30258.9992 | -0.00487540299 | -0.283582116 | 0.00433291682 | -22235.4907 | -0.00473242855 | -3256.07908
[26 empty] | 0.141875 | 0.00410648095 | -30259.3664 | -0.00487562355 | -0.987184595 | 0.00433331134 | -22234.6134 | -0.00473227297 | -3254.90722
[26 empty] | 0.1425 | 0.00410705649 | -30259.774 | -0.00487585252 | -1.74137335 | 0.00433371594 | -22233.7503 | -0.00473211283 | -3253.72008
[26 empty] | 0.143125 | 0.00410764752 | -30260.2128 | -0.00487608919 | -2.53621467 | 0.00433413019 | -22232.9055 | -0.00473194825 | -3252.52099
[26 empty] | 0.14375 | 0.00410825402 | -30260.6733 | -0.0048763328 | -3.36153486 | 0.00433455374 | -22232.0826 | -0.00473177934 | -3251.31277
[26 empty] | 0.144375 | 0.00410887594 | -30261.1459 | -0.00487658262 | -4.20705407 | 0.0043349862 | -22231.2845 | -0.00473160616 | -3250.09776
[26 empty] | 0.145 | 0.00410951324 | -30261.6209 | -0.00487683794 | -5.06251431 | 0.00433542724 | -22230.5138 | -0.00473142873 | -3248.87788
[26 empty] | 0.145625 | 0.00411016589 | -30262.0887 | -0.00487709805 | -5.91780106 | 0.00433587654 | -22229.7726 | -0.00473124709 | -3247.6546
[26 empty] | 0.14625 | 0.00411083383 | -30262.5399 | -0.00487736229 | -6.76305813 | 0.00433633378 | -22229.0626 | -0.0047310612 | -3246.42901
[26 empty] | 0.146875 | 0.004111517 | -30262.9654 | -0.00487763004 | -7.58879511 | 0.00433679867 | -22228.3851 | -0.00473087105 | -3245.20184
[26 empty] | 0.1475 | 0.00411221532 | -30263.3565 | -0.00487790072 | -8.38598733 | 0.00433727093 | -22227.7411 | -0.00473067657 | -3243.97348
[26 empty] | 0.148125 | 0.00411292869 | -30263.705 | -0.00487817383 | -9.14616767 | 0.00433775029 | -22227.1313 | -0.0047304777 | -3242.74398
[26 empty] | 0.14875 | 0.00411365701 | -30264.0031 | -0.0048784489 | -9.86151013 | 0.00433823649 | -22226.5559 | -0.00473027435 | -3241.51312
[26 empty] | 0.149375 | 0.00411440012 | -30264.2438 | -0.00487872555 | -10.5249047 | 0.00433872928 | -22226.0151 | -0.00473006643 | -3240.28036
[26 empty] | 0.15 | 0.00411515787 | -30264.4208 | -0.00487900348 | -11.1300236 | 0.00433922844 | -22225.5087 | -0.0047298538 | -3239.0449
[26 empty] | 0.150625 | 0.00411593005 | -30264.5284 | -0.00487928247 | -11.6713782 | 0.00433973373 | -22225.0363 | -0.00472963636 | -3237.80569
[26 empty] | 0.15125 | 0.00411671644 | -30264.5619 | -0.00487956236 | -12.1443668 | 0.00434024492 | -22224.5972 | -0.00472941396 | -3236.56144
[26 empty] | 0.151875 | 0.00411751678 | -30264.5173 | -0.00487984312 | -12.5453134 | 0.00434076182 | -22224.1905 | -0.00472918645 | -3235.31063
[26 empty] | 0.1525 | 0.00411833075 | -30264.3915 | -0.00488012477 | -12.8714967 | 0.00434128421 | -22223.8151 | -0.00472895366 | -3234.0515
[26 empty] | 0.153125 | 0.00411915802 | -30264.1822 | -0.00488040745 | -13.1211696 | 0.00434181188 | -22223.4698 | -0.00472871545 | -3232.78211
[26 empty] | 0.15375 | 0.00411999821 | -30263.8883 | -0.0048806914 | -13.2935698 | 0.00434234466 | -22223.1531 | -0.00472847162 | -3231.50031
[26 empty] | 0.154375 | 0.0041208509 | -30263.5091 | -0.00488097692 | -13.3889204 | 0.00434288233 | -22222.8635 | -0.00472822199 | -3230.20375
[26 empty] | 0.155 | 0.0041217156 | -30263.0453 | -0.00488126445 | -13.4084211 | 0.00434342472 | -22222.5991 | -0.00472796638 | -3228.88992
[26 empty] | 0.155625 | 0.00412259181 | -30262.4982 | -0.0048815545 | -13.3542308 | 0.00434397164 | -22222.3581 | -0.0047277046 | -3227.55614
[26 empty] | 0.15625 | 0.00412347897 | -30261.8699 | -0.00488184766 | -13.2294405 | 0.0043445229 | -22222.1384 | -0.00472743643 | -3226.19955
[26 empty] | 0.156875 | 0.00412437645 | -30261.1635 | -0.00488214464 | -13.0380378 | 0.00434507834 | -22221.9378 | -0.00472716168 | -3224.81715
[26 empty] | 0.1575 | 0.0041252836 | -30260.3828 | -0.00488244622 | -12.7848618 | 0.00434563777 | -22221.754 | -0.00472688015 | -3223.40578
[26 empty] | 0.158125 | 0.00412619972 | -30259.5324 | -0.00488275325 | -12.4755508 | 0.00434620101 | -22221.5847 | -0.00472659162 | -3221.96217
[26 empty] | 0.15875 | 0.00412712403 | -30258.6174 | -0.00488306666 | -12.1164813 | 0.0043467679 | -22221.4273 | -0.00472629589 | -3220.48291
[26 empty] | 0.159375 | 0.00412805572 | -30257.6437 | -0.00488338748 | -11.7146988 | 0.00434733826 | -22221.2792 | -0.00472599275 | -3218.96445
[26 empty] | 0.16 | 0.00412899394 | -30256.6177 | -0.00488371677 | -11.2778421 | 0.00434791192 | -22221.1377 | -0.00472568198 | -3217.40316
[26 empty] | 0.160625 | 0.00412993777 | -30255.5462 | -0.00488405564 | -10.8140598 | 0.00434848871 | -22221.0002 | -0.00472536338 | -3215.79529
[26 empty] | 0.16125 | 0.00413088625 | -30254.4365 | -0.00488440528 | -10.3319212 | 0.00434906846 | -22220.8637 | -0.00472503675 | -3214.13701
[26 empty] | 0.161875 | 0.00413183835 | -30253.2959 | -0.00488476688 | -9.84031999 | 0.00434965101 | -22220.7253 | -0.00472470188 | -3212.4244
[26 empty] | 0.1625 | 0.00413279303 | -30252.1323 | -0.00488514168 | -9.34837379 | 0.00435023619 | -22220.5821 | -0.00472435859 | -3210.65348
[26 empty] | 0.163125 | 0.00413374915 | -30250.9535 | -0.00488553094 | -8.86531771 | 0.00435082383 | -22220.4312 | -0.00472400667 | -3208.82018
[26 empty] | 0.16375 | 0.00413470557 | -30249.7673 | -0.00488593589 | -8.40039422 | 0.00435141377 | -22220.2694 | -0.00472364596 | -3206.9204
[26 empty] | 0.164375 | 0.00413566107 | -30248.5814 | -0.00488635777 | -7.96273917 | 0.00435200584 | -22220.0937 | -0.00472327627 | -3204.95001
[26 empty] | 0.165 | 0.00413661439 | -30247.4033 | -0.00488679781 | -7.56126489 | 0.0043525999 | -22219.9011 | -0.00472289745 | -3202.90484
[26 empty] | 0.165625 | 0.00413756423 | -30246.2401 | -0.00488725719 | -7.20454113 | 0.00435319577 | -22219.6883 | -0.00472250934 | -3200.78068
[26 empty] | 0.16625 | 0.00413850925 | -30245.0986 | -0.00488773702 | -6.90067442 | 0.00435379332 | -22219.4524 | -0.00472211181 | -3198.57336
[26 empty] | 0.166875 | 0.00413944803 | -30243.985 | -0.00488823836 | -6.65718694 | 0.00435439237 | -22219.1902 | -0.00472170472 | -3196.27868
[26 empty] | 0.1675 | 0.00414037916 | -30242.9046 | -0.00488876218 | -6.48089546 | 0.00435499279 | -22218.8985 | -0.00472128798 | -3193.89248
[26 empty] | 0.168125 | 0.00414130114 | -30241.8624 | -0.00488930935 | -6.37779142 | 0.00435559443 | -22218.5743 | -0.00472086148 | -3191.41063
[26 empty] | 0.16875 | 0.00414221245 | -30240.862 | -0.0048898806 | -6.35292305 | 0.00435619714 | -22218.2145 | -0.00472042517 | -3188.82903
[26 empty] | 0.169375 | 0.00414311153 | -30239.9064 | -0.00489047655 | -6.41028037 | 0.0043568008 | -22217.816 | -0.00471997897 | -3186.14367
[26 empty] | 0.17 | 0.00414399678 | -30238.9973 | -0.00489109763 | -6.55268419 | 0.00435740527 | -22217.3757 | -0.00471952287 | -3183.35058
[26 empty] | 0.170625 | 0.00414486653 | -30238.1351 | -0.00489174411 | -6.78168015 | 0.00435801042 | -22216.8906 | -0.00471905686 | -3180.44589
[26 empty] | 0.17125 | 0.00414571911 | -30237.3192 | -0.00489241604 | -7.09743882 | 0.00435861615 | -22216.3577 | -0.00471858094 | -3177.42583
[26 empty] | 0.171875 | 0.00414655279 | -30236.5473 | -0.00489311327 | -7.49866293 | 0.00435922234 | -22215.774 | -0.00471809516 | -3174.28674
[26 empty] | 0.1725 | 0.0041473658 | -30235.816 | -0.00489383539 | -7.98250304 | 0.00435982888 | -22215.1365 | -0.00471759958 | -3171.02508
[26 empty] | 0.173125 | 0.00414815632 | -30235.12 | -0.00489458174 | -8.54448273 | 0.00436043568 | -22214.4423 | -0.00471709431 | -3167.63744
[26 empty] | 0.17375 | 0.0041489225 | -30234.4526 | -0.00489535135 | -9.17843448 | 0.00436104267 | -22213.6885 | -0.00471657947 | -3164.12056
[26 empty] | 0.174375 | 0.00414966244 | -30233.8055 | -0.00489614296 | -9.87644772 | 0.00436164977 | -22212.8722 | -0.00471605522 | -3160.47136
[26 empty] | 0.175 | 0.00415037421 | -30233.1686 | -0.00489695496 | -10.6288302 | 0.00436225692 | -22211.9904 | -0.00471552173 | -3156.6869
[26 empty] | 0.175625 | 0.00415105581 | -30232.5302 | -0.00489778539 | -11.4240838 | 0.00436286406 | -22211.0402 | -0.00471497923 | -3152.76443
[26 empty] | 0.17625 | 0.0041517052 | -30231.8769 | -0.0048986319 | -12.2488971 | 0.00436347117 | -22210.0187 | -0.00471442797 | -3148.70139
[26 empty] | 0.176875 | 0.00415232028 | -30231.1934 | -0.00489949173 | -13.0881544 | 0.00436407822 | -22208.9229 | -0.00471386824 | -3144.49541
[26 empty] | 0.1775 | 0.00415289892 | -30230.463 | -0.00490036171 | -13.9249651 | 0.00436468521 | -22207.7498 | -0.00471330035 | -3140.14432
[26 empty] | 0.178125 | 0.00415343889 | -30229.6672 | -0.00490123818 | -14.7407118 | 0.00436529214 | -22206.4962 | -0.00471272465 | -3135.64618
[26 empty] | 0.17875 | 0.00415393793 | -30228.786 | -0.00490211704 | -15.5151225 | 0.00436589906 | -22205.1589 | -0.00471214154 | -3130.99922
[26 empty] | 0.179375 | 0.00415439369 | -30227.798 | -0.00490299365 | -16.2263642 | 0.00436650599 | -22203.7346 | -0.00471155143 | -3126.20191
[26 empty] | 0.18 | 0.00415480373 | -30226.6802 | -0.00490386284 | -16.8511637 | 0.00436711301 | -22202.2199 | -0.00471095477 | -3121.25293
[26 empty] | 0.180625 | 0.00415516556 | -30225.4087 | -0.00490471891 | -17.3649538 | 0.00436772021 | -22200.6109 | -0.00471035205 | -3116.15115
[26 empty] | 0.18125 | 0.00415547658 | -30223.9584 | -0.00490555556 | -17.7420489 | 0.00436832769 | -22198.9038 | -0.00470974378 | -3110.89567
[26 empty] | 0.181875 | 0.00415573407 | -30222.3031 | -0.00490636589 | -17.9558503 | 0.00436893558 | -22197.0944 | -0.00470913051 | -3105.48578
[26 empty] | 0.1825 | 0.00415593524 | -30220.4164 | -0.00490714237 | -17.9790846 | 0.00436954404 | -22195.178 | -0.00470851282 | -3099.92095
[26 empty] | 0.183125 | 0.00415607715 | -30218.2712 | -0.00490787681 | -17.7840745 | 0.00437015324 | -22193.1499 | -0.00470789129 | -3094.20084
[26 empty] | 0.18375 | 0.00415615672 | -30215.8403 | -0.00490856036 | -17.3430464 | 0.0043707634 | -22191.0045 | -0.00470726655 | -3088.32527
[26 empty] | 0.184375 | 0.00415617076 | -30213.0969 | -0.00490918346 | -16.6284756 | 0.00437137474 | -22188.736 | -0.00470663925 | -3082.29418
[26 empty] | 0.185 | 0.00415611588 | -30210.0145 | -0.00490973582 | -15.6134703 | 0.00437198752 | -22186.3379 | -0.00470601004 | -3076.10766
[26 empty] | 0.185625 | 0.00415598853 | -30206.568 | -0.00491020641 | -14.2721982 | 0.00437260203 | -22183.8032 | -0.00470537958 | -3069.76589
[26 empty] | 0.18625 | 0.00415578498 | -30202.7333 | -0.00491058345 | -12.5803553 | 0.0043732186 | -22181.1238 | -0.00470474858 | -3063.26911
[26 empty] | 0.186875 | 0.00415550128 | -30198.4884 | -0.00491085433 | -10.5156815 | 0.00437383758 | -22178.291 | -0.00470411769 | -3056.61758
[26 empty] | 0.1875 | 0.00415513324 | -30193.8138 | -0.00491100568 | -8.05852306 | 0.00437445935 | -22188.2606 | -0.00470348761 | -3166.32466
[26 empty] | 0.1875 | 0.00415513324 | -30166.472 | -0.00491100568 | 28.3647589 | 0.00437445935 | -22175.2953 | -0.00470348761 | -3049.81156
[26 empty] | 0.188125 | 0.00415674444 | -30185.4569 | -0.00491767541 | -0.41586732 | 0.00437256061 | -22184.4524 | -0.00470215101 | -3149.78828
[26 empty] | 0.18875 | 0.00415831924 | -30195.6492 | -0.00492353407 | -19.4262484 | 0.00437079812 | -22183.1605 | -0.00470106652 | -3137.7963
[26 empty] | 0.189375 | 0.00415982919 | -30198.9764 | -0.00492870986 | -30.7676675 | 0.0043691553 | -22183.9694 | -0.00470018649 | -3129.61738
[26 empty] | 0.19 | 0.00416125036 | -30197.0742 | -0.00493331657 | -36.2256046 | 0.00436761615 | -22186.5142 | -0.00469946786 | -3124.58972
[26 empty] | 0.190625 | 0.00416256279 | -30191.3169 | -0.00493745486 | -37.3034664 | 0.00436616523 | -22190.4753 | -0.00469887194 | -3122.11728
[26 empty] | 0.19125 | 0.00416374994 | -30182.8466 | -0.00494121349 | -35.2538397 | 0.00436478768 | -22195.5748 | -0.00469836414 | -3121.666
[26 empty] | 0.191875 | 0.00416479825 | -30172.5992 | -0.00494467047 | -31.1073805 | 0.0043634692 | -22201.5725 | -0.00469791366 | -3122.76023
[26 empty] | 0.1925 | 0.0041656967 | -30161.3294 | -0.00494789409 | -25.6994508 | 0.00436219606 | -22208.2619 | -0.0046974933 | -3124.97916
[26 empty] | 0.193125 | 0.00416643643 | -30149.6327 | -0.0049509439 | -19.6946106 | 0.00436095508 | -22215.4676 | -0.00469707915 | -3127.95339
[26 empty] | 0.19375 | 0.00416701042 | -30137.9666 | -0.00495387164 | -13.6090717 | 0.00435973366 | -22223.0411 | -0.00469665043 | -3131.36164
[26 empty] | 0.194375 | 0.00416741315 | -30126.6693 | -0.004956722 | -7.83121636 | 0.0043585197 | -22230.859 | -0.00469618921 | -3134.92745
[26 empty] | 0.195 | 0.00416764033 | -30115.9768 | -0.00495953348 | -2.64028195 | 0.00435730167 | -22238.8196 | -0.0046956802 | -3138.41609
[26 empty] | 0.195625 | 0.0041676887 | -30106.039 | -0.00496233903 | 1.77668996 | 0.00435606853 | -22246.8404 | -0.00469511059 | -3141.63152
[26 empty] | 0.19625 | 0.00416755575 | -30096.9338 | -0.00496516673 | 5.30954356 | 0.00435480976 | -22254.8566 | -0.00469446979 | -3144.41344
[26 empty] | 0.196875 | 0.00416723962 | -30088.6796 | -0.00496804034 | 7.91124453 | 0.00435351534 | -22262.8179 | -0.00469374926 | -3146.63447
[26 empty] | 0.1975 | 0.00416673888 | -30081.2472 | -0.00497097992 | 9.58557018 | 0.00435217571 | -22270.6876 | -0.00469294237 | -3148.19741
[26 empty] | 0.198125 | 0.00416605242 | -30074.5698 | -0.00497400223 | 10.3761652 | 0.00435078179 | -22278.4401 | -0.00469204415 | -3149.0326
[26 empty] | 0.19875 | 0.00416517935 | -30068.552 | -0.00497712124 | 10.3568765 | 0.00434932492 | -22286.0598 | -0.00469105119 | -3149.09543
[26 empty] | 0.199375 | 0.00416411889 | -30063.0781 | -0.00498034852 | 9.62328436 | 0.00434779689 | -22293.5392 | -0.00468996144 | -3148.36388
[26 empty] | 0.2 | 0.00416287033 | -30058.0187 | -0.00498369359 | 8.28534607 | 0.0043461899 | -22300.8782 | -0.00468877409 | -3146.8362
[26 empty] | 0.200625 | 0.00416143292 | -30053.2366 | -0.00498716426 | 6.46107624 | 0.00434449654 | -22308.0821 | -0.0046874894 | -3144.52868
[26 empty] | 0.20125 | 0.0041598059 | -30048.5925 | -0.00499076693 | 4.2711846 | 0.00434270978 | -22315.1614 | -0.00468610857 | -3141.47356
[26 empty] | 0.201875 | 0.00415798843 | -30043.9485 | -0.00499450684 | 1.83459874 | 0.00434082295 | -22322.1302 | -0.00468463362 | -3137.71697
[26 empty] | 0.2025 | 0.00415597957 | -30039.1724 | -0.00499838831 | -0.735200474 | 0.00433882974 | -22329.0053 | -0.00468306728 | -3133.31707
[26 empty] | 0.203125 | 0.00415377831 | -30034.1398 | -0.00500241494 | -3.33309966 | 0.00433672414 | -22335.8062 | -0.00468141283 | -3128.34215
[26 empty] | 0.20375 | 0.00415138356 | -30028.7368 | -0.00500658981 | -5.86459681 | 0.00433450047 | -22342.5533 | -0.00467967407 | -3122.86899
[26 empty] | 0.204375 | 0.00414879417 | -30022.8615 | -0.00501091562 | -8.24743234 | 0.00433215336 | -22349.2684 | -0.00467785511 | -3116.98122
[26 empty] | 0.205 | 0.00414600891 | -30016.425 | -0.00501539483 | -10.4126693 | 0.00432967771 | -22355.9733 | -0.0046759604 | -3110.76779
[26 empty] | 0.205625 | 0.00414302659 | -30009.3524 | -0.0050200298 | -12.305282 | 0.00432706867 | -22362.6898 | -0.00467399455 | -3104.32156
[26 empty] | 0.20625 | 0.00413984598 | -30001.5824 | -0.00502482285 | -13.8843101 | 0.00432432168 | -22369.4392 | -0.00467196227 | -3097.73801
[26 empty] | 0.206875 | 0.00413646593 | -29993.0678 | -0.0050297764 | -15.1226322 | 0.0043214324 | -22376.2419 | -0.00466986836 | -3091.11396
[26 empty] | 0.2075 | 0.00413288536 | -29983.7747 | -0.005034893 | -16.0064116 | 0.00431839671 | -22383.1171 | -0.00466771753 | -3084.54651
[26 empty] | 0.208125 | 0.00412910333 | -29973.6818 | -0.00504017543 | -16.5342632 | 0.00431521075 | -22390.0825 | -0.00466551444 | -3078.132
[26 empty] | 0.20875 | 0.00412511903 | -29962.7796 | -0.00504562669 | -16.7161893 | 0.00431187083 | -22397.1544 | -0.0046632636 | -3071.96503
[26 empty] | 0.209375 | 0.0041209319 | -29951.0692 | -0.00505125013 | -16.5723276 | 0.00430837347 | -22404.347 | -0.00466096934 | -3066.1377
[26 empty] | 0.21 | 0.00411654156 | -29938.5609 | -0.00505704937 | -16.1315557 | 0.00430471539 | -22411.6727 | -0.00465863573 | -3060.7388
[26 empty] | 0.210625 | 0.00411194797 | -29925.273 | -0.00506302843 | -15.4299897 | 0.00430089349 | -22419.1417 | -0.0046562666 | -3055.85318
[26 empty] | 0.21125 | 0.00410715134 | -29911.2302 | -0.00506919166 | -14.5094161 | 0.00429690485 | -22426.762 | -0.00465386548 | -3051.56122
[26 empty] | 0.211875 | 0.00410215227 | -29896.4621 | -0.00507554382 | -13.41569 | 0.00429274672 | -22434.5394 | -0.00465143558 | -3047.93832
[26 empty] | 0.2125 | 0.0040969517 | -29881.0016 | -0.00508209003 | -12.1971336 | 0.00428841654 | -22442.4773 | -0.00464897978 | -3045.05452
[26 empty] | 0.213125 | 0.00409155097 | -29864.8837 | -0.00508883578 | -10.9029641 | 0.00428391191 | -22450.5766 | -0.00464650061 | -3042.97421
[26 empty] | 0.21375 | 0.00408595186 | -29848.1435 | -0.00509578694 | -9.58177861 | 0.00427923057 | -22458.8361 | -0.00464400026 | -3041.75594
[26 empty] | 0.214375 | 0.00408015655 | -29830.8154 | -0.00510294977 | -8.28012135 | 0.00427437048 | -22467.2518 | -0.00464148058 | -3041.45227
[26 empty] | 0.215 | 0.00407416768 | -29812.9313 | -0.00511033084 | -7.04115537 | 0.00426932974 | -22475.8177 | -0.00463894308 | -3042.1097
[26 empty] | 0.215625 | 0.00406798837 | -29794.5196 | -0.00511793707 | -5.90345933 | 0.00426410663 | -22484.525 | -0.00463638894 | -3043.76878
[26 empty] | 0.21625 | 0.00406162215 | -29775.6041 | -0.00512577568 | -4.89996674 | 0.0042586996 | -22493.3627 | -0.00463381907 | -3046.46414
[26 empty] | 0.216875 | 0.00405507304 | -29756.2031 | -0.00513385417 | -4.05706305 | 0.00425310729 | -22502.3174 | -0.00463123409 | -3050.22474
[26 empty] | 0.2175 | 0.00404834551 | -29736.3284 | -0.0051421803 | -3.39385334 | 0.00424732853 | -22511.3734 | -0.00462863436 | -3055.07408
[26 empty] | 0.218125 | 0.00404144446 | -29715.9852 | -0.00515076203 | -2.92161092 | 0.00424136234 | -22520.5126 | -0.00462602008 | -3061.03061
[26 empty] | 0.21875 | 0.00403437522 | -29695.171 | -0.0051596075 | -2.64341482 | 0.00423520796 | -22529.7148 | -0.00462339129 | -3068.10807
[26 empty] | 0.219375 | 0.00402714354 | -29673.8757 | -0.00516872497 | -2.55398148 | 0.00422886483 | -22538.9575 | -0.0046207479 | -3076.316
[26 empty] | 0.22 | 0.00401975555 | -29652.0816 | -0.00517812278 | -2.63969375 | 0.00422233262 | -22548.2162 | -0.00461808982 | -3085.6603
[26 empty] | 0.220625 | 0.00401221775 | -29629.7634 | -0.00518780928 | -2.87882769 | 0.00421561124 | -22557.4645 | -0.00461541695 | -3096.14378
[26 empty] | 0.22125 | 0.00400453695 | -29606.8886 | -0.00519779275 | -3.24197519 | 0.00420870085 | -22566.6739 | -0.00461272931 | -3107.7669
[26 empty] | 0.221875 | 0.00399672031 | -29583.4179 | -0.00520808134 | -3.69265818 | 0.00420160188 | -22575.8144 | -0.00461002708 | -3120.52844
[26 empty] | 0.2225 | 0.00398877523 | -29559.306 | -0.00521868299 | -4.18812751 | 0.00419431502 | -22584.8543 | -0.0046073107 | -3134.42632
[26 empty] | 0.223125 | 0.00398070935 | -29534.5026 | -0.00522960529 | -4.68033725 | 0.00418684128 | -22593.7605 | -0.00460458097 | -3149.45845
[26 empty] | 0.22375 | 0.00397253053 | -29508.9532 | -0.00524085542 | -5.11708274 | 0.00417918196 | -22602.4988 | -0.00460183911 | -3165.62357
[26 empty] | 0.224375 | 0.00396424681 | -29482.6005 | -0.00525243996 | -5.44328815 | 0.00417133871 | -22611.0338 | -0.00459908693 | -3182.92225
[26 empty] | 0.225 | 0.00395586635 | -29455.386 | -0.00526436483 | -5.60242702 | 0.00416331352 | -22619.3297 | -0.00459632686 | -3201.35784
[26 empty] | 0.225625 | 0.00394739743 | -29427.2512 | -0.00527663505 | -5.53805659 | 0.00415510872 | -22627.3503 | -0.00459356215 | -3220.93751
[26 empty] | 0.22625 | 0.00393884844 | -29398.1395 | -0.0052892546 | -5.19544457 | 0.00414672705 | -22635.0591 | -0.00459079693 | -3241.67334
[26 empty] | 0.226875 | 0.00393022779 | -29367.9978 | -0.0053022262 | -4.52326413 | 0.00413817164 | -22642.4204 | -0.00458803637 | -3263.5834
[26 empty] | 0.2275 | 0.00392154397 | -29336.7786 | -0.00531555113 | -3.47533097 | 0.00412944605 | -22649.3991 | -0.00458528684 | -3286.6929
[26 empty] | 0.228125 | 0.00391280548 | -29304.4419 | -0.00532922891 | -2.01235339 | 0.00412055425 | -22655.9617 | -0.004582556 | -3311.03539
[26 empty] | 0.22875 | 0.00390402088 | -29270.9571 | -0.0053432571 | -0.103664105 | 0.00411150071 | -22662.0765 | -0.00457985301 | -3336.65393
[26 empty] | 0.229375 | 0.00389519874 | -29236.3049 | -0.00535763091 | 2.27109996 | 0.00410229034 | -22667.7146 | -0.00457718867 | -3363.60235
[26 empty] | 0.23 | 0.00388634769 | -29200.4795 | -0.00537234294 | 5.12040616 | 0.00409292857 | -22672.8504 | -0.00457457558 | -3391.94647
[26 empty] | 0.230625 | 0.00387747643 | -29163.4908 | -0.00538738275 | 8.43936149 | 0.00408342134 | -22677.4627 | -0.00457202832 | -3421.76538
[26 empty] | 0.23125 | 0.00386859381 | -29125.3656 | -0.00540273649 | 12.2084161 | 0.00407377511 | -22681.5354 | -0.00456956365 | -3453.15273
[26 empty] | 0.231875 | 0.00385970881 | -29086.1502 | -0.00541838641 | 16.3922786 | 0.00406399689 | -22685.0586 | -0.00456720069 | -3486.21803
[26 empty] | 0.2325 | 0.00385083068 | -29045.9112 | -0.00543431038 | 20.9390883 | 0.00405409429 | -22688.0297 | -0.00456496112 | -3521.08793
[26 empty] | 0.233125 | 0.00384196901 | -29004.7377 | -0.00545048136 | 25.7798949 | 0.00404407545 | -22690.4549 | -0.00456286938 | -3557.90753
[26 empty] | 0.23375 | 0.00383313381 | -28962.7423 | -0.0054668668 | 30.8284941 | 0.00403394915 | -22692.3502 | -0.00456095292 | -3596.84171
[26 empty] | 0.234375 | 0.00382433567 | -28920.0618 | -0.005483428 | 35.9816742 | 0.00402372476 | -22693.7433 | -0.00455924239 | -3638.07642
[26 empty] | 0.235 | 0.00381558592 | -28876.8581 | -0.00550011939 | 41.1199291 | 0.00401341226 | -22694.675 | -0.0045577719 | -3681.81996
[26 empty] | 0.235625 | 0.00380689677 | -28833.3188 | -0.00551688781 | 46.1086955 | 0.00400302229 | -22695.2012 | -0.00455657922 | -3728.30428
[26 empty] | 0.23625 | 0.00379828156 | -28789.6564 | -0.00553367166 | 50.8001759 | 0.00399256612 | -22695.3948 | -0.00455570609 | -3777.78626
[26 empty] | 0.236875 | 0.00378975496 | -28746.1083 | -0.00555040002 | 55.0358097 | 0.00398205566 | -22695.3479 | -0.00455519846 | -3830.54893
[26 empty] | 0.2375 | 0.00378133328 | -28702.9357 | -0.00556699171 | 58.6494589 | 0.00397150347 | -22695.1743 | -0.00455510673 | -3886.90272
[26 empty] | 0.238125 | 0.00377303471 | -28660.4217 | -0.00558335421 | 61.4713757 | 0.00396092279 | -22695.0116 | -0.00455548608 | -3947.18664
[26 empty] | 0.23875 | 0.0037648797 | -28618.8691 | -0.00559938262 | 63.3330228 | 0.0039503275 | -22695.0245 | -0.00455639672 | -4011.76947
[26 empty] | 0.239375 | 0.00375689133 | -28578.5977 | -0.00561495841 | 64.0728198 | 0.00393973212 | -22695.4077 | -0.0045579042 | -4081.05086
[26 empty] | 0.24 | 0.00374909571 | -28539.9404 | -0.00562994817 | 63.5428911 | 0.00392915183 | -22696.3886 | -0.00456007973 | -4155.46244
[26 empty] | 0.240625 | 0.00374152247 | -28503.2388 | -0.00564420222 | 61.6168917 | 0.00391860247 | -22698.2314 | -0.00456300051 | -4235.46886
[26 empty] | 0.24125 | 0.00373420522 | -28468.8377 | -0.00565755317 | 58.198994 | 0.00390810046 | -22701.2407 | -0.00456675003 | -4321.56877
[26 empty] | 0.241875 | 0.00372718212 | -28437.0789 | -0.00566981434 | 53.2341158 | 0.00389766288 | -22705.765 | -0.00457141841 | -4414.29576
[26 empty] | 0.2425 | 0.00372049651 | -28408.2939 | -0.00568077812 | 46.719476 | 0.00388730737 | -22712.2016 | -0.0045771028 | -4514.21926
[26 empty] | 0.243125 | 0.00371419752 | -28382.7952 | -0.00569021414 | 38.7175661 | 0.00387705217 | -22721.0009 | -0.00458390769 | -4621.94533
[26 empty] | 0.24375 | 0.00370834083 | -28360.8673 | -0.00569786742 | 29.370626 | 0.00386691603 | -22732.6713 | -0.00459194532 | -4738.1174
[26 empty] | 0.244375 | 0.0037029894 | -28342.7552 | -0.00570345635 | 18.9167187 | 0.00385691824 | -22747.7842 | -0.00460133604 | -4863.41697
[26 empty] | 0.245 | 0.00369821433 | -28328.6528 | -0.00570667057 | 7.70749751 | 0.00384707855 | -22766.9802 | -0.00461220872 | -4998.56419
[26 empty] | 0.245625 | 0.00369409576 | -28318.6891 | -0.00570716865 | -3.77223629 | 0.00383741716 | -22790.9742 | -0.00462470117 | -5144.31834
[26 empty] | 0.24625 | 0.00369072382 | -28312.9133 | -0.00570457579 | -14.883085 | 0.00382795464 | -22820.5623 | -0.00463896055 | -5301.47828
[26 empty] | 0.246875 | 0.00368819969 | -28311.2782 | -0.00569848118 | -24.8076135 | 0.00381871193 | -22856.6283 | -0.00465514381 | -5470.88279
[26 empty] | 0.2475 | 0.0036866367 | -28313.622 | -0.00568843538 | -32.5248106 | 0.00380971021 | -22900.1506 | -0.00467341811 | -5653.41073
[26 empty] | 0.248125 | 0.00368616152 | -28319.6482 | -0.00567394748 | -36.7823447 | 0.00380097091 | -22952.2098 | -0.00469396134 | -5849.98122
[26 empty] | 0.24875 | 0.00368691544 | -28328.9042 | -0.00565448209 | -36.0665061 | 0.00379251559 | -23013.9969 | -0.00471696255 | -6061.55363
[26 empty] | 0.249375 | 0.00368905571 | -28340.757 | -0.00562945619 | -28.5697205 | 0.0037843659 | -23086.8213 | -0.00474262243 | -6289.12744
[26 empty] | 0.25 | 0.00369275702 | -28354.3679 | -0.00559823581 | -12.1555227 | 0.00377654346 | -23172.1197 | -0.00477115384 | -6533.74206

## Sub 6 0.3% 30 ksi I
0.125
Group 2, Condition 3 (IFF) Sequence Step 1 - IFF 1.2%
PATHS ALONG Y-DIRECTION (L) | [12 empty] | PATHS ALONG X-DIRECTION (T) | [12 empty] | PATHS ALONG Z-DIRECTION (THROUGH THICKNESS)
| Midplane |  | Midplane |  | Entry |  | Entry |  | Exit |  | Exit |  |  | Midplane |  | Midplane |  | Entry |  | Entry |  | Exit |  | Exit |  |  | At bore |  | At bore |  | 0.02" away from bore |  | 0.02" away from bore
| Hoop |  | Radial |  | Hoop |  | Radial |  | Hoop |  | Radial |  |  | Hoop |  | Radial |  | Hoop |  | Radial |  | Hoop |  | Radial |  |  | Hoop |  | Radial |  | Hoop |  | Radial
Radial | Strain | Stress | Strain | Stress | Strain | Stress | Strain | Stress | Strain | Stress | Strain | Stress | Radial | Strain | Stress | Strain | Stress | Strain | Stress | Strain | Stress | Strain | Stress | Strain | Stress | z coordinate | Strain | Stress | Strain | Stress | Strain | Stress | Strain | Stress
dim, in | in/in | psi | in/in | psi | in/in | psi | in/in | psi | in/in | psi | in/in | psi | dim, in | in/in | psi | in/in | psi | in/in | psi | in/in | psi | in/in | psi | in/in | psi | in | in/in | psi | in/in | psi | in/in | psi | in/in | psi
0.125 | 0.00252126 | 20003.46 | -0.002515814 | -19906.83 | 0.002569423 | 17953.09 | -0.003286442 | -28444.63 | 0.002569423 | 17953.09 | -0.003286442 | -28444.63 | 0.125 | 0.002505742 | 19849.23 | -0.002502749 | -19834.59 | 0.002552393 | 17812.03 | -0.003267252 | -28298.71 | 0.002552393 | 17812.03 | -0.003267252 | -28298.71 | 0 | 0.002552393 | 17812.03 | -0.003267252 | -28298.71 | 0.00188526 | 14838.47 | -0.001911954 | -15248.03
0.12625 | 0.002473618 | 19628.36 | -0.002467737 | -19523.52 | 0.002517534 | 17113.98 | -0.003085617 | -27281.47 | 0.002517534 | 17113.98 | -0.003085617 | -27281.47 | 0.12625 | 0.002458726 | 19483.04 | -0.002454783 | -19448.21 | 0.002501184 | 16987.05 | -0.003068266 | -27141.39 | 0.002501184 | 16987.05 | -0.003068266 | -27141.39 | 0.000781253 | 0.002547209 | 19799.35 | -0.002893906 | -23312.23 | 0.001885036 | 14842.78 | -0.001909847 | -15225.25
0.1275 | 0.002427093 | 19303.45 | -0.002415395 | -19065.08 | 0.002468012 | 18071.45 | -0.002815007 | -23787.54 | 0.002468012 | 18071.45 | -0.002815007 | -23787.54 | 0.1275 | 0.002412954 | 19184.98 | -0.002400475 | -18953.3 | 0.002452468 | 17951.96 | -0.002797681 | -23646.58 | 0.002452468 | 17951.96 | -0.002797681 | -23646.58 | 0.001562499 | 0.002544015 | 20706.04 | -0.002648658 | -20437.1 | 0.001884787 | 14851.52 | -0.001907509 | -15196.01
0.12875 | 0.002381307 | 18973.71 | -0.002365171 | -18634.09 | 0.002419489 | 18402.73 | -0.002645713 | -21730.43 | 0.002419489 | 18402.73 | -0.002645713 | -21730.43 | 0.12875 | 0.00236725 | 18872 | -0.002348238 | -18490.27 | 0.00240404 | 18289.09 | -0.002627175 | -21574.77 | 0.00240404 | 18289.09 | -0.002627175 | -21574.77 | 0.002343751 | 0.002541605 | 20625.12 | -0.002639049 | -20422.79 | 0.001884514 | 14858.88 | -0.001904821 | -15165.19
0.13 | 0.002336319 | 18633.36 | -0.002317941 | -18243.78 | 0.002372122 | 18127.25 | -0.002541191 | -20802.44 | 0.002372122 | 18127.25 | -0.002541191 | -20802.44 | 0.13 | 0.002322204 | 18536.76 | -0.002300222 | -18088.14 | 0.002356619 | 18015.12 | -0.002522194 | -20641.21 | 0.002356619 | 18015.12 | -0.002522194 | -20641.21 | 0.003124997 | 0.002539049 | 20484.24 | -0.002634698 | -20508.95 | 0.001884227 | 14866.24 | -0.001901976 | -15133.01
0.13125 | 0.00229261 | 18293.78 | -0.002273197 | -17882.51 | 0.002326204 | 17858.17 | -0.002468317 | -20130.29 | 0.002326204 | 17858.17 | -0.002468317 | -20130.29 | 0.13125 | 0.002278495 | 18203.36 | -0.002254672 | -17714.32 | 0.002310711 | 17751.7 | -0.00244852 | -19957.15 | 0.002310711 | 17751.7 | -0.00244852 | -19957.15 | 0.004687503 | 0.002534818 | 20405.53 | -0.002600454 | -20282.81 | 0.001883583 | 14878.77 | -0.001895525 | -15064.27
0.1325 | 0.002249789 | 17961.56 | -0.002229291 | -17527.57 | 0.002281335 | 17637.33 | -0.002398005 | -19438.51 | 0.002281335 | 17637.33 | -0.002398005 | -19438.51 | 0.1325 | 0.002235682 | 17872.72 | -0.002210575 | -17356.34 | 0.002265861 | 17530.68 | -0.002378224 | -19265.84 | 0.002265861 | 17530.68 | -0.002378224 | -19265.84 | 0.006250001 | 0.002531418 | 20359.9 | -0.002575418 | -20103.14 | 0.001882888 | 14891.23 | -0.001888732 | -14992.48
0.13375 | 0.002208401 | 17633.13 | -0.002187794 | -17199.28 | 0.002238165 | 17355.45 | -0.002338233 | -18904.77 | 0.002238165 | 17355.45 | -0.002338233 | -18904.77 | 0.13375 | 0.002194282 | 17545.61 | -0.002168881 | -17025.08 | 0.00222269 | 17249.44 | -0.002318386 | -18730.9 | 0.00222269 | 17249.44 | -0.002318386 | -18730.9 | 0.0078125 | 0.002528929 | 20278.82 | -0.002566158 | -20091.12 | 0.001882147 | 14904.22 | -0.001881905 | -14919.53
0.135 | 0.002167672 | 17317.08 | -0.00214602 | -16861.64 | 0.002195783 | 17081.17 | -0.002278543 | -18370.29 | 0.002195783 | 17081.17 | -0.002278543 | -18370.29 | 0.135 | 0.002153537 | 17229.73 | -0.002127051 | -16686.69 | 0.0021803 | 16974.89 | -0.002258776 | -18197.28 | 0.0021803 | 16974.89 | -0.002258776 | -18197.28 | 0.009374999 | 0.002526792 | 20233.25 | -0.002558665 | -20060.4 | 0.001881389 | 14914.61 | -0.001875329 | -14851.03
0.1375 | 0.002090569 | 16696.56 | -0.002069784 | -16267.2 | 0.002115945 | 16507.87 | -0.002182526 | -17550.24 | 0.002115945 | 16507.87 | -0.002182526 | -17550.24 | 0.1375 | 0.002076399 | 16608.81 | -0.002050794 | -16092.22 | 0.002100446 | 16401.21 | -0.002162874 | -17378.38 | 0.002100446 | 16401.21 | -0.002162874 | -17378.38 | 0.0109375 | 0.002524986 | 20220.95 | -0.002549186 | -19983.27 | 0.001880628 | 14927.06 | -0.001869336 | -14785.06
0.14 | 0.002016796 | 16122.67 | -0.001994231 | -15657.93 | 0.002039799 | 15979.39 | -0.002088408 | -16729.67 | 0.002039799 | 15979.39 | -0.002088408 | -16729.67 | 0.14 | 0.002002596 | 16034.04 | -0.00197529 | -15483.98 | 0.002024288 | 15871.83 | -0.002068948 | -16560.14 | 0.002024288 | 15871.83 | -0.002068948 | -16560.14 | 0.0125 | 0.00252344 | 20170.52 | -0.002545161 | -19989.56 | 0.001879867 | 14935.05 | -0.00186374 | -14726.7
0.1425 | 0.001947752 | 15563.15 | -0.001926392 | -15132.89 | 0.001968799 | 15442.33 | -0.002009731 | -16080.79 | 0.001968799 | 15442.33 | -0.002009731 | -16080.79 | 0.1425 | 0.001933528 | 15473.72 | -0.001907502 | -14959.94 | 0.001953283 | 15334.3 | -0.001990393 | -15912.66 | 0.001953283 | 15334.3 | -0.001990393 | -15912.66 | 0.015625 | 0.002520895 | 20129.93 | -0.002537078 | -19945.95 | 0.001878437 | 14956.66 | -0.001855212 | -14626.19
0.145 | 0.00188148 | 15046.61 | -0.001858584 | -14587.07 | 0.001900776 | 14947.08 | -0.001931146 | -15414.42 | 0.001900776 | 14947.08 | -0.001931146 | -15414.42 | 0.145 | 0.001867236 | 14956.28 | -0.001839767 | -14415.45 | 0.00188526 | 14838.47 | -0.001911954 | -15248.03 | 0.00188526 | 14838.47 | -0.001911954 | -15248.03 | 0.01875 | 0.00251878 | 20087.31 | -0.002531032 | -19923.91 | 0.001877105 | 14966.31 | -0.001848826 | -14555.4
0.1475 | 0.001819288 | 14542.47 | -0.001797436 | -14113.95 | 0.001837089 | 14457.03 | -0.001862955 | -14859.56 | 0.001837089 | 14457.03 | -0.001862955 | -14859.56 | 0.1475 | 0.001805031 | 14451.35 | -0.001778694 | -13943.61 | 0.001821581 | 14348.06 | -0.00184388 | -14694.52 | 0.001821581 | 14348.06 | -0.00184388 | -14694.52 | 0.021875 | 0.002517105 | 20060.63 | -0.002526837 | -19904.08 | 0.001875943 | 14978.89 | -0.001844974 | -14503.08
0.15 | 0.001759506 | 14075.94 | -0.001736287 | -13622.3 | 0.001775945 | 14002.26 | -0.00179479 | -14289.78 | 0.001775945 | 14002.26 | -0.00179479 | -14289.78 | 0.15 | 0.001745238 | 13984.07 | -0.001717622 | -13453.24 | 0.001760448 | 13892.96 | -0.001775835 | -14126.1 | 0.001760448 | 13892.96 | -0.001775835 | -14126.1 | 0.025 | 0.002515595 | 20038.77 | -0.002521579 | -19872.31 | 0.001874871 | 14984.43 | -0.001842147 | -14466.65
0.1525 | 0.001703274 | 13620.23 | -0.001680943 | -13193.97 | 0.001718527 | 13555.88 | -0.001734501 | -13803.52 | 0.001718527 | 13555.88 | -0.001734501 | -13803.52 | 0.1525 | 0.001689004 | 13527.7 | -0.001662356 | -13026.15 | 0.001703048 | 13446.4 | -0.001715649 | -13641 | 0.001703048 | 13446.4 | -0.001715649 | -13641 | 0.03125 | 0.002513486 | 19976.72 | -0.002520106 | -19905.98 | 0.001873188 | 14991.09 | -0.001839772 | -14427.84
0.155 | 0.001649149 | 13197.43 | -0.001625598 | -12749.4 | 0.001663309 | 13139.9 | -0.00167422 | -13304.37 | 0.001663309 | 13139.9 | -0.00167422 | -13304.37 | 0.155 | 0.001634878 | 13104.31 | -0.001607089 | -12582.8 | 0.001647852 | 13030.26 | -0.001655472 | -13143 | 0.001647852 | 13030.26 | -0.001655472 | -13143 | 0.0375 | 0.002511585 | 19969.24 | -0.002512754 | -19840.15 | 0.001871826 | 14992.32 | -0.001838758 | -14407.79
0.1575 | 0.001598135 | 12784.11 | -0.001575345 | -12360.36 | 0.001611326 | 12734.18 | -0.001620365 | -12871.5 | 0.001611326 | 12734.18 | -0.001620365 | -12871.5 | 0.1575 | 0.001583869 | 12690.46 | -0.001556914 | -12194.94 | 0.001595897 | 12624.5 | -0.001601712 | -12711.14 | 0.001595897 | 12624.5 | -0.001601712 | -12711.14 | 0.04375 | 0.002510464 | 19917.03 | -0.002514544 | -19897.65 | 0.001870831 | 14989.07 | -0.001838637 | -14402.19
0.16 | 0.001548971 | 12399.77 | -0.001525086 | -11956.93 | 0.001561263 | 12353.98 | -0.001566498 | -12428.23 | 0.001561263 | 12353.98 | -0.001566498 | -12428.23 | 0.16 | 0.001534712 | 12305.64 | -0.001506734 | -11792.67 | 0.001545863 | 12244.28 | -0.00154794 | -12268.88 | 0.001545863 | 12244.28 | -0.00154794 | -12268.88 | 0.05 | 0.002509253 | 19925.75 | -0.00250842 | -19830.83 | 0.001870004 | 14986.44 | -0.001838672 | -14398.55
0.1625 | 0.001502543 | 12023.75 | -0.001479317 | -11602.45 | 0.001514025 | 11979.22 | -0.001518648 | -12049.58 | 0.001514025 | 11979.22 | -0.001518648 | -12049.58 | 0.1625 | 0.001488296 | 11929.22 | -0.001461043 | -11439.31 | 0.001498658 | 11869.57 | -0.001500178 | -11891.13 | 0.001498658 | 11869.57 | -0.001500178 | -11891.13 | 0.05625 | 0.002508628 | 19879.31 | -0.00251152 | -19896.86 | 0.001869386 | 14981.39 | -0.001838816 | -14399.83
0.165 | 0.001456615 | 11678.99 | -0.001430496 | -11196.49 | 0.001467303 | 11626.06 | -0.001466165 | -11616.72 | 0.001467303 | 11626.06 | -0.001466165 | -11616.72 | 0.165 | 0.001442382 | 11584.06 | -0.001412302 | -11034.48 | 0.001451972 | 11516.47 | -0.001447788 | -11459.22 | 0.001451972 | 11516.47 | -0.001447788 | -11459.22 | 0.0625 | 0.002507808 | 19896.86 | -0.002505973 | -19828.86 | 0.001868869 | 14977.87 | -0.001838958 | -14400.38
0.1735 | 0.001320557 | 10553.26 | -0.001299441 | -10205.79 | 0.001329172 | 10533.9 | -0.001328839 | -10526.34 | 0.001329172 | 10533.9 | -0.001328839 | -10526.34 | 0.1735 | 0.001306393 | 10457.49 | -0.001281507 | -10047.23 | 0.001313982 | 10424.9 | -0.001310736 | -10371.55 | 0.001313982 | 10424.9 | -0.001310736 | -10371.55 | 0.06875 | 0.002507477 | 19854.3 | -0.002509744 | -19898.68 | 0.001868478 | 14973.37 | -0.001839114 | -14403.03
0.182 | 0.00119885 | 9652.461 | -0.001168437 | -9104.285 | 0.001205719 | 9608.134 | -0.001191864 | -9388.654 | 0.001205719 | 9608.134 | -0.001191864 | -9388.654 | 0.182 | 0.001184773 | 9556.134 | -0.001150767 | -8949.073 | 0.001190687 | 9499.931 | -0.001174037 | -9236.5 | 0.001190687 | 9499.931 | -0.001174037 | -9236.5 | 0.075 | 0.002506895 | 19877.33 | -0.002504507 | -19829.55 | 0.001868151 | 14970.08 | -0.001839243 | -14404.74
0.1961667 | 0.001037301 | 8279.788 | -0.00101783 | -8003.644 | 0.001042237 | 8281.124 | -0.001035966 | -8185.119 | 0.001042237 | 8281.124 | -0.001035966 | -8185.119 | 0.1961667 | 0.001023414 | 8183.596 | -0.001000555 | -7852.938 | 0.001027498 | 8174.909 | -0.001018521 | -8036.332 | 0.001027498 | 8174.909 | -0.001018521 | -8036.332 | 0.08125 | 0.002506751 | 19837.29 | -0.002508691 | -19901.6 | 0.001867904 | 14966.56 | -0.001839373 | -14407.34
0.2103333 | 0.0009009631 | 7291.073 | -0.0008689346 | -6732.372 | 0.0009043886 | 7254.767 | -0.0008825274 | -6903.519 | 0.0009043886 | 7254.767 | -0.0008825274 | -6903.519 | 0.2103333 | 0.000887291 | 7195.392 | -0.0008520569 | -6585.998 | 0.0008899594 | 7150.714 | -0.0008654637 | -6758.044 | 0.0008899594 | 7150.714 | -0.0008654637 | -6758.044 | 0.0875 | 0.002506323 | 19863.93 | -0.002503644 | -19831.59 | 0.001867699 | 14963.97 | -0.00183947 | -14409.07
0.2301667 | 0.0007585595 | 6058.618 | -0.0007399787 | -5814.762 | 0.0007607466 | 6069.502 | -0.0007492688 | -5894.816 | 0.0007607466 | 6069.502 | -0.0007492688 | -5894.816 | 0.2301667 | 0.0007452301 | 5965 | -0.0007235567 | -5672.651 | 0.000746768 | 5969.118 | -0.0007326325 | -5752.628 | 0.000746768 | 5969.118 | -0.0007326325 | -5752.628 | 0.09375 | 0.002506304 | 19825.99 | -0.002508067 | -19904.42 | 0.001867549 | 14961.45 | -0.00183957 | -14411.2
0.25 | 0.0006438209 | 5219.129 | -0.0006164223 | -4766.166 | 0.0006451881 | 5196.038 | -0.0006230262 | -4852.415 | 0.0006451881 | 5196.038 | -0.0006230262 | -4852.415 | 0.25 | 0.0006308586 | 5127.924 | -0.0006004438 | -4628.064 | 0.0006316668 | 5099.436 | -0.0006068055 | -4713.362 | 0.0006316668 | 5099.436 | -0.0006068055 | -4713.362 | 0.1 | 0.00250598 | 19855.45 | -0.002503119 | -19833.19 | 0.001867427 | 14959.66 | -0.001839634 | -14412.52
0.2602125 | 0.0005971876 | 4809.916 | -0.0005751984 | -4479.261 | 0.0005982549 | 4809.647 | -0.0005809592 | -4533.63 | 0.0005982549 | 4809.647 | -0.0005809592 | -4533.63 | 0.2602125 | 0.0005844279 | 4720.384 | -0.0005594089 | -4342.588 | 0.0005849743 | 4715.186 | -0.0005649186 | -4395.769 | 0.0005849743 | 4715.186 | -0.0005649186 | -4395.769 | 0.10625 | 0.002506047 | 19819.05 | -0.002507721 | -19906.58 | 0.001867344 | 14958.08 | -0.001839702 | -14413.99
0.270425 | 0.0005536516 | 4480.179 | -0.0005299238 | -4105.323 | 0.0005544834 | 4473.919 | -0.0005339889 | -4150.383 | 0.0005544834 | 4473.919 | -0.0005339889 | -4150.383 | 0.270425 | 0.0005410979 | 4392.298 | -0.0005143292 | -3970.177 | 0.0005414441 | 4381.586 | -0.0005181344 | -4013.781 | 0.0005414441 | 4381.586 | -0.0005181344 | -4013.781 | 0.1125 | 0.002505798 | 19850.62 | -0.002502851 | -19834.45 | 0.001867281 | 14957.12 | -0.001839733 | -14414.7
0.2820625 | 0.0005107089 | 4123.427 | -0.0004894054 | -3800.786 | 0.0005113443 | 4124.224 | -0.0004928104 | -3832.003 | 0.0005113443 | 4124.224 | -0.0004928104 | -3832.003 | 0.2820625 | 0.0004983988 | 4037.677 | -0.0004740091 | -3667.011 | 0.0004985832 | 4034.435 | -0.000477148 | -3696.585 | 0.0004985832 | 4034.435 | -0.000477148 | -3696.585 | 0.11875 | 0.002505931 | 19815.78 | -0.002507562 | -19907.67 | 0.00186725 | 14956.41 | -0.001839769 | -14415.44
0.2937 | 0.0004717377 | 3828.631 | -0.0004488866 | -3465.759 | 0.0004722203 | 3823.522 | -0.0004514186 | -3494.754 | 0.0004722203 | 3823.522 | -0.0004514186 | -3494.754 | 0.2937 | 0.0004596779 | 3745.066 | -0.0004336885 | -3333.351 | 0.0004597409 | 3736.312 | -0.0004359485 | -3360.511 | 0.0004597409 | 3736.312 | -0.0004359485 | -3360.511 | 0.125 | 0.002505742 | 19849.23 | -0.002502749 | -19834.59 | 0.001867236 | 14956.28 | -0.001839767 | -14415.45
0.3067625 | 0.0004341298 | 3515.778 | -0.0004134904 | -3200.178 | 0.0004344929 | 3517.014 | -0.0004154378 | -3217.249 | 0.0004344929 | 3517.014 | -0.0004154378 | -3217.249 | 0.3067625 | 0.0004223622 | 3434.928 | -0.000398492 | -3068.953 | 0.0004223353 | 3432.839 | -0.0004001655 | -3084.089 | 0.0004223353 | 3432.839 | -0.0004001655 | -3084.089 | 0.13125 | 0.002505931 | 19815.78 | -0.002507562 | -19907.67 | 0.00186725 | 14956.41 | -0.001839769 | -14415.44
0.319825 | 0.0004000938 | 3258.596 | -0.0003780853 | -2907.157 | 0.0004003675 | 3254.576 | -0.0003794514 | -2924.17 | 0.0004003675 | 3254.576 | -0.0003794514 | -2924.17 | 0.319825 | 0.0003886268 | 3180.536 | -0.0003632864 | -2777.105 | 0.0003885369 | 3173.496 | -0.000364377 | -2792.074 | 0.0003885369 | 3173.496 | -0.000364377 | -2792.074 | 0.1375 | 0.002505798 | 19850.62 | -0.002502851 | -19834.45 | 0.001867281 | 14957.12 | -0.001839733 | -14414.7
0.3343125 | 0.0003677571 | 2989.378 | -0.0003476795 | -2679.246 | 0.0003679653 | 2990.784 | -0.0003486767 | -2687.392 | 0.0003679653 | 2990.784 | -0.0003486767 | -2687.392 | 0.3343125 | 0.0003566374 | 2914.679 | -0.0003330822 | -2550.182 | 0.0003565062 | 2913.302 | -0.000333806 | -2556.254 | 0.0003565062 | 2913.302 | -0.000333806 | -2556.254 | 0.14375 | 0.002506047 | 19819.05 | -0.002507721 | -19906.58 | 0.001867344 | 14958.08 | -0.001839702 | -14413.99
0.3488 | 0.0003385266 | 2768.525 | -0.0003172646 | -2427.511 | 0.0003386879 | 2765.222 | -0.0003179029 | -2437.149 | 0.0003386879 | 2765.222 | -0.0003179029 | -2437.149 | 0.3488 | 0.0003277649 | 2697.29 | -0.0003028688 | -2299.414 | 0.0003276079 | 2691.428 | -0.0003032357 | -2306.94 | 0.0003276079 | 2691.428 | -0.0003032357 | -2306.94 | 0.15 | 0.00250598 | 19855.45 | -0.002503119 | -19833.19 | 0.001867427 | 14959.66 | -0.001839634 | -14412.52
0.3647125 | 0.0003110759 | 2539.839 | -0.0002914578 | -2234.222 | 0.0003112053 | 2541.131 | -0.0002918987 | -2237.449 | 0.0003112053 | 2541.131 | -0.0002918987 | -2237.449 | 0.3647125 | 0.0003007245 | 2472.686 | -0.000277268 | -2106.926 | 0.0003005543 | 2471.586 | -0.0002774425 | -2108.059 | 0.0003005543 | 2471.586 | -0.0002774425 | -2108.059 | 0.15625 | 0.002506304 | 19825.99 | -0.002508067 | -19904.42 | 0.001867549 | 14961.45 | -0.00183957 | -14411.2
0.380625 | 0.000286264 | 2352.225 | -0.0002656438 | -2020.71 | 0.0002863714 | 2349.385 | -0.0002658929 | -2026.375 | 0.0002863714 | 2349.385 | -0.0002658929 | -2026.375 | 0.380625 | 0.0002763358 | 2289.292 | -0.00025166 | -1894.182 | 0.0002761596 | 2284.214 | -0.0002516472 | -1897.763 | 0.0002761596 | 2284.214 | -0.0002516472 | -1897.763 | 0.1625 | 0.002506323 | 19863.93 | -0.002503644 | -19831.59 | 0.001867699 | 14963.97 | -0.00183947 | -14409.07
0.3979625 | 0.0002631547 | 2159.579 | -0.0002439205 | -1858.135 | 0.0002632479 | 2160.606 | -0.0002440828 | -1859.132 | 0.0002632479 | 2160.606 | -0.0002440828 | -1859.132 | 0.3979625 | 0.0002537086 | 2101.533 | -0.0002301511 | -1732.238 | 0.0002535319 | 2100.438 | -0.0002300576 | -1731.191 | 0.0002535319 | 2100.438 | -0.0002300576 | -1731.191 | 0.16875 | 0.002506751 | 19837.29 | -0.002508691 | -19901.6 | 0.001867904 | 14966.56 | -0.001839373 | -14407.34
0.4153 | 0.0002422486 | 2001.243 | -0.0002221922 | -1678.665 | 0.0002423321 | 1998.723 | -0.0002222701 | -1682.463 | 0.0002423321 | 1998.723 | -0.0002222701 | -1682.463 | 0.4153 | 0.0002333004 | 1948.261 | -0.0002086372 | -1553.346 | 0.0002331255 | 1943.721 | -0.0002084651 | -1555.138 | 0.0002331255 | 1943.721 | -0.0002084651 | -1555.138 | 0.175 | 0.002506895 | 19877.33 | -0.002504507 | -19829.55 | 0.001868151 | 14970.08 | -0.001839243 | -14404.74
0.4340625 | 0.0002228868 | 1839.712 | -0.0002040024 | -1542.662 | 0.0002229637 | 1840.434 | -0.0002040535 | -1542.954 | 0.0002229637 | 1840.434 | -0.0002040535 | -1542.954 | 0.4340625 | 0.0002145024 | 1792.523 | -0.0001906749 | -1417.822 | 0.0002143305 | 1791.302 | -0.0001904815 | -1416.148 | 0.0002143305 | 1791.302 | -0.0001904815 | -1416.148 | 0.18125 | 0.002507477 | 19854.3 | -0.002509744 | -19898.68 | 0.001868478 | 14973.37 | -0.001839114 | -14403.03
0.452825 | 0.0002053424 | 1706.512 | -0.0001858096 | -1392.705 | 0.0002054145 | 1704.256 | -0.0001858344 | -1395.73 | 0.0002054145 | 1704.256 | -0.0001858344 | -1395.73 | 0.452825 | 0.0001975407 | 1665.338 | -0.0001727095 | -1268.269 | 0.0001973717 | 1661.197 | -0.0001724953 | -1269.372 | 0.0001973717 | 1661.197 | -0.0001724953 | -1269.372 | 0.1875 | 0.002507808 | 19896.86 | -0.002505973 | -19828.86 | 0.001868869 | 14977.87 | -0.001838958 | -14400.38
0.4730125 | 0.0001891509 | 1571.306 | -0.0001706216 | -1279.282 | 0.0001892189 | 1571.757 | -0.0001706448 | -1279.554 | 0.0001892189 | 1571.757 | -0.0001706448 | -1279.554 | 0.4730125 | 0.0001820062 | 1536.944 | -0.0001577671 | -1155.185 | 0.0001818389 | 1535.561 | -0.0001575554 | -1153.565 | 0.0001818389 | 1535.561 | -0.0001575554 | -1153.565 | 0.19375 | 0.002508628 | 19879.31 | -0.00251152 | -19896.86 | 0.001869386 | 14981.39 | -0.001838816 | -14399.83
0.4932 | 0.0001744466 | 1459.307 | -0.0001554322 | -1154.424 | 0.000174511 | 1457.298 | -0.0001554536 | -1157.113 | 0.000174511 | 1457.298 | -0.0001554536 | -1157.113 | 0.4932 | 0.0001679811 | 1432.03 | -0.0001428233 | -1030.569 | 0.0001678148 | 1428.216 | -0.0001426138 | -1031.406 | 0.0001678148 | 1428.216 | -0.0001426138 | -1031.406 | 0.2 | 0.002509253 | 19925.75 | -0.00250842 | -19830.83 | 0.001870004 | 14986.44 | -0.001838672 | -14398.55
0.5148125 | 0.0001609002 | 1346.061 | -0.0001427608 | -1059.94 | 0.000160961 | 1346.302 | -0.0001427868 | -1060.386 | 0.000160961 | 1346.302 | -0.0001427868 | -1060.386 | 0.5148125 | 0.0001551978 | 1326.75 | -0.000130421 | -936.2964 | 0.0001550306 | 1325.216 | -0.0001302184 | -934.9001 | 0.0001550306 | 1325.216 | -0.0001302184 | -934.9001 | 0.20625 | 0.002510464 | 19917.03 | -0.002514544 | -19897.65 | 0.001870831 | 14989.07 | -0.001838637 | -14402.19
0.536425 | 0.0001485649 | 1251.727 | -0.0001300892 | -956.135 | 0.000148622 | 1249.959 | -0.0001301195 | -958.5953 | 0.000148622 | 1249.959 | -0.0001301195 | -958.5953 | 0.536425 | 0.0001436519 | 1240.714 | -0.0001180184 | -832.581 | 0.0001434829 | 1237.174 | -0.0001178222 | -833.2267 | 0.0001434829 | 1237.174 | -0.0001178222 | -833.2267 | 0.2125 | 0.002511585 | 19969.24 | -0.002512754 | -19840.15 | 0.001871826 | 14992.32 | -0.001838758 | -14407.79
0.5594625 | 0.0001372053 | 1156.622 | -0.0001195083 | -877.3997 | 0.0001372585 | 1156.714 | -0.0001195418 | -877.9933 | 0.0001372585 | 1156.714 | -0.0001195418 | -877.9933 | 0.5594625 | 0.0001331767 | 1154.887 | -0.0001077364 | -753.9407 | 0.0001330039 | 1153.223 | -0.0001075433 | -752.7069 | 0.0001330039 | 1153.223 | -0.0001075433 | -752.7069 | 0.21875 | 0.002513486 | 19976.72 | -0.002520106 | -19905.98 | 0.001873188 | 14991.09 | -0.001839772 | -14427.84
0.5825 | 0.0001268295 | 1076.89 | -0.0001089279 | -791.0891 | 0.0001268787 | 1075.35 | -0.0001089644 | -793.3076 | 0.0001268787 | 1075.35 | -0.0001089644 | -793.3076 | 0.5825 | 0.0001237167 | 1084.835 | -9.745462e-05 | -667.5732 | 0.0001235393 | 1081.516 | -9.72643e-05 | -667.9783 | 0.0001235393 | 1081.516 | -9.72643e-05 | -667.9783 | 0.225 | 0.002515595 | 20038.77 | -0.002521579 | -19872.31 | 0.001874871 | 14984.43 | -0.001842147 | -14466.65
0.6069625 | 0.0001172676 | 996.68 | -0.0001000738 | -725.3826 | 0.0001173127 | 996.6698 | -0.0001001102 | -726.0386 | 0.0001173127 | 996.6698 | -0.0001001102 | -726.0386 | 0.6069625 | 0.0001151788 | 1015.406 | -8.89364e-05 | -601.8622 | 0.000114995 | 1013.618 | -8.874366e-05 | -600.6667 | 0.000114995 | 1013.618 | -8.874366e-05 | -600.6667 | 0.228125 | 0.002517105 | 20060.63 | -0.002526837 | -19904.08 | 0.001875943 | 14978.89 | -0.001844974 | -14503.08
0.631425 | 0.0001085047 | 928.9594 | -9.122051e-05 | -653.5248 | 0.0001085456 | 927.6215 | -9.12569e-05 | -655.4754 | 0.0001085456 | 927.6215 | -9.12569e-05 | -655.4754 | 0.631425 | 0.000107478 | 958.9551 | -8.041887e-05 | -529.8096 | 0.0001072869 | 955.7932 | -8.022346e-05 | -529.9093 | 0.0001072869 | 955.7932 | -8.022346e-05 | -529.9093 | 0.23125 | 0.00251878 | 20087.31 | -0.002531032 | -19923.91 | 0.001877105 | 14966.31 | -0.001848826 | -14555.4
0.6573125 | 0.0001004164 | 860.9373 | -8.378856e-05 | -598.5756 | 0.0001004531 | 860.8524 | -8.382263e-05 | -599.2211 | 0.0001004531 | 860.8524 | -8.382263e-05 | -599.2211 | 0.6573125 | 0.0001005769 | 903.4504 | -7.337017e-05 | -474.7855 | 0.0001003768 | 901.5298 | -7.316734e-05 | -473.5136 | 0.0001003768 | 901.5298 | -7.316734e-05 | -473.5136 | 0.234375 | 0.002520895 | 20129.93 | -0.002537078 | -19945.95 | 0.001878437 | 14956.66 | -0.001855212 | -14626.19
0.6832 | 9.297822e-05 | 803.0761 | -7.635783e-05 | -538.6257 | 9.301073e-05 | 801.9072 | -7.638956e-05 | -540.3036 | 9.301073e-05 | 801.9072 | -7.638956e-05 | -540.3036 | 0.6832 | 9.437235e-05 | 858.714 | -6.632226e-05 | -414.5189 | 9.416228e-05 | 855.6327 | -6.611175e-05 | -414.2678 | 9.416228e-05 | 855.6327 | -6.611175e-05 | -414.2678 | 0.2375 | 0.00252344 | 20170.52 | -0.002545161 | -19989.56 | 0.001879867 | 14935.05 | -0.00186374 | -14726.7
0.7105125 | 8.609775e-05 | 745.018 | -7.00973e-05 | -492.5635 | 8.612605e-05 | 744.8742 | -7.012549e-05 | -493.1549 | 8.612605e-05 | 744.8742 | -7.012549e-05 | -493.1549 | 0.7105125 | 8.88725e-05 | 815.2117 | -6.050654e-05 | -368.3645 | 8.865044e-05 | 813.1305 | -6.028435e-05 | -366.9258 | 8.865044e-05 | 813.1305 | -6.028435e-05 | -366.9258 | 0.2390625 | 0.002524986 | 20220.95 | -0.002549186 | -19983.27 | 0.001880628 | 14927.06 | -0.001869336 | -14785.06
0.737825 | 7.9748e-05 | 695.2534 | -6.383814e-05 | -442.4239 | 7.977216e-05 | 694.2192 | -6.386278e-05 | -443.8448 | 7.977216e-05 | 694.2192 | -6.386278e-05 | -443.8448 | 0.737825 | 8.396155e-05 | 780.7718 | -5.469152e-05 | -317.8191 | 8.372644e-05 | 777.6847 | -5.445724e-05 | -317.1872 | 8.372644e-05 | 777.6847 | -5.445724e-05 | -317.1872 | 0.240625 | 0.002526792 | 20233.25 | -0.002558665 | -20060.4 | 0.001881389 | 14914.61 | -0.001875329 | -14851.03
0.7665625 | 7.385948e-05 | 645.355 | -5.85446e-05 | -403.7234 | 7.387952e-05 | 645.1603 | -5.856529e-05 | -404.2407 | 7.387952e-05 | 645.1603 | -5.856529e-05 | -404.2407 | 0.7665625 | 7.968812e-05 | 747.8658 | -4.992549e-05 | -279.1028 | 7.943745e-05 | 745.5791 | -4.967536e-05 | -277.4216 | 7.943745e-05 | 745.5791 | -4.967536e-05 | -277.4216 | 0.2421875 | 0.002528929 | 20278.82 | -0.002566158 | -20091.12 | 0.001882147 | 14904.22 | -0.001881905 | -14919.53
0.7953 | 6.840649e-05 | 602.259 | -5.32525e-05 | -361.6826 | 6.842247e-05 | 601.3281 | -5.32692e-05 | -362.8725 | 6.842247e-05 | 601.3281 | -5.32692e-05 | -362.8725 | 0.7953 | 7.592475e-05 | 722.7602 | -4.515981e-05 | -236.63 | 7.565721e-05 | 719.569 | -4.489319e-05 | -235.5889 | 7.565721e-05 | 719.569 | -4.489319e-05 | -235.5889 | 0.24375 | 0.002531418 | 20359.9 | -0.002575418 | -20103.14 | 0.001882888 | 14891.23 | -0.001888732 | -14992.48
0.8254625 | 6.333625e-05 | 559.0709 | -4.876058e-05 | -329.1068 | 6.334824e-05 | 558.8302 | -4.87733e-05 | -329.5434 | 6.334824e-05 | 558.8302 | -4.87733e-05 | -329.5434 | 0.8254625 | 7.276102e-05 | 699.5439 | -4.130982e-05 | -204.2746 | 7.247337e-05 | 696.9882 | -4.102277e-05 | -202.2767 | 7.247337e-05 | 696.9882 | -4.102277e-05 | -202.2767 | 0.2453125 | 0.002534818 | 20405.53 | -0.002600454 | -20282.81 | 0.001883583 | 14878.77 | -0.001895525 | -15064.27
0.855625 | 5.862582e-05 | 521.4984 | -4.427012e-05 | -293.7779 | 5.86339e-05 | 520.6447 | -4.427881e-05 | -294.7644 | 5.86339e-05 | 520.6447 | -4.427881e-05 | -294.7644 | 0.855625 | 7.00551e-05 | 683.2716 | -3.745961e-05 | -168.6006 | 6.974561e-05 | 679.8614 | -3.71511e-05 | -167.1142 | 6.974561e-05 | 679.8614 | -3.71511e-05 | -167.1142 | 0.246875 | 0.002539049 | 20484.24 | -0.002634698 | -20508.95 | 0.001884227 | 14866.24 | -0.001901976 | -15133.01
0.8872125 | 5.423514e-05 | 483.8669 | -4.04467e-05 | -266.3265 | 5.423938e-05 | 483.5839 | -4.045155e-05 | -266.6816 | 5.423938e-05 | 483.5839 | -4.045155e-05 | -266.6816 | 0.8872125 | 6.794347e-05 | 669.3511 | -3.444053e-05 | -141.8689 | 6.760783e-05 | 666.4364 | -3.410707e-05 | -139.482 | 6.760783e-05 | 666.4364 | -3.410707e-05 | -139.482 | 0.2476562 | 0.002541605 | 20625.12 | -0.002639049 | -20422.79 | 0.001884514 | 14858.88 | -0.001904821 | -15165.19
0.9188 | 5.01442e-05 | 450.9076 | -3.662472e-05 | -236.5892 | 5.014471e-05 | 450.111 | -3.662568e-05 | -237.3975 | 5.014471e-05 | 450.111 | -3.662568e-05 | -237.3975 | 0.9188 | 6.62638e-05 | 661.9142 | -3.142044e-05 | -112.0681 | 6.589966e-05 | 658.1393 | -3.10602e-05 | -110.1036 | 6.589966e-05 | 658.1393 | -3.10602e-05 | -110.1036 | 0.2484375 | 0.002544015 | 20706.04 | -0.002648658 | -20437.1 | 0.001884787 | 14851.52 | -0.001907509 | -15196.01
0.9518125 | 4.632296e-05 | 417.9219 | -3.336294e-05 | -213.4541 | 4.631986e-05 | 417.6004 | -3.336026e-05 | -213.7297 | 4.631986e-05 | 417.6004 | -3.336026e-05 | -213.7297 | 0.9518125 | 6.521221e-05 | 657.4703 | -2.919815e-05 | -90.57213 | 6.481385e-05 | 654.062 | -2.881176e-05 | -87.76258 | 6.481385e-05 | 654.062 | -2.881176e-05 | -87.76258 | 0.2492187 | 0.002547209 | 19799.35 | -0.002893906 | -23312.23 | 0.001885036 | 14842.78 | -0.001909847 | -15225.25
0.984825 | 4.275385e-05 | 388.8591 | -3.010256e-05 | -188.4047 | 4.274725e-05 | 388.1041 | -3.009615e-05 | -189.0566 | 4.274725e-05 | 388.1041 | -3.009615e-05 | -189.0566 | 0.984825 | 6.459547e-05 | 659.4783 | -2.697316e-05 | -66.0482 | 6.415981e-05 | 655.1275 | -2.655831e-05 | -63.66018 | 6.415981e-05 | 655.1275 | -2.655831e-05 | -63.66018 | 0.25 | 0.002552393 | 17812.03 | -0.003267252 | -28298.71 | 0.00188526 | 14838.47 | -0.001911954 | -15248.03
1.019263 | 3.941509e-05 | 359.8044 | -2.731661e-05 | -168.9313 | 3.940514e-05 | 359.4515 | -2.730683e-05 | -169.128 | 3.940514e-05 | 359.4515 | -2.730683e-05 | -169.128 | 1.019263 | 6.469135e-05 | 665.3973 | -2.557317e-05 | -49.79628 | 6.421129e-05 | 661.2444 | -2.514443e-05 | -46.74851 | 6.421129e-05 | 661.2444 | -2.514443e-05 | -46.74851
1.0537 | 3.629069e-05 | 334.0758 | -2.453212e-05 | -147.842 | 3.627754e-05 | 333.3534 | -2.451871e-05 | -148.354 | 3.627754e-05 | 333.3534 | -2.451871e-05 | -148.354 | 1.0537 | 6.526027e-05 | 678.2692 | -2.416754e-05 | -30.29489 | 6.473222e-05 | 672.9447 | -2.372554e-05 | -27.93341 | 6.473222e-05 | 672.9447 | -2.372554e-05 | -27.93341
1.089562 | 3.336609e-05 | 308.3976 | -2.215285e-05 | -131.4961 | 3.334987e-05 | 308.0179 | -2.213714e-05 | -131.6228 | 3.334987e-05 | 308.0179 | -2.213714e-05 | -131.6228 | 1.089562 | 6.669921e-05 | 696.4243 | -2.370448e-05 | -19.87195 | 6.611706e-05 | 691.0494 | -2.328572e-05 | -17.3164 | 6.611706e-05 | 691.0494 | -2.328572e-05 | -17.3164
1.125425 | 3.062577e-05 | 285.5702 | -1.977463e-05 | -113.7678 | 3.060664e-05 | 284.8654 | -1.975438e-05 | -114.1606 | 3.060664e-05 | 284.8654 | -1.975438e-05 | -114.1606 | 1.125425 | 6.869551e-05 | 722.7005 | -2.324607e-05 | -5.780911 | 6.805866e-05 | 715.586 | -2.287835e-05 | -4.936 | 6.805866e-05 | 715.586 | -2.287835e-05 | -4.936
1.162712 | 2.806153e-05 | 262.8342 | -1.774696e-05 | -100.1206 | 2.803976e-05 | 262.4497 | -1.772986e-05 | -100.1971 | 2.803976e-05 | 262.4497 | -1.772986e-05 | -100.1971 | 1.162712 | 7.182171e-05 | 756.1538 | -2.403794e-05 | -3.371731 | 7.114538e-05 | 749.0642 | -2.366072e-05 | -2.113711 | 7.114538e-05 | 749.0642 | -2.366072e-05 | -2.113711
1.2 | 2.564537e-05 | 242.5753 | -1.569591e-05 | -84.98433 | 2.562117e-05 | 241.8139 | -1.567267e-05 | -85.36991 | 2.562117e-05 | 241.8139 | -1.567267e-05 | -85.36991 | 1.2 | 7.560216e-05 | 799.7448 | -2.485217e-05 | 3.814033 | 7.49305e-05 | 790.7648 | -2.444354e-05 | 3.393591 | 7.49305e-05 | 790.7648 | -2.444354e-05 | 3.393591

## Sub 6 0.3% 30 ksi L
0.125
Group 2, Condition 3 (IFF) Sequence Step 1 - IFF 1.2%
PATHS ALONG Y-DIRECTION (L) | [12 empty] | PATHS ALONG X-DIRECTION (T) | [12 empty] | PATHS ALONG Z-DIRECTION (THROUGH THICKNESS)
| Midplane |  | Midplane |  | Entry |  | Entry |  | Exit |  | Exit |  |  | Midplane |  | Midplane |  | Entry |  | Entry |  | Exit |  | Exit |  |  | At bore |  | At bore |  | 0.02" away from bore |  | 0.02" away from bore
| Hoop |  | Radial |  | Hoop |  | Radial |  | Hoop |  | Radial |  |  | Hoop |  | Radial |  | Hoop |  | Radial |  | Hoop |  | Radial |  |  | Hoop |  | Radial |  | Hoop |  | Radial
Radial | Strain | Stress | Strain | Stress | Strain | Stress | Strain | Stress | Strain | Stress | Strain | Stress | Radial | Strain | Stress | Strain | Stress | Strain | Stress | Strain | Stress | Strain | Stress | Strain | Stress | z coordinate | Strain | Stress | Strain | Stress | Strain | Stress | Strain | Stress
dim, in | in/in | psi | in/in | psi | in/in | psi | in/in | psi | in/in | psi | in/in | psi | dim, in | in/in | psi | in/in | psi | in/in | psi | in/in | psi | in/in | psi | in/in | psi | in | in/in | psi | in/in | psi | in/in | psi | in/in | psi
0.125 | -0.001569811 | -19199.18 | 0.0008448471 | -57.74814 | -0.0008135504 | -8596.709 | 0.0002652251 | -35.10917 | -0.0008135504 | -8596.709 | 0.0002652251 | -35.10917 | 0.125 | 0.01300146 | 37599.4 | -0.01062564 | -16725.25 | 0.01213376 | 30672.25 | -0.01095838 | -24318 | 0.01213376 | 30672.25 | -0.01095838 | -24318 | 0 | 0.01213376 | 30672.25 | -0.01095838 | -24318 | 0.01066356 | 35928.15 | -0.008613435 | -17831.1
0.12625 | -0.001464432 | -18028.68 | 0.0007857027 | -194.6922 | -0.000706846 | -7473.415 | 0.0002278192 | -63.58378 | -0.000706846 | -7473.415 | 0.0002278192 | -63.58378 | 0.12625 | 0.01286175 | 36967.41 | -0.01054508 | -17342.62 | 0.0119701 | 29945.27 | -0.01069778 | -24887.75 | 0.0119701 | 29945.27 | -0.01069778 | -24887.75 | 0.000781253 | 0.01217808 | 35652.12 | -0.01046451 | -19098.78 | 0.01068731 | 36004.89 | -0.008620067 | -17746.51
0.1275 | -0.001363916 | -16940.77 | 0.0007257345 | -381.4981 | -0.000606963 | -6443.406 | 0.0001899166 | -128.6391 | -0.000606963 | -6443.406 | 0.0001899166 | -128.6391 | 0.1275 | 0.01272494 | 36385.4 | -0.0104629 | -17898.81 | 0.01180842 | 32182.87 | -0.01033816 | -22523.84 | 0.01180842 | 32182.87 | -0.01033816 | -22523.84 | 0.001562499 | 0.01223589 | 34745.58 | -0.01049486 | -19932.63 | 0.0107111 | 36102.49 | -0.008626605 | -17641.12
0.12875 | -0.001271273 | -15895.16 | 0.0006762925 | -462.8425 | -0.0005171884 | -5486.939 | 0.0001615582 | -108.517 | -0.0005171884 | -5486.939 | 0.0001615582 | -108.517 | 0.12875 | 0.01270127 | 37297.31 | -0.01035775 | -16926.42 | 0.01178201 | 34362.46 | -0.01008692 | -20190.75 | 0.01178201 | 34362.46 | -0.01008692 | -20190.75 | 0.002343751 | 0.01224706 | 35969.6 | -0.0104239 | -18715.9 | 0.0107347 | 36195.83 | -0.008633253 | -17538.68
0.13 | -0.001183382 | -14920.12 | 0.0006273587 | -572.5669 | -0.00043325 | -4608.629 | 0.0001332226 | -120.1784 | -0.00043325 | -4608.629 | 0.0001332226 | -120.1784 | 0.13 | 0.01268956 | 37342.41 | -0.01034183 | -16878.27 | 0.01177256 | 34313.49 | -0.01002057 | -20167.53 | 0.01177256 | 34313.49 | -0.01002057 | -20167.53 | 0.003124997 | 0.01225411 | 34594.05 | -0.0105786 | -20186.92 | 0.01075823 | 36285.53 | -0.008639912 | -17439.08
0.13125 | -0.001102503 | -13984.55 | 0.0005875832 | -593.2295 | -0.0003576457 | -3792.127 | 0.0001124039 | -67.75474 | -0.0003576457 | -3792.127 | 0.0001124039 | -67.75474 | 0.13125 | 0.01263237 | 37196.01 | -0.01029801 | -17008.32 | 0.01172303 | 34079.79 | -0.009975056 | -20375.8 | 0.01172303 | 34079.79 | -0.009975056 | -20375.8 | 0.004687503 | 0.01229245 | 35670.96 | -0.01052618 | -19106.65 | 0.01080472 | 36446.28 | -0.008652794 | -17255.5
0.1325 | -0.001025796 | -13113.09 | 0.0005479721 | -643.5476 | -0.0002868689 | -3038.945 | 9.165258e-05 | -39.78372 | -0.0002868689 | -3038.945 | 9.165258e-05 | -39.78372 | 0.1325 | 0.01256132 | 37453.68 | -0.01020371 | -16708.47 | 0.01166089 | 34356.88 | -0.009878451 | -20052.9 | 0.01166089 | 34356.88 | -0.009878451 | -20052.9 | 0.006250001 | 0.01233624 | 34367.13 | -0.01068014 | -20487.13 | 0.01085071 | 36596.09 | -0.008665423 | -17080.83
0.13375 | -0.0009552026 | -12276.88 | 0.0005162493 | -618.0849 | -0.0002230364 | -2336.879 | 7.719598e-05 | 41.95375 | -0.0002230364 | -2336.879 | 7.719598e-05 | 41.95375 | 0.13375 | 0.012471 | 37631.34 | -0.01009752 | -16484.94 | 0.01158109 | 34420.78 | -0.009775844 | -19934.79 | 0.01158109 | 34420.78 | -0.009775844 | -19934.79 | 0.0078125 | 0.0123704 | 35626.64 | -0.01059612 | -19176.59 | 0.01089563 | 36751.89 | -0.008677608 | -16900.4
0.135 | -0.0008874181 | -11495.16 | 0.0004831693 | -635.5808 | -0.0001624672 | -1684.516 | 6.156332e-05 | 90.53331 | -0.0001624672 | -1684.516 | 6.156332e-05 | 90.53331 | 0.135 | 0.01237359 | 37980.51 | -0.009968768 | -16077.16 | 0.01149463 | 34639.39 | -0.009651441 | -19649.77 | 0.01149463 | 34639.39 | -0.009651441 | -19649.77 | 0.009374999 | 0.01241215 | 34603.38 | -0.010711 | -20242.23 | 0.01093972 | 36892.76 | -0.008689538 | -16733.38
0.1375 | -0.0007686812 | -10035.68 | 0.0004378802 | -475.7579 | -5.946221e-05 | -520.1024 | 4.656809e-05 | 319.9796 | -5.946221e-05 | -520.1024 | 4.656809e-05 | 319.9796 | 0.1375 | 0.01216085 | 38653.13 | -0.009694982 | -15279.2 | 0.0112951 | 34948.36 | -0.009395666 | -19207.21 | 0.0112951 | 34948.36 | -0.009395666 | -19207.21 | 0.0109375 | 0.0124568 | 35542.98 | -0.01064985 | -19250.29 | 0.01098223 | 37041.59 | -0.008700907 | -16560.25
0.14 | -0.0006623708 | -8757.27 | 0.0003944483 | -383.8051 | 3.009203e-05 | 482.061 | 3.315604e-05 | 506.3104 | 3.009203e-05 | 482.061 | 3.315604e-05 | 506.3104 | 0.14 | 0.01194173 | 39387.75 | -0.009408586 | -14409.98 | 0.01108718 | 35318.04 | -0.009130078 | -18702.02 | 0.01108718 | 35318.04 | -0.009130078 | -18702.02 | 0.0125 | 0.01250358 | 34455.53 | -0.01077096 | -20379.33 | 0.01102394 | 37177.71 | -0.008711902 | -16398.35
0.1425 | -0.000572416 | -7580.636 | 0.000371254 | -103.6868 | 0.0001024214 | 1350.287 | 3.511352e-05 | 816.951 | 0.0001024214 | 1350.287 | 3.511352e-05 | 816.951 | 0.1425 | 0.01173112 | 40129.7 | -0.009128782 | -13532.86 | 0.01087739 | 35621.93 | -0.008872861 | -18266.87 | 0.01087739 | 35621.93 | -0.008872861 | -18266.87 | 0.015625 | 0.01257785 | 35576.49 | -0.01069974 | -19167.63 | 0.01110063 | 37473.79 | -0.008731329 | -16059.1
0.145 | -0.0004915516 | -6548.055 | 0.0003479518 | 103.5538 | 0.0001654028 | 2098.756 | 3.694974e-05 | 1080.95 | 0.0001654028 | 2098.756 | 3.694974e-05 | 1080.95 | 0.145 | 0.01151792 | 40860.1 | -0.008846857 | -12664.66 | 0.01066356 | 35928.15 | -0.008613435 | -17831.1 | 0.01066356 | 35928.15 | -0.008613435 | -17831.1 | 0.01875 | 0.01266131 | 34886.86 | -0.01079254 | -19854.43 | 0.01117156 | 37739.28 | -0.008748017 | -15748.89
0.1475 | -0.0004232575 | -5598.172 | 0.0003396748 | 446.7418 | 0.0002156261 | 2746.544 | 4.981112e-05 | 1432.707 | 0.0002156261 | 2746.544 | 4.981112e-05 | 1432.707 | 0.1475 | 0.01129895 | 41599.52 | -0.008557536 | -11779.42 | 0.01044483 | 36214.43 | -0.008354169 | -17412.94 | 0.01044483 | 36214.43 | -0.008354169 | -17412.94 | 0.021875 | 0.01271296 | 35776.94 | -0.01071732 | -18869.51 | 0.01123332 | 38031.62 | -0.008761326 | -15423.28
0.15 | -0.0003619724 | -4759.561 | 0.0003313179 | 733.5593 | 0.0002588887 | 3305.748 | 6.259948e-05 | 1750.455 | 0.0002588887 | 3305.748 | 6.259948e-05 | 1750.455 | 0.15 | 0.01107877 | 42323.82 | -0.008268037 | -10906.93 | 0.01022366 | 36485.06 | -0.00809475 | -17004.22 | 0.01022366 | 36485.06 | -0.00809475 | -17004.22 | 0.025 | 0.01277126 | 35395.07 | -0.01076274 | -19222.6 | 0.0112904 | 38272.51 | -0.008772899 | -15145.65
0.1525 | -0.0003104036 | -3988.811 | 0.0003341049 | 1117.798 | 0.0002926119 | 3787.388 | 8.317687e-05 | 2127.936 | 0.0002926119 | 3787.388 | 8.317687e-05 | 2127.936 | 0.1525 | 0.01085557 | 43014.93 | -0.007978226 | -10068.33 | 0.009996823 | 36712.61 | -0.007832965 | -16640.51 | 0.009996823 | 36712.61 | -0.007832965 | -16640.51 | 0.03125 | 0.01283173 | 36226.75 | -0.01068735 | -18269.62 | 0.0113783 | 38809.73 | -0.008789022 | -14570.39
0.155 | -0.0002642676 | -3304.462 | 0.0003368331 | 1458.215 | 0.0003211153 | 4202.902 | 0.0001036987 | 2480.212 | 0.0003211153 | 4202.902 | 0.0001036987 | 2480.212 | 0.155 | 0.01063374 | 43717.52 | -0.007688179 | -9208.668 | 0.009772291 | 36977.95 | -0.007570824 | -16234.47 | 0.009772291 | 36977.95 | -0.007570824 | -16234.47 | 0.0375 | 0.01291359 | 36122.75 | -0.01071335 | -18312.27 | 0.01144582 | 39184.71 | -0.008801974 | -14161.42
0.1575 | -0.0002256818 | -2676.354 | 0.000347796 | 1867.46 | 0.0003424428 | 4558.176 | 0.0001296125 | 2871.825 | 0.0003424428 | 4558.176 | 0.0001296125 | 2871.825 | 0.1575 | 0.01041533 | 44341.97 | -0.007408616 | -8426.032 | 0.009553223 | 37222.15 | -0.007321885 | -15855.89 | 0.009553223 | 37222.15 | -0.007321885 | -15855.89 | 0.04375 | 0.01292454 | 36603.94 | -0.01065142 | -17759.8 | 0.01148846 | 39586.51 | -0.008809419 | -13756.81
0.16 | -0.0001913151 | -2115.918 | 0.0003586557 | 2241.644 | 0.0003598505 | 4863.507 | 0.0001554183 | 3243.698 | 0.0003598505 | 4863.507 | 0.0001554183 | 3243.698 | 0.16 | 0.01020084 | 45008.41 | -0.007129171 | -7600.27 | 0.009337554 | 37446.12 | -0.00707539 | -15497.29 | 0.009337554 | 37446.12 | -0.00707539 | -15497.29 | 0.05 | 0.01297572 | 36692.17 | -0.01066376 | -17630.78 | 0.01151936 | 39853.11 | -0.00881717 | -13488.84
0.1625 | -0.0001628014 | -1601.878 | 0.0003755559 | 2663.669 | 0.0003718813 | 5121.669 | 0.0001848537 | 3639.763 | 0.0003718813 | 5121.669 | 0.0001848537 | 3639.763 | 0.1625 | 0.009994661 | 45614.16 | -0.006863836 | -6840.176 | 0.009128262 | 37681.34 | -0.006835794 | -15125.94 | 0.009128262 | 37681.34 | -0.006835794 | -15125.94 | 0.05625 | 0.0129659 | 37025.47 | -0.01061501 | -17261.52 | 0.01153629 | 40115.06 | -0.008822932 | -13243.59
0.165 | -0.0001358924 | -1129.09 | 0.0003904016 | 3040.878 | 0.0003821489 | 5354.744 | 0.000213965 | 4022.146 | 0.0003821489 | 5354.744 | 0.000213965 | 4022.146 | 0.165 | 0.009793034 | 46270.04 | -0.006598315 | -6035.67 | 0.00892129 | 37822.32 | -0.006593357 | -14849.28 | 0.00892129 | 37822.32 | -0.006593357 | -14849.28 | 0.0625 | 0.01300197 | 36999.18 | -0.0106444 | -17288.83 | 0.01154739 | 40296.03 | -0.008829816 | -13080.56
0.1735 | -7.959355e-05 | 155.1349 | 0.0004715661 | 4522.125 | 0.0003875845 | 5856.482 | 0.0003249577 | 5360.249 | 0.0003875845 | 5856.482 | 0.0003249577 | 5360.249 | 0.1735 | 0.009105815 | 48186.95 | -0.0057274 | -3560.509 | 0.008229769 | 38814.01 | -0.005802928 | -13362.72 | 0.008229769 | 38814.01 | -0.005802928 | -13362.72 | 0.06875 | 0.01297838 | 37273.33 | -0.01059891 | -16997.67 | 0.01155163 | 40457.97 | -0.008834535 | -12940.99
0.182 | -4.691473e-05 | 1095.54 | 0.0005569002 | 5879.738 | 0.0003728334 | 6126.101 | 0.0004405189 | 6662.377 | 0.0003728334 | 6126.101 | 0.0004405189 | 6662.377 | 0.182 | 0.008395695 | 50409.96 | -0.00480869 | -722.1169 | 0.007532709 | 39717.05 | -0.004947741 | -11829.14 | 0.007532709 | 39717.05 | -0.004947741 | -11829.14 | 0.075 | 0.01300079 | 37142.98 | -0.01063421 | -17147.8 | 0.01155314 | 40582.14 | -0.008839441 | -12838.6
0.1961667 | -4.103117e-05 | 2076.736 | 0.0007228001 | 8128.795 | 0.0003132255 | 6155.28 | 0.0006272803 | 8643.62 | 0.0003132255 | 6155.28 | 0.0006272803 | 8643.62 | 0.1961667 | 0.007134911 | 51701.71 | -0.003441519 | 1927.762 | 0.006368512 | 41640.29 | -0.003653663 | -8685.322 | 0.006368512 | 41640.29 | -0.003653663 | -8685.322 | 0.08125 | 0.01297929 | 37483.91 | -0.01058753 | -16788.02 | 0.01155049 | 40675.03 | -0.008842089 | -12766.54
0.2103333 | -5.769917e-05 | 2724.776 | 0.0008910974 | 10242.37 | 0.0002397609 | 6019.159 | 0.0008154838 | 10580.78 | 0.0002397609 | 6019.159 | 0.0008154838 | 10580.78 | 0.2103333 | 0.005963683 | 54375.2 | -0.002041143 | 6696.402 | 0.005304981 | 44725.35 | -0.002256031 | -3399.536 | 0.005304981 | 44725.35 | -0.002256031 | -3399.536 | 0.0875 | 0.01299432 | 37267.88 | -0.01062874 | -17037.49 | 0.01154635 | 40747.73 | -0.008844952 | -12714.63
0.2301667 | -0.0001065656 | 3055.33 | 0.001099647 | 12612.52 | 0.0001306338 | 5565.274 | 0.001030822 | 12697.74 | 0.0001306338 | 5565.274 | 0.001030822 | 12697.74 | 0.2301667 | 0.004837931 | 50522.9 | -0.001309939 | 5445.897 | 0.004275871 | 45146.43 | -0.001370312 | 409.9997 | 0.004275871 | 45146.43 | -0.001370312 | 409.9997 | 0.09375 | 0.0129772 | 37605.03 | -0.01058592 | -16681.95 | 0.01154043 | 40792.64 | -0.008845953 | -12686.57
0.25 | -0.0001617093 | 3274.863 | 0.001301113 | 14865.25 | 2.691956e-05 | 5148.984 | 0.001237421 | 14740.15 | 2.691956e-05 | 5148.984 | 0.001237421 | 14740.15 | 0.25 | 0.004119721 | 46947.26 | -0.0007438495 | 7921.165 | 0.003696103 | 40637.66 | -0.0007633535 | 5303.993 | 0.003696103 | 40637.66 | -0.0007633535 | 5303.993 | 0.1 | 0.01299664 | 37421.58 | -0.01062713 | -16894.29 | 0.0115344 | 40828.18 | -0.008847656 | -12668.26
0.2602125 | -0.0001912185 | 3246.23 | 0.001385393 | 15738.2 | -2.233558e-05 | 4899.051 | 0.001322439 | 15554.11 | -2.233558e-05 | 4899.051 | 0.001322439 | 15554.11 | 0.2602125 | 0.003943626 | 43808.97 | -0.0007853773 | 6339.613 | 0.003583931 | 39238.9 | -0.0008085925 | 4435.574 | 0.003583931 | 39238.9 | -0.0008085925 | 4435.574 | 0.10625 | 0.01296783 | 37541.13 | -0.01059398 | -16773.5 | 0.01152866 | 40842.89 | -0.008847579 | -12664.3
0.270425 | -0.0002198526 | 3260.505 | 0.001472177 | 16666.98 | -6.914321e-05 | 4689.137 | 0.00141068 | 16414.23 | -6.914321e-05 | 4689.137 | 0.00141068 | 16414.23 | 0.270425 | 0.003795883 | 42068.12 | -0.0007481702 | 6064.175 | 0.00348738 | 38301.58 | -0.000752161 | 4710.39 | 0.00348738 | 38301.58 | -0.000752161 | 4710.39 | 0.1125 | 0.01298771 | 37270.08 | -0.01064362 | -17083.19 | 0.01152372 | 40859.06 | -0.008848009 | -12658.56
0.2820625 | -0.0002513525 | 3203.584 | 0.001556359 | 17526.64 | -0.0001182773 | 4441.015 | 0.001496162 | 17232.71 | -0.0001182773 | 4441.015 | 0.001496162 | 17232.71 | 0.2820625 | 0.00367462 | 40491.9 | -0.0007487951 | 5443.812 | 0.003410217 | 37436.26 | -0.0007444816 | 4517.3 | 0.003410217 | 37436.26 | -0.0007444816 | 4517.3 | 0.11875 | 0.01297093 | 37726.29 | -0.01058563 | -16585.26 | 0.01152004 | 40858.16 | -0.008846778 | -12662.65
0.2937 | -0.0002817847 | 3177.611 | 0.001640524 | 18408.66 | -0.0001644996 | 4229.394 | 0.0015818 | 18065.86 | -0.0001644996 | 4229.394 | 0.0015818 | 18065.86 | 0.2937 | 0.003574374 | 39244.06 | -0.0007484173 | 4993.255 | 0.003347436 | 36724.21 | -0.0007318105 | 4403.079 | 0.003347436 | 36724.21 | -0.0007318105 | 4403.079 | 0.125 | 0.01300146 | 37599.4 | -0.01062564 | -16725.25 | 0.01151792 | 40860.1 | -0.008846857 | -12664.66
0.3067625 | -0.0003138973 | 3083.199 | 0.00171899 | 19190.39 | -0.0002114456 | 3988.088 | 0.001662499 | 18835.93 | -0.0002114456 | 3988.088 | 0.001662499 | 18835.93 | 0.3067625 | 0.003490221 | 38160.58 | -0.0007610892 | 4476.137 | 0.003296453 | 36111.9 | -0.0007350506 | 4169.059 | 0.003296453 | 36111.9 | -0.0007350506 | 4169.059 | 0.13125 | 0.01297093 | 37726.29 | -0.01058563 | -16585.26 | 0.01152004 | 40858.16 | -0.008846778 | -12662.65
0.319825 | -0.0003444645 | 3028.631 | 0.001797435 | 19999.56 | -0.0002551506 | 3787.033 | 0.001743192 | 19620.51 | -0.0002551506 | 3787.033 | 0.001743192 | 19620.51 | 0.319825 | 0.003418913 | 37261.28 | -0.0007730272 | 4047.241 | 0.003253817 | 35601.47 | -0.0007371566 | 3979.752 | 0.003253817 | 35601.47 | -0.0007371566 | 3979.752 | 0.1375 | 0.01298771 | 37270.08 | -0.01064362 | -17083.19 | 0.01152372 | 40859.06 | -0.008848009 | -12658.56
0.3343125 | -0.0003757174 | 2912.66 | 0.001868336 | 20692.98 | -0.0002984184 | 3563.313 | 0.001817249 | 20326.39 | -0.0002984184 | 3563.313 | 0.001817249 | 20326.39 | 0.3343125 | 0.003356948 | 36480.84 | -0.000787199 | 3645.488 | 0.003217076 | 35131.43 | -0.0007462383 | 3728.869 | 0.003217076 | 35131.43 | -0.0007462383 | 3728.869 | 0.14375 | 0.01296783 | 37541.13 | -0.01059398 | -16773.5 | 0.01152866 | 40842.89 | -0.008847579 | -12664.3
0.3488 | -0.0004051475 | 2840.858 | 0.001939219 | 21416 | -0.0003383844 | 3380.426 | 0.001891271 | 21046.67 | -0.0003383844 | 3380.426 | 0.001891271 | 21046.67 | 0.3488 | 0.003303472 | 35807.8 | -0.0008009528 | 3287.17 | 0.003185346 | 34722.66 | -0.0007547877 | 3503.763 | 0.003185346 | 34722.66 | -0.0007547877 | 3503.763 | 0.15 | 0.01299664 | 37421.58 | -0.01062713 | -16894.29 | 0.0115344 | 40828.18 | -0.008847656 | -12668.26
0.3647125 | -0.0004344996 | 2716.659 | 0.002001803 | 22020.24 | -0.0003771454 | 3180.151 | 0.001957656 | 21679.5 | -0.0003771454 | 3180.151 | 0.001957656 | 21679.5 | 0.3647125 | 0.003256649 | 35228.91 | -0.0008131672 | 2982.495 | 0.003157524 | 34347.88 | -0.0007665275 | 3256.413 | 0.003157524 | 34347.88 | -0.0007665275 | 3256.413 | 0.15625 | 0.0129772 | 37605.03 | -0.01058592 | -16681.95 | 0.01154043 | 40792.64 | -0.008845953 | -12686.57
0.380625 | -0.0004619121 | 2637.193 | 0.002064378 | 22653.76 | -0.0004127352 | 3018.912 | 0.002023986 | 22325.8 | -0.0004127352 | 3018.912 | 0.002023986 | 22325.8 | 0.380625 | 0.003215944 | 34718.71 | -0.0008252378 | 2699.174 | 0.003133096 | 34014.52 | -0.0007780109 | 3025.61 | 0.003133096 | 34014.52 | -0.0007780109 | 3025.61 | 0.1625 | 0.01299432 | 37267.88 | -0.01062874 | -17037.49 | 0.01154635 | 40747.73 | -0.008844952 | -12714.63
0.3979625 | -0.0004887004 | 2514.725 | 0.002118693 | 23173.91 | -0.0004466774 | 2844.182 | 0.002082287 | 22881.95 | -0.0004466774 | 2844.182 | 0.002082287 | 22881.95 | 0.3979625 | 0.003180258 | 34280.32 | -0.0008350219 | 2466.024 | 0.003111302 | 33708.18 | -0.0007904723 | 2793.213 | 0.003111302 | 33708.18 | -0.0007904723 | 2793.213 | 0.16875 | 0.01297929 | 37483.91 | -0.01058753 | -16788.02 | 0.01155049 | 40675.03 | -0.008842089 | -12766.54
0.4153 | -0.0005135486 | 2434.969 | 0.002173004 | 23721.35 | -0.0004776979 | 2705.295 | 0.002140522 | 23450.26 | -0.0004776979 | 2705.295 | 0.002140522 | 23450.26 | 0.4153 | 0.003149106 | 33889.35 | -0.0008447426 | 2244.856 | 0.003091933 | 33431.42 | -0.0008027168 | 2572.912 | 0.003091933 | 33431.42 | -0.0008027168 | 2572.912 | 0.175 | 0.01300079 | 37142.98 | -0.01063421 | -17147.8 | 0.01155314 | 40582.14 | -0.008839441 | -12838.6
0.4340625 | -0.0005374102 | 2320.905 | 0.002219576 | 24165.35 | -0.0005068671 | 2555.909 | 0.002190824 | 23930.55 | -0.0005068671 | 2555.909 | 0.002190824 | 23930.55 | 0.4340625 | 0.003121855 | 33552.52 | -0.0008525472 | 2062.112 | 0.003074527 | 33179.16 | -0.0008146396 | 2364.094 | 0.003074527 | 33179.16 | -0.0008146396 | 2364.094 | 0.18125 | 0.01297838 | 37273.33 | -0.01059891 | -16997.67 | 0.01155163 | 40457.97 | -0.008834535 | -12940.99
0.452825 | -0.00055941 | 2246.058 | 0.002266147 | 24633.82 | -0.0005334221 | 2438.505 | 0.002241058 | 24421.57 | -0.0005334221 | 2438.505 | 0.002241058 | 24421.57 | 0.452825 | 0.003097994 | 33250.12 | -0.0008603345 | 1887.064 | 0.003058952 | 32949.14 | -0.0008263872 | 2164.396 | 0.003058952 | 32949.14 | -0.0008263872 | 2164.396 | 0.1875 | 0.01300197 | 36999.18 | -0.0106444 | -17288.83 | 0.01154739 | 40296.03 | -0.008829816 | -13080.56
0.4730125 | -0.0005802063 | 2144.347 | 0.002305717 | 25010.41 | -0.0005580828 | 2313.087 | 0.002283811 | 24830.28 | -0.0005580828 | 2313.087 | 0.002283811 | 24830.28 | 0.4730125 | 0.003077158 | 32988.1 | -0.0008668201 | 1738.743 | 0.003044912 | 32741.31 | -0.0008371302 | 1982.691 | 0.003044912 | 32741.31 | -0.0008371302 | 1982.691 | 0.19375 | 0.0129659 | 37025.47 | -0.01061501 | -17261.52 | 0.01153629 | 40115.06 | -0.008822932 | -13243.59
0.4932 | -0.0005992685 | 2077.735 | 0.002345288 | 25408.37 | -0.0005804521 | 2215.646 | 0.002326501 | 25248.33 | -0.0005804521 | 2215.646 | 0.002326501 | 25248.33 | 0.4932 | 0.003058854 | 32751.86 | -0.0008733054 | 1596.156 | 0.003032299 | 32550.73 | -0.0008477315 | 1808.053 | 0.003032299 | 32550.73 | -0.0008477315 | 1808.053 | 0.2 | 0.01297572 | 36692.17 | -0.01066376 | -17630.78 | 0.01151936 | 39853.11 | -0.00881717 | -13488.84
0.5148125 | -0.0006170202 | 1990.313 | 0.002378646 | 25725.9 | -0.0006009821 | 2112.357 | 0.002362379 | 25591.98 | -0.0006009821 | 2112.357 | 0.002362379 | 25591.98 | 0.5148125 | 0.00304287 | 32545.73 | -0.0008790014 | 1471.54 | 0.003020923 | 32379.8 | -0.0008570944 | 1653.072 | 0.003020923 | 32379.8 | -0.0008570944 | 1653.072 | 0.20625 | 0.01292454 | 36603.94 | -0.01065142 | -17759.8 | 0.01148846 | 39586.51 | -0.008809419 | -13756.81
0.536425 | -0.0006331933 | 1933.806 | 0.002412002 | 26061.83 | -0.0006195311 | 2033.214 | 0.002398205 | 25943.67 | -0.0006195311 | 2033.214 | 0.002398205 | 25943.67 | 0.536425 | 0.003028767 | 32359.13 | -0.0008847026 | 1351.506 | 0.003010675 | 32222.43 | -0.0008663518 | 1503.545 | 0.003010675 | 32222.43 | -0.0008663518 | 1503.545 | 0.2125 | 0.01291359 | 36122.75 | -0.01071335 | -18312.27 | 0.01144582 | 39184.71 | -0.008801974 | -14161.42
0.5594625 | -0.0006480276 | 1861.266 | 0.002439892 | 26327.8 | -0.0006363495 | 1950.111 | 0.002427983 | 26229.76 | -0.0006363495 | 1950.111 | 0.002427983 | 26229.76 | 0.5594625 | 0.003016418 | 32195.1 | -0.0008899342 | 1243.868 | 0.00300143 | 32081.76 | -0.0008744114 | 1372.276 | 0.00300143 | 32081.76 | -0.0008744114 | 1372.276 | 0.21875 | 0.01283173 | 36226.75 | -0.01068735 | -18269.62 | 0.0113783 | 38809.73 | -0.008789022 | -14570.39
0.5825 | -0.00066145 | 1815.685 | 0.002467778 | 26609.52 | -0.0006514706 | 1887.664 | 0.002457721 | 26522.75 | -0.0006514706 | 1887.664 | 0.002457721 | 26522.75 | 0.5825 | 0.003005459 | 32045.77 | -0.0008951707 | 1139.885 | 0.002993074 | 31951.72 | -0.0008823983 | 1245.159 | 0.002993074 | 31951.72 | -0.0008823983 | 1245.159 | 0.225 | 0.01277126 | 35395.07 | -0.01076274 | -19222.6 | 0.0112904 | 38272.51 | -0.008772899 | -15145.65
0.6069625 | -0.0006735593 | 1757.792 | 0.002490869 | 26830.53 | -0.0006649941 | 1822.838 | 0.002482176 | 26758.84 | -0.0006649941 | 1822.838 | 0.002482176 | 26758.84 | 0.6069625 | 0.002995801 | 31913.49 | -0.0009000882 | 1045.154 | 0.002985515 | 31835.29 | -0.0008893526 | 1133.519 | 0.002985515 | 31835.29 | -0.0008893526 | 1133.519 | 0.228125 | 0.01271296 | 35776.94 | -0.01071732 | -18869.51 | 0.01123332 | 38031.62 | -0.008761326 | -15423.28
0.631425 | -0.0006844233 | 1723.253 | 0.002513954 | 27064.98 | -0.0006770714 | 1775.58 | 0.0025066 | 27000.79 | -0.0006770714 | 1775.58 | 0.0025066 | 27000.79 | 0.631425 | 0.002987159 | 31792.02 | -0.0009050085 | 953.183 | 0.002978644 | 31727.04 | -0.0008962603 | 1024.971 | 0.002978644 | 31727.04 | -0.0008962603 | 1024.971 | 0.23125 | 0.01266131 | 34886.86 | -0.01079254 | -19854.43 | 0.01117156 | 37739.28 | -0.008748017 | -15748.89
0.6573125 | -0.0006940338 | 1679.292 | 0.002532838 | 27246.79 | -0.0006876909 | 1727.197 | 0.002526451 | 27193.83 | -0.0006876909 | 1727.197 | 0.002526451 | 27193.83 | 0.6573125 | 0.002979453 | 31683.39 | -0.0009096499 | 868.8309 | 0.002972377 | 31629.35 | -0.0009023194 | 928.9365 | 0.002972377 | 31629.35 | -0.0009023194 | 928.9365 | 0.234375 | 0.01257785 | 35576.49 | -0.01069974 | -19167.63 | 0.01110063 | 37473.79 | -0.008731329 | -16059.1
0.6832 | -0.0007025581 | 1655.463 | 0.002551714 | 27440.07 | -0.0006970831 | 1693.697 | 0.002546277 | 27391.84 | -0.0006970831 | 1693.697 | 0.002546277 | 27391.84 | 0.6832 | 0.002972472 | 31582.39 | -0.0009142926 | 786.3558 | 0.002966623 | 31537.73 | -0.0009083505 | 835.1239 | 0.002966623 | 31537.73 | -0.0009083505 | 835.1239 | 0.2375 | 0.01250358 | 34455.53 | -0.01077096 | -20379.33 | 0.01102394 | 37177.71 | -0.008711902 | -16398.35
0.7105125 | -0.000709908 | 1624.454 | 0.002566911 | 27587.7 | -0.0007051543 | 1660.004 | 0.002562157 | 27547.92 | -0.0007051543 | 1660.004 | 0.002562157 | 27547.92 | 0.7105125 | 0.002966123 | 31490.83 | -0.0009186357 | 710.6959 | 0.002961281 | 31453.83 | -0.0009136776 | 751.3393 | 0.002961281 | 31453.83 | -0.0009136776 | 751.3393 | 0.2390625 | 0.0124568 | 35542.98 | -0.01064985 | -19250.29 | 0.01098223 | 37041.59 | -0.008700907 | -16560.25
0.737825 | -0.0007163192 | 1610.719 | 0.0025821 | 27745.11 | -0.0007121873 | 1638.876 | 0.002578015 | 27708.17 | -0.0007121873 | 1638.876 | 0.002578015 | 27708.17 | 0.737825 | 0.002960264 | 31404.2 | -0.0009229798 | 636.0574 | 0.002956293 | 31374.09 | -0.0009189891 | 669.0367 | 0.002956293 | 31374.09 | -0.0009189891 | 669.0367 | 0.240625 | 0.01241215 | 34603.38 | -0.010711 | -20242.23 | 0.01093972 | 36892.76 | -0.008689538 | -16733.38
0.7665625 | -0.0007216451 | 1591.534 | 0.002594066 | 27862.94 | -0.0007180297 | 1618.198 | 0.002590464 | 27832.41 | -0.0007180297 | 1618.198 | 0.002590464 | 27832.41 | 0.7665625 | 0.002954764 | 31324.07 | -0.0009269683 | 567.9124 | 0.00295152 | 31299.39 | -0.0009236778 | 595.007 | 0.00295152 | 31299.39 | -0.0009236778 | 595.007 | 0.2421875 | 0.0123704 | 35626.64 | -0.01059612 | -19176.59 | 0.01089563 | 36751.89 | -0.008677608 | -16900.4
0.7953 | -0.0007261669 | 1587.098 | 0.002606023 | 27989.06 | -0.0007229971 | 1608.086 | 0.002602895 | 27960.15 | -0.0007229971 | 1608.086 | 0.002602895 | 27960.15 | 0.7953 | 0.002949554 | 31246.45 | -0.0009309588 | 499.9493 | 0.002946947 | 31227.03 | -0.0009283593 | 521.7861 | 0.002946947 | 31227.03 | -0.0009283593 | 521.7861 | 0.24375 | 0.01233624 | 34367.13 | -0.01068014 | -20487.13 | 0.01085071 | 36596.09 | -0.008665423 | -17080.83
0.8254625 | -0.000729697 | 1578.518 | 0.002615156 | 28080.82 | -0.0007268967 | 1598.815 | 0.002612371 | 28056.86 | -0.0007268967 | 1598.815 | 0.002612371 | 28056.86 | 0.8254625 | 0.002944433 | 31172.58 | -0.0009345047 | 438.57 | 0.002942373 | 31157.09 | -0.0009324267 | 455.8636 | 0.002942373 | 31157.09 | -0.0009324267 | 455.8636 | 0.2453125 | 0.01229245 | 35670.96 | -0.01052618 | -19106.65 | 0.01080472 | 36446.28 | -0.008652794 | -17255.5
0.855625 | -0.0007325448 | 1582.454 | 0.00262428 | 28179.61 | -0.0007300635 | 1598.378 | 0.002621831 | 28156.47 | -0.0007300635 | 1598.378 | 0.002621831 | 28156.47 | 0.855625 | 0.002939412 | 31098.86 | -0.0009380547 | 376.4938 | 0.00293784 | 31087.62 | -0.0009364938 | 390.0763 | 0.00293784 | 31087.62 | -0.0009364938 | 390.0763 | 0.246875 | 0.01225411 | 34594.05 | -0.0105786 | -20186.92 | 0.01075823 | 36285.53 | -0.008639912 | -17439.08
0.8872125 | -0.000734497 | 1583.193 | 0.002630926 | 28248.47 | -0.0007322793 | 1598.956 | 0.002628721 | 28229.2 | -0.0007322793 | 1598.956 | 0.002628721 | 28229.2 | 0.8872125 | 0.002934185 | 31026.09 | -0.0009410223 | 321.6233 | 0.002933048 | 31017.77 | -0.0009398721 | 331.4361 | 0.002933048 | 31017.77 | -0.0009398721 | 331.4361 | 0.2476562 | 0.01224706 | 35969.6 | -0.0104239 | -18715.9 | 0.0107347 | 36195.83 | -0.008633253 | -17538.68
0.9188 | -0.0007358779 | 1594.463 | 0.002637562 | 28323.26 | -0.0007338874 | 1606.842 | 0.002635596 | 28304.3 | -0.0007338874 | 1606.842 | 0.002635596 | 28304.3 | 0.9188 | 0.002928859 | 30950.87 | -0.0009439976 | 265.0385 | 0.00292812 | 30946.29 | -0.0009432583 | 272.1732 | 0.00292812 | 30946.29 | -0.0009432583 | 272.1732 | 0.2484375 | 0.01223589 | 34745.58 | -0.01049486 | -19932.63 | 0.0107111 | 36102.49 | -0.008626605 | -17641.12
0.9518125 | -0.0007364618 | 1603.166 | 0.002642022 | 28371.93 | -0.0007346581 | 1615.719 | 0.002640229 | 28355.99 | -0.0007346581 | 1615.719 | 0.002640229 | 28355.99 | 0.9518125 | 0.002922965 | 30873.45 | -0.0009461717 | 217.082 | 0.002922598 | 30871.19 | -0.0009457695 | 220.9175 | 0.002922598 | 30871.19 | -0.0009457695 | 220.9175 | 0.2492187 | 0.01217808 | 35652.12 | -0.01046451 | -19098.78 | 0.01068731 | 36004.89 | -0.008620067 | -17746.51
0.984825 | -0.0007365767 | 1620.614 | 0.002646471 | 28425.55 | -0.0007349337 | 1630.542 | 0.002644848 | 28409.59 | -0.0007349337 | 1630.542 | 0.002644848 | 28409.59 | 0.984825 | 0.002916733 | 30790.39 | -0.0009483612 | 166.0556 | 0.002916719 | 30791.82 | -0.0009482998 | 168.0825 | 0.002916719 | 30791.82 | -0.0009482998 | 168.0825 | 0.25 | 0.01213376 | 30672.25 | -0.01095838 | -24318 | 0.01066356 | 35928.15 | -0.008613435 | -17831.1
1.019263 | -0.0007359974 | 1635.842 | 0.002649009 | 28456.29 | -0.0007344855 | 1646.161 | 0.002647507 | 28442.73 | -0.0007344855 | 1646.161 | 0.002647507 | 28442.73 | 1.019263 | 0.002909444 | 30701.14 | -0.0009493905 | 126.4079 | 0.00290978 | 30704.7 | -0.000949591 | 125.7096 | 0.00290978 | 30704.7 | -0.000949591 | 125.7096
1.0537 | -0.0007350453 | 1658.18 | 0.002651536 | 28491.11 | -0.0007336458 | 1666.453 | 0.002650153 | 28477.33 | -0.0007336458 | 1666.453 | 0.002650153 | 28477.33 | 1.0537 | 0.002901496 | 30601.82 | -0.0009504477 | 81.68049 | 0.002902176 | 30609.67 | -0.0009509106 | 80.47133 | 0.002902176 | 30609.67 | -0.0009509106 | 80.47133
1.089562 | -0.0007335076 | 1678.393 | 0.002652388 | 28505.89 | -0.0007321992 | 1687.15 | 0.002651086 | 28493.96 | -0.0007321992 | 1687.15 | 0.002651086 | 28493.96 | 1.089562 | 0.002891764 | 30490.74 | -0.0009497085 | 53.56975 | 0.002892793 | 30500.94 | -0.0009503183 | 50.77975 | 0.002892793 | 30500.94 | -0.0009503183 | 50.77975
1.125425 | -0.000731689 | 1704.21 | 0.002653232 | 28523.98 | -0.0007304587 | 1711.341 | 0.002652016 | 28511.73 | -0.0007304587 | 1711.341 | 0.002652016 | 28511.73 | 1.125425 | 0.002880905 | 30363 | -0.0009489698 | 17.72327 | 0.002882268 | 30379.06 | -0.000949671 | 17.43263 | 0.002882268 | 30379.06 | -0.000949671 | 17.43263
1.162712 | -0.0007294007 | 1727.758 | 0.00265261 | 28524.47 | -0.000728233 | 1735.537 | 0.002651434 | 28513.68 | -0.000728233 | 1735.537 | 0.002651434 | 28513.68 | 1.162712 | 0.002867133 | 30215.66 | -0.000945157 | 9.71012 | 0.002868725 | 30232.93 | -0.0009460415 | 7.366578 | 0.002868725 | 30232.93 | -0.0009460415 | 7.366578
1.2 | -0.0007269571 | 1755.384 | 0.002652053 | 28528.32 | -0.0007258432 | 1761.658 | 0.002650945 | 28516.99 | -0.0007258432 | 1761.658 | 0.002650945 | 28516.99 | 1.2 | 0.002851739 | 30043.16 | -0.00094126 | -9.943934 | 0.002853312 | 30065.1 | -0.0009423468 | -9.070665 | 0.002853312 | 30065.1 | -0.0009423468 | -9.070665

## Sub 6 0.3% 30 ksi U
0.125
Group 2, Condition 3 (IFF) Sequence Step 2 - remove IFF 1.2%
PATHS ALONG Y-DIRECTION (L) | [12 empty] | PATHS ALONG X-DIRECTION (T) | [12 empty] | PATHS ALONG Z-DIRECTION (THROUGH THICKNESS)
| Midplane |  | Midplane |  | Entry |  | Entry |  | Exit |  | Exit |  |  | Midplane |  | Midplane |  | Entry |  | Entry |  | Exit |  | Exit |  |  | At bore |  | At bore |  | 0.02" away from bore |  | 0.02" away from bore
| Hoop |  | Radial |  | Hoop |  | Radial |  | Hoop |  | Radial |  |  | Hoop |  | Radial |  | Hoop |  | Radial |  | Hoop |  | Radial |  |  | Hoop |  | Radial |  | Hoop |  | Radial
Radial | Strain | Stress | Strain | Stress | Strain | Stress | Strain | Stress | Strain | Stress | Strain | Stress | Radial | Strain | Stress | Strain | Stress | Strain | Stress | Strain | Stress | Strain | Stress | Strain | Stress | z coordinate | Strain | Stress | Strain | Stress | Strain | Stress | Strain | Stress
dim, in | in/in | psi | in/in | psi | in/in | psi | in/in | psi | in/in | psi | in/in | psi | dim, in | in/in | psi | in/in | psi | in/in | psi | in/in | psi | in/in | psi | in/in | psi | in | in/in | psi | in/in | psi | in/in | psi | in/in | psi
0.125 | 0.001481603 | 11334.97 | -0.001683309 | -13731.76 | 0.001443387 | 8761.738 | -0.002115961 | -19424.99 | 0.001443387 | 8761.738 | -0.002115961 | -19424.99 | 0.125 | 0.006519376 | -25005.91 | -0.0069794 | 922.6711 | 0.005797497 | -28970.56 | -0.006871254 | -1360.655 | 0.005797497 | -28970.56 | -0.006871254 | -1360.655 | 0 | 0.005797497 | -28970.56 | -0.006871254 | -1360.655 | 0.005421323 | -15559.77 | -0.005918013 | -6426.594
0.12625 | 0.001439276 | 10978.99 | -0.001644499 | -13449.04 | 0.001393187 | 8222.481 | -0.001983107 | -18524.37 | 0.001393187 | 8222.481 | -0.001983107 | -18524.37 | 0.12625 | 0.006495185 | -24375.52 | -0.00696782 | 104.3513 | 0.00575665 | -27769.5 | -0.006804708 | -2521.553 | 0.00575665 | -27769.5 | -0.006804708 | -2521.553 | 0.000781253 | 0.005841699 | -26167.28 | -0.006739704 | -1196.484 | 0.005449235 | -15438.16 | -0.005925864 | -6339.71
0.1275 | 0.001402619 | 11066.08 | -0.001559694 | -12402.86 | 0.001350236 | 8995.921 | -0.001755674 | -15612.25 | 0.001350236 | 8995.921 | -0.001755674 | -15612.25 | 0.1275 | 0.00648488 | -23222.84 | -0.006915635 | 41.56484 | 0.005728116 | -25259.27 | -0.006667931 | -2709.128 | 0.005728116 | -25259.27 | -0.006667931 | -2709.128 | 0.001562499 | 0.005891973 | -27401.32 | -0.006879099 | -3162.086 | 0.005477012 | -15305.21 | -0.005933623 | -6240.16
0.12875 | 0.00136304 | 11088.09 | -0.001476703 | -11410.9 | 0.001309969 | 9299.562 | -0.001597862 | -13739.56 | 0.001309969 | 9299.562 | -0.001597862 | -13739.56 | 0.12875 | 0.006518859 | -21724.77 | -0.006850553 | 825.0791 | 0.005757396 | -23363.45 | -0.006559382 | -2232.104 | 0.005757396 | -23363.45 | -0.006559382 | -2232.104 | 0.002343751 | 0.00591608 | -26442.75 | -0.006868123 | -2789.553 | 0.00550425 | -15178.25 | -0.005941479 | -6142.404
0.13 | 0.001323675 | 10859.4 | -0.001426479 | -10930.42 | 0.001271155 | 9064.019 | -0.001507077 | -12948.66 | 0.001271155 | 9064.019 | -0.001507077 | -12948.66 | 0.13 | 0.006553599 | -21215.96 | -0.006867859 | 705.4173 | 0.005791478 | -23029.26 | -0.006556202 | -2671.463 | 0.005791478 | -23029.26 | -0.006556202 | -2671.463 | 0.003124997 | 0.005938155 | -27311.41 | -0.006968725 | -3442.738 | 0.005531261 | -15055.47 | -0.005949334 | -6046.741
0.13125 | 0.001284939 | 10607.99 | -0.001380295 | -10509.23 | 0.001235154 | 8969.983 | -0.001435802 | -12192.8 | 0.001235154 | 8969.983 | -0.001435802 | -12192.8 | 0.13125 | 0.006556874 | -20686.45 | -0.006857864 | 504.2297 | 0.005801398 | -22588.91 | -0.00655046 | -2991.777 | 0.005801398 | -22588.91 | -0.00655046 | -2991.777 | 0.004687503 | 0.005995847 | -26591.23 | -0.006998767 | -3526.835 | 0.00558359 | -14832.14 | -0.00596447 | -5864.644
0.1325 | 0.00124738 | 10303.22 | -0.001343411 | -10224.32 | 0.001200593 | 8786.062 | -0.001386689 | -11713.76 | 0.001200593 | 8786.062 | -0.001386689 | -11713.76 | 0.1325 | 0.006549543 | -19931.75 | -0.006827174 | 292.3011 | 0.005802359 | -21915.49 | -0.006531039 | -3384.036 | 0.005802359 | -21915.49 | -0.006531039 | -3384.036 | 0.006250001 | 0.006053314 | -27241.02 | -0.007102605 | -3964.061 | 0.005634611 | -14627.69 | -0.005979139 | -5691.235
0.13375 | 0.001211976 | 10000.35 | -0.001310579 | -9986.597 | 0.0011676 | 8561.354 | -0.001344834 | -11345.44 | 0.0011676 | 8561.354 | -0.001344834 | -11345.44 | 0.13375 | 0.00652486 | -19196.22 | -0.006780381 | 83.09954 | 0.005787582 | -21329.15 | -0.006496135 | -3795.09 | 0.005787582 | -21329.15 | -0.006496135 | -3795.09 | 0.0078125 | 0.006096246 | -26287.13 | -0.007080135 | -3516.697 | 0.005683351 | -14426.07 | -0.005992895 | -5507.659
0.135 | 0.001177642 | 9700.651 | -0.001279489 | -9767.964 | 0.001135515 | 8332.177 | -0.001305339 | -11007.48 | 0.001135515 | 8332.177 | -0.001305339 | -11007.48 | 0.135 | 0.006493727 | -18357.38 | -0.006721147 | -95.37238 | 0.005766769 | -20626.62 | -0.006447855 | -4149.355 | 0.005766769 | -20626.62 | -0.006447855 | -4149.355 | 0.009374999 | 0.006143266 | -26684.6 | -0.007132991 | -3505.836 | 0.005730564 | -14245.74 | -0.006006002 | -5335.202
0.1375 | 0.001116103 | 9123.362 | -0.001228857 | -9456.511 | 0.001076289 | 7869.68 | -0.001244864 | -10521.57 | 0.001076289 | 7869.68 | -0.001244864 | -10521.57 | 0.1375 | 0.006410944 | -16684.26 | -0.006578045 | -361.9751 | 0.00569644 | -19292.84 | -0.006326308 | -4769.147 | 0.00569644 | -19292.84 | -0.006326308 | -4769.147 | 0.0109375 | 0.00619057 | -26159.94 | -0.007142563 | -3511.111 | 0.005775165 | -14065.52 | -0.006017906 | -5151.456
0.14 | 0.001059461 | 8606.847 | -0.00118016 | -9138.403 | 0.001021778 | 7453.619 | -0.001187335 | -10049.9 | 0.001021778 | 7453.619 | -0.001187335 | -10049.9 | 0.14 | 0.006317782 | -15041.16 | -0.006426046 | -647.1402 | 0.00561358 | -17988.4 | -0.006198265 | -5409.873 | 0.00561358 | -17988.4 | -0.006198265 | -5409.873 | 0.0125 | 0.006237629 | -26639.12 | -0.007194551 | -3485.097 | 0.005818485 | -13903.14 | -0.006029063 | -4977.307
0.1425 | 0.001009504 | 8127.648 | -0.001140069 | -8904.115 | 0.0009730319 | 7052.193 | -0.001141765 | -9704.039 | 0.0009730319 | 7052.193 | -0.001141765 | -9704.039 | 0.1425 | 0.006225646 | -13386.08 | -0.006264677 | -733.9847 | 0.005521571 | -16738.75 | -0.0060583 | -5891.174 | 0.005521571 | -16738.75 | -0.0060583 | -5891.174 | 0.015625 | 0.006313482 | -25822.64 | -0.007178869 | -3031.452 | 0.005895675 | -13575.46 | -0.006046974 | -4598.34
0.145 | 0.0009630424 | 7699.777 | -0.001100331 | -8649.001 | 0.0009276764 | 6693.966 | -0.001096598 | -9345.021 | 0.0009276764 | 6693.966 | -0.001096598 | -9345.021 | 0.145 | 0.006126831 | -11821.79 | -0.006103091 | -891.645 | 0.005421323 | -15559.77 | -0.005918013 | -6426.594 | 0.005421323 | -15559.77 | -0.005918013 | -6426.594 | 0.01875 | 0.006392561 | -26080.86 | -0.007223752 | -2872.357 | 0.005965132 | -13299.69 | -0.006060954 | -4244.708
0.1475 | 0.0009214054 | 7298.489 | -0.001066829 | -8454.945 | 0.0008870989 | 6355.127 | -0.00105985 | -9071.192 | 0.0008870989 | 6355.127 | -0.00105985 | -9071.192 | 0.1475 | 0.006015919 | -10248.13 | -0.005921133 | -879.0019 | 0.005309753 | -14409.18 | -0.005763341 | -6821.875 | 0.005309753 | -14409.18 | -0.005763341 | -6821.875 | 0.021875 | 0.006438383 | -25446 | -0.007186327 | -2396.064 | 0.006022995 | -13014.93 | -0.006070443 | -3865.509
0.15 | 0.0008824882 | 6939.235 | -0.001033334 | -8240.451 | 0.0008492887 | 6053.054 | -0.001023159 | -8782.966 | 0.0008492887 | 6053.054 | -0.001023159 | -8782.966 | 0.15 | 0.005900108 | -8749.144 | -0.005739194 | -910.9999 | 0.005191979 | -13329.31 | -0.005608911 | -7254.976 | 0.005191979 | -13329.31 | -0.005608911 | -7254.976 | 0.025 | 0.00648794 | -25703.21 | -0.007212145 | -2399.494 | 0.006075039 | -12799.02 | -0.006077923 | -3540.559
0.1525 | 0.0008474114 | 6601.214 | -0.001004804 | -8074.492 | 0.0008153929 | 5768.588 | -0.0009928154 | -8558.444 | 0.0008153929 | 5768.588 | -0.0009928154 | -8558.444 | 0.1525 | 0.005775626 | -7286.527 | -0.005545779 | -846.8013 | 0.005062784 | -12306.14 | -0.005440356 | -7607.998 | 0.005062784 | -12306.14 | -0.005440356 | -7607.998 | 0.03125 | 0.006530718 | -25082.74 | -0.007151812 | -1637.196 | 0.006148374 | -12348.59 | -0.006086307 | -2875.476
0.155 | 0.0008145431 | 6297.403 | -0.000976276 | -7891.84 | 0.0007837514 | 5514.1 | -0.0009624942 | -8321.981 | 0.0007837514 | 5514.1 | -0.0009624942 | -8321.981 | 0.155 | 0.005649195 | -5865.024 | -0.005352189 | -788.3753 | 0.004932419 | -11293.94 | -0.005271512 | -7940.427 | 0.004932419 | -11293.94 | -0.005271512 | -7940.427 | 0.0375 | 0.00658674 | -25127.32 | -0.0071423 | -1134.559 | 0.006198722 | -12103.52 | -0.006092699 | -2408.466
0.1575 | 0.0007848122 | 6010.986 | -0.0009518135 | -7748.865 | 0.0007553074 | 5275.432 | -0.0009371577 | -8134.529 | 0.0007553074 | 5275.432 | -0.0009371577 | -8134.529 | 0.1575 | 0.00552112 | -4523.495 | -0.005158943 | -688.3104 | 0.004802289 | -10320.88 | -0.005105858 | -8197.547 | 0.004802289 | -10320.88 | -0.005105858 | -8197.547 | 0.04375 | 0.00658177 | -24914.6 | -0.007095861 | -847.1871 | 0.006222464 | -11857.32 | -0.006095333 | -1971.696
0.16 | 0.0007568949 | 5752.885 | -0.0009273319 | -7591.793 | 0.0007286987 | 5060.96 | -0.0009117974 | -7937.233 | 0.0007286987 | 5060.96 | -0.0009117974 | -7937.233 | 0.16 | 0.00539387 | -3188.219 | -0.00496575 | -568.3355 | 0.004672355 | -9410.559 | -0.004942704 | -8492.212 | 0.004672355 | -9410.559 | -0.004942704 | -8492.212 | 0.05 | 0.006609374 | -24868.98 | -0.007081197 | -360.145 | 0.006234453 | -11750.8 | -0.0060984 | -1676.967
0.1625 | 0.0007315611 | 5509.214 | -0.0009061955 | -7467.265 | 0.0007046947 | 4857.609 | -0.0008907127 | -7783.332 | 0.0007046947 | 4857.609 | -0.0008907127 | -7783.332 | 0.1625 | 0.005270215 | -1917.792 | -0.004777548 | -408.5583 | 0.004543974 | -8498.945 | -0.004776329 | -8665.693 | 0.004543974 | -8498.945 | -0.004776329 | -8665.693 | 0.05625 | 0.006584501 | -24714.64 | -0.007036631 | -83.84929 | 0.006233411 | -11657.52 | -0.006099882 | -1424.11
0.165 | 0.000706839 | 5288.772 | -0.0008832615 | -7310.11 | 0.0006813597 | 4671.426 | -0.0008671426 | -7597.867 | 0.0006813597 | 4671.426 | -0.0008671426 | -7597.867 | 0.165 | 0.005150538 | -657.5999 | -0.004595816 | -312.9333 | 0.004417306 | -7717.912 | -0.004616021 | -9035.976 | 0.004417306 | -7717.912 | -0.004616021 | -9035.976 | 0.0625 | 0.006592959 | -24951.39 | -0.007048112 | 39.07523 | 0.006227589 | -11632.42 | -0.006102896 | -1252.317
0.1735 | 0.0006397541 | 4632.708 | -0.0008275776 | -6993.436 | 0.0006187111 | 4145.803 | -0.0008123337 | -7192.834 | 0.0006187111 | 4145.803 | -0.0008123337 | -7192.834 | 0.1735 | 0.004704201 | 3295.007 | -0.003935067 | 624.1361 | 0.003959675 | -4769.47 | -0.004030283 | -9067.685 | 0.003959675 | -4769.47 | -0.004030283 | -9067.685 | 0.06875 | 0.00655923 | -24865.12 | -0.007010653 | 159.1307 | 0.006217032 | -11621.33 | -0.006104395 | -1120.87
0.182 | 0.0005845015 | 4152.345 | -0.0007730467 | -6603.945 | 0.000567721 | 3751.533 | -0.0007594181 | -6763.822 | 0.000567721 | 3751.533 | -0.0007594181 | -6763.822 | 0.182 | 0.004207601 | 7125.766 | -0.003226215 | 1715.698 | 0.003468968 | -2226.497 | -0.003380329 | -9155.285 | 0.003468968 | -2226.497 | -0.003380329 | -9155.285 | 0.075 | 0.006564964 | -25031.87 | -0.007020692 | 304.7839 | 0.006205151 | -11628.48 | -0.006106335 | -1020.218
0.1961667 | 0.000520214 | 3527.832 | -0.0007159939 | -6267.038 | 0.0005094091 | 3266.361 | -0.0007062804 | -6365.939 | 0.0005094091 | 3266.361 | -0.0007062804 | -6365.939 | 0.1961667 | 0.003218679 | 10913.22 | -0.002061661 | 3101.861 | 0.002565112 | 1984.615 | -0.002289398 | -7395.981 | 0.002565112 | 1984.615 | -0.002289398 | -7395.981 | 0.08125 | 0.006537781 | -24826.94 | -0.006982397 | 507.0452 | 0.006191441 | -11655.05 | -0.006106513 | -960.4632
0.2103333 | 0.000470443 | 3123.45 | -0.0006600657 | -5833.93 | 0.0004647854 | 2942.533 | -0.0006548455 | -5928.66 | 0.0004647854 | 2942.533 | -0.0006548455 | -5928.66 | 0.2103333 | 0.002266487 | 15303.2 | -0.0008580643 | 6292.334 | 0.001710321 | 6749.921 | -0.001089399 | -3649.763 | 0.001710321 | 6749.921 | -0.001089399 | -3649.763 | 0.0875 | 0.006540966 | -25030.57 | -0.006999467 | 555.2398 | 0.006177837 | -11680.73 | -0.006107408 | -916.3663
0.2301667 | 0.0004224942 | 2702.155 | -0.0006079178 | -5462.124 | 0.0004219283 | 2619.417 | -0.0006072575 | -5535.149 | 0.0004219283 | 2619.417 | -0.0006072575 | -5535.149 | 0.2301667 | 0.001349532 | 13548.7 | -0.0002451879 | 4547.711 | 0.0008803196 | 9057.417 | -0.0003295783 | -528.9586 | 0.0008803196 | 9057.417 | -0.0003295783 | -528.9586 | 0.09375 | 0.0065195 | -24855.06 | -0.006969184 | 684.0369 | 0.006164736 | -11717.98 | -0.006106789 | -900.6928
0.25 | 0.0003838103 | 2425.196 | -0.0005564075 | -5024.445 | 0.0003869913 | 2389.111 | -0.0005601324 | -5115.248 | 0.0003869913 | 2389.111 | -0.0005601324 | -5115.248 | 0.25 | 0.0007862123 | 11313 | 0.0002112562 | 6266.92 | 0.0004413252 | 5784.423 | 0.0001670476 | 3611.221 | 0.0004413252 | 5784.423 | 0.0001670476 | 3611.221 | 0.1 | 0.006528314 | -24977.38 | -0.006981127 | 848.7754 | 0.006152774 | -11745.8 | -0.006106926 | -886.371
0.2602125 | 0.0003676331 | 2302.381 | -0.0005352563 | -4851.493 | 0.0003721198 | 2291.935 | -0.0005404686 | -4938.79 | 0.0003721198 | 2291.935 | -0.0005404686 | -4938.79 | 0.2602125 | 0.0006659641 | 8783.563 | 0.0001499122 | 4694.719 | 0.0003771549 | 4867.741 | 0.0001020064 | 2687.646 | 0.0003771549 | 4867.741 | 0.0001020064 | 2687.646 | 0.10625 | 0.006500803 | -24921.15 | -0.0069599 | 801.3738 | 0.006142968 | -11778.78 | -0.006105564 | -887.7432
0.270425 | 0.0003520798 | 2198.513 | -0.0005130284 | -4656.009 | 0.0003576721 | 2202.69 | -0.000519423 | -4746.81 | 0.0003576721 | 2202.69 | -0.000519423 | -4746.81 | 0.270425 | 0.0005687614 | 7516.912 | 0.0001599521 | 4277.786 | 0.0003243879 | 4332.151 | 0.0001284713 | 2779.838 | 0.0003243879 | 4332.151 | 0.0001284713 | 2779.838 | 0.1125 | 0.006506703 | -25205.76 | -0.006984152 | 790.2678 | 0.006134982 | -11795.99 | -0.006104916 | -882.642
0.2820625 | 0.0003359728 | 2087.818 | -0.000490255 | -4458.642 | 0.0003424697 | 2107.826 | -0.000497691 | -4549.03 | 0.0003424697 | 2107.826 | -0.000497691 | -4549.03 | 0.2820625 | 0.0004939761 | 6424.764 | 0.0001422539 | 3637.958 | 0.0002876324 | 3877.601 | 0.0001188494 | 2540.274 | 0.0002876324 | 3877.601 | 0.0001188494 | 2540.274 | 0.11875 | 0.006496709 | -24871.97 | -0.006954785 | 885.1318 | 0.006129706 | -11815.98 | -0.006103206 | -889.3974
0.2937 | 0.0003207608 | 1992.744 | -0.0004674448 | -4252.454 | 0.0003279437 | 2021.38 | -0.0004758208 | -4347.097 | 0.0003279437 | 2021.38 | -0.0004758208 | -4347.097 | 0.2937 | 0.0004339701 | 5570.874 | 0.0001256155 | 3127.682 | 0.0002595499 | 3506.46 | 0.0001137295 | 2351.075 | 0.0002595499 | 3506.46 | 0.0001137295 | 2351.075 | 0.125 | 0.006519376 | -25005.91 | -0.0069794 | 922.6711 | 0.006126831 | -11821.79 | -0.006103091 | -891.645
0.3067625 | 0.0003051205 | 1890.232 | -0.0004445474 | -4049.62 | 0.0003127603 | 1929.26 | -0.0004534007 | -4141.272 | 0.0003127603 | 1929.26 | -0.0004534007 | -4141.272 | 0.3067625 | 0.0003858683 | 4876.259 | 0.000103797 | 2641.319 | 0.0002390323 | 3220.802 | 0.0001016567 | 2132.329 | 0.0002390323 | 3220.802 | 0.0001016567 | 2132.329 | 0.13125 | 0.006496709 | -24871.97 | -0.006954785 | 885.1318 | 0.006129706 | -11815.98 | -0.006103206 | -889.3974
0.319825 | 0.0002903045 | 1802.418 | -0.0004216282 | -3838.447 | 0.0002982198 | 1845.14 | -0.0004309238 | -3932.093 | 0.0002982198 | 1845.14 | -0.0004309238 | -3932.093 | 0.319825 | 0.0003456336 | 4295.531 | 8.267256e-05 | 2212.008 | 0.0002223349 | 2981.933 | 9.071354e-05 | 1939.054 | 0.0002223349 | 2981.933 | 9.071354e-05 | 1939.054 | 0.1375 | 0.006506703 | -25205.76 | -0.006984152 | 790.2678 | 0.006134982 | -11795.99 | -0.006104916 | -882.642
0.3343125 | 0.000275211 | 1706.219 | -0.0003991665 | -3637.083 | 0.0002831904 | 1754.945 | -0.0004084616 | -3725.229 | 0.0002831904 | 1754.945 | -0.0004084616 | -3725.229 | 0.3343125 | 0.00031094 | 3820.21 | 6.49032e-05 | 1870.783 | 0.0002079653 | 2767.593 | 7.919019e-05 | 1747.265 | 0.0002079653 | 2767.593 | 7.919019e-05 | 1747.265 | 0.14375 | 0.006500803 | -24921.15 | -0.0069599 | 801.3738 | 0.006142968 | -11778.78 | -0.006105564 | -887.7432
0.3488 | 0.0002609245 | 1624.622 | -0.0003766884 | -3427.383 | 0.0002688397 | 1673.202 | -0.0003859596 | -3514.977 | 0.0002688397 | 1673.202 | -0.0003859596 | -3514.977 | 0.3488 | 0.0002809058 | 3400.208 | 4.752663e-05 | 1551.072 | 0.0001952569 | 2573.831 | 6.820061e-05 | 1567.122 | 0.0001952569 | 2573.831 | 6.820061e-05 | 1567.122 | 0.15 | 0.006528314 | -24977.38 | -0.006981127 | 848.7754 | 0.006152774 | -11745.8 | -0.006106926 | -886.371
0.3647125 | 0.0002465449 | 1534.24 | -0.0003551889 | -3233.483 | 0.0002542297 | 1585.583 | -0.0003640999 | -3313.635 | 0.0002542297 | 1585.583 | -0.0003640999 | -3313.635 | 0.3647125 | 0.0002543528 | 3057.722 | 3.535924e-05 | 1322.567 | 0.0001835905 | 2397.626 | 5.828342e-05 | 1404.778 | 0.0001835905 | 2397.626 | 5.828342e-05 | 1404.778 | 0.15625 | 0.0065195 | -24855.06 | -0.006969184 | 684.0369 | 0.006164736 | -11717.98 | -0.006106789 | -900.6928
0.380625 | 0.000232976 | 1458.554 | -0.0003336799 | -3031.237 | 0.0002403574 | 1507.103 | -0.0003422172 | -3108.817 | 0.0002403574 | 1507.103 | -0.0003422172 | -3108.817 | 0.380625 | 0.0002310546 | 2746.464 | 2.331096e-05 | 1100.447 | 0.0001729062 | 2233.577 | 4.859973e-05 | 1248.657 | 0.0001729062 | 2233.577 | 4.859973e-05 | 1248.657 | 0.1625 | 0.006540966 | -25030.57 | -0.006999467 | 555.2398 | 0.006177837 | -11680.73 | -0.006107408 | -916.3663
0.3979625 | 0.0002194948 | 1374.231 | -0.0003135615 | -2849.339 | 0.000226463 | 1423.362 | -0.0003215271 | -2918.534 | 0.000226463 | 1423.362 | -0.0003215271 | -2918.534 | 0.3979625 | 0.0002102591 | 2490.287 | 1.580741e-05 | 949.5851 | 0.0001626849 | 2081.208 | 4.047147e-05 | 1112.873 | 0.0001626849 | 2081.208 | 4.047147e-05 | 1112.873 | 0.16875 | 0.006537781 | -24826.94 | -0.006982397 | 507.0452 | 0.006191441 | -11655.05 | -0.006106513 | -960.4632
0.4153 | 0.0002068226 | 1304.507 | -0.0002934376 | -2659.209 | 0.0002133516 | 1349.272 | -0.0003008276 | -2724.73 | 0.0002133516 | 1349.272 | -0.0003008276 | -2724.73 | 0.4153 | 0.0001918964 | 2255.058 | 8.350288e-06 | 800.7651 | 0.0001531837 | 1937.825 | 3.252429e-05 | 981.8026 | 0.0001531837 | 1937.825 | 3.252429e-05 | 981.8026 | 0.175 | 0.006564964 | -25031.87 | -0.007020692 | 304.7839 | 0.006205151 | -11628.48 | -0.006106335 | -1020.218
0.4340625 | 0.0001943901 | 1226.73 | -0.0002749722 | -2492.173 | 0.0002004236 | 1270.781 | -0.0002817187 | -2549.382 | 0.0002004236 | 1270.781 | -0.0002817187 | -2549.382 | 0.4340625 | 0.0001755036 | 2058.742 | 4.119165e-06 | 700.8094 | 0.0001440482 | 1805.266 | 2.61919e-05 | 871.4532 | 0.0001440482 | 1805.266 | 2.61919e-05 | 871.4532 | 0.18125 | 0.00655923 | -24865.12 | -0.007010653 | 159.1307 | 0.006217032 | -11621.33 | -0.006104395 | -1120.87
0.452825 | 0.0001827471 | 1163.103 | -0.000256504 | -2317.219 | 0.0001882927 | 1202.077 | -0.0002626095 | -2370.561 | 0.0001882927 | 1202.077 | -0.0002626095 | -2370.561 | 0.452825 | 0.0001609801 | 1878.363 | -1.045024e-07 | 602.0396 | 0.00013555 | 1680.573 | 1.99962e-05 | 765.0041 | 0.00013555 | 1680.573 | 1.99962e-05 | 765.0041 | 0.1875 | 0.006592959 | -24951.39 | -0.007048112 | 39.07523 | 0.006227589 | -11632.42 | -0.006102896 | -1252.317
0.4730125 | 0.0001714541 | 1092.248 | -0.0002398244 | -2166.44 | 0.0001764971 | 1129.9 | -0.0002453156 | -2212.252 | 0.0001764971 | 1129.9 | -0.0002453156 | -2212.252 | 0.4730125 | 0.0001480348 | 1725.248 | -2.322755e-06 | 533.9186 | 0.000127432 | 1566.351 | 1.529017e-05 | 677.8166 | 0.000127432 | 1566.351 | 1.529017e-05 | 677.8166 | 0.19375 | 0.006584501 | -24714.64 | -0.007036631 | -83.84929 | 0.006233411 | -11657.52 | -0.006099882 | -1424.11
0.4932 | 0.0001609117 | 1034.756 | -0.0002231439 | -2008.236 | 0.0001654794 | 1067.244 | -0.0002280262 | -2050.622 | 0.0001654794 | 1067.244 | -0.0002280262 | -2050.622 | 0.4932 | 0.0001365309 | 1585.115 | -4.545407e-06 | 467.3237 | 0.0001199092 | 1459.411 | 1.069117e-05 | 594.0422 | 0.0001199092 | 1459.411 | 1.069117e-05 | 594.0422 | 0.2 | 0.006609374 | -24868.98 | -0.007081197 | -360.145 | 0.006234453 | -11750.8 | -0.0060984 | -1676.967
0.5148125 | 0.0001507865 | 970.9487 | -0.0002082719 | -1873.982 | 0.0001548914 | 1001.985 | -0.0002126231 | -1909.946 | 0.0001548914 | 1001.985 | -0.0002126231 | -1909.946 | 0.5148125 | 0.0001262871 | 1464.172 | -5.659366e-06 | 418.7191 | 0.0001128033 | 1362.415 | 7.339827e-06 | 526.7943 | 0.0001128033 | 1362.415 | 7.339827e-06 | 526.7943 | 0.20625 | 0.00658177 | -24914.6 | -0.007095861 | -847.1871 | 0.006222464 | -11857.32 | -0.006095333 | -1971.696
0.536425 | 0.0001413573 | 919.4706 | -0.0001934004 | -1732.918 | 0.0001450354 | 945.6588 | -0.0001972265 | -1766.188 | 0.0001450354 | 945.6588 | -0.0001972265 | -1766.188 | 0.536425 | 0.0001171536 | 1354.028 | -6.780532e-06 | 372.059 | 0.0001062508 | 1272.121 | 4.066533e-06 | 462.4836 | 0.0001062508 | 1272.121 | 4.066533e-06 | 462.4836 | 0.2125 | 0.00658674 | -25127.32 | -0.0071423 | -1134.559 | 0.006198722 | -12103.52 | -0.006092699 | -2408.466
0.5594625 | 0.0001323752 | 862.5748 | -0.0001802774 | -1614.669 | 0.0001356532 | 887.4649 | -0.0001836721 | -1642.648 | 0.0001356532 | 887.4649 | -0.0001836721 | -1642.648 | 0.5594625 | 0.0001090184 | 1257.609 | -7.361387e-06 | 335.4965 | 0.0001001314 | 1190.793 | 1.748171e-06 | 411.2719 | 0.0001001314 | 1190.793 | 1.748171e-06 | 411.2719 | 0.21875 | 0.006530718 | -25082.74 | -0.007151812 | -1637.196 | 0.006148374 | -12348.59 | -0.006086307 | -2875.476
0.5825 | 0.0001240246 | 816.8297 | -0.0001671562 | -1490.285 | 0.0001269395 | 837.4087 | -0.0001701247 | -1516.323 | 0.0001269395 | 837.4087 | -0.0001701247 | -1516.323 | 0.5825 | 0.0001017386 | 1170.142 | -7.947836e-06 | 301.0624 | 9.451259e-05 | 1115.482 | -5.174558e-07 | 362.5289 | 9.451259e-05 | 1115.482 | -5.174558e-07 | 362.5289 | 0.225 | 0.00648794 | -25703.21 | -0.007212145 | -2399.494 | 0.006075039 | -12799.02 | -0.006077923 | -3540.559
0.6069625 | 0.0001161219 | 766.4954 | -0.0001556714 | -1387.006 | 0.0001187057 | 786.0601 | -0.0001583013 | -1408.752 | 0.0001187057 | 786.0601 | -0.0001583013 | -1408.752 | 0.6069625 | 9.524682e-05 | 1092.739 | -8.311408e-06 | 272.2152 | 8.931686e-05 | 1047.871 | -2.113146e-06 | 323.4425 | 8.931686e-05 | 1047.871 | -2.113146e-06 | 323.4425 | 0.228125 | 0.006438383 | -25446 | -0.007186327 | -2396.064 | 0.006022995 | -13014.93 | -0.006070443 | -3865.509
0.631425 | 0.0001087818 | 726.0786 | -0.000144189 | -1278.288 | 0.0001110681 | 741.9536 | -0.0001464848 | -1298.718 | 0.0001110681 | 741.9536 | -0.0001464848 | -1298.718 | 0.631425 | 8.941655e-05 | 1022.659 | -8.677935e-06 | 245.4262 | 8.456091e-05 | 985.5164 | -3.675712e-06 | 286.3902 | 8.456091e-05 | 985.5164 | -3.675712e-06 | 286.3902 | 0.23125 | 0.006392561 | -26080.86 | -0.007223752 | -2872.357 | 0.005965132 | -13299.69 | -0.006060954 | -4244.708
0.6573125 | 0.0001018701 | 681.8061 | -0.0001342001 | -1188.652 | 0.0001038903 | 696.974 | -0.0001362345 | -1205.609 | 0.0001038903 | 696.974 | -0.0001362345 | -1205.609 | 0.6573125 | 8.420856e-05 | 960.1474 | -8.978899e-06 | 221.7943 | 8.019695e-05 | 929.5359 | -4.806557e-06 | 256.0268 | 8.019695e-05 | 929.5359 | -4.806557e-06 | 256.0268 | 0.234375 | 0.006313482 | -25822.64 | -0.007178869 | -3031.452 | 0.005895675 | -13575.46 | -0.006046974 | -4598.34
0.6832 | 9.545219e-05 | 646.2308 | -0.0001242143 | -1094.254 | 9.723478e-05 | 658.324 | -0.0001259907 | -1110.361 | 9.723478e-05 | 658.324 | -0.0001259907 | -1110.361 | 0.6832 | 7.951443e-05 | 903.5382 | -9.280732e-06 | 199.9867 | 7.620909e-05 | 878.0342 | -5.917703e-06 | 227.3181 | 7.620909e-05 | 878.0342 | -5.917703e-06 | 227.3181 | 0.2375 | 0.006237629 | -26639.12 | -0.007194551 | -3485.097 | 0.005818485 | -13903.14 | -0.006029063 | -4977.307
0.7105125 | 8.943019e-05 | 607.4304 | -0.0001155645 | -1016.806 | 9.100307e-05 | 619.0879 | -0.0001171401 | -1030.095 | 9.100307e-05 | 619.0879 | -0.0001171401 | -1030.095 | 0.7105125 | 7.531157e-05 | 852.7159 | -9.586311e-06 | 180.0438 | 7.256865e-05 | 831.6691 | -6.773516e-06 | 203.0165 | 7.256865e-05 | 831.6691 | -6.773516e-06 | 203.0165 | 0.2390625 | 0.00619057 | -26159.94 | -0.007142563 | -3511.111 | 0.005775165 | -14065.52 | -0.006017906 | -5151.456
0.737825 | 8.383603e-05 | 576.1674 | -0.0001069181 | -935.2362 | 8.522237e-05 | 585.3069 | -0.0001082955 | -947.9951 | 8.522237e-05 | 585.3069 | -0.0001082955 | -947.9951 | 0.737825 | 7.150822e-05 | 806.5768 | -9.891807e-06 | 161.6192 | 6.92417e-05 | 789.029 | -7.618061e-06 | 180.0452 | 6.92417e-05 | 789.029 | -7.618061e-06 | 180.0452 | 0.240625 | 0.006143266 | -26684.6 | -0.007132991 | -3505.836 | 0.005730564 | -14245.74 | -0.006006002 | -5335.202
0.7665625 | 7.859836e-05 | 542.2086 | -9.944841e-05 | -868.5108 | 7.982151e-05 | 551.1249 | -0.0001006714 | -878.9764 | 7.982151e-05 | 551.1249 | -0.0001006714 | -878.9764 | 0.7665625 | 6.808876e-05 | 764.8644 | -1.022661e-05 | 144.3475 | 6.620898e-05 | 750.4252 | -8.324134e-06 | 159.8762 | 6.620898e-05 | 750.4252 | -8.324134e-06 | 159.8762 | 0.2421875 | 0.006096246 | -26287.13 | -0.007080135 | -3516.697 | 0.005683351 | -14426.07 | -0.005992895 | -5507.659
0.7953 | 7.372772e-05 | 514.7189 | -9.198203e-05 | -798.2506 | 7.480596e-05 | 521.5942 | -9.305283e-05 | -808.4028 | 7.480596e-05 | 521.5942 | -9.305283e-05 | -808.4028 | 0.7953 | 6.497637e-05 | 726.7786 | -1.056143e-05 | 128.2692 | 6.342917e-05 | 714.8231 | -9.024223e-06 | 140.7524 | 6.342917e-05 | 714.8231 | -9.024223e-06 | 140.7524 | 0.24375 | 0.006053314 | -27241.02 | -0.007102605 | -3964.061 | 0.005634611 | -14627.69 | -0.005979139 | -5691.235
0.8254625 | 6.917141e-05 | 484.9696 | -8.553959e-05 | -740.8535 | 7.012358e-05 | 491.7738 | -8.649149e-05 | -749.1357 | 7.012358e-05 | 491.7738 | -8.649149e-05 | -749.1357 | 0.8254625 | 6.21523e-05 | 691.9884 | -1.092725e-05 | 112.9564 | 6.088219e-05 | 682.2612 | -9.652132e-06 | 123.3959 | 6.088219e-05 | 682.2612 | -9.652132e-06 | 123.3959 | 0.2453125 | 0.005995847 | -26591.23 | -0.006998767 | -3526.835 | 0.00558359 | -14832.14 | -0.00596447 | -5864.644
0.855625 | 6.492746e-05 | 460.73 | -7.910031e-05 | -680.4465 | 6.576769e-05 | 465.888 | -7.993509e-05 | -688.5601 | 6.576769e-05 | 465.888 | -7.993509e-05 | -688.5601 | 0.855625 | 5.955459e-05 | 659.8566 | -1.129411e-05 | 98.50037 | 5.852759e-05 | 651.9812 | -1.027798e-05 | 106.8134 | 5.852759e-05 | 651.9812 | -1.027798e-05 | 106.8134 | 0.246875 | 0.005938155 | -27311.41 | -0.006968725 | -3442.738 | 0.005531261 | -15055.47 | -0.005949334 | -6046.741
0.8872125 | 6.095606e-05 | 434.5848 | -7.354387e-05 | -631.0996 | 6.169918e-05 | 439.774 | -7.428696e-05 | -637.6861 | 6.169918e-05 | 439.774 | -7.428696e-05 | -637.6861 | 0.8872125 | 5.714802e-05 | 629.9725 | -1.167244e-05 | 84.68667 | 5.633119e-05 | 623.7627 | -1.085343e-05 | 91.43811 | 5.633119e-05 | 623.7627 | -1.085343e-05 | 91.43811 | 0.2476562 | 0.00591608 | -26442.75 | -0.006868123 | -2789.553 | 0.00550425 | -15178.25 | -0.005941479 | -6142.404
0.9188 | 5.724891e-05 | 413.106 | -6.799038e-05 | -579.2036 | 5.79057e-05 | 416.9685 | -6.864323e-05 | -585.7177 | 5.79057e-05 | 416.9685 | -6.864323e-05 | -585.7177 | 0.9188 | 5.488841e-05 | 601.7531 | -1.205366e-05 | 71.35034 | 5.426128e-05 | 597.0438 | -1.143087e-05 | 76.54465 | 5.426128e-05 | 597.0438 | -1.143087e-05 | 76.54465 | 0.2484375 | 0.005891973 | -27401.32 | -0.006879099 | -3162.086 | 0.005477012 | -15305.21 | -0.005933623 | -6240.16
0.9518125 | 5.377498e-05 | 390.008 | -6.31932e-05 | -536.767 | 5.435692e-05 | 393.964 | -6.377519e-05 | -542.0331 | 5.435692e-05 | 393.964 | -6.377519e-05 | -542.0331 | 0.9518125 | 5.270324e-05 | 574.6653 | -1.239551e-05 | 58.86767 | 5.2249e-05 | 571.2874 | -1.193086e-05 | 62.77045 | 5.2249e-05 | 571.2874 | -1.193086e-05 | 62.77045 | 0.2492187 | 0.005841699 | -26167.28 | -0.006739704 | -1196.484 | 0.005449235 | -15438.16 | -0.005925864 | -6339.71
0.984825 | 5.05237e-05 | 370.8477 | -5.839869e-05 | -492.178 | 5.103895e-05 | 373.7326 | -5.891086e-05 | -497.4337 | 5.103895e-05 | 373.7326 | -5.891086e-05 | -497.4337 | 0.984825 | 5.057415e-05 | 548.0466 | -1.274408e-05 | 46.35666 | 5.028202e-05 | 546.0651 | -1.243854e-05 | 49.11067 | 5.028202e-05 | 546.0651 | -1.243854e-05 | 49.11067 | 0.25 | 0.005797497 | -28970.56 | -0.006871254 | -1360.655 | 0.005421323 | -15559.77 | -0.005918013 | -6426.594
1.019263 | 4.74699e-05 | 350.2989 | -5.424943e-05 | -455.6547 | 4.792729e-05 | 353.3187 | -5.470662e-05 | -459.8814 | 4.792729e-05 | 353.3187 | -5.470662e-05 | -459.8814 | 1.019263 | 4.835627e-05 | 521.1809 | -1.29461e-05 | 35.46314 | 4.822144e-05 | 520.3864 | -1.276962e-05 | 37.13526 | 4.822144e-05 | 520.3864 | -1.276962e-05 | 37.13526
1.0537 | 4.460344e-05 | 333.0671 | -5.010269e-05 | -417.3189 | 4.50091e-05 | 335.2167 | -5.050552e-05 | -421.5751 | 4.50091e-05 | 335.2167 | -5.050552e-05 | -421.5751 | 1.0537 | 4.607218e-05 | 493.0952 | -1.316081e-05 | 23.77378 | 4.609076e-05 | 493.8691 | -1.311485e-05 | 24.76466 | 4.609076e-05 | 493.8691 | -1.311485e-05 | 24.76466
1.089562 | 4.190339e-05 | 314.6406 | -4.650516e-05 | -385.8476 | 4.226393e-05 | 316.938 | -4.686613e-05 | -389.2669 | 4.226393e-05 | 316.938 | -4.686613e-05 | -389.2669 | 1.089562 | 4.343988e-05 | 462.7626 | -1.300805e-05 | 15.5082 | 4.361223e-05 | 464.7462 | -1.305777e-05 | 15.73231 | 4.361223e-05 | 464.7462 | -1.305777e-05 | 15.73231
1.125425 | 3.936094e-05 | 299.0163 | -4.290864e-05 | -352.831 | 3.968098e-05 | 300.5892 | -4.322528e-05 | -356.3026 | 3.968098e-05 | 300.5892 | -4.322528e-05 | -356.3026 | 1.125425 | 4.055678e-05 | 428.6162 | -1.286093e-05 | 5.371112 | 4.087609e-05 | 432.6661 | -1.299553e-05 | 5.824695 | 4.087609e-05 | 432.6661 | -1.299553e-05 | 5.824695
1.162712 | 3.69578e-05 | 282.3433 | -3.978137e-05 | -325.6848 | 3.724243e-05 | 284.1188 | -4.007247e-05 | -328.4711 | 3.724243e-05 | 284.1188 | -4.007247e-05 | -328.4711 | 1.162712 | 3.689296e-05 | 389.2208 | -1.187305e-05 | 2.832751 | 3.73126e-05 | 393.9405 | -1.210418e-05 | 2.39606 | 3.73126e-05 | 393.9405 | -1.210418e-05 | 2.39606
1.2 | 3.467415e-05 | 268.0427 | -3.662588e-05 | -296.8894 | 3.492673e-05 | 269.1002 | -3.687806e-05 | -299.8313 | 3.492673e-05 | 269.1002 | -3.687806e-05 | -299.8313 | 1.2 | 3.276804e-05 | 342.7029 | -1.085079e-05 | -2.902599 | 3.31794e-05 | 348.7062 | -1.117381e-05 | -2.717975 | 3.31794e-05 | 348.7062 | -1.117381e-05 | -2.717975

## Sub 6 0.3% 30 ksi R
0.125
Group 2, Condition 3 (IFF) Sequence Step 2 - remove IFF 1.2%
PATHS ALONG Y-DIRECTION (L) | [12 empty] | PATHS ALONG X-DIRECTION (T) | [12 empty] | PATHS ALONG Z-DIRECTION (THROUGH THICKNESS)
| Midplane |  | Midplane |  | Entry |  | Entry |  | Exit |  | Exit |  |  | Midplane |  | Midplane |  | Entry |  | Entry |  | Exit |  | Exit |  |  | At bore |  | At bore |  | 0.02" away from bore |  | 0.02" away from bore
| Hoop |  | Radial |  | Hoop |  | Radial |  | Hoop |  | Radial |  |  | Hoop |  | Radial |  | Hoop |  | Radial |  | Hoop |  | Radial |  |  | Hoop |  | Radial |  | Hoop |  | Radial
Radial | Strain | Stress | Strain | Stress | Strain | Stress | Strain | Stress | Strain | Stress | Strain | Stress | Radial | Strain | Stress | Strain | Stress | Strain | Stress | Strain | Stress | Strain | Stress | Strain | Stress | z coordinate | Strain | Stress | Strain | Stress | Strain | Stress | Strain | Stress
dim, in | in/in | psi | in/in | psi | in/in | psi | in/in | psi | in/in | psi | in/in | psi | dim, in | in/in | psi | in/in | psi | in/in | psi | in/in | psi | in/in | psi | in/in | psi | in | in/in | psi | in/in | psi | in/in | psi | in/in | psi
0.125 | -0.0002340762 | -2141.61 | 3.533514e-05 | 3.298432 | -0.0002219614 | -2348.465 | 7.250188e-05 | 0.9116234 | -0.0002219614 | -2348.465 | 7.250188e-05 | 0.9116234 | 0.125 | 0.00440904 | -48202.08 | -0.005942461 | 902.2967 | 0.0039964 | -47401.45 | -0.006200412 | -285.4938 | 0.0039964 | -47401.45 | -0.006200412 | -285.4938 | 0 | 0.0039964 | -47401.45 | -0.006200412 | -285.4938 | 0.004580704 | -24021.61 | -0.005539108 | -5225.284
0.12625 | -0.0002373047 | -2191.454 | 3.568823e-05 | -22.53722 | -0.0002270476 | -2405.407 | 7.243454e-05 | -27.39832 | -0.0002270476 | -2405.407 | 7.243454e-05 | -27.39832 | 0.12625 | 0.004491686 | -47645.44 | -0.006025488 | 176.5745 | 0.004050815 | -45300.2 | -0.006131737 | -1206.652 | 0.004050815 | -45300.2 | -0.006131737 | -1206.652 | 0.000781253 | 0.004014846 | -44315.89 | -0.005946365 | 1414.858 | 0.00459348 | -24072.83 | -0.005544682 | -5173.136
0.1275 | -0.0002401059 | -2234.749 | 3.608013e-05 | -43.98696 | -0.0002311334 | -2453.791 | 7.180682e-05 | -52.44221 | -0.0002311334 | -2453.791 | 7.180682e-05 | -52.44221 | 0.1275 | 0.004581353 | -45827.84 | -0.00609155 | -950.2993 | 0.004110746 | -41793.44 | -0.006019217 | -1287.657 | 0.004110746 | -41793.44 | -0.006019217 | -1287.657 | 0.001562499 | 0.004042867 | -45363.02 | -0.005999707 | 497.1414 | 0.004606525 | -24105.58 | -0.005550062 | -5103.598
0.12875 | -0.0002421179 | -2273.086 | 3.555343e-05 | -71.79839 | -0.0002340475 | -2494.339 | 7.020446e-05 | -83.08878 | -0.0002340475 | -2494.339 | 7.020446e-05 | -83.08878 | 0.12875 | 0.004706988 | -43463.41 | -0.006101766 | -623.3513 | 0.004226842 | -39005.07 | -0.005943492 | -865.4812 | 0.004226842 | -39005.07 | -0.005943492 | -865.4812 | 0.002343751 | 0.004043491 | -44521.04 | -0.005971508 | 1074.823 | 0.004619751 | -24141.22 | -0.005555425 | -5037.579
0.13 | -0.0002437146 | -2306.258 | 3.487941e-05 | -98.35129 | -0.0002364087 | -2528.082 | 6.861106e-05 | -111.1939 | -0.0002364087 | -2528.082 | 6.861106e-05 | -111.1939 | 0.13 | 0.004829657 | -42071.13 | -0.006184548 | -1075.144 | 0.004343981 | -37791.8 | -0.005963565 | -1268.471 | 0.004343981 | -37791.8 | -0.005963565 | -1268.471 | 0.003124997 | 0.004042905 | -45519.11 | -0.006055972 | 599.8546 | 0.004633072 | -24173.67 | -0.005560741 | -4968.445
0.13125 | -0.0002447472 | -2335.885 | 3.354872e-05 | -130.6089 | -0.0002380284 | -2555.926 | 6.644993e-05 | -143.4263 | -0.0002380284 | -2555.926 | 6.644993e-05 | -143.4263 | 0.13125 | 0.004913289 | -40710.61 | -0.006231339 | -1532.057 | 0.004425997 | -36648.54 | -0.005988054 | -1696.762 | 0.004425997 | -36648.54 | -0.005988054 | -1696.762 | 0.004687503 | 0.004060987 | -44934.12 | -0.006031026 | 1129.784 | 0.004660368 | -24246.33 | -0.005570664 | -4842.568
0.1325 | -0.0002454477 | -2360.596 | 3.219747e-05 | -160.6285 | -0.0002392266 | -2578.301 | 6.428198e-05 | -173.4941 | -0.0002392266 | -2578.301 | 6.428198e-05 | -173.4941 | 0.1325 | 0.004982248 | -39125.8 | -0.006249223 | -1903.311 | 0.004494346 | -35240.29 | -0.00598684 | -2032.425 | 0.004494346 | -35240.29 | -0.00598684 | -2032.425 | 0.006250001 | 0.004085699 | -45810.54 | -0.006110953 | 737.4627 | 0.004688132 | -24313.31 | -0.005580215 | -4715.687
0.13375 | -0.0002456646 | -2382.014 | 3.031938e-05 | -195.2777 | -0.0002398244 | -2595.832 | 6.166447e-05 | -207.0508 | -0.0002398244 | -2595.832 | 6.166447e-05 | -207.0508 | 0.13375 | 0.005027311 | -37616.1 | -0.00624485 | -2227.134 | 0.004541062 | -34017.94 | -0.005972676 | -2459.019 | 0.004541062 | -34017.94 | -0.005972676 | -2459.019 | 0.0078125 | 0.004103664 | -45299.29 | -0.006077593 | 1183.686 | 0.004716201 | -24366.27 | -0.005589367 | -4586.401
0.135 | -0.0002456609 | -2399.535 | 2.85134e-05 | -227.1763 | -0.0002401382 | -2609.239 | 5.912564e-05 | -238.1012 | -0.0002401382 | -2609.239 | 5.912564e-05 | -238.1012 | 0.135 | 0.005062981 | -36032.03 | -0.006225772 | -2507.934 | 0.004578986 | -32693.15 | -0.00594212 | -2796.912 | 0.004578986 | -32693.15 | -0.00594212 | -2796.912 | 0.009374999 | 0.004127627 | -45823.28 | -0.006138614 | 702.413 | 0.004744282 | -24420.62 | -0.005598426 | -4464.938
0.1375 | -0.0002443439 | -2424.709 | 2.360679e-05 | -301.6875 | -0.000239241 | -2623.268 | 5.290047e-05 | -308.5777 | -0.000239241 | -2623.268 | 5.290047e-05 | -308.5777 | 0.1375 | 0.005098544 | -32965.12 | -0.006144162 | -2805.717 | 0.004612529 | -30271.54 | -0.005855875 | -3431.652 | 0.004612529 | -30271.54 | -0.005855875 | -3431.652 | 0.0109375 | 0.004151943 | -45416.98 | -0.006103389 | 1179.701 | 0.004772048 | -24458.58 | -0.005607284 | -4341.854
0.14 | -0.0002420721 | -2436.458 | 1.857221e-05 | -371.3326 | -0.0002372116 | -2623.742 | 4.655122e-05 | -375.4375 | -0.0002372116 | -2623.742 | 4.655122e-05 | -375.4375 | 0.14 | 0.005111395 | -30097.78 | -0.006050398 | -3168.111 | 0.004622486 | -28003.29 | -0.00576155 | -4111.204 | 0.004622486 | -28003.29 | -0.00576155 | -4111.204 | 0.0125 | 0.004180558 | -45954.5 | -0.006158358 | 774.5025 | 0.004799622 | -24500.49 | -0.005615999 | -4227.903
0.1425 | -0.0002385822 | -2438.654 | 1.239397e-05 | -450.1313 | -0.0002337774 | -2612.282 | 3.917086e-05 | -449.6718 | -0.0002337774 | -2612.282 | 3.917086e-05 | -449.6718 | 0.1425 | 0.005110122 | -27324.12 | -0.005929829 | -3179.65 | 0.004609671 | -25929.57 | -0.0056507 | -4626.671 | 0.004609671 | -25929.57 | -0.0056507 | -4626.671 | 0.015625 | 0.00422437 | -45862.43 | -0.006131086 | 1068.68 | 0.004851627 | -24532.84 | -0.005632718 | -4000.064
0.145 | -0.0002344341 | -2430.863 | 6.225173e-06 | -524.0833 | -0.0002296006 | -2591.466 | 3.179496e-05 | -520.3887 | -0.0002296006 | -2591.466 | 3.179496e-05 | -520.3887 | 0.145 | 0.005093293 | -24778.1 | -0.005808569 | -3324.745 | 0.004580704 | -24021.61 | -0.005539108 | -5225.284 | 0.004580704 | -24021.61 | -0.005539108 | -5225.284 | 0.01875 | 0.004279409 | -46399.68 | -0.006168018 | 842.0076 | 0.004900586 | -24568.26 | -0.005648562 | -3810.074
0.1475 | -0.0002294174 | -2415.381 | -6.408868e-07 | -602.7504 | -0.0002244488 | -2562.025 | 2.378421e-05 | -595.2407 | -0.0002244488 | -2562.025 | 2.378421e-05 | -595.2407 | 0.1475 | 0.0050522 | -22312.08 | -0.005653508 | -3186.117 | 0.004529523 | -22241.8 | -0.005406763 | -5646.8 | 0.004529523 | -22241.8 | -0.005406763 | -5646.8 | 0.021875 | 0.00430967 | -46401.61 | -0.006132132 | 1047.885 | 0.004943978 | -24549.61 | -0.005663422 | -3624.984
0.15 | -0.000223939 | -2392.905 | -7.49965e-06 | -678.0242 | -0.0002187881 | -2526.241 | 1.577697e-05 | -667.7492 | -0.0002187881 | -2526.241 | 1.577697e-05 | -667.7492 | 0.15 | 0.004999388 | -20028.96 | -0.005498473 | -3146.356 | 0.004466037 | -20608.71 | -0.005274592 | -6133.215 | 0.004466037 | -20608.71 | -0.005274592 | -6133.215 | 0.025 | 0.004346692 | -46820.77 | -0.006140172 | 923.387 | 0.004984398 | -24562.8 | -0.005677872 | -3492.35
0.1525 | -0.0002178647 | -2364.27 | -1.471913e-05 | -754.719 | -0.0002124711 | -2484.115 | 7.448123e-06 | -741.668 | -0.0002124711 | -2484.115 | 7.448123e-06 | -741.668 | 0.1525 | 0.004928615 | -17854.84 | -0.005322231 | -2932.326 | 0.004382774 | -19104.72 | -0.005122508 | -6499.892 | 0.004382774 | -19104.72 | -0.005122508 | -6499.892 | 0.03125 | 0.004375341 | -47048.5 | -0.006093008 | 1029.396 | 0.005046693 | -24476.46 | -0.005703694 | -3242.187
0.155 | -0.0002114811 | -2330.956 | -2.193234e-05 | -829.1339 | -0.0002058198 | -2437.91 | -8.777236e-07 | -814.1299 | -0.0002058198 | -2437.91 | -8.777236e-07 | -814.1299 | 0.155 | 0.004850764 | -15803.84 | -0.005145869 | -2765.87 | 0.004293731 | -17669.44 | -0.004970109 | -6866.977 | 0.004293731 | -17669.44 | -0.004970109 | -6866.977 | 0.0375 | 0.004423129 | -47506.24 | -0.006085499 | 945.3183 | 0.005093758 | -24486.98 | -0.005727953 | -3146.411
0.1575 | -0.000204712 | -2292.722 | -2.925475e-05 | -902.5505 | -0.0001987504 | -2387.271 | -9.270671e-06 | -886.0029 | -0.0001987504 | -2387.271 | -9.270671e-06 | -886.0029 | 0.1575 | 0.00476428 | -13891.72 | -0.004963037 | -2507.297 | 0.004198607 | -16327.17 | -0.004816259 | -7125.823 | 0.004198607 | -16327.17 | -0.004816259 | -7125.823 | 0.04375 | 0.004422725 | -47653.08 | -0.006040221 | 992.8973 | 0.005121503 | -24422.93 | -0.005746492 | -3049.552
0.16 | -0.0001977528 | -2251.554 | -3.656412e-05 | -974.4355 | -0.0001914794 | -2333.994 | -1.764897e-05 | -956.7175 | -0.0001914794 | -2333.994 | -1.764897e-05 | -956.7175 | 0.16 | 0.004674811 | -12047.38 | -0.00478035 | -2260.889 | 0.004100252 | -15090.83 | -0.004664954 | -7438.596 | 0.004100252 | -15090.83 | -0.004664954 | -7438.596 | 0.05 | 0.004448245 | -47893.84 | -0.006032413 | 958.1967 | 0.00513991 | -24445.91 | -0.005763792 | -3047.976
0.1625 | -0.0001905747 | -2206.553 | -4.379702e-05 | -1043.616 | -0.0001839738 | -2276.81 | -2.580935e-05 | -1023.66 | -0.0001839738 | -2276.81 | -2.580935e-05 | -1023.66 | 0.1625 | 0.004583781 | -10314.58 | -0.004598012 | -1943.73 | 0.003998799 | -13891.62 | -0.004506821 | -7603.134 | 0.003998799 | -13891.62 | -0.004506821 | -7603.134 | 0.05625 | 0.004432219 | -47962.43 | -0.005996266 | 962.7252 | 0.00514734 | -24437.05 | -0.005776402 | -3034.824
0.165 | -0.0001832702 | -2162.45 | -5.138879e-05 | -1117.538 | -0.0001763081 | -2219.429 | -3.464864e-05 | -1097.048 | -0.0001763081 | -2219.429 | -3.464864e-05 | -1097.048 | 0.165 | 0.004495045 | -8627.171 | -0.004423237 | -1721.233 | 0.003897365 | -12848.51 | -0.00435583 | -7985.166 | 0.003897365 | -12848.51 | -0.00435583 | -7985.166 | 0.0625 | 0.004444974 | -48117.28 | -0.005998083 | 914.0708 | 0.005150289 | -24474.65 | -0.005788393 | -3066.333
0.1735 | -0.0001581115 | -1984.68 | -7.418193e-05 | -1319.703 | -0.0001500712 | -2012.423 | -6.066925e-05 | -1304.092 | -0.0001500712 | -2012.423 | -6.066925e-05 | -1304.092 | 0.1735 | 0.00412575 | -3525.976 | -0.003766788 | -280.121 | 0.00350103 | -9234.808 | -0.003785569 | -7959.984 | 0.00350103 | -9234.808 | -0.003785569 | -7959.984 | 0.06875 | 0.004421465 | -48119.2 | -0.005964193 | 935.1899 | 0.005148203 | -24497.49 | -0.005796162 | -3085.598
0.182 | -0.0001330015 | -1812.89 | -9.761188e-05 | -1532.505 | -0.000123874 | -1806.396 | -8.76293e-05 | -1519.241 | -0.000123874 | -1806.396 | -8.76293e-05 | -1519.241 | 0.182 | 0.003687789 | 1177.75 | -0.003059489 | 1207.437 | 0.003055065 | -6215.711 | -0.003148302 | -8026.47 | 0.003055065 | -6215.711 | -0.003148302 | -8026.47 | 0.075 | 0.004430646 | -48232.52 | -0.005972904 | 871.4475 | 0.005144253 | -24535.22 | -0.005803 | -3117.185
0.1961667 | -9.505378e-05 | -1498.13 | -0.0001252188 | -1737.15 | -8.456131e-05 | -1467.482 | -0.0001197342 | -1746.185 | -8.456131e-05 | -1467.482 | -0.0001197342 | -1746.185 | 0.1961667 | 0.002762701 | 5950.076 | -0.001887274 | 3133.333 | 0.002197086 | -1494.575 | -0.002066192 | -6190.62 | 0.002197086 | -1494.575 | -0.002066192 | -6190.62 | 0.08125 | 0.004410075 | -48194.82 | -0.005945222 | 899.559 | 0.005137298 | -24573.06 | -0.005806374 | -3147.526
0.2103333 | -6.104299e-05 | -1241.588 | -0.0001526309 | -1967.277 | -4.944964e-05 | -1177.15 | -0.0001515961 | -1986.501 | -4.944964e-05 | -1177.15 | -0.0001515961 | -1986.501 | 0.2103333 | 0.001859736 | 11084.4 | -0.0006765937 | 6734.228 | 0.001376379 | 3637.883 | -0.0008750312 | -2417.343 | 0.001376379 | 3637.883 | -0.0008750312 | -2417.343 | 0.0875 | 0.004418723 | -48252.14 | -0.005956975 | 862.7123 | 0.005129589 | -24615.17 | -0.005809406 | -3183.504
0.2301667 | -2.460626e-05 | -890.3998 | -0.0001702334 | -2044.255 | -1.230785e-05 | -820.8791 | -0.0001733346 | -2096.752 | -1.230785e-05 | -820.8791 | -0.0001733346 | -2096.752 | 0.2301667 | 0.0009938394 | 10008.63 | -6.465713e-05 | 5256.311 | 0.0005815358 | 6307.934 | -0.0001287687 | 679.9914 | 0.0005815358 | 6307.934 | -0.0001287687 | 679.9914 | 0.09375 | 0.004401069 | -48210.35 | -0.005934934 | 882.9296 | 0.00512106 | -24654.81 | -0.005809982 | -3215.913
0.25 | 3.618548e-06 | -646.2764 | -0.0001858584 | -2147.566 | 1.613359e-05 | -559.0654 | -0.0001922465 | -2210.132 | 1.613359e-05 | -559.0654 | -0.0001922465 | -2210.132 | 0.25 | 0.0004732371 | 8316.613 | 0.000389035 | 7158.928 | 0.0001724778 | 3333.063 | 0.0003532145 | 4765.08 | 0.0001724778 | 3333.063 | 0.0003532145 | 4765.08 | 0.1 | 0.004410996 | -48247.47 | -0.005947889 | 869.2744 | 0.005112931 | -24693.63 | -0.005810991 | -3249.859
0.2602125 | 1.423912e-05 | -526.4006 | -0.0001871703 | -2122.234 | 2.667075e-05 | -444.1137 | -0.0001944815 | -2196.376 | 2.667075e-05 | -444.1137 | -0.0001944815 | -2196.376 | 0.2602125 | 0.00037152 | 5990.449 | 0.0003224914 | 5601.975 | 0.0001215553 | 2541.777 | 0.000280514 | 3801.245 | 0.0001215553 | 2541.777 | 0.000280514 | 3801.245 | 0.10625 | 0.004387688 | -48216.93 | -0.005925222 | 872.331 | 0.00510582 | -24725.44 | -0.00581018 | -3275.78
0.270425 | 2.373025e-05 | -432.0568 | -0.0001896718 | -2122.911 | 3.599483e-05 | -347.8193 | -0.0001981435 | -2202.974 | 3.599483e-05 | -347.8193 | -0.0001981435 | -2202.974 | 0.270425 | 0.0002921887 | 4924.651 | 0.0003279878 | 5208.295 | 8.183616e-05 | 2129.457 | 0.0002989638 | 3849.82 | 8.183616e-05 | 2129.457 | 0.0002989638 | 3849.82 | 0.1125 | 0.004396596 | -48270.27 | -0.005943917 | 809.894 | 0.005099918 | -24749.97 | -0.00580996 | -3297.89
0.2820625 | 3.227198e-05 | -332.8619 | -0.0001893513 | -2088.855 | 4.424225e-05 | -251.0602 | -0.0001983821 | -2173.452 | 4.424225e-05 | -251.0602 | -0.0001983821 | -2173.452 | 0.2820625 | 0.0002356735 | 4025.889 | 0.000303961 | 4566.949 | 5.869347e-05 | 1802.682 | 0.0002808302 | 3562.733 | 5.869347e-05 | 1802.682 | 0.0002808302 | 3562.733 | 0.11875 | 0.004384826 | -48175.55 | -0.005920405 | 894.6137 | 0.005095704 | -24767.02 | -0.005808555 | -3312.53
0.2937 | 3.943139e-05 | -253.2422 | -0.0001890049 | -2063.216 | 5.104253e-05 | -171.7892 | -0.0001986289 | -2150.017 | 5.104253e-05 | -171.7892 | -0.0001986289 | -2150.017 | 0.2937 | 0.000192676 | 3348.971 | 0.0002809227 | 4048.174 | 4.347769e-05 | 1549.909 | 0.0002670932 | 3321.678 | 4.347769e-05 | 1549.909 | 0.0002670932 | 3321.678 | 0.125 | 0.00440904 | -48202.08 | -0.005942461 | 902.2967 | 0.005093293 | -24778.1 | -0.005808569 | -3324.745
0.3067625 | 4.539837e-05 | -173.6661 | -0.0001861223 | -2008.078 | 5.653145e-05 | -95.9681 | -0.0001959088 | -2096.133 | 5.653145e-05 | -95.9681 | -0.0001959088 | -2096.133 | 0.3067625 | 0.000161576 | 2824.269 | 0.0002515459 | 3537.126 | 3.612885e-05 | 1385.911 | 0.0002462799 | 3050.999 | 3.612885e-05 | 1385.911 | 0.0002462799 | 3050.999 | 0.13125 | 0.004384826 | -48175.55 | -0.005920405 | 894.6137 | 0.005095704 | -24767.02 | -0.005808555 | -3312.53
0.319825 | 5.017243e-05 | -110.5531 | -0.0001832281 | -1959.86 | 6.078673e-05 | -35.11682 | -0.0001931542 | -2047.171 | 6.078673e-05 | -35.11682 | -0.0001931542 | -2047.171 | 0.319825 | 0.000137057 | 2397.381 | 0.0002228594 | 3077.218 | 3.180013e-05 | 1258.957 | 0.000226567 | 2802.151 | 3.180013e-05 | 1258.957 | 0.000226567 | 2802.151 | 0.1375 | 0.004396596 | -48270.27 | -0.005943917 | 809.894 | 0.005099918 | -24749.97 | -0.00580996 | -3297.89
0.3343125 | 5.375085e-05 | -50.89009 | -0.0001783525 | -1889.919 | 6.375419e-05 | 20.1062 | -0.0001880526 | -1975.039 | 6.375419e-05 | 20.1062 | -0.0001880526 | -1975.039 | 0.3343125 | 0.0001177187 | 2069.441 | 0.0001970213 | 2697.778 | 2.980146e-05 | 1157.971 | 0.0002065789 | 2558.631 | 2.980146e-05 | 1157.971 | 0.0002065789 | 2558.631 | 0.14375 | 0.004387688 | -48216.93 | -0.005925222 | 872.331 | 0.00510582 | -24725.44 | -0.00581018 | -3275.78
0.3488 | 5.639029e-05 | -3.626839 | -0.0001734691 | -1824.875 | 6.577074e-05 | 63.82528 | -0.0001829257 | -1906.675 | 6.577074e-05 | 63.82528 | -0.0001829257 | -1906.675 | 0.3488 | 0.000101782 | 1780.94 | 0.0001715718 | 2333.904 | 2.862845e-05 | 1067.339 | 0.0001871 | 2322.956 | 2.862845e-05 | 1067.339 | 0.0001871 | 2322.956 | 0.15 | 0.004410996 | -48247.47 | -0.005947889 | 869.2744 | 0.005112931 | -24693.63 | -0.005810991 | -3249.859
0.3647125 | 5.797953e-05 | 38.19105 | -0.000167244 | -1746.325 | 6.667968e-05 | 100.9658 | -0.0001761963 | -1823.417 | 6.667968e-05 | 100.9658 | -0.0001761963 | -1823.417 | 0.3647125 | 8.874761e-05 | 1564.575 | 0.0001513728 | 2060.773 | 2.827441e-05 | 994.1825 | 0.0001692812 | 2111.421 | 2.827441e-05 | 994.1825 | 0.0001692812 | 2111.421 | 0.15625 | 0.004401069 | -48210.35 | -0.005934934 | 882.9296 | 0.00512106 | -24654.81 | -0.005809982 | -3215.913
0.380625 | 5.889213e-05 | 71.65541 | -0.0001610149 | -1670.737 | 6.692674e-05 | 130.1366 | -0.0001694546 | -1742.787 | 6.692674e-05 | 130.1366 | -0.0001694546 | -1742.787 | 0.380625 | 7.779683e-05 | 1364.374 | 0.0001312923 | 1788.234 | 2.807241e-05 | 923.0298 | 0.000151672 | 1902.346 | 2.807241e-05 | 923.0298 | 0.000151672 | 1902.346 | 0.1625 | 0.004418723 | -48252.14 | -0.005956975 | 862.7123 | 0.005129589 | -24615.17 | -0.005809406 | -3183.504
0.3979625 | 5.897007e-05 | 98.81565 | -0.0001540417 | -1588.943 | 6.631692e-05 | 152.7226 | -0.0001618327 | -1654.978 | 6.631692e-05 | 152.7226 | -0.0001618327 | -1654.978 | 0.3979625 | 6.866231e-05 | 1214.94 | 0.0001161938 | 1591.546 | 2.7956e-05 | 862.1913 | 0.0001363513 | 1721.04 | 2.7956e-05 | 862.1913 | 0.0001363513 | 1721.04 | 0.16875 | 0.004410075 | -48194.82 | -0.005945222 | 899.559 | 0.005137298 | -24573.06 | -0.005806374 | -3147.526
0.4153 | 5.860584e-05 | 121.1292 | -0.0001470666 | -1508.478 | 6.529966e-05 | 170.4444 | -0.0001542084 | -1568.786 | 6.529966e-05 | 170.4444 | -0.0001542084 | -1568.786 | 0.4153 | 6.09129e-05 | 1072.634 | 0.000101143 | 1391.389 | 2.776977e-05 | 800.7011 | 0.0001211907 | 1540.903 | 2.776977e-05 | 800.7011 | 0.0001211907 | 1540.903 | 0.175 | 0.004430646 | -48232.52 | -0.005972904 | 871.4475 | 0.005144253 | -24535.22 | -0.005803 | -3117.185
0.4340625 | 5.763394e-05 | 137.0641 | -0.0001398368 | -1427.558 | 6.368166e-05 | 182.1544 | -0.0001463044 | -1481.631 | 6.368166e-05 | 182.1544 | -0.0001463044 | -1481.631 | 0.4340625 | 5.442533e-05 | 965.8661 | 8.999788e-05 | 1247.718 | 2.748589e-05 | 747.8087 | 0.0001084273 | 1389.132 | 2.748589e-05 | 747.8087 | 0.0001084273 | 1389.132 | 0.18125 | 0.004421465 | -48119.2 | -0.005964193 | 935.1899 | 0.005148203 | -24497.49 | -0.005796162 | -3085.598
0.452825 | 5.640933e-05 | 150.8961 | -0.0001326063 | -1346.734 | 6.185708e-05 | 191.4411 | -0.0001384043 | -1395.292 | 6.185708e-05 | 191.4411 | -0.0001384043 | -1395.292 | 0.452825 | 4.889831e-05 | 862.7149 | 7.886213e-05 | 1100.127 | 2.711387e-05 | 693.9569 | 9.578283e-05 | 1238.042 | 2.711387e-05 | 693.9569 | 9.578283e-05 | 1238.042 | 0.1875 | 0.004444974 | -48117.28 | -0.005998083 | 914.0708 | 0.005150289 | -24474.65 | -0.005788393 | -3066.333
0.4730125 | 5.478086e-05 | 158.7371 | -0.0001254848 | -1269.563 | 5.965546e-05 | 195.5733 | -0.0001306653 | -1312.398 | 5.965546e-05 | 195.5733 | -0.0001306653 | -1312.398 | 0.4730125 | 4.427355e-05 | 784.188 | 7.052479e-05 | 992.1841 | 2.662591e-05 | 647.8942 | 8.540243e-05 | 1113.598 | 2.662591e-05 | 647.8942 | 8.540243e-05 | 1113.598 | 0.19375 | 0.004432219 | -47962.43 | -0.005996266 | 962.7252 | 0.00514734 | -24437.05 | -0.005776402 | -3034.824
0.4932 | 5.304092e-05 | 166.4513 | -0.0001183632 | -1191.637 | 5.739206e-05 | 199.0335 | -0.000122933 | -1229.738 | 5.739206e-05 | 199.0335 | -0.000122933 | -1229.738 | 0.4932 | 4.031857e-05 | 707.9042 | 6.218504e-05 | 881.1586 | 2.608528e-05 | 601.2538 | 7.51154e-05 | 989.7341 | 2.608528e-05 | 601.2538 | 7.51154e-05 | 989.7341 | 0.2 | 0.004448245 | -47893.84 | -0.006032413 | 958.1967 | 0.00513991 | -24445.91 | -0.005763792 | -3047.976
0.5148125 | 5.106249e-05 | 168.7888 | -0.0001115981 | -1120.022 | 5.492748e-05 | 198.2691 | -0.000115648 | -1153.253 | 5.492748e-05 | 198.2691 | -0.000115648 | -1153.253 | 0.5148125 | 3.700716e-05 | 648.6989 | 5.576562e-05 | 797.3277 | 2.546951e-05 | 561.7417 | 6.68121e-05 | 889.3113 | 2.546951e-05 | 561.7417 | 6.68121e-05 | 889.3113 | 0.20625 | 0.004422725 | -47653.08 | -0.006040221 | 992.8973 | 0.005121503 | -24422.93 | -0.005746492 | -3049.552
0.536425 | 4.907044e-05 | 172.3116 | -0.0001048337 | -1047.119 | 5.249679e-05 | 197.9821 | -0.0001083702 | -1076.617 | 5.249679e-05 | 197.9821 | -0.0001083702 | -1076.617 | 0.536425 | 3.415908e-05 | 591.0882 | 4.934068e-05 | 711.3764 | 2.484043e-05 | 522.0794 | 5.857723e-05 | 789.3861 | 2.484043e-05 | 522.0794 | 5.857723e-05 | 789.3861 | 0.2125 | 0.004423129 | -47506.24 | -0.006085499 | 945.3183 | 0.005093758 | -24486.98 | -0.005727953 | -3146.411
0.5594625 | 4.696406e-05 | 171.1471 | -9.857709e-05 | -982.0205 | 4.999205e-05 | 194.342 | -0.0001016992 | -1007.555 | 4.999205e-05 | 194.342 | -0.0001016992 | -1007.555 | 0.5594625 | 3.176133e-05 | 545.4491 | 4.422635e-05 | 644.2131 | 2.41787e-05 | 488.6404 | 5.197986e-05 | 708.9173 | 2.41787e-05 | 488.6404 | 5.197986e-05 | 708.9173 | 0.21875 | 0.004375341 | -47048.5 | -0.006093008 | 1029.396 | 0.005046693 | -24476.46 | -0.005703694 | -3242.187
0.5825 | 4.490661e-05 | 171.9545 | -9.232175e-05 | -915.3483 | 4.757825e-05 | 191.858 | -9.503501e-05 | -938.1111 | 4.757825e-05 | 191.858 | -9.503501e-05 | -938.1111 | 0.5825 | 2.967991e-05 | 500.9611 | 3.910767e-05 | 575.6598 | 2.352905e-05 | 455.3264 | 4.542905e-05 | 628.8466 | 2.352905e-05 | 455.3264 | 4.542905e-05 | 628.8466 | 0.225 | 0.004346692 | -46820.77 | -0.006140172 | 923.387 | 0.004984398 | -24562.8 | -0.005677872 | -3492.35
0.6069625 | 4.282171e-05 | 168.7538 | -8.665116e-05 | -857.1 | 4.517529e-05 | 186.7671 | -8.904458e-05 | -876.6985 | 4.517529e-05 | 186.7671 | -8.904458e-05 | -876.6985 | 0.6069625 | 2.790495e-05 | 465.0114 | 3.491014e-05 | 520.5155 | 2.287349e-05 | 427.15 | 4.017035e-05 | 564.1981 | 2.287349e-05 | 427.15 | 4.017035e-05 | 564.1981 | 0.228125 | 0.00430967 | -46401.61 | -0.006132132 | 1047.885 | 0.004943978 | -24549.61 | -0.005663422 | -3624.984
0.631425 | 4.082156e-05 | 167.9195 | -8.098234e-05 | -797.1706 | 4.289228e-05 | 183.1706 | -8.306033e-05 | -814.7909 | 4.289228e-05 | 183.1706 | -8.306033e-05 | -814.7909 | 0.631425 | 2.634212e-05 | 429.8106 | 3.071048e-05 | 464.4223 | 2.223983e-05 | 399.2011 | 3.494111e-05 | 499.8371 | 2.223983e-05 | 399.2011 | 3.494111e-05 | 499.8371 | 0.23125 | 0.004279409 | -46399.68 | -0.006168018 | 842.0076 | 0.004900586 | -24568.26 | -0.005648562 | -3810.074
0.6573125 | 3.885026e-05 | 163.7009 | -7.59206e-05 | -745.6641 | 4.067176e-05 | 177.5668 | -7.775542e-05 | -760.7684 | 4.067176e-05 | 177.5668 | -7.775542e-05 | -760.7684 | 0.6573125 | 2.49784e-05 | 400.7895 | 2.719329e-05 | 418.3386 | 2.160821e-05 | 375.2665 | 3.070384e-05 | 447.3338 | 2.160821e-05 | 375.2665 | 3.070384e-05 | 447.3338 | 0.234375 | 0.00422437 | -45862.43 | -0.006131086 | 1068.68 | 0.004851627 | -24532.84 | -0.005632718 | -4000.064
0.6832 | 3.698043e-05 | 161.9667 | -7.086091e-05 | -692.4936 | 3.858112e-05 | 173.5657 | -7.245598e-05 | -706.2156 | 3.858112e-05 | 173.5657 | -7.245598e-05 | -706.2156 | 0.6832 | 2.375189e-05 | 372.1263 | 2.367575e-05 | 371.5228 | 2.09957e-05 | 351.523 | 2.648418e-05 | 395.0098 | 2.09957e-05 | 351.523 | 2.648418e-05 | 395.0098 | 0.2375 | 0.004180558 | -45954.5 | -0.006158358 | 774.5025 | 0.004799622 | -24500.49 | -0.005615999 | -4227.903
0.7105125 | 3.517219e-05 | 157.3958 | -6.639295e-05 | -647.3362 | 3.658017e-05 | 168.0169 | -6.780386e-05 | -659.05 | 3.658017e-05 | 168.0169 | -6.780386e-05 | -659.05 | 0.7105125 | 2.264129e-05 | 347.9341 | 2.069414e-05 | 332.5061 | 2.037634e-05 | 330.7338 | 2.302107e-05 | 351.6887 | 2.037634e-05 | 330.7338 | 2.302107e-05 | 351.6887 | 0.2390625 | 0.004151943 | -45416.98 | -0.006103389 | 1179.701 | 0.004772048 | -24458.58 | -0.005607284 | -4341.854
0.737825 | 3.346926e-05 | 155.2433 | -6.192716e-05 | -600.612 | 3.470682e-05 | 164.0333 | -6.315659e-05 | -611.3688 | 3.470682e-05 | 164.0333 | -6.315659e-05 | -611.3688 | 0.737825 | 2.16109e-05 | 323.7129 | 1.771291e-05 | 292.8278 | 1.976362e-05 | 309.991 | 1.956799e-05 | 308.4408 | 1.976362e-05 | 309.991 | 1.956799e-05 | 308.4408 | 0.240625 | 0.004127627 | -45823.28 | -0.006138614 | 702.413 | 0.004744282 | -24420.62 | -0.005598426 | -4464.938
0.7665625 | 3.184349e-05 | 150.7185 | -5.801387e-05 | -561.2491 | 3.293329e-05 | 158.842 | -5.910365e-05 | -570.3952 | 3.293329e-05 | 158.842 | -5.910365e-05 | -570.3952 | 0.7665625 | 2.062502e-05 | 302.6206 | 1.517636e-05 | 259.449 | 1.911947e-05 | 291.2253 | 1.67024e-05 | 272.0741 | 1.911947e-05 | 291.2253 | 1.67024e-05 | 272.0741 | 0.2421875 | 0.004103664 | -45299.29 | -0.006077593 | 1183.686 | 0.004716201 | -24366.27 | -0.005589367 | -4586.401
0.7953 | 3.031865e-05 | 148.4337 | -5.410273e-05 | -520.463 | 3.127789e-05 | 155.0931 | -5.505498e-05 | -528.949 | 3.127789e-05 | 155.0931 | -5.505498e-05 | -528.949 | 0.7953 | 1.967061e-05 | 281.0882 | 1.263992e-05 | 225.3818 | 1.846078e-05 | 272.2605 | 1.38419e-05 | 235.6635 | 1.846078e-05 | 272.2605 | 1.38419e-05 | 235.6635 | 0.24375 | 0.004085699 | -45810.54 | -0.006110953 | 737.4627 | 0.004688132 | -24313.31 | -0.005580215 | -4715.687
0.8254625 | 2.887465e-05 | 144.16 | -5.06917e-05 | -486.2688 | 2.972115e-05 | 150.3804 | -5.153778e-05 | -493.4592 | 2.972115e-05 | 150.3804 | -5.153778e-05 | -493.4592 | 0.8254625 | 1.868861e-05 | 261.5176 | 1.049576e-05 | 196.603 | 1.772832e-05 | 254.3292 | 1.146081e-05 | 204.6697 | 1.772832e-05 | 254.3292 | 1.146081e-05 | 204.6697 | 0.2453125 | 0.004060987 | -44934.12 | -0.006031026 | 1129.784 | 0.004660368 | -24246.33 | -0.005570664 | -4842.568
0.855625 | 2.752245e-05 | 141.888 | -4.728272e-05 | -450.8165 | 2.826927e-05 | 146.9442 | -4.802431e-05 | -457.5535 | 2.826927e-05 | 146.9442 | -4.802431e-05 | -457.5535 | 0.855625 | 1.768876e-05 | 241.0093 | 8.350552e-06 | 167.0197 | 1.694956e-05 | 235.828 | 9.080891e-06 | 173.482 | 1.694956e-05 | 235.828 | 9.080891e-06 | 173.482 | 0.246875 | 0.004042905 | -45519.11 | -0.006055972 | 599.8546 | 0.004633072 | -24173.67 | -0.005560741 | -4968.445
0.8872125 | 2.624697e-05 | 137.9364 | -4.431606e-05 | -421.1563 | 2.69079e-05 | 142.7146 | -4.497671e-05 | -426.8494 | 2.69079e-05 | 142.7146 | -4.497671e-05 | -426.8494 | 0.8872125 | 1.65742e-05 | 221.3177 | 6.583109e-06 | 142.1551 | 1.602982e-05 | 217.3516 | 7.130434e-06 | 146.8389 | 1.602982e-05 | 217.3516 | 7.130434e-06 | 146.8389 | 0.2476562 | 0.004043491 | -44521.04 | -0.005971508 | 1074.823 | 0.004619751 | -24141.22 | -0.005555425 | -5037.579
0.9188 | 2.505181e-05 | 135.7251 | -4.135126e-05 | -390.407 | 2.563669e-05 | 139.5794 | -4.193234e-05 | -395.7909 | 2.563669e-05 | 139.5794 | -4.193234e-05 | -395.7909 | 0.9188 | 1.53822e-05 | 199.9983 | 4.812646e-06 | 116.2523 | 1.501612e-05 | 197.745 | 5.17687e-06 | 119.7855 | 1.501612e-05 | 197.745 | 5.17687e-06 | 119.7855 | 0.2484375 | 0.004042867 | -45363.02 | -0.005999707 | 497.1414 | 0.004606525 | -24105.58 | -0.005550062 | -5103.598
0.9518125 | 2.392461e-05 | 132.08 | -3.877088e-05 | -364.6757 | 2.444398e-05 | 135.7663 | -3.929008e-05 | -369.2184 | 2.444398e-05 | 135.7663 | -3.929008e-05 | -369.2184 | 0.9518125 | 1.395383e-05 | 178.2057 | 3.454644e-06 | 95.01729 | 1.375437e-05 | 176.937 | 3.668952e-06 | 97.027 | 1.375437e-05 | 176.937 | 3.668952e-06 | 97.027 | 0.2492187 | 0.004014846 | -44315.89 | -0.005946365 | 1414.858 | 0.00459348 | -24072.83 | -0.005544682 | -5173.136
0.984825 | 2.286553e-05 | 129.916 | -3.619214e-05 | -338.0161 | 2.332675e-05 | 132.8684 | -3.665046e-05 | -342.3496 | 2.332675e-05 | 132.8684 | -3.665046e-05 | -342.3496 | 0.984825 | 1.236542e-05 | 153.7268 | 2.089489e-06 | 72.30734 | 1.232475e-05 | 154.1248 | 2.151946e-06 | 73.52251 | 1.232475e-05 | 154.1248 | 2.151946e-06 | 73.52251 | 0.25 | 0.0039964 | -47401.45 | -0.006200412 | -285.4938 | 0.004580704 | -24021.61 | -0.005539108 | -5225.284
1.019263 | 2.18633e-05 | 126.5109 | -3.394304e-05 | -315.66 | 2.227435e-05 | 129.3726 | -3.435382e-05 | -319.31 | 2.227435e-05 | 129.3726 | -3.435382e-05 | -319.31 | 1.019263 | 1.035495e-05 | 127.1232 | 1.247891e-06 | 54.96506 | 1.047238e-05 | 128.4597 | 1.191618e-06 | 54.92524 | 1.047238e-05 | 128.4597 | 1.191618e-06 | 54.92524
1.0537 | 2.091744e-05 | 124.3444 | -3.169543e-05 | -292.5236 | 2.12838e-05 | 126.6202 | -3.205937e-05 | -296.0342 | 2.12838e-05 | 126.6202 | -3.205937e-05 | -296.0342 | 1.0537 | 8.058087e-06 | 96.09836 | 3.925658e-07 | 35.36199 | 8.331982e-06 | 99.36484 | 2.166372e-07 | 35.06439 | 8.331982e-06 | 99.36484 | 2.166372e-07 | 35.06439
1.089562 | 2.001681e-05 | 121.0911 | -2.972765e-05 | -273.0496 | 2.034443e-05 | 123.3201 | -3.005539e-05 | -276.0131 | 2.034443e-05 | 123.3201 | -3.005539e-05 | -276.0131 | 1.089562 | 5.035396e-06 | 60.53961 | 3.130426e-07 | 23.12289 | 5.468982e-06 | 64.88193 | 6.553297e-08 | 22.06867 | 5.468982e-06 | 64.88193 | 6.553297e-08 | 22.06867
1.125425 | 1.916175e-05 | 118.8652 | -2.776023e-05 | -252.9121 | 1.94547e-05 | 120.6165 | -2.805072e-05 | -255.7836 | 1.94547e-05 | 120.6165 | -2.805072e-05 | -255.7836 | 1.125425 | 1.524093e-06 | 17.72473 | 2.309965e-07 | 7.479078 | 2.11174e-06 | 24.70607 | -6.514907e-08 | 7.457858 | 2.11174e-06 | 24.70607 | -6.514907e-08 | 7.457858
1.162712 | 1.834028e-05 | 115.6638 | -2.602972e-05 | -235.8934 | 1.860303e-05 | 117.4295 | -2.629582e-05 | -238.3179 | 1.860303e-05 | 117.4295 | -2.629582e-05 | -238.3179 | 1.162712 | -3.215654e-06 | -33.15135 | 1.486856e-06 | 4.10805 | -2.521802e-06 | -25.60059 | 1.102514e-06 | 3.115942 | -2.521802e-06 | -25.60059 | 1.102514e-06 | 3.115942
1.2 | 1.754921e-05 | 113.3012 | -2.428615e-05 | -218.1733 | 1.778465e-05 | 114.6222 | -2.452074e-05 | -220.5764 | 1.778465e-05 | 114.6222 | -2.452074e-05 | -220.5764 | 1.2 | -8.673783e-06 | -95.14006 | 2.783399e-06 | -4.361307 | -7.98937e-06 | -85.5551 | 2.30421e-06 | -3.995934 | -7.98937e-06 | -85.5551 | 2.30421e-06 | -3.995934

## Sub 7 0.3% 30 ksi I
0.125
Group 2, Condition 3 (IFF) Sequence Step 1 - IFF 1.2%
PATHS ALONG Y-DIRECTION (L) | [12 empty] | PATHS ALONG X-DIRECTION (T) | [12 empty] | PATHS ALONG Z-DIRECTION (THROUGH THICKNESS)
| Midplane |  | Midplane |  | Entry |  | Entry |  | Exit |  | Exit |  |  | Midplane |  | Midplane |  | Entry |  | Entry |  | Exit |  | Exit |  |  | At bore |  | At bore |  | 0.02" away from bore |  | 0.02" away from bore
| Hoop |  | Radial |  | Hoop |  | Radial |  | Hoop |  | Radial |  |  | Hoop |  | Radial |  | Hoop |  | Radial |  | Hoop |  | Radial |  |  | Hoop |  | Radial |  | Hoop |  | Radial
Radial | Strain | Stress | Strain | Stress | Strain | Stress | Strain | Stress | Strain | Stress | Strain | Stress | Radial | Strain | Stress | Strain | Stress | Strain | Stress | Strain | Stress | Strain | Stress | Strain | Stress | z coordinate | Strain | Stress | Strain | Stress | Strain | Stress | Strain | Stress
dim, in | in/in | psi | in/in | psi | in/in | psi | in/in | psi | in/in | psi | in/in | psi | dim, in | in/in | psi | in/in | psi | in/in | psi | in/in | psi | in/in | psi | in/in | psi | in | in/in | psi | in/in | psi | in/in | psi | in/in | psi
0 | [33 empty] | 0
nan | [33 empty] | nan
nan | [33 empty] | nan
nan | [33 empty] | nan
nan | [33 empty] | nan
nan | [33 empty] | nan
nan | [33 empty] | nan
nan | [33 empty] | nan
nan | [33 empty] | nan
nan | [33 empty] | nan
nan | [33 empty] | nan
nan | [33 empty] | nan
nan | [33 empty] | nan
nan | [33 empty] | nan
nan | [33 empty] | nan
nan | [33 empty] | nan
nan | [33 empty] | nan
nan | [33 empty] | nan
nan | [33 empty] | nan
nan | [33 empty] | nan
nan | [33 empty] | nan
nan | [33 empty] | nan
nan | [33 empty] | nan
nan | [33 empty] | nan
nan | [33 empty] | nan
nan | [33 empty] | nan
nan | [33 empty] | nan
nan | [33 empty] | nan
nan | [33 empty] | nan
nan | [33 empty] | nan
nan | [33 empty] | nan
nan | [33 empty] | nan
nan | [33 empty] | nan
nan | [33 empty] | nan
nan | [33 empty] | nan
nan | [33 empty] | nan
nan | [33 empty] | nan
nan | [33 empty] | nan
nan | [33 empty] | nan
nan | [33 empty] | nan
nan | [33 empty] | nan
nan | [33 empty] | nan
nan | [33 empty] | nan
nan | [33 empty] | nan
nan | [33 empty] | nan
nan | [33 empty] | nan
nan | [33 empty] | nan
nan | [33 empty] | nan
nan | [33 empty] | nan
nan | [33 empty] | nan
nan | [33 empty] | nan
nan | [33 empty] | nan
nan | [33 empty] | nan
nan | [33 empty] | nan
nan | [33 empty] | nan
nan | [33 empty] | nan
nan | [33 empty] | nan
nan | [33 empty] | nan

## Sub 7 0.3% 30 ksi L
0.125
Group 2, Condition 3 (IFF) Sequence Step 1 - IFF 1.2%
PATHS ALONG Y-DIRECTION (L) | [12 empty] | PATHS ALONG X-DIRECTION (T) | [12 empty] | PATHS ALONG Z-DIRECTION (THROUGH THICKNESS)
| Midplane |  | Midplane |  | Entry |  | Entry |  | Exit |  | Exit |  |  | Midplane |  | Midplane |  | Entry |  | Entry |  | Exit |  | Exit |  |  | At bore |  | At bore |  | 0.02" away from bore |  | 0.02" away from bore
| Hoop |  | Radial |  | Hoop |  | Radial |  | Hoop |  | Radial |  |  | Hoop |  | Radial |  | Hoop |  | Radial |  | Hoop |  | Radial |  |  | Hoop |  | Radial |  | Hoop |  | Radial
Radial | Strain | Stress | Strain | Stress | Strain | Stress | Strain | Stress | Strain | Stress | Strain | Stress | Radial | Strain | Stress | Strain | Stress | Strain | Stress | Strain | Stress | Strain | Stress | Strain | Stress | z coordinate | Strain | Stress | Strain | Stress | Strain | Stress | Strain | Stress
dim, in | in/in | psi | in/in | psi | in/in | psi | in/in | psi | in/in | psi | in/in | psi | dim, in | in/in | psi | in/in | psi | in/in | psi | in/in | psi | in/in | psi | in/in | psi | in | in/in | psi | in/in | psi | in/in | psi | in/in | psi
0 | [33 empty] | 0
nan | [33 empty] | nan
nan | [33 empty] | nan
nan | [33 empty] | nan
nan | [33 empty] | nan
nan | [33 empty] | nan
nan | [33 empty] | nan
nan | [33 empty] | nan
nan | [33 empty] | nan
nan | [33 empty] | nan
nan | [33 empty] | nan
nan | [33 empty] | nan
nan | [33 empty] | nan
nan | [33 empty] | nan
nan | [33 empty] | nan
nan | [33 empty] | nan
nan | [33 empty] | nan
nan | [33 empty] | nan
nan | [33 empty] | nan
nan | [33 empty] | nan
nan | [33 empty] | nan
nan | [33 empty] | nan
nan | [33 empty] | nan
nan | [33 empty] | nan
nan | [33 empty] | nan
nan | [33 empty] | nan
nan | [33 empty] | nan
nan | [33 empty] | nan
nan | [33 empty] | nan
nan | [33 empty] | nan
nan | [33 empty] | nan
nan | [33 empty] | nan
nan | [33 empty] | nan
nan | [33 empty] | nan
nan | [33 empty] | nan
nan | [33 empty] | nan
nan | [33 empty] | nan
nan | [33 empty] | nan
nan | [33 empty] | nan
nan | [33 empty] | nan
nan | [33 empty] | nan
nan | [33 empty] | nan
nan | [33 empty] | nan
nan | [33 empty] | nan
nan | [33 empty] | nan
nan | [33 empty] | nan
nan | [33 empty] | nan
nan | [33 empty] | nan
nan | [33 empty] | nan
nan | [33 empty] | nan
nan | [33 empty] | nan
nan | [33 empty] | nan
nan | [33 empty] | nan
nan | [33 empty] | nan
nan | [33 empty] | nan
nan | [33 empty] | nan
nan | [33 empty] | nan
nan | [33 empty] | nan

## Sub 7 0.3% 30 ksi U
0.125
Group 2, Condition 3 (IFF) Sequence Step 2 - remove IFF 1.2%
PATHS ALONG Y-DIRECTION (L) | [12 empty] | PATHS ALONG X-DIRECTION (T) | [12 empty] | PATHS ALONG Z-DIRECTION (THROUGH THICKNESS)
| Midplane |  | Midplane |  | Entry |  | Entry |  | Exit |  | Exit |  |  | Midplane |  | Midplane |  | Entry |  | Entry |  | Exit |  | Exit |  |  | At bore |  | At bore |  | 0.02" away from bore |  | 0.02" away from bore
| Hoop |  | Radial |  | Hoop |  | Radial |  | Hoop |  | Radial |  |  | Hoop |  | Radial |  | Hoop |  | Radial |  | Hoop |  | Radial |  |  | Hoop |  | Radial |  | Hoop |  | Radial
Radial | Strain | Stress | Strain | Stress | Strain | Stress | Strain | Stress | Strain | Stress | Strain | Stress | Radial | Strain | Stress | Strain | Stress | Strain | Stress | Strain | Stress | Strain | Stress | Strain | Stress | z coordinate | Strain | Stress | Strain | Stress | Strain | Stress | Strain | Stress
dim, in | in/in | psi | in/in | psi | in/in | psi | in/in | psi | in/in | psi | in/in | psi | dim, in | in/in | psi | in/in | psi | in/in | psi | in/in | psi | in/in | psi | in/in | psi | in | in/in | psi | in/in | psi | in/in | psi | in/in | psi
0 | [33 empty] | 0
nan | [33 empty] | nan
nan | [33 empty] | nan
nan | [33 empty] | nan
nan | [33 empty] | nan
nan | [33 empty] | nan
nan | [33 empty] | nan
nan | [33 empty] | nan
nan | [33 empty] | nan
nan | [33 empty] | nan
nan | [33 empty] | nan
nan | [33 empty] | nan
nan | [33 empty] | nan
nan | [33 empty] | nan
nan | [33 empty] | nan
nan | [33 empty] | nan
nan | [33 empty] | nan
nan | [33 empty] | nan
nan | [33 empty] | nan
nan | [33 empty] | nan
nan | [33 empty] | nan
nan | [33 empty] | nan
nan | [33 empty] | nan
nan | [33 empty] | nan
nan | [33 empty] | nan
nan | [33 empty] | nan
nan | [33 empty] | nan
nan | [33 empty] | nan
nan | [33 empty] | nan
nan | [33 empty] | nan
nan | [33 empty] | nan
nan | [33 empty] | nan
nan | [33 empty] | nan
nan | [33 empty] | nan
nan | [33 empty] | nan
nan | [33 empty] | nan
nan | [33 empty] | nan
nan | [33 empty] | nan
nan | [33 empty] | nan
nan | [33 empty] | nan
nan | [33 empty] | nan
nan | [33 empty] | nan
nan | [33 empty] | nan
nan | [33 empty] | nan
nan | [33 empty] | nan
nan | [33 empty] | nan
nan | [33 empty] | nan
nan | [33 empty] | nan
nan | [33 empty] | nan
nan | [33 empty] | nan
nan | [33 empty] | nan
nan | [33 empty] | nan
nan | [33 empty] | nan
nan | [33 empty] | nan
nan | [33 empty] | nan
nan | [33 empty] | nan
nan | [33 empty] | nan
nan | [33 empty] | nan

## Sub 7 0.3% 30 ksi R
0.125
Group 2, Condition 3 (IFF) Sequence Step 2 - remove IFF 1.2%
PATHS ALONG Y-DIRECTION (L) | [12 empty] | PATHS ALONG X-DIRECTION (T) | [12 empty] | PATHS ALONG Z-DIRECTION (THROUGH THICKNESS)
| Midplane |  | Midplane |  | Entry |  | Entry |  | Exit |  | Exit |  |  | Midplane |  | Midplane |  | Entry |  | Entry |  | Exit |  | Exit |  |  | At bore |  | At bore |  | 0.02" away from bore |  | 0.02" away from bore
| Hoop |  | Radial |  | Hoop |  | Radial |  | Hoop |  | Radial |  |  | Hoop |  | Radial |  | Hoop |  | Radial |  | Hoop |  | Radial |  |  | Hoop |  | Radial |  | Hoop |  | Radial
Radial | Strain | Stress | Strain | Stress | Strain | Stress | Strain | Stress | Strain | Stress | Strain | Stress | Radial | Strain | Stress | Strain | Stress | Strain | Stress | Strain | Stress | Strain | Stress | Strain | Stress | z coordinate | Strain | Stress | Strain | Stress | Strain | Stress | Strain | Stress
dim, in | in/in | psi | in/in | psi | in/in | psi | in/in | psi | in/in | psi | in/in | psi | dim, in | in/in | psi | in/in | psi | in/in | psi | in/in | psi | in/in | psi | in/in | psi | in | in/in | psi | in/in | psi | in/in | psi | in/in | psi
0 | [33 empty] | 0
nan | [33 empty] | nan
nan | [33 empty] | nan
nan | [33 empty] | nan
nan | [33 empty] | nan
nan | [33 empty] | nan
nan | [33 empty] | nan
nan | [33 empty] | nan
nan | [33 empty] | nan
nan | [33 empty] | nan
nan | [33 empty] | nan
nan | [33 empty] | nan
nan | [33 empty] | nan
nan | [33 empty] | nan
nan | [33 empty] | nan
nan | [33 empty] | nan
nan | [33 empty] | nan
nan | [33 empty] | nan
nan | [33 empty] | nan
nan | [33 empty] | nan
nan | [33 empty] | nan
nan | [33 empty] | nan
nan | [33 empty] | nan
nan | [33 empty] | nan
nan | [33 empty] | nan
nan | [33 empty] | nan
nan | [33 empty] | nan
nan | [33 empty] | nan
nan | [33 empty] | nan
nan | [33 empty] | nan
nan | [33 empty] | nan
nan | [33 empty] | nan
nan | [33 empty] | nan
nan | [33 empty] | nan
nan | [33 empty] | nan
nan | [33 empty] | nan
nan | [33 empty] | nan
nan | [33 empty] | nan
nan | [33 empty] | nan
nan | [33 empty] | nan
nan | [33 empty] | nan
nan | [33 empty] | nan
nan | [33 empty] | nan
nan | [33 empty] | nan
nan | [33 empty] | nan
nan | [33 empty] | nan
nan | [33 empty] | nan
nan | [33 empty] | nan
nan | [33 empty] | nan
nan | [33 empty] | nan
nan | [33 empty] | nan
nan | [33 empty] | nan
nan | [33 empty] | nan
nan | [33 empty] | nan
nan | [33 empty] | nan
nan | [33 empty] | nan
nan | [33 empty] | nan
nan | [33 empty] | nan

## Sub 8 0.3% 30 ksi I
0.125
Group 2, Condition 3 (IFF) Sequence Step 1 - IFF 1.2%
PATHS ALONG Y-DIRECTION (L) | [12 empty] | PATHS ALONG X-DIRECTION (T) | [12 empty] | PATHS ALONG Z-DIRECTION (THROUGH THICKNESS)
| Midplane |  | Midplane |  | Entry |  | Entry |  | Exit |  | Exit |  |  | Midplane |  | Midplane |  | Entry |  | Entry |  | Exit |  | Exit |  |  | At bore |  | At bore |  | 0.02" away from bore |  | 0.02" away from bore
| Hoop |  | Radial |  | Hoop |  | Radial |  | Hoop |  | Radial |  |  | Hoop |  | Radial |  | Hoop |  | Radial |  | Hoop |  | Radial |  |  | Hoop |  | Radial |  | Hoop |  | Radial
Radial | Strain | Stress | Strain | Stress | Strain | Stress | Strain | Stress | Strain | Stress | Strain | Stress | Radial | Strain | Stress | Strain | Stress | Strain | Stress | Strain | Stress | Strain | Stress | Strain | Stress | z coordinate | Strain | Stress | Strain | Stress | Strain | Stress | Strain | Stress
dim, in | in/in | psi | in/in | psi | in/in | psi | in/in | psi | in/in | psi | in/in | psi | dim, in | in/in | psi | in/in | psi | in/in | psi | in/in | psi | in/in | psi | in/in | psi | in | in/in | psi | in/in | psi | in/in | psi | in/in | psi
0 | [12 empty] | 0.125 |  | 22662.98 | [10 empty] | 0 |  | 36948.09 |  |  |  | -14644.11 |  | 0
nan | [12 empty] | 0.13 |  | 17581.31 | [10 empty] | 0.003670681 |  | 27100.72 |  |  |  | -1754.69 |  | nan
nan | [12 empty] | 0.135 |  | 15700.51 | [10 empty] | 0.0087911 |  | -1551.942 |  |  |  | 11502.86 |  | nan
nan | [12 empty] | 0.14 |  | 14733.1 | [10 empty] | 0.01593383 |  | -21392.36 |  |  |  | 10792.75 |  | nan
nan | [12 empty] | 0.145 |  | 13952.12 | [10 empty] | 0.02589759 |  | -31365.69 |  |  |  | 11457.42 |  | nan
nan | [12 empty] | 0.15 |  | 13231.94 | [10 empty] | 0.03979655 |  | -28181.95 |  |  |  | 6269.39 |  | nan
nan | [12 empty] | 0.155 |  | 12581.95 | [10 empty] | 0.05918491 |  | 3220.475 |  |  |  | 13364.3 |  | nan
nan | [12 empty] | 0.16 |  | 11950.12 | [10 empty] | 0.08623071 |  | 19993.58 |  |  |  | 13581.2 |  | nan
nan | [12 empty] | 0.165 |  | 11323.5 | [10 empty] | 0.125 |  | 22662.98 |  |  |  | 13952.12 |  | nan
nan | [12 empty] | 0.17 |  | 10716.07 | [10 empty] | 0.1765864 |  | 22936.27 |  |  |  | 14827.24 |  | nan
nan | [12 empty] | 0.175 |  | 10136.02 | [10 empty] | 0.25 |  | 24570.16 |  |  |  | 15126.88 |  | nan
nan | [12 empty] | 0.18 |  | 9588.689 | [18 empty] | nan
nan | [12 empty] | 0.185 |  | 9076.439 | [18 empty] | nan
nan | [12 empty] | 0.19 |  | 8599.651 | [18 empty] | nan
nan | [12 empty] | 0.195 |  | 8157.273 | [18 empty] | nan
nan | [12 empty] | 0.2 |  | 7747.498 | [18 empty] | nan
nan | [12 empty] | 0.205 |  | 7368.059 | [18 empty] | nan
nan | [12 empty] | 0.21 |  | 7016.566 | [18 empty] | nan
nan | [12 empty] | 0.215 |  | 6690.639 | [18 empty] | nan
nan | [12 empty] | 0.22 |  | 6388.045 | [18 empty] | nan
nan | [12 empty] | 0.225 |  | 6106.693 | [18 empty] | nan
nan | [12 empty] | 0.23 |  | 5844.745 | [18 empty] | nan
nan | [12 empty] | 0.235 |  | 5600.444 | [18 empty] | nan
nan | [12 empty] | 0.24 |  | 5372.754 | [18 empty] | nan
nan | [12 empty] | 0.245 |  | 5160.416 | [18 empty] | nan
nan | [12 empty] | 0.25 |  | 5004.725 | [18 empty] | nan
nan | [12 empty] | 0.2645551 |  | 4404.57 | [18 empty] | nan
nan | [12 empty] | 0.2798229 |  | 3936.986 | [18 empty] | nan
nan | [12 empty] | 0.2958383 |  | 3542.598 | [18 empty] | nan
nan | [12 empty] | 0.3126378 |  | 3191.673 | [18 empty] | nan
nan | [12 empty] | 0.3302599 |  | 2878.211 | [18 empty] | nan
nan | [12 empty] | 0.3487449 |  | 2599.166 | [18 empty] | nan
nan | [12 empty] | 0.368135 |  | 2350.368 | [18 empty] | nan
nan | [12 empty] | 0.3884745 |  | 2128.321 | [18 empty] | nan
nan | [12 empty] | 0.4098099 |  | 1929.95 | [18 empty] | nan
nan | [12 empty] | 0.43219 |  | 1752.622 | [18 empty] | nan
nan | [12 empty] | 0.4556659 |  | 1594.076 | [18 empty] | nan
nan | [12 empty] | 0.4802912 |  | 1452.372 | [18 empty] | nan
nan | [12 empty] | 0.5061224 |  | 1325.844 | [18 empty] | nan
nan | [12 empty] | 0.5332183 |  | 1213.057 | [18 empty] | nan
nan | [12 empty] | 0.561641 |  | 1112.774 | [18 empty] | nan
nan | [12 empty] | 0.5914554 |  | 1023.932 | [18 empty] | nan
nan | [12 empty] | 0.6227296 |  | 945.6184 | [18 empty] | nan
nan | [12 empty] | 0.6555352 |  | 877.0621 | [18 empty] | nan
nan | [12 empty] | 0.689947 |  | 817.6243 | [18 empty] | nan
nan | [12 empty] | 0.7260438 |  | 766.8002 | [18 empty] | nan
nan | [12 empty] | 0.763908 |  | 724.2271 | [18 empty] | nan
nan | [12 empty] | 0.8036262 |  | 689.7007 | [18 empty] | nan
nan | [12 empty] | 0.8452892 |  | 663.2036 | [18 empty] | nan
nan | [12 empty] | 0.8889923 |  | 644.9478 | [18 empty] | nan
nan | [12 empty] | 0.9348351 |  | 635.4387 | [18 empty] | nan
nan | [12 empty] | 0.9829227 |  | 635.5682 | [18 empty] | nan
nan | [12 empty] | 1.0333648 |  | 646.7479 | [18 empty] | nan
nan | [12 empty] | 1.0862768 |  | 671.083 | [18 empty] | nan
nan | [12 empty] | 1.1417796 |  | 711.6782 | [18 empty] | nan
nan | [12 empty] | 1.2 |  | 771.6244 | [18 empty] | nan
nan | [33 empty] | nan
nan | [33 empty] | nan

## Sub 8 0.3% 30 ksi L
0.125
Group 2, Condition 3 (IFF) Sequence Step 1 - IFF 1.2%
PATHS ALONG Y-DIRECTION (L) | [12 empty] | PATHS ALONG X-DIRECTION (T) | [12 empty] | PATHS ALONG Z-DIRECTION (THROUGH THICKNESS)
| Midplane |  | Midplane |  | Entry |  | Entry |  | Exit |  | Exit |  |  | Midplane |  | Midplane |  | Entry |  | Entry |  | Exit |  | Exit |  |  | At bore |  | At bore |  | 0.02" away from bore |  | 0.02" away from bore
| Hoop |  | Radial |  | Hoop |  | Radial |  | Hoop |  | Radial |  |  | Hoop |  | Radial |  | Hoop |  | Radial |  | Hoop |  | Radial |  |  | Hoop |  | Radial |  | Hoop |  | Radial
Radial | Strain | Stress | Strain | Stress | Strain | Stress | Strain | Stress | Strain | Stress | Strain | Stress | Radial | Strain | Stress | Strain | Stress | Strain | Stress | Strain | Stress | Strain | Stress | Strain | Stress | z coordinate | Strain | Stress | Strain | Stress | Strain | Stress | Strain | Stress
dim, in | in/in | psi | in/in | psi | in/in | psi | in/in | psi | in/in | psi | in/in | psi | dim, in | in/in | psi | in/in | psi | in/in | psi | in/in | psi | in/in | psi | in/in | psi | in | in/in | psi | in/in | psi | in/in | psi | in/in | psi
0 | [33 empty] | 0
nan | [33 empty] | nan
nan | [33 empty] | nan
nan | [33 empty] | nan
nan | [33 empty] | nan
nan | [33 empty] | nan
nan | [33 empty] | nan
nan | [33 empty] | nan
nan | [33 empty] | nan
nan | [33 empty] | nan
nan | [33 empty] | nan
nan | [33 empty] | nan
nan | [33 empty] | nan
nan | [33 empty] | nan
nan | [33 empty] | nan
nan | [33 empty] | nan
nan | [33 empty] | nan
nan | [33 empty] | nan
nan | [33 empty] | nan
nan | [33 empty] | nan
nan | [33 empty] | nan
nan | [33 empty] | nan
nan | [33 empty] | nan
nan | [33 empty] | nan
nan | [33 empty] | nan
nan | [33 empty] | nan
nan | [33 empty] | nan
nan | [33 empty] | nan
nan | [33 empty] | nan
nan | [33 empty] | nan
nan | [33 empty] | nan
nan | [33 empty] | nan
nan | [33 empty] | nan
nan | [33 empty] | nan
nan | [33 empty] | nan
nan | [33 empty] | nan
nan | [33 empty] | nan
nan | [33 empty] | nan
nan | [33 empty] | nan
nan | [33 empty] | nan
nan | [33 empty] | nan
nan | [33 empty] | nan
nan | [33 empty] | nan
nan | [33 empty] | nan
nan | [33 empty] | nan
nan | [33 empty] | nan
nan | [33 empty] | nan
nan | [33 empty] | nan
nan | [33 empty] | nan
nan | [33 empty] | nan
nan | [33 empty] | nan
nan | [33 empty] | nan
nan | [33 empty] | nan
nan | [33 empty] | nan
nan | [33 empty] | nan
nan | [33 empty] | nan
nan | [33 empty] | nan
nan | [33 empty] | nan

## Sub 8 0.3% 30 ksi U
0.125
Group 2, Condition 3 (IFF) Sequence Step 2 - remove IFF 1.2%
PATHS ALONG Y-DIRECTION (L) | [12 empty] | PATHS ALONG X-DIRECTION (T) | [12 empty] | PATHS ALONG Z-DIRECTION (THROUGH THICKNESS)
| Midplane |  | Midplane |  | Entry |  | Entry |  | Exit |  | Exit |  |  | Midplane |  | Midplane |  | Entry |  | Entry |  | Exit |  | Exit |  |  | At bore |  | At bore |  | 0.02" away from bore |  | 0.02" away from bore
| Hoop |  | Radial |  | Hoop |  | Radial |  | Hoop |  | Radial |  |  | Hoop |  | Radial |  | Hoop |  | Radial |  | Hoop |  | Radial |  |  | Hoop |  | Radial |  | Hoop |  | Radial
Radial | Strain | Stress | Strain | Stress | Strain | Stress | Strain | Stress | Strain | Stress | Strain | Stress | Radial | Strain | Stress | Strain | Stress | Strain | Stress | Strain | Stress | Strain | Stress | Strain | Stress | z coordinate | Strain | Stress | Strain | Stress | Strain | Stress | Strain | Stress
dim, in | in/in | psi | in/in | psi | in/in | psi | in/in | psi | in/in | psi | in/in | psi | dim, in | in/in | psi | in/in | psi | in/in | psi | in/in | psi | in/in | psi | in/in | psi | in | in/in | psi | in/in | psi | in/in | psi | in/in | psi
0 | [33 empty] | 0
nan | [33 empty] | nan
nan | [33 empty] | nan
nan | [33 empty] | nan
nan | [33 empty] | nan
nan | [33 empty] | nan
nan | [33 empty] | nan
nan | [33 empty] | nan
nan | [33 empty] | nan
nan | [33 empty] | nan
nan | [33 empty] | nan
nan | [33 empty] | nan
nan | [33 empty] | nan
nan | [33 empty] | nan
nan | [33 empty] | nan
nan | [33 empty] | nan
nan | [33 empty] | nan
nan | [33 empty] | nan
nan | [33 empty] | nan
nan | [33 empty] | nan
nan | [33 empty] | nan
nan | [33 empty] | nan
nan | [33 empty] | nan
nan | [33 empty] | nan
nan | [33 empty] | nan
nan | [33 empty] | nan
nan | [33 empty] | nan
nan | [33 empty] | nan
nan | [33 empty] | nan
nan | [33 empty] | nan
nan | [33 empty] | nan
nan | [33 empty] | nan
nan | [33 empty] | nan
nan | [33 empty] | nan
nan | [33 empty] | nan
nan | [33 empty] | nan
nan | [33 empty] | nan
nan | [33 empty] | nan
nan | [33 empty] | nan
nan | [33 empty] | nan
nan | [33 empty] | nan
nan | [33 empty] | nan
nan | [33 empty] | nan
nan | [33 empty] | nan
nan | [33 empty] | nan
nan | [33 empty] | nan
nan | [33 empty] | nan
nan | [33 empty] | nan
nan | [33 empty] | nan
nan | [33 empty] | nan
nan | [33 empty] | nan
nan | [33 empty] | nan
nan | [33 empty] | nan
nan | [33 empty] | nan
nan | [33 empty] | nan
nan | [33 empty] | nan
nan | [33 empty] | nan
nan | [33 empty] | nan

## Sub 8 0.3% 30 ksi R
0.125
Group 2, Condition 3 (IFF) Sequence Step 2 - remove IFF 1.2%
PATHS ALONG Y-DIRECTION (L) | [12 empty] | PATHS ALONG X-DIRECTION (T) | [12 empty] | PATHS ALONG Z-DIRECTION (THROUGH THICKNESS)
| Midplane |  | Midplane |  | Entry |  | Entry |  | Exit |  | Exit |  |  | Midplane |  | Midplane |  | Entry |  | Entry |  | Exit |  | Exit |  |  | At bore |  | At bore |  | 0.02" away from bore |  | 0.02" away from bore
| Hoop |  | Radial |  | Hoop |  | Radial |  | Hoop |  | Radial |  |  | Hoop |  | Radial |  | Hoop |  | Radial |  | Hoop |  | Radial |  |  | Hoop |  | Radial |  | Hoop |  | Radial
Radial | Strain | Stress | Strain | Stress | Strain | Stress | Strain | Stress | Strain | Stress | Strain | Stress | Radial | Strain | Stress | Strain | Stress | Strain | Stress | Strain | Stress | Strain | Stress | Strain | Stress | z coordinate | Strain | Stress | Strain | Stress | Strain | Stress | Strain | Stress
dim, in | in/in | psi | in/in | psi | in/in | psi | in/in | psi | in/in | psi | in/in | psi | dim, in | in/in | psi | in/in | psi | in/in | psi | in/in | psi | in/in | psi | in/in | psi | in | in/in | psi | in/in | psi | in/in | psi | in/in | psi
0 | [33 empty] | 0
nan | [33 empty] | nan
nan | [33 empty] | nan
nan | [33 empty] | nan
nan | [33 empty] | nan
nan | [33 empty] | nan
nan | [33 empty] | nan
nan | [33 empty] | nan
nan | [33 empty] | nan
nan | [33 empty] | nan
nan | [33 empty] | nan
nan | [33 empty] | nan
nan | [33 empty] | nan
nan | [33 empty] | nan
nan | [33 empty] | nan
nan | [33 empty] | nan
nan | [33 empty] | nan
nan | [33 empty] | nan
nan | [33 empty] | nan
nan | [33 empty] | nan
nan | [33 empty] | nan
nan | [33 empty] | nan
nan | [33 empty] | nan
nan | [33 empty] | nan
nan | [33 empty] | nan
nan | [33 empty] | nan
nan | [33 empty] | nan
nan | [33 empty] | nan
nan | [33 empty] | nan
nan | [33 empty] | nan
nan | [33 empty] | nan
nan | [33 empty] | nan
nan | [33 empty] | nan
nan | [33 empty] | nan
nan | [33 empty] | nan
nan | [33 empty] | nan
nan | [33 empty] | nan
nan | [33 empty] | nan
nan | [33 empty] | nan
nan | [33 empty] | nan
nan | [33 empty] | nan
nan | [33 empty] | nan
nan | [33 empty] | nan
nan | [33 empty] | nan
nan | [33 empty] | nan
nan | [33 empty] | nan
nan | [33 empty] | nan
nan | [33 empty] | nan
nan | [33 empty] | nan
nan | [33 empty] | nan
nan | [33 empty] | nan
nan | [33 empty] | nan
nan | [33 empty] | nan
nan | [33 empty] | nan
nan | [33 empty] | nan
nan | [33 empty] | nan
nan | [33 empty] | nan
nan | [33 empty] | nan

## Sub 9 0.3% 30 ksi I
0.125
Group 2, Condition 3 (IFF) Sequence Step 1 - IFF 1.2%
PATHS ALONG Y-DIRECTION (L) | [12 empty] | PATHS ALONG X-DIRECTION (T) | [12 empty] | PATHS ALONG Z-DIRECTION (THROUGH THICKNESS)
| Midplane |  | Midplane |  | Entry |  | Entry |  | Exit |  | Exit |  |  | Midplane |  | Midplane |  | Entry |  | Entry |  | Exit |  | Exit |  |  | At bore |  | At bore |  | 0.02" away from bore |  | 0.02" away from bore
| Hoop |  | Radial |  | Hoop |  | Radial |  | Hoop |  | Radial |  |  | Hoop |  | Radial |  | Hoop |  | Radial |  | Hoop |  | Radial |  |  | Hoop |  | Radial |  | Hoop |  | Radial
Radial | Strain | Stress | Strain | Stress | Strain | Stress | Strain | Stress | Strain | Stress | Strain | Stress | Radial | Strain | Stress | Strain | Stress | Strain | Stress | Strain | Stress | Strain | Stress | Strain | Stress | z coordinate | Strain | Stress | Strain | Stress | Strain | Stress | Strain | Stress
dim, in | in/in | psi | in/in | psi | in/in | psi | in/in | psi | in/in | psi | in/in | psi | dim, in | in/in | psi | in/in | psi | in/in | psi | in/in | psi | in/in | psi | in/in | psi | in | in/in | psi | in/in | psi | in/in | psi | in/in | psi
0.125 | 0.002336841 | 18408.41 | -0.002370891 | -19898.13 | 0.003412663 | 12453.37 | -0.09641748 | 10943.32 | 0.002536916 | 18195.25 | -0.003353654 | -29659.36 | 0.125 | 0.002309611 | 18192.33 | -0.002343997 | -19674.39 | 0.003364373 | 11978.64 | -0.09612867 | 11449.82 | 0.00250837 | 17999.88 | -0.003312776 | -29290.8 | 0 | 0.003364373 | 11978.64 | -0.09612867 | 11449.82 | 0.001617754 | 11195.41 | -0.002078021 | -18815.82
0.1278571 | 0.00232311 | 18499.81 | -0.002330559 | -19348.63 | 0.002527607 | -4038.748 | -0.04661647 | -23933.11 | 0.002523163 | 17880.42 | -0.00315069 | -28199.22 | 0.1278571 | 0.002296776 | 18294.03 | -0.002304171 | -19126.05 | 0.002479767 | -4492.146 | -0.0463916 | -24312.57 | 0.00249551 | 17699.67 | -0.003112269 | -27843.43 | 0.003 | 0.002118136 | -7208.451 | -0.04926736 | -32717.59 | 0.001599055 | 12871.64 | -0.001602209 | -13124.41
0.1307143 | 0.002216965 | 17775.13 | -0.00220558 | -18183.34 | 0.00256828 | -3516.144 | -0.02041004 | -24092.42 | 0.002396355 | 17457.95 | -0.002868626 | -25292.29 | 0.1307143 | 0.002191537 | 17577.82 | -0.002179965 | -17966.01 | 0.002520809 | -3861.418 | -0.02015193 | -24301.79 | 0.002369689 | 17278.96 | -0.002832853 | -24964.35 | 0.006151366 | 0.001357353 | -4601.2 | -0.02510322 | 11044.5 | 0.001578115 | 14457.19 | -0.001165808 | -7825.854
0.1335714 | 0.002111689 | 17038.12 | -0.002085587 | -17078.48 | 0.002169981 | -3530.538 | -0.008847015 | -26464.51 | 0.00227144 | 16960.26 | -0.002622183 | -22774.17 | 0.1335714 | 0.002087183 | 16848.16 | -0.00206087 | -16868.63 | 0.002133003 | -3589.684 | -0.008668651 | -26708.81 | 0.002245815 | 16783.61 | -0.002588936 | -22472.83 | 0.009461735 | 0.001369783 | -8458.681 | -0.01506309 | 6622.278 | 0.001564879 | 15538.51 | -0.0009528232 | -4908.115
0.1364286 | 0.002016239 | 16316.43 | -0.001983718 | -16188.97 | 0.001942898 | 5069.568 | -0.004433669 | -32459.18 | 0.002160653 | 16400.29 | -0.002433186 | -20900.33 | 0.1364286 | 0.001992579 | 16133.18 | -0.001959805 | -15985.86 | 0.001910654 | 5048.496 | -0.004357104 | -32528.61 | 0.002135981 | 16226.97 | -0.002401922 | -20619.48 | 0.01293913 | 0.001477397 | -13910.92 | -0.006793652 | 1688.911 | 0.00156548 | 16028.99 | -0.001012483 | -4907.189
0.1392857 | 0.001929493 | 15640.04 | -0.001894029 | -15426.51 | 0.001816585 | 10417.64 | -0.002947688 | -28546.39 | 0.002061407 | 15825.97 | -0.002279728 | -19422.26 | 0.1392857 | 0.001906603 | 15462.82 | -0.001870838 | -15229.52 | 0.001787354 | 10312.51 | -0.002897015 | -28456.74 | 0.0020376 | 15656.51 | -0.002250077 | -19157.65 | 0.01659198 | 0.001743537 | -23634.52 | -0.002727299 | -16802.17 | 0.001580433 | 16021.01 | -0.001264013 | -7079.014
0.1421429 | 0.001849893 | 15008.55 | -0.001813459 | -14752.96 | 0.001723688 | 10916.22 | -0.002492529 | -23321.32 | 0.001971292 | 15262.17 | -0.002152302 | -18210.17 | 0.1421429 | 0.001827707 | 14836.8 | -0.001790911 | -14561.45 | 0.001696419 | 10698.77 | -0.002464678 | -23091.19 | 0.001948271 | 15096.75 | -0.002123969 | -17958.8 | 0.02042913 | 0.001927164 | -21141.92 | -0.0004824807 | -22292.95 | 0.001606022 | 15670.48 | -0.001579619 | -10199.88
0.145 | 0.001775966 | 14465.67 | -0.001733463 | -14042.66 | 0.001643293 | 11387.61 | -0.002108823 | -19081.13 | 0.001888346 | 14772.83 | -0.002026686 | -17009.62 | 0.145 | 0.001754428 | 14298.55 | -0.001711536 | -13856.84 | 0.001617754 | 11195.41 | -0.002078021 | -18815.82 | 0.001866046 | 14610.8 | -0.001999648 | -16771.17 | 0.02445989 | 0.002061341 | -14675.7 | -0.0009925502 | -34735.63 | 0.001636562 | 15159.3 | -0.001848359 | -13141.05
0.15 | 0.00165884 | 13467.39 | -0.001625115 | -13206.19 | 0.001524985 | 11440.97 | -0.001744342 | -15107.16 | 0.001758233 | 13815.78 | -0.001869517 | -15642.96 | 0.15 | 0.001638313 | 13308.48 | -0.001603993 | -13026.91 | 0.001502009 | 11270.61 | -0.001717157 | -14870.2 | 0.00173705 | 13661.06 | -0.001844068 | -15419 | 0.02869402 | 0.002134126 | -5621.065 | -0.001574406 | -30578.57 | 0.001666837 | 14625.21 | -0.002018662 | -15303.78
0.155 | 0.001553969 | 12622.54 | -0.001522754 | -12365.96 | 0.001425024 | 11333.71 | -0.001468356 | -12161.52 | 0.00164297 | 13004.21 | -0.001723491 | -14332.71 | 0.155 | 0.001534322 | 12470.29 | -0.001502354 | -12193.04 | 0.001404049 | 11170.77 | -0.00144556 | -11969.03 | 0.001622748 | 12855.39 | -0.001699473 | -14122.28 | 0.03314179 | 0.002177396 | 6815.038 | -0.00160555 | -26166.18 | 0.001693379 | 14148.28 | -0.002091931 | -16591.29
0.16 | 0.001459189 | 11858.29 | -0.001430997 | -11614.04 | 0.001337929 | 11001.17 | -0.001295524 | -10383.32 | 0.001539692 | 12258.54 | -0.001598127 | -13221.65 | 0.16 | 0.001440316 | 11711.85 | -0.001411211 | -11446.57 | 0.001318492 | 10842.19 | -0.001276529 | -10230.23 | 0.001520306 | 12115.06 | -0.001575291 | -13022.27 | 0.03781397 | 0.002144547 | 9325.119 | -0.001835861 | -20697.78 | 0.001714496 | 13806.11 | -0.002085108 | -17049.79
0.165 | 0.001373028 | 11163.78 | -0.001347993 | -10933.93 | 0.001260274 | 10543.17 | -0.001177973 | -9256.172 | 0.001446487 | 11571.74 | -0.001487926 | -12256.67 | 0.165 | 0.001354839 | 11022.46 | -0.001328742 | -10771.25 | 0.001242026 | 10387.43 | -0.001161747 | -9131.973 | 0.001427832 | 11433.1 | -0.001466088 | -12066.48 | 0.04272189 | 0.0021889 | 12848.48 | -0.002083498 | -23019.39 | 0.001730009 | 13609.89 | -0.002029612 | -16921.7
0.17 | 0.001294367 | 10530.25 | -0.001272389 | -10314.18 | 0.001190063 | 10043.02 | -0.00109247 | -8491.861 | 0.001361927 | 10939.79 | -0.001390124 | -11407.76 | 0.17 | 0.001276787 | 10393.48 | -0.001253612 | -10155.74 | 0.001172746 | 9890.83 | -0.001078152 | -8387.162 | 0.001343916 | 10805.52 | -0.001369135 | -11225.32 | 0.04787743 | 0.002311166 | 15237.97 | -0.002020263 | -21048.37 | 0.001740653 | 13522.61 | -0.001959487 | -16526.38
0.175 | 0.001222314 | 9950.436 | -0.001203142 | -9746.174 | 0.001126002 | 9538.914 | -0.001025551 | -7932.361 | 0.001284888 | 10357.29 | -0.001302612 | -10654.03 | 0.175 | 0.001205279 | 9817.732 | -0.001184793 | -9591.569 | 0.001109424 | 9390.519 | -0.001012493 | -7840.097 | 0.001267447 | 10227 | -0.001282354 | -10478.2 | 0.05329311 | 0.002297554 | 15468.13 | -0.002136515 | -20506.4 | 0.001747264 | 13514.53 | -0.001892981 | -16048.67
0.18 | 0.001156128 | 9418.234 | -0.001139422 | -9223.211 | 0.001067192 | 9050.646 | -0.0009701034 | -7492.817 | 0.001214452 | 9819.631 | -0.001223834 | -9980.014 | 0.18 | 0.001139584 | 9289.202 | -0.001121465 | -9072.106 | 0.001051211 | 8906.178 | -0.0009578497 | -7408.008 | 0.00119752 | 9692.956 | -0.00120421 | -9809.833 | 0.05898203 | 0.002284135 | 16923.13 | -0.00216821 | -20068.09 | 0.001750754 | 13566.63 | -0.001834889 | -15554.04
0.185 | 0.001095183 | 8928.454 | -0.001080556 | -8739.889 | 0.001012965 | 8587.005 | -0.0009220835 | -7126.177 | 0.001149854 | 9322.507 | -0.001152557 | -9373.788 | 0.185 | 0.001079081 | 8802.756 | -0.001062965 | -8592.007 | 0.000997474 | 8446.44 | -0.0009103226 | -7045.449 | 0.001133378 | 9199.148 | -0.001133486 | -9208.487 | 0.06495798 | 0.002300478 | 17029.37 | -0.002231381 | -19721.49 | 0.001752261 | 13650.85 | -0.001789166 | -15111.99
0.19 | 0.001038938 | 8476.626 | -0.001025995 | -8291.802 | 0.0009627978 | 8151.458 | -0.0008791795 | -6805.957 | 0.001090443 | 8862.073 | -0.001087791 | -8825.862 | 0.19 | 0.001023239 | 8353.974 | -0.001008745 | -8146.904 | 0.0009477165 | 8014.673 | -0.0008677025 | -6727.081 | 0.001074379 | 8741.756 | -0.001069204 | -8664.796 | 0.07123546 | 0.00230374 | 17342.33 | -0.002265338 | -19885.33 | 0.001752714 | 13745.18 | -0.001757361 | -14764.35
0.195 | 0.0009869262 | 8058.875 | -0.0009752838 | -7875.3 | 0.0009162651 | 7744.586 | -0.0008400232 | -6517.008 | 0.001035662 | 8434.868 | -0.001028717 | -8328.519 | 0.195 | 0.0009715923 | 7939.028 | -0.0009583542 | -7733.174 | 0.0009015315 | 7611.397 | -0.000828692 | -6438.541 | 0.001019971 | 8317.368 | -0.001010557 | -8171.145 | 0.07782967 | 0.002297313 | 17440.82 | -0.002288263 | -19772.74 | 0.001752696 | 13839.27 | -0.001737147 | -14507.21
0.2 | 0.0009387358 | 7671.834 | -0.000928043 | -7487.333 | 0.0008730096 | 7365.554 | -0.000803783 | -6250.509 | 0.0009850272 | 8037.814 | -0.0009746513 | -7875.373 | 0.2 | 0.0009237362 | 7554.578 | -0.0009114154 | -7347.781 | 0.0008585758 | 7235.752 | -0.0007925077 | -6171.544 | 0.0009696783 | 7922.931 | -0.0009568706 | -7721.234 | 0.08475659 | 0.002299471 | 17639.66 | -0.002304835 | -19866.39 | 0.001752562 | 13931.72 | -0.001724372 | -14309.62
0.205 | 0.0008940064 | 7312.549 | -0.0008839517 | -7125.307 | 0.0008327257 | 7012.845 | -0.0007699341 | -6001.235 | 0.0009381216 | 7668.166 | -0.0009250159 | -7461.076 | 0.205 | 0.0008793137 | 7197.704 | -0.0008676086 | -6988.145 | 0.0008185541 | 6886.211 | -0.0007586578 | -5921.224 | 0.0009230863 | 7555.728 | -0.0009075731 | -7309.784 | 0.09203301 | 0.002305049 | 17830.93 | -0.002322213 | -19775.59 | 0.00175254 | 14016.05 | -0.001717488 | -14167.91
0.21 | 0.0008524187 | 6978.421 | -0.0008427351 | -6786.992 | 0.0007951462 | 6684.659 | -0.0007381314 | -5766.017 | 0.0008945786 | 7323.471 | -0.000879318 | -7081.108 | 0.21 | 0.0008380086 | 6865.83 | -0.0008266595 | -6652.043 | 0.0007812074 | 6560.982 | -0.0007268188 | -5684.646 | 0.0008798327 | 7213.327 | -0.0008621779 | -6932.329 | 0.09967656 | 0.002305662 | 17923.89 | -0.002329591 | -19773.62 | 0.00175269 | 14092.89 | -0.001714163 | -14064.92
0.215 | 0.0008136889 | 6667.156 | -0.0008041542 | -6470.435 | 0.0007600365 | 6379.133 | -0.0007081368 | -5542.875 | 0.0008540766 | 7001.534 | -0.0008371348 | -6731.617 | 0.215 | 0.0007995404 | 6556.681 | -0.0007883299 | -6337.531 | 0.0007463068 | 6258.212 | -0.0006967675 | -5459.986 | 0.0008395992 | 6893.552 | -0.0008202672 | -6585.07 | 0.1077058 | 0.002306524 | 18006.6 | -0.002335247 | -19780.6 | 0.001753027 | 14164.87 | -0.001712422 | -13983.23
0.22 | 0.000777565 | 6376.723 | -0.000767999 | -6173.91 | 0.0007271878 | 6094.447 | -0.0006797776 | -5330.534 | 0.0008163331 | 6700.386 | -0.0007981025 | -6409.32 | 0.22 | 0.0007636594 | 6268.248 | -0.0007524103 | -6042.892 | 0.0007136487 | 5976.098 | -0.0006683406 | -5246.07 | 0.0008021065 | 6594.453 | -0.0007814815 | -6264.763 | 0.1161401 | 0.002307725 | 18119.22 | -0.002335419 | -19688.26 | 0.001753599 | 14232.61 | -0.001711805 | -13917.06
0.225 | 0.000743821 | 6105.312 | -0.0007340832 | -5895.878 | 0.0006964135 | 5828.853 | -0.0006529256 | -5128.187 | 0.0007810977 | 6418.251 | -0.0007619084 | -6111.426 | 0.225 | 0.0007301422 | 5998.731 | -0.0007187148 | -5766.593 | 0.0006830494 | 5712.911 | -0.0006414168 | -5042.152 | 0.000767106 | 6314.266 | -0.0007455116 | -5968.647 | 0.125 | 0.002309611 | 18192.33 | -0.002343997 | -19674.39 | 0.001754428 | 14298.55 | -0.001711536 | -13856.84
0.23 | 0.0007122548 | 5851.31 | -0.0007022416 | -5634.968 | 0.0006675459 | 5580.682 | -0.000627488 | -4935.381 | 0.0007481478 | 6153.495 | -0.0007282851 | -5835.589 | 0.23 | 0.0006987883 | 5746.535 | -0.0006870789 | -5507.273 | 0.0006543445 | 5466.999 | -0.0006159072 | -4847.827 | 0.0007343774 | 6051.372 | -0.0007120927 | -5694.406 | 0.1343058 | 0.002310399 | 18237.49 | -0.002354635 | -19712.7 | 0.001755534 | 14367.96 | -0.001710228 | -13784.81
0.235 | 0.0006826849 | 5613.275 | -0.0006723314 | -5389.988 | 0.0006404329 | 5348.313 | -0.0006034163 | -4752.117 | 0.0007172857 | 5904.639 | -0.0006970092 | -5579.868 | 0.235 | 0.0006694182 | 5510.228 | -0.0006573606 | -5263.746 | 0.0006273843 | 5236.757 | -0.0005917663 | -4663.113 | 0.0007037247 | 5804.3 | -0.0006810043 | -5440.124 | 0.1432776 | 0.00231229 | 18368.7 | -0.002351879 | -19532.05 | 0.001757007 | 14431.36 | -0.001710187 | -13730.86
0.24 | 0.0006549474 | 5389.851 | -0.0006442456 | -5160.093 | 0.000614936 | 5129.637 | -0.0005807666 | -4579.829 | 0.0006883341 | 5670.353 | -0.0006678653 | -5342.401 | 0.24 | 0.0006418696 | 5288.466 | -0.0006294535 | -5035.173 | 0.0006020321 | 5020.09 | -0.0005690518 | -4489.463 | 0.0006749719 | 5571.74 | -0.0006520334 | -5203.952 | 0.1519276 | 0.002315768 | 18413.12 | -0.002361389 | -19621.36 | 0.001758824 | 14491.04 | -0.001710516 | -13686.69
0.245 | 0.0006288929 | 5179.519 | -0.0006179908 | -4945.646 | 0.0005909257 | 4924.149 | -0.0005594613 | -4417.339 | 0.0006611329 | 5450.301 | -0.0006405908 | -5120.089 | 0.245 | 0.0006159945 | 5079.739 | -0.0006033639 | -4821.917 | 0.0005781596 | 4816.509 | -0.0005476883 | -4325.714 | 0.0006479603 | 5353.329 | -0.0006249146 | -4982.801 | 0.1602672 | 0.002313372 | 18571.81 | -0.002326442 | -19147.55 | 0.00176094 | 14552.14 | -0.001709516 | -13634.62
0.25 | 0.0006045482 | 4984.15 | -0.0005937727 | -4746.656 | 0.0005680835 | 4730.537 | -0.0005385694 | -4255.817 | 0.0006357881 | 5247.484 | -0.0006148516 | -4907.136 | 0.25 | 0.0005918198 | 4885.908 | -0.0005792976 | -4624.002 | 0.0005554508 | 4624.73 | -0.0005267381 | -4162.968 | 0.0006227955 | 5152.105 | -0.0005993482 | -4770.924 | 0.1683075 | 0.002312103 | 18787.67 | -0.002347488 | -19449.69 | 0.001763524 | 14611.15 | -0.001708826 | -13591.38
0.255 | 0.0005811011 | 4789.127 | -0.0005693933 | -4553.301 | 0.0005468568 | 4555.574 | -0.0005178048 | -4089.798 | 0.0006117569 | 5055.182 | -0.0005897914 | -4700.994 | 0.255 | 0.0005685391 | 4692.456 | -0.0005550697 | -4431.658 | 0.0005343497 | 4451.603 | -0.0005059079 | -3995.6 | 0.0005989387 | 4961.342 | -0.0005744339 | -4565.885 | 0.1760593 | 0.002319612 | 18703.66 | -0.002350141 | -19249.94 | 0.001766727 | 14670.25 | -0.001708563 | -13555.86
0.26015 | 0.0005589182 | 4613.411 | -0.0005459972 | -4358.895 | 0.0005265248 | 4384.229 | -0.000499147 | -3944.534 | 0.0005876838 | 4850.882 | -0.000566572 | -4521.931 | 0.26015 | 0.0005465159 | 4518.193 | -0.0005318145 | -4238.238 | 0.0005141473 | 4282.018 | -0.0004872065 | -3849.276 | 0.0005750442 | 4758.689 | -0.0005513341 | -4387.728 | 0.183533 | 0.002328934 | 18812.36 | -0.002369138 | -19422.39 | 0.001770564 | 14728.61 | -0.001708612 | -13529.36
0.2654544 | 0.000537344 | 4439.707 | -0.000524384 | -4181.895 | 0.0005060102 | 4210.957 | -0.0004808035 | -3802.268 | 0.0005652634 | 4668.105 | -0.0005452108 | -4349.246 | 0.2654544 | 0.0005251031 | 4346.026 | -0.0005103346 | -4062.091 | 0.0004937631 | 4110.411 | -0.0004688294 | -3706.13 | 0.0005527943 | 4577.457 | -0.0005300943 | -4215.884 | 0.1907385 | 0.00233515 | 18906.68 | -0.002376445 | -19435.09 | 0.001775058 | 14786.06 | -0.001708917 | -13511.03
0.270918 | 0.0005160498 | 4262.806 | -0.0005029768 | -4012.037 | 0.0004865359 | 4049.824 | -0.0004619731 | -3652.355 | 0.0005432741 | 4490.102 | -0.0005234227 | -4171.787 | 0.270918 | 0.0005039704 | 4170.718 | -0.0004890489 | -3892.94 | 0.0004744188 | 3950.992 | -0.000449967 | -3555.299 | 0.0005309774 | 4401.015 | -0.0005084355 | -4039.315 | 0.1976855 | 0.002343087 | 19058.36 | -0.002382295 | -19355.78 | 0.001780323 | 14838.72 | -0.00171054 | -13514.75
0.2765455 | 0.0004958156 | 4100.426 | -0.0004820121 | -3839.863 | 0.000467557 | 3891.422 | -0.0004436895 | -3508.173 | 0.0005219273 | 4316.673 | -0.0005025989 | -4002.784 | 0.2765455 | 0.0004838953 | 4009.877 | -0.0004682082 | -3721.525 | 0.0004555718 | 3794.3 | -0.0004316515 | -3410.22 | 0.0005098032 | 4229.166 | -0.0004877374 | -3871.159 | 0.2043832 | 0.002349678 | 19141.94 | -0.002391504 | -19427.89 | 0.001786431 | 14888.43 | -0.001713017 | -13534.49
0.2823418 | 0.0004761032 | 3942.511 | -0.0004618178 | -3673.717 | 0.0004491901 | 3740.474 | -0.0004259394 | -3365.842 | 0.0005017725 | 4158.561 | -0.0004813141 | -3824.399 | 0.2823418 | 0.0004643436 | 3853.532 | -0.0004481332 | -3556.083 | 0.000437338 | 3645.144 | -0.0004138702 | -3266.923 | 0.0004898165 | 4072.55 | -0.0004665829 | -3693.704 | 0.2108406 | 0.002359467 | 19256.22 | -0.002411536 | -19505.69 | 0.001793516 | 14928.88 | -0.001718087 | -13592.14
0.2883119 | 0.0004570708 | 3789.79 | -0.0004422306 | -3512.832 | 0.0004315828 | 3595.184 | -0.0004095208 | -3234.83 | 0.0004818939 | 3998.578 | -0.0004606466 | -3655.139 | 0.2883119 | 0.0004454724 | 3702.406 | -0.0004286597 | -3395.834 | 0.0004198711 | 3501.546 | -0.0003974369 | -3135.241 | 0.0004701109 | 3914.155 | -0.0004460456 | -3525.317 | 0.2170663 | 0.002370709 | 19437.53 | -0.002420512 | -19485.61 | 0.001801657 | 14957.39 | -0.001726736 | -13699.95
0.2944612 | 0.0004387245 | 3641.705 | -0.0004232325 | -3357.664 | 0.0004139765 | 3445.224 | -0.0003928904 | -3106.777 | 0.0004620202 | 3829.784 | -0.0004424696 | -3514.947 | 0.2944612 | 0.0004272885 | 3555.957 | -0.000409771 | -3241.236 | 0.000402406 | 3353.279 | -0.0003808065 | -3006.641 | 0.0004504177 | 3747.14 | -0.0004279792 | -3385.706 | 0.2230686 | 0.002382335 | 19577.56 | -0.002431573 | -19567.7 | 0.001810912 | 14970 | -0.001741139 | -13880.19
0.3007949 | 0.0004205849 | 3490.922 | -0.0004049687 | -3212.837 | 0.0003974426 | 3310.092 | -0.0003766111 | -2975.458 | 0.0004435187 | 3678.049 | -0.0004241672 | -3367.822 | 0.3007949 | 0.000409318 | 3406.914 | -0.0003916162 | -3096.927 | 0.0003860156 | 3219.968 | -0.0003645137 | -2874.555 | 0.0004320908 | 3597.064 | -0.0004097823 | -3239.199 | 0.2288555 | 0.002398086 | 19635.68 | -0.002489536 | -20064.62 | 0.001821294 | 14959.59 | -0.001765871 | -14175.95
0.3073186 | 0.0004038243 | 3359.502 | -0.000387549 | -3066.699 | 0.0003813283 | 3178.281 | -0.000360934 | -2849.112 | 0.0004256523 | 3536.408 | -0.0004056157 | -3213.741 | 0.3073186 | 0.0003927201 | 3277.13 | -0.0003742919 | -2951.248 | 0.0003700505 | 3090.004 | -0.0003488273 | -2747.5 | 0.0004144023 | 3457.09 | -0.0003913551 | -3085.904 | 0.2344348 | 0.002414133 | 19925.02 | -0.002488102 | -19881.49 | 0.001832625 | 14920.09 | -0.001806108 | -14632.58
0.3140379 | 0.000386929 | 3219.338 | -0.0003704125 | -2930.512 | 0.0003657605 | 3050.062 | -0.0003457082 | -2727.278 | 0.0004080389 | 3392.195 | -0.0003884865 | -3075.832 | 0.3140379 | 0.0003759998 | 3138.811 | -0.000357253 | -2815.43 | 0.0003546372 | 2963.67 | -0.0003336006 | -2625.028 | 0.0003969728 | 3314.663 | -0.0003743343 | -2948.585 | 0.2398139 | 0.002433587 | 19798.99 | -0.002627028 | -21297.91 | 0.001844422 | 14843.01 | -0.001865303 | -15283.4
0.3209589 | 0.0003709302 | 3088.321 | -0.0003547255 | -2804.227 | 0.000350719 | 2926.669 | -0.0003309508 | -2608.695 | 0.0003911602 | 3252.753 | -0.0003721449 | -2945.515 | 0.3209589 | 0.0003601758 | 3009.627 | -0.0003416545 | -2689.451 | 0.0003397557 | 2842.195 | -0.0003188486 | -2505.87 | 0.0003802803 | 3177.052 | -0.0003580995 | -2818.816 | 0.245 | 0.002444569 | 20138.26 | -0.002605255 | -20873.15 | 0.001855818 | 14726.74 | -0.001935837 | -16062.77
0.3280874 | 0.0003554974 | 2965.012 | -0.000338608 | -2671.338 | 0.0003361918 | 2807.662 | -0.0003167278 | -2494.241 | 0.000374899 | 3118.988 | -0.0003562143 | -2817.874 | 0.3280874 | 0.0003449226 | 2888.184 | -0.0003256326 | -2556.929 | 0.0003253946 | 2725.159 | -0.0003046364 | -2390.883 | 0.0003642089 | 3045.158 | -0.0003422775 | -2691.725 | 0.25 | 0.00250837 | 17999.88 | -0.003312776 | -29290.8 | 0.001866046 | 14610.8 | -0.001999648 | -16771.17
0.3354298 | 0.0003406224 | 2843.333 | -0.0003232441 | -2547.466 | 0.0003221571 | 2692.448 | -0.0003029938 | -2383.966 | 0.0003591882 | 2990.196 | -0.0003406717 | -2692.879 | 0.3354298 | 0.0003302323 | 2768.459 | -0.0003103606 | -2433.351 | 0.000311533 | 2611.976 | -0.0002909185 | -2280.111 | 0.0003486926 | 2918.298 | -0.000326844 | -2567.264
0.3429924 | 0.0003262475 | 2725.627 | -0.000308799 | -2431.146 | 0.0003086399 | 2581.776 | -0.0002897305 | -2277.17 | 0.0003440432 | 2867.026 | -0.0003255543 | -2570.309 | 0.3429924 | 0.0003160485 | 2652.782 | -0.0002960026 | -2317.258 | 0.0002981956 | 2503.4 | -0.0002776763 | -2172.853 | 0.0003337472 | 2797.114 | -0.0003118354 | -2445.213
0.3507819 | 0.0003124066 | 2612.575 | -0.0002949506 | -2319.35 | 0.0002956058 | 2475.019 | -0.0002769179 | -2174.047 | 0.0003294425 | 2747.949 | -0.0003111978 | -2454.243 | 0.3507819 | 0.0003024048 | 2541.835 | -0.0002822395 | -2205.653 | 0.0002853494 | 2398.813 | -0.0002648901 | -2069.297 | 0.0003193518 | 2680.097 | -0.0002975847 | -2329.614
0.358805 | 0.0002990761 | 2503.809 | -0.0002815644 | -2211.169 | 0.0002830282 | 2372.046 | -0.0002645454 | -2074.417 | 0.0003153787 | 2632.695 | -0.0002974152 | -2343.377 | 0.358805 | 0.0002892788 | 2435.255 | -0.0002689385 | -2097.638 | 0.0002729679 | 2298.092 | -0.0002525485 | -1969.259 | 0.0003054995 | 2566.982 | -0.0002839081 | -2219.185
0.3670688 | 0.000286239 | 2399.055 | -0.0002686602 | -2106.895 | 0.0002709194 | 2273.035 | -0.0002526178 | -1978.245 | 0.000301845 | 2522.426 | -0.0002839665 | -2234.54 | 0.3670688 | 0.0002766539 | 2332.778 | -0.0002561194 | -1993.502 | 0.0002610641 | 2201.423 | -0.0002406566 | -1872.7 | 0.0002921842 | 2458.926 | -0.0002705678 | -2110.79
0.3755805 | 0.0002738868 | 2298.175 | -0.0002562257 | -2006.499 | 0.0002592702 | 2177.887 | -0.0002411011 | -1885.278 | 0.0002888201 | 2416.758 | -0.0002709328 | -2128.605 | 0.3755805 | 0.0002645224 | 2234.274 | -0.0002437706 | -1893.219 | 0.0002496293 | 2108.712 | -0.0002291805 | -1779.368 | 0.0002793853 | 2355.557 | -0.0002576433 | -2005.278
0.3843475 | 0.000262005 | 2201.128 | -0.0002442653 | -1909.941 | 0.0002480548 | 2086.379 | -0.0002299886 | -1795.477 | 0.0002762784 | 2314.989 | -0.0002583669 | -2026.492 | 0.3843475 | 0.0002528704 | 2139.706 | -0.0002318964 | -1796.747 | 0.0002386387 | 2019.746 | -0.0002181137 | -1689.22 | 0.0002670781 | 2256.191 | -0.0002451868 | -1903.554
0.3933775 | 0.0002505837 | 2107.925 | -0.0002327918 | -1817.231 | 0.0002372662 | 1998.373 | -0.0002192933 | -1709.027 | 0.0002642148 | 2216.992 | -0.0002462996 | -1928.539 | 0.3933775 | 0.0002416888 | 2049.094 | -0.0002205098 | -1704.098 | 0.0002280855 | 1934.392 | -0.000207469 | -1602.442 | 0.000255258 | 2160.708 | -0.0002332288 | -1805.952
0.4026784 | 0.0002396055 | 2018.481 | -0.0002218058 | -1728.319 | 0.0002268933 | 1913.747 | -0.000209013 | -1625.943 | 0.0002526203 | 2122.592 | -0.0002347513 | -1835.013 | 0.4026784 | 0.0002309608 | 1962.359 | -0.0002096116 | -1615.221 | 0.0002179595 | 1852.538 | -0.0001972443 | -1519.042 | 0.0002439168 | 2068.944 | -0.0002217895 | -1712.732
0.4122583 | 0.0002290494 | 1932.36 | -0.0002112765 | -1643.22 | 0.0002169227 | 1832.44 | -0.0001991306 | -1546.038 | 0.000241472 | 2031.647 | -0.0002237169 | -1745.827 | 0.4122583 | 0.0002206665 | 1879.078 | -0.0001991712 | -1530.13 | 0.000208248 | 1774.129 | -0.0001874225 | -1438.834 | 0.0002330326 | 1980.765 | -0.0002108637 | -1623.808
0.4221255 | 0.0002189088 | 1849.559 | -0.000201181 | -1561.698 | 0.0002073423 | 1754.354 | -0.0001896235 | -1469.128 | 0.0002307504 | 1944.296 | -0.0002131221 | -1660.082 | 0.4221255 | 0.0002107999 | 1799.254 | -0.0001891662 | -1448.592 | 0.0001989396 | 1699.076 | -0.0001779812 | -1361.635 | 0.000222587 | 1896.318 | -0.0002003784 | -1538.288
0.4322887 | 0.0002091715 | 1770.068 | -0.0001915053 | -1483.548 | 0.0001981391 | 1679.391 | -0.0001804809 | -1395.118 | 0.0002204577 | 1859.663 | -0.0002029382 | -1578.44 | 0.4322887 | 0.0002013495 | 1722.883 | -0.0001795832 | -1370.406 | 0.0001900222 | 1627.289 | -0.0001689105 | -1287.353 | 0.0002125826 | 1814.745 | -0.0001903055 | -1456.828
0.4427568 | 0.0001998195 | 1693.699 | -0.0001822289 | -1408.651 | 0.0001893035 | 1607.478 | -0.0001716917 | -1323.911 | 0.0002105681 | 1779.115 | -0.0001932318 | -1499.863 | 0.4427568 | 0.000192299 | 1649.792 | -0.0001704031 | -1295.46 | 0.0001814872 | 1558.705 | -0.0001602001 | -1215.899 | 0.0002029952 | 1737.399 | -0.0001807114 | -1378.415
0.4535389 | 0.0001908476 | 1620.498 | -0.0001733186 | -1336.642 | 0.0001808216 | 1538.568 | -0.0001632495 | -1255.393 | 0.0002010883 | 1701.841 | -0.0001838267 | -1423.785 | 0.4535389 | 0.0001836444 | 1580.029 | -0.000161596 | -1223.428 | 0.0001733231 | 1493.292 | -0.0001518458 | -1147.177 | 0.0001938332 | 1663.483 | -0.0001714268 | -1302.539
0.4646444 | 0.0001822385 | 1550.422 | -0.0001647434 | -1267.177 | 0.0001726877 | 1472.268 | -0.0001551765 | -1190.088 | 0.0001920367 | 1628.402 | -0.0001747675 | -1350.16 | 0.4646444 | 0.0001753729 | 1513.573 | -0.0001531374 | -1154.031 | 0.0001655286 | 1430.715 | -0.0001438722 | -1081.713 | 0.000185118 | 1593.587 | -0.000162499 | -1229.168
0.476083 | 0.0001739711 | 1483.301 | -0.000156515 | -1200.347 | 0.0001648608 | 1408.106 | -0.0001475618 | -1128.86 | 0.000183174 | 1555.721 | -0.0001662386 | -1281.615 | 0.476083 | 0.0001674722 | 1450.218 | -0.0001450602 | -1087.64 | 0.0001580713 | 1370.501 | -0.0001363854 | -1020.577 | 0.0001766208 | 1524.687 | -0.0001541297 | -1161.107
0.4878648 | 0.0001660331 | 1419.74 | -0.0001486437 | -1135.531 | 0.0001573028 | 1347.004 | -0.0001400457 | -1067.556 | 0.0001748458 | 1488.783 | -0.0001575183 | -1210.114 | 0.4878648 | 0.0001599543 | 1390.682 | -0.0001373961 | -1023.893 | 0.0001509238 | 1313.494 | -0.0001290538 | -960.008 | 0.0001687058 | 1461.728 | -0.0001456407 | -1090.861
0.5 | 0.0001584059 | 1357.329 | -0.000140643 | -1071.04 | 0.0001501821 | 1290.573 | -0.0001324644 | -1004.601 | 0.0001668286 | 1426.581 | -0.0001490051 | -1138.084 | 0.5 | 0.0001526411 | 1330.462 | -0.0001296445 | -961.7834 | 0.0001441365 | 1259.665 | -0.0001217467 | -899.3859 | 0.0001609917 | 1401.65 | -0.0001374198 | -1021.542
0.515 | 0.0001487794 | 1273.621 | -0.000132112 | -1007.303 | 0.0001410023 | 1211.096 | -0.0001242712 | -943.0049 | 0.0001566012 | 1336.802 | -0.0001401425 | -1072.847 | 0.515 | 0.000144392 | 1263.124 | -0.0001216273 | -897.0332 | 0.0001363019 | 1195.6 | -0.0001140107 | -837.0136 | 0.0001522139 | 1328.429 | -0.0001290565 | -955.5712
0.5310974 | 0.0001404937 | 1203.284 | -0.0001242734 | -946.7053 | 0.0001331682 | 1144.985 | -0.0001169021 | -885.6615 | 0.0001478839 | 1263.411 | -0.0001317881 | -1007.61 | 0.5311008 | 0.0001363755 | 1198.734 | -0.0001134003 | -829.5207 | 0.0001287438 | 1135.05 | -0.0001062837 | -773.4445 | 0.0001437201 | 1260.214 | -0.0001202917 | -883.6422
0.5483724 | 0.000132527 | 1138.169 | -0.0001164164 | -883.3266 | 0.000125623 | 1082.953 | -0.0001094995 | -826.3125 | 0.0001394977 | 1195.019 | -0.0001234892 | -940.5139 | 0.5483832 | 0.000128591 | 1136.812 | -0.0001053116 | -762.5474 | 0.0001214081 | 1076.465 | -9.868667e-05 | -710.7712 | 0.0001354722 | 1194.675 | -0.000111741 | -812.7705
0.5669113 | 0.0001240022 | 1068.322 | -0.0001080635 | -816.1217 | 0.0001175409 | 1016.603 | -0.0001016227 | -763.0715 | 0.0001305147 | 1121.437 | -0.0001146962 | -869.7497 | 0.566934 | 0.000121082 | 1077.344 | -9.746228e-05 | -697.3019 | 0.0001143342 | 1020.438 | -9.12791e-05 | -649.2041 | 0.0001275138 | 1131.533 | -0.0001034342 | -743.8342
0.5868065 | 0.0001159734 | 1003.703 | -0.0001000503 | -750.4742 | 0.0001099524 | 955.3601 | -9.404944e-05 | -701.1962 | 0.0001220491 | 1053.206 | -0.0001062258 | -800.4545 | 0.5868461 | 0.000113804 | 1019.813 | -8.982742e-05 | -633.7361 | 0.000107481 | 966.3342 | -8.406521e-05 | -589.0792 | 0.0001197988 | 1070.47 | -9.535561e-05 | -676.6487
0.6081572 | 0.0001082045 | 940.0804 | -9.245875e-05 | -689.3658 | 0.000102597 | 895.0686 | -8.686956e-05 | -643.4568 | 0.0001138613 | 986.2126 | -9.820065e-05 | -735.7945 | 0.6082196 | 0.0001069057 | 965.7321 | -8.250147e-05 | -572.3113 | 0.0001009885 | 915.452 | -7.714195e-05 | -531.0209 | 0.000112481 | 1012.944 | -8.759378e-05 | -611.7232
0.6310698 | 0.0001007117 | 878.3304 | -8.520726e-05 | -631.3878 | 9.549083e-05 | 836.5011 | -7.999632e-05 | -588.5072 | 0.0001059761 | 921.3671 | -9.053716e-05 | -674.3798 | 0.6311616 | 0.0001002851 | 913.7619 | -7.545461e-05 | -513.2979 | 9.476388e-05 | 866.6617 | -7.049306e-05 | -475.2744 | 0.0001054513 | 957.6751 | -8.012614e-05 | -549.2692
0.6556588 | 9.34569e-05 | 818.2321 | -7.824125e-05 | -576.0089 | 8.860492e-05 | 779.4287 | -7.339121e-05 | -536.0287 | 9.834483e-05 | 858.2589 | -8.318148e-05 | -615.7893 | 0.6557873 | 9.40099e-05 | 864.6 | -6.872603e-05 | -456.8654 | 8.887051e-05 | 820.5939 | -6.415192e-05 | -421.9943 | 9.877952e-05 | 905.3561 | -7.298894e-05 | -489.4559
0.6820467 | 8.644694e-05 | 760.197 | -7.152281e-05 | -522.5652 | 8.195159e-05 | 724.2899 | -6.702384e-05 | -485.4355 | 9.097531e-05 | 797.3334 | -7.609115e-05 | -559.2967 | 0.6822202 | 8.816836e-05 | 819.2906 | -6.235634e-05 | -403.0158 | 8.33928e-05 | 778.1977 | -5.815179e-05 | -371.1871 | 9.255811e-05 | 857.0219 | -6.621945e-05 | -432.2999
0.710365 | 7.971191e-05 | 704.3012 | -6.51036e-05 | -471.6447 | 7.555795e-05 | 671.1528 | -6.094344e-05 | -437.2796 | 8.389796e-05 | 738.6688 | -6.932138e-05 | -505.5183 | 0.7105929 | 8.272952e-05 | 777.3769 | -5.634033e-05 | -351.9126 | 7.830179e-05 | 739.1009 | -5.24914e-05 | -322.9792 | 8.675282e-05 | 812.2365 | -5.981614e-05 | -377.9475
0.7407551 | 7.326827e-05 | 650.7115 | -5.899616e-05 | -423.3157 | 6.943772e-05 | 620.1613 | -5.515726e-05 | -391.5874 | 7.712937e-05 | 682.4331 | -6.288239e-05 | -454.5047 | 0.7410479 | 7.77703e-05 | 739.7359 | -5.071241e-05 | -303.5829 | 7.36669e-05 | 704.059 | -4.719828e-05 | -277.4028 | 8.144336e-05 | 771.8593 | -5.381205e-05 | -326.4554
0.7733685 | 6.709062e-05 | 599.0941 | -5.319439e-05 | -377.6566 | 6.356571e-05 | 571.0168 | -4.965903e-05 | -348.4022 | 7.064269e-05 | 628.3036 | -5.676857e-05 | -406.3143 | 0.7737379 | 7.328967e-05 | 706.4551 | -4.545083e-05 | -257.7539 | 6.94887e-05 | 673.1772 | -4.22537e-05 | -234.2049 | 7.662964e-05 | 735.9998 | -4.818629e-05 | -277.5434
0.8083679 | 6.12076e-05 | 549.7581 | -4.771777e-05 | -334.7487 | 5.796908e-05 | 523.9991 | -4.446437e-05 | -307.7913 | 6.446947e-05 | 576.6032 | -5.099807e-05 | -361.0279 | 0.8088269 | 6.934399e-05 | 678.0547 | -4.059149e-05 | -214.6549 | 6.582212e-05 | 646.9499 | -3.769418e-05 | -193.6336 | 7.236761e-05 | 705.1649 | -4.297478e-05 | -231.4501
0.8459278 | 5.561825e-05 | 502.7799 | -4.255532e-05 | -294.4191 | 5.264619e-05 | 479.1545 | -3.956319e-05 | -269.6135 | 5.86074e-05 | 527.3775 | -4.555969e-05 | -318.4906 | 0.8464911 | 6.59663e-05 | 654.857 | -3.614544e-05 | -174.3215 | 6.270457e-05 | 625.7585 | -3.353636e-05 | -155.7469 | 6.868663e-05 | 679.6709 | -3.818542e-05 | -188.1624
0.8862356 | 5.030458e-05 | 457.971 | -3.769412e-05 | -256.605 | 4.758027e-05 | 436.3136 | -3.49447e-05 | -233.814 | 5.303537e-05 | 480.4156 | -4.043938e-05 | -278.6274 | 0.8869193 | 6.322707e-05 | 637.6775 | -3.213368e-05 | -136.6809 | 6.020611e-05 | 610.3996 | -2.980199e-05 | -120.4934 | 6.565391e-05 | 660.3086 | -3.383362e-05 | -147.5601
0.9294922 | 4.526138e-05 | 415.3437 | -3.312049e-05 | -221.1408 | 4.276473e-05 | 395.4651 | -3.059548e-05 | -200.2419 | 4.774619e-05 | 435.7046 | -3.562261e-05 | -241.2752 | 0.9303145 | 6.120786e-05 | 627.3162 | -2.859556e-05 | -101.9151 | 5.840454e-05 | 601.6453 | -2.653174e-05 | -88.06285 | 6.334861e-05 | 647.8736 | -2.995854e-05 | -109.8086
0.9759135 | 4.047197e-05 | 374.7447 | -2.881677e-05 | -187.9007 | 3.81808e-05 | 356.4237 | -2.650131e-05 | -168.8145 | 4.272386e-05 | 393.0777 | -3.109835e-05 | -206.3809 | 0.9768944 | 6.003024e-05 | 625.0266 | -2.558352e-05 | -70.18345 | 5.741589e-05 | 600.6665 | -2.377912e-05 | -58.66155 | 6.189296e-05 | 643.5998 | -2.661621e-05 | -75.12125
1.025731 | 3.597013e-05 | 336.5867 | -2.479725e-05 | -156.8627 | 3.385937e-05 | 319.5736 | -2.26743e-05 | -139.4968 | 3.801101e-05 | 353.0334 | -2.688887e-05 | -173.9732 | 1.026893 | 5.989669e-05 | 632.5428 | -2.324076e-05 | -42.55882 | 5.742892e-05 | 608.9602 | -2.170902e-05 | -33.66369 | 6.148305e-05 | 649.0644 | -2.39733e-05 | -44.86705
1.079193 | 3.161598e-05 | 298.8965 | -2.10404e-05 | -128.6891 | 2.966805e-05 | 283.1925 | -1.90939e-05 | -112.7693 | 3.345243e-05 | 313.6467 | -2.294888e-05 | -144.349 | 1.08056 | 6.133363e-05 | 654.3728 | -2.200817e-05 | -22.38806 | 5.898087e-05 | 630.9092 | -2.078e-05 | -16.77299 | 6.265078e-05 | 668.4751 | -2.250267e-05 | -22.99646
1.136566 | 2.753082e-05 | 262.7253 | -1.764981e-05 | -104.155 | 2.577719e-05 | 248.8526 | -1.591471e-05 | -89.69814 | 2.91889e-05 | 276.1778 | -1.942493e-05 | -118.581 | 1.138166 | 6.478355e-05 | 696.145 | -2.205201e-05 | -8.986246 | 6.247347e-05 | 671.7621 | -2.108433e-05 | -6.752351 | 6.589834e-05 | 707.8974 | -2.239668e-05 | -9.084867
1.198137 | 2.391353e-05 | 231.4722 | -1.460796e-05 | -81.33386 | 2.233181e-05 | 218.5329 | -1.297257e-05 | -68.1493 | 2.543536e-05 | 243.2605 | -1.618825e-05 | -94.73566 | 1.2 | 7.030143e-05 | 757.9784 | -2.353188e-05 | -3.976549 | 6.798704e-05 | 732.5029 | -2.259226e-05 | -3.028208 | 7.14866e-05 | 769.9663 | -2.379727e-05 | -3.767264
1.293285 | 1.900776e-05 | 185.9025 | -1.099277e-05 | -57.71083 | 1.762942e-05 | 175.2566 | -9.530962e-06 | -45.29384 | 2.033262e-05 | 196.4643 | -1.241614e-05 | -69.46548
1.388434 | 1.501178e-05 | 149.9265 | -7.927487e-06 | -36.34715 | 1.380426e-05 | 140.5945 | -6.589295e-06 | -25.00727 | 1.615997e-05 | 158.8215 | -9.163707e-06 | -46.8144
1.483582 | 1.175628e-05 | 120.0915 | -5.533451e-06 | -20.30622 | 1.069007e-05 | 111.9627 | -4.340292e-06 | -10.08828 | 1.27611e-05 | 127.7438 | -6.666125e-06 | -30.01106
1.578731 | 9.105808e-06 | 95.4306 | -3.679127e-06 | -8.386836 | 8.158262e-06 | 88.32711 | -2.587167e-06 | 1.071009 | 9.988956e-06 | 102.023 | -4.706922e-06 | -17.31198
1.67388 | 6.955091e-06 | 75.10302 | -2.254847e-06 | 0.3156412 | 6.110686e-06 | 68.89811 | -1.250552e-06 | 9.122646 | 7.735486e-06 | 80.79675 | -3.19653e-06 | -7.974495
1.769028 | 5.219844e-06 | 58.43264 | -1.1733e-06 | 6.51848 | 4.465656e-06 | 53.01991 | -2.439495e-07 | 14.77651 | 5.911505e-06 | 63.35118 | -2.040083e-06 | -1.218088
1.864177 | 3.830453e-06 | 44.85114 | -3.657344e-07 | 10.77694 | 3.156488e-06 | 40.1396 | 4.962783e-07 | 18.53791 | 4.444933e-06 | 49.09044 | -1.168419e-06 | 3.508354
1.959325 | 2.728276e-06 | 33.87118 | 2.230808e-07 | 13.52835 | 2.126141e-06 | 29.78761 | 1.024652e-06 | 20.84321 | 3.274727e-06 | 37.51328 | -5.22866e-07 | 6.675705
2.054474 | 1.863573e-06 | 25.07263 | 6.387006e-07 | 15.12641 | 1.326316e-06 | 21.55341 | 1.385126e-06 | 22.03098 | 2.34956e-06 | 28.1842 | -5.653893e-08 | 8.645963
2.149622 | 1.194e-06 | 18.09248 | 9.184944e-07 | 15.85541 | 7.156549e-07 | 15.08371 | 1.614257e-06 | 22.38066 | 1.62575e-06 | 20.73051 | 2.692692e-07 | 9.715498
2.244771 | 6.835766e-07 | 12.61765 | 1.093093e-06 | 15.94317 | 2.589947e-07 | 10.07189 | 1.741962e-06 | 22.11406 | 1.066321e-06 | 14.82973 | 4.860057e-07 | 10.11742
2.33992 | 3.018605e-07 | 8.379485 | 1.187481e-06 | 15.57111 | -7.348708e-08 | 6.255383 | 1.792788e-06 | 21.41012 | 6.400233e-07 | 10.20651 | 6.193129e-07 | 10.03835
2.435068 | 2.327655e-08 | 5.149212 | 1.221869e-06 | 14.88227 | -3.068535e-07 | 3.410243 | 1.786629e-06 | 20.40998 | 3.206572e-07 | 6.625973 | 6.898206e-07 | 9.623714
2.530217 | -1.734828e-07 | 2.733642 | 1.212448e-06 | 13.98794 | -4.62004e-07 | 1.347374 | 1.739473e-06 | 19.22406 | 8.641616e-08 | 3.890183 | 7.140073e-07 | 8.986433
2.625365 | -3.059929e-07 | 0.9712342 | 1.172021e-06 | 12.97327 | -5.561737e-07 | -0.09074904 | 1.664042e-06 | 17.93809 | -8.066255e-08 | 1.833463 | 7.048283e-07 | 8.21191
2.720514 | -3.885892e-07 | -0.2715892 | 1.110564e-06 | 11.9021 | -6.034313e-07 | -1.035234 | 1.570241e-06 | 16.61566 | -1.95216e-07 | 0.3188166 | 6.723151e-07 | 7.363453
2.815663 | -4.328135e-07 | -1.104032 | 1.035703e-06 | 10.82088 | -6.150937e-07 | -1.591159 | 1.465833e-06 | 15.30662 | -2.690101e-07 | -0.7658531 | 6.240507e-07 | 6.48609
2.910811 | -4.478069e-07 | -1.614011 | 9.53117e-07 | 9.762022 | -6.001537e-07 | -1.84639 | 1.356434e-06 | 14.04171 | -3.113451e-07 | -1.510834 | 5.655952e-07 | 5.610207
3.00596 | -4.40659e-07 | -1.870827 | 8.668808e-07 | 8.746891 | -5.655675e-07 | -1.863972 | 1.246679e-06 | 12.85203 | -3.294082e-07 | -1.987648 | 5.008133e-07 | 4.754019
3.101109 | -4.166951e-07 | -1.928347 | 7.797605e-07 | 7.787327 | -5.166394e-07 | -1.703209 | 1.138789e-06 | 11.73938 | -3.285591e-07 | -2.25094 | 4.322371e-07 | 3.926971
3.196257 | -3.797134e-07 | -1.825473 | 6.931058e-07 | 6.886228 | -4.571201e-07 | -1.388448 | 1.036806e-06 | 10.7427 | -3.125948e-07 | -2.341415 | 3.612203e-07 | 3.130183
3.291406 | -3.321597e-07 | -1.589156 | 6.083274e-07 | 6.047957 | -3.895741e-07 | -0.9679526 | 9.366422e-07 | 9.801332 | -2.838307e-07 | -2.287817 | 2.878157e-07 | 2.354138
3.386554 | -2.753242e-07 | -1.234029 | 5.273997e-07 | 5.284397 | -3.154532e-07 | -0.4362825 | 8.517469e-07 | 9.04175 | -2.436215e-07 | -2.115288 | 2.095524e-07 | 1.564634
3.481703 | -2.090814e-07 | -0.7709562 | 4.469671e-07 | 4.556414 | -2.340732e-07 | 0.177191 | 7.335693e-07 | 8.03473 | -1.906891e-07 | -1.821726 | 1.228224e-07 | 0.7240948
3.576851 | -1.33967e-07 | -0.1415133 | 3.468605e-07 | 3.762973 | -1.49112e-07 | 0.7354124 | 7.067358e-07 | 7.685206 | -1.287147e-07 | -1.389932 | 3.622295e-08 | -0.05058412
3.672 | -6.517398e-08 | 0.6200368 | 2.328643e-07 | 3.040148 | -3.467538e-09 | 3.188235 | 4.994858e-07 | 7.272377 | -2.299756e-09 | -0.08769672 | -3.106121e-08 | -0.3212582
3.794 | -2.122569e-08 | 0.6498967 | 2.182327e-07 | 2.59433 | 1.740301e-10 | 1.379162 | 4.317992e-07 | 4.884104 | 3.86038e-10 | 0.136571 | 2.766981e-08 | 0.3581188
3.916 | -1.054359e-08 | 0.5519925 | 2.011249e-07 | 2.270803 | -5.625839e-10 | 0.8336208 | 2.533354e-07 | 2.895348 | -4.342346e-10 | 0.3965972 | 1.058735e-07 | 1.259849
4.038 | -7.983002e-09 | 0.5171766 | 1.662485e-07 | 1.931991 | -4.389606e-10 | 0.6363926 | 1.916005e-07 | 2.195811 | -4.121712e-10 | 0.5475108 | 1.422009e-07 | 1.705572
4.16 | -6.708507e-09 | 0.4738007 | 1.379814e-07 | 1.648727 | -4.019116e-10 | 0.5430745 | 1.410835e-07 | 1.691979 | -3.996493e-10 | 0.5525682 | 1.402073e-07 | 1.694339
4.282 | -5.771933e-09 | 0.422802 | 1.186638e-07 | 1.433257 | -3.446362e-10 | 0.4793903 | 1.18975e-07 | 1.448301 | -3.460522e-10 | 0.4935499 | 1.238371e-07 | 1.501954
4.404 | -4.962712e-09 | 0.3715534 | 1.031085e-07 | 1.249124 | -2.963317e-10 | 0.4178647 | 1.011616e-07 | 1.241734 | -2.968262e-10 | 0.4256584 | 1.064725e-07 | 1.292657
4.526 | -4.256225e-09 | 0.3237293 | 8.962654e-08 | 1.086086 | -2.543577e-10 | 0.3661717 | 8.902089e-08 | 1.091114 | -2.533042e-10 | 0.3661962 | 9.158876e-08 | 1.111981
4.648 | -3.645251e-09 | 0.2813349 | 7.793005e-08 | 0.9437508 | -2.175981e-10 | 0.3173426 | 7.724641e-08 | 0.9463736 | -2.164851e-10 | 0.3163745 | 7.91519e-08 | 0.9608696
4.77 | -3.119985e-09 | 0.2444399 | 6.768767e-08 | 0.8194194 | -1.864113e-10 | 0.276143 | 6.746524e-08 | 0.8254949 | -1.851428e-10 | 0.2740968 | 6.859538e-08 | 0.8326154
4.892 | -2.668997e-09 | 0.2122727 | 5.872063e-08 | 0.710775 | -1.593016e-10 | 0.2390071 | 5.841695e-08 | 0.7146638 | -1.583337e-10 | 0.2376635 | 5.948504e-08 | 0.7219856
5.014 | -2.28125e-09 | 0.1841146 | 5.08698e-08 | 0.6157171 | -1.361769e-10 | 0.2072391 | 5.070094e-08 | 0.6200519 | -1.352953e-10 | 0.2058777 | 5.153098e-08 | 0.6254235
5.136 | -1.946986e-09 | 0.1593756 | 4.397085e-08 | 0.5322423 | -1.161051e-10 | 0.1789204 | 4.376921e-08 | 0.5352824 | -1.15426e-10 | 0.1779702 | 4.454456e-08 | 0.5406227
5.258 | -1.657784e-09 | 0.1374998 | 3.788979e-08 | 0.458638 | -9.882856e-11 | 0.1542564 | 3.774984e-08 | 0.461599 | -9.822678e-11 | 0.1533507 | 3.838183e-08 | 0.4658203
5.38 | -1.406455e-09 | 0.1180991 | 3.250387e-08 | 0.3934611 | -8.376789e-11 | 0.1322376 | 3.236243e-08 | 0.3957104 | -8.328635e-11 | 0.131542 | 3.292242e-08 | 0.3995582
5.502 | -1.186809e-09 | 0.1007676 | 2.770613e-08 | 0.335387 | -7.064895e-11 | 0.112748 | 2.759979e-08 | 0.3374403 | -7.024038e-11 | 0.1121169 | 2.80604e-08 | 0.3405462
5.624 | -9.935353e-10 | 0.08520971 | 2.340617e-08 | 0.2833427 | -5.909734e-11 | 0.09520712 | 2.330833e-08 | 0.2849577 | -5.87663e-11 | 0.09471028 | 2.370335e-08 | 0.2876659
5.746 | -8.220122e-10 | 0.07111756 | 1.952109e-08 | 0.2363097 | -4.88639e-11 | 0.07940949 | 1.944563e-08 | 0.2377106 | -4.859406e-11 | 0.0789837 | 1.976776e-08 | 0.2398985
5.868 | -6.683121e-10 | 0.05824869 | 1.598121e-08 | 0.1934478 | -3.970377e-11 | 0.06498639 | 1.592205e-08 | 0.1946006 | -3.948571e-11 | 0.06464378 | 1.617925e-08 | 0.1963448
5.99 | -5.294395e-10 | 0.04636005 | 1.272271e-08 | 0.1539715 | -3.132091e-11 | 0.05173445 | 1.269062e-08 | 0.1550405 | -3.110381e-11 | 0.05137699 | 1.286099e-08 | 0.1560647
6.112 | -4.052163e-10 | 0.03524693 | 9.695027e-09 | 0.1172639 | -2.375649e-11 | 0.03943738 | 9.700927e-09 | 0.1184048 | -2.345377e-11 | 0.03890723 | 9.742039e-09 | 0.118206
6.234 | -3.117124e-10 | 0.02461397 | 6.838756e-09 | 0.08267793 | -1.434202e-11 | 0.0281067 | 6.878332e-09 | 0.08407727 | -1.368847e-11 | 0.02704549 | 6.747584e-09 | 0.08194903
6.356 | -3.343546e-10 | 0.01378341 | 4.088104e-09 | 0.0496952 | -7.27311e-12 | 0.01793873 | 4.25785e-09 | 0.05257281 | -6.32971e-12 | 0.01617249 | 3.97466e-09 | 0.04849933
6.478 | -1.122623e-09 | -0.002242898 | 1.773053e-09 | 0.02127088 | 7.351187e-11 | 0.01109436 | 1.924445e-09 | 0.02612452 | 7.620215e-11 | 0.009016499 | 1.705e-09 | 0.02224284
6.6 | -5.480772e-09 | -0.0506232 | 1.864578e-09 | 0.009023215 | -1.743137e-10 | 0.001721851 | 1.059808e-09 | 0.01174335 | -1.77471e-10 | 0.002684886 | 5.83023e-10 | 0.008860407

## Sub 9 0.3% 30 ksi L
0.125
Group 2, Condition 3 (IFF) Sequence Step 1 - IFF 1.2%
PATHS ALONG Y-DIRECTION (L) | [12 empty] | PATHS ALONG X-DIRECTION (T) | [12 empty] | PATHS ALONG Z-DIRECTION (THROUGH THICKNESS)
| Midplane |  | Midplane |  | Entry |  | Entry |  | Exit |  | Exit |  |  | Midplane |  | Midplane |  | Entry |  | Entry |  | Exit |  | Exit |  |  | At bore |  | At bore |  | 0.02" away from bore |  | 0.02" away from bore
| Hoop |  | Radial |  | Hoop |  | Radial |  | Hoop |  | Radial |  |  | Hoop |  | Radial |  | Hoop |  | Radial |  | Hoop |  | Radial |  |  | Hoop |  | Radial |  | Hoop |  | Radial
Radial | Strain | Stress | Strain | Stress | Strain | Stress | Strain | Stress | Strain | Stress | Strain | Stress | Radial | Strain | Stress | Strain | Stress | Strain | Stress | Strain | Stress | Strain | Stress | Strain | Stress | z coordinate | Strain | Stress | Strain | Stress | Strain | Stress | Strain | Stress
dim, in | in/in | psi | in/in | psi | in/in | psi | in/in | psi | in/in | psi | in/in | psi | dim, in | in/in | psi | in/in | psi | in/in | psi | in/in | psi | in/in | psi | in/in | psi | in | in/in | psi | in/in | psi | in/in | psi | in/in | psi
0.125 | -0.001264438 | -16281.45 | 0.0007352973 | -121.4838 | 0.001146763 | -12423.72 | -0.09533434 | 10377.81 | -0.0005425042 | -5900.824 | 0.0001818307 | -40.79641 | 0.125 | 0.01164261 | 38040.12 | -0.009541439 | -24406.74 | 0.01198564 | 74510.01 | -0.09991255 | 11572.72 | 0.01070799 | 32653.79 | -0.01101875 | -30722.04 | 0 | 0.01198564 | 74510.01 | -0.09991255 | 11572.72 | 0.009151561 | 43460.03 | -0.006368161 | -16693.97
0.1278571 | -0.001047422 | -13737.27 | 0.0006240681 | -223.5629 | 0.0005085622 | -26293.6 | -0.04591025 | -25224.82 | -0.0003238498 | -3523.279 | 0.0001073165 | -28.62331 | 0.1278571 | 0.01233208 | 38780.85 | -0.01016831 | -23962.55 | 0.01097623 | 60508.44 | -0.04909478 | -12841.14 | 0.01178929 | 33349.34 | -0.01166737 | -30317.82 | 0.003 | 0.01088291 | 65307.94 | -0.05318045 | -19725.55 | 0.009256179 | 45055.51 | -0.006049142 | -14478.68
0.1307143 | -0.0008621483 | -11596.98 | 0.0005266598 | -365.5474 | 0.0007612757 | -23789.22 | -0.02001083 | -26697.77 | -0.0001478392 | -1592.103 | 5.466271e-05 | 55.07323 | 0.1307143 | 0.01222167 | 40009.25 | -0.009943312 | -22633.3 | 0.01084475 | 56884.25 | -0.0224745 | -7554.632 | 0.01180087 | 34321.14 | -0.01130299 | -29220.57 | 0.006151366 | 0.01018915 | 63418.78 | -0.02988889 | -4392.63 | 0.009373935 | 46115.79 | -0.005904242 | -12965.52
0.1335714 | -0.0007048465 | -9720.529 | 0.0004511021 | -367.3506 | 0.00054496 | -22097.54 | -0.008593643 | -29824.04 | -4.635007e-06 | 15.45659 | 2.142658e-05 | 230.2408 | 0.1335714 | 0.01160247 | 41158.8 | -0.009215823 | -21136.39 | 0.01030797 | 48579.53 | -0.01174589 | -12906.69 | 0.01106278 | 35063.79 | -0.0102674 | -28075.39 | 0.009461735 | 0.01034231 | 44506.23 | -0.02138767 | -26246.42 | 0.009502849 | 46223.81 | -0.006066517 | -12889.21
0.1364286 | -0.0005713466 | -8075.654 | 0.000394747 | -255.246 | 0.0004735238 | -11790.29 | -0.004220924 | -35665.79 | 0.0001118966 | 1356.874 | 2.755013e-06 | 473.2864 | 0.1364286 | 0.01133594 | 42243.55 | -0.00885079 | -19858.34 | 0.009934812 | 44143.56 | -0.008090155 | -16791.17 | 0.01083523 | 35683.71 | -0.009831921 | -27264.91 | 0.01293913 | 0.01051273 | 42023.09 | -0.01242364 | -27048.21 | 0.009638286 | 45471.66 | -0.006529498 | -14211.82
0.1392857 | -0.0004581539 | -6631.623 | 0.0003543171 | -52.53188 | 0.0004805342 | -4747.854 | -0.002700951 | -30859.33 | 0.0002064121 | 2476.103 | -4.050996e-06 | 770.1443 | 0.1392857 | 0.01095886 | 43262.05 | -0.008380967 | -18570.85 | 0.009662126 | 43337.31 | -0.007013689 | -17220.34 | 0.01041671 | 36220.12 | -0.009239699 | -26447.48 | 0.01659198 | 0.01078855 | 31924.58 | -0.008104735 | -32460.93 | 0.009771943 | 44336.95 | -0.007132535 | -16165.36
0.1421429 | -0.0003623404 | -5362.699 | 0.0003271012 | 221.7738 | 0.0005023943 | -2586.663 | -0.002171857 | -24303.18 | 0.0002825461 | 3411.664 | -2.931229e-06 | 1105.948 | 0.1421429 | 0.01065385 | 44246.1 | -0.00798795 | -17351.75 | 0.009403311 | 43390.02 | -0.006675417 | -16953.12 | 0.01010108 | 36715.93 | -0.00878526 | -25718.62 | 0.02042913 | 0.01108684 | 29117.99 | -0.00584815 | -31918.34 | 0.009894536 | 43277.38 | -0.007675408 | -17957.09
0.145 | -0.0002812204 | -4205.623 | 0.0003156727 | 630.6053 | 0.0005213406 | -467.7477 | -0.001671905 | -18278.16 | 0.0003433213 | 4223.649 | 1.423002e-05 | 1560.108 | 0.145 | 0.0103737 | 45416.36 | -0.007604004 | -15940.45 | 0.009151561 | 43460.03 | -0.006368161 | -16693.97 | 0.009810315 | 37358.02 | -0.008336652 | -24830.62 | 0.02445989 | 0.01132794 | 26658.94 | -0.006583187 | -34594.21 | 0.009999642 | 42531.95 | -0.008027857 | -19171.11
0.15 | -0.0001692345 | -2590.671 | 0.0003049273 | 1252.776 | 0.0005471808 | 1899.417 | -0.001162794 | -11986.42 | 0.000420038 | 5272.389 | 4.591033e-05 | 2234.05 | 0.15 | 0.00989346 | 46819.69 | -0.007004254 | -14133.07 | 0.008718486 | 43619.82 | -0.005937003 | -16250.51 | 0.009320936 | 38188.61 | -0.007661089 | -23597.95 | 0.02869402 | 0.01150557 | 29531.94 | -0.007350359 | -31111.5 | 0.01008512 | 42133.7 | -0.0081712 | -19758.25
0.155 | -8.776411e-05 | -1274.949 | 0.0003187783 | 2021.702 | 0.000559997 | 3761.479 | -0.0007327815 | -6736.456 | 0.0004669535 | 6041.331 | 9.61032e-05 | 3029.681 | 0.155 | 0.009412098 | 48323.52 | -0.006397395 | -12179.59 | 0.0082785 | 43905.84 | -0.00549888 | -15619.29 | 0.008830597 | 39169.36 | -0.006982646 | -22162.05 | 0.03314179 | 0.01159545 | 31211.5 | -0.007918081 | -29575.36 | 0.01015217 | 42016.24 | -0.008160894 | -19860.91
0.16 | -2.958671e-05 | -215.2139 | 0.0003480944 | 2848.524 | 0.0005617267 | 5029.709 | -0.0004305461 | -3027.951 | 0.0004919367 | 6582.643 | 0.0001556209 | 3851.509 | 0.16 | 0.008935218 | 49703.97 | -0.005809411 | -10309.75 | 0.007838306 | 44266.07 | -0.005066068 | -14835.4 | 0.008352051 | 40191.8 | -0.0063411 | -20653.06 | 0.03781397 | 0.01154248 | 33826.16 | -0.008412064 | -27295.17 | 0.01020321 | 42128.09 | -0.008059252 | -19617.61
0.165 | 1.058884e-05 | 639.8157 | 0.0003886622 | 3707.673 | 0.0005538992 | 5860.623 | -0.0002033424 | -288.4716 | 0.0005005901 | 6950.652 | 0.0002213838 | 4683.325 | 0.165 | 0.008466705 | 50954.1 | -0.005243627 | -8529.625 | 0.00740593 | 44740.14 | -0.004633031 | -13880 | 0.007886567 | 41244.11 | -0.005726491 | -19049.74 | 0.04272189 | 0.01156819 | 34781.64 | -0.00872859 | -26763.7 | 0.01024122 | 42398.74 | -0.007921438 | -19174.27
0.17 | 3.683085e-05 | 1330.275 | 0.0004372922 | 4580.546 | 0.0005383449 | 6399.508 | -2.478339e-05 | 1826.697 | 0.0004971049 | 7186.652 | 0.0002909208 | 5512.32 | 0.17 | 0.008008888 | 52022.23 | -0.004704779 | -6842.866 | 0.006983696 | 45336.91 | -0.004200863 | -12732.4 | 0.00743857 | 42309.27 | -0.005142109 | -17350.87 | 0.04787743 | 0.01165284 | 34835.9 | -0.008886433 | -26848.86 | 0.01026952 | 42749.04 | -0.007790324 | -18666.21
0.175 | 5.22832e-05 | 1887.785 | 0.0004915537 | 5453.614 | 0.0005167729 | 6735.11 | 0.0001225051 | 3533.511 | 0.0004846439 | 7321.735 | 0.0003624342 | 6329.319 | 0.175 | 0.007563278 | 52941.21 | -0.004193261 | -5252.669 | 0.006572739 | 46067.11 | -0.003763649 | -11402.28 | 0.007009897 | 43421.61 | -0.004588993 | -15552.3 | 0.05329311 | 0.01163486 | 35853.73 | -0.008973726 | -25931.36 | 0.01029114 | 43124.87 | -0.007687124 | -18174.57
0.18 | 5.938495e-05 | 2337.401 | 0.0005495839 | 6317.07 | 0.0004906679 | 6928.387 | 0.0002486097 | 4962.783 | 0.0004656056 | 7379.73 | 0.0004346045 | 7127.968 | 0.18 | 0.007127842 | 53697.7 | -0.003707542 | -3761.515 | 0.006172849 | 46628.95 | -0.003338201 | -9888.803 | 0.006592929 | 44572.93 | -0.004058815 | -13655.05 | 0.05898203 | 0.01159364 | 36287.69 | -0.009155727 | -25740.92 | 0.0103082 | 43498.75 | -0.007614696 | -17729.22
0.185 | 6.003516e-05 | 2699.087 | 0.0006099513 | 7163.88 | 0.0004612629 | 7020.185 | 0.0003598082 | 6196.331 | 0.0004418155 | 7378.953 | 0.0005064805 | 7904.035 | 0.185 | 0.006702009 | 54268.87 | -0.003247672 | -2385.067 | 0.005794875 | 47134.79 | -0.002935889 | -8275.659 | 0.006189358 | 45580.91 | -0.003554885 | -11664.59 | 0.06495798 | 0.01161185 | 36600.85 | -0.009245411 | -25503.32 | 0.01032198 | 43849.73 | -0.007569919 | -17344.72
0.19 | 5.571743e-05 | 2988.841 | 0.0006715545 | 7989.075 | 0.000429559 | 7039.066 | 0.0004600232 | 7286.436 | 0.0004146664 | 7333.576 | 0.0005773841 | 8654.88 | 0.19 | 0.006295952 | 54329.1 | -0.002834422 | -1143.756 | 0.005442636 | 47684.04 | -0.002560497 | -6606.822 | 0.005808813 | 46338.14 | -0.003095743 | -9657.974 | 0.07123546 | 0.01161912 | 36934.67 | -0.009299621 | -25237.41 | 0.01033336 | 44165.81 | -0.007547729 | -17024.1
0.195 | 4.759382e-05 | 3219.543 | 0.0007335484 | 8789.258 | 0.0003963549 | 7005.225 | 0.0005517872 | 8267.375 | 0.0003852226 | 7254.601 | 0.0006468413 | 9379.012 | 0.195 | 0.005921252 | 54234.55 | -0.002466859 | -57.26048 | 0.005119064 | 48244.93 | -0.002216064 | -4917.283 | 0.005455167 | 47097.6 | -0.002677158 | -7667.592 | 0.07782967 | 0.0116202 | 37164.92 | -0.009362628 | -25076.56 | 0.01034288 | 44443.74 | -0.007541915 | -16760.95
0.2 | 3.657666e-05 | 3401.611 | 0.000795288 | 9562.211 | 0.0003622801 | 6933.265 | 0.0006367775 | 9162.259 | 0.0003542976 | 7150.594 | 0.0007145294 | 10075.78 | 0.2 | 0.005580058 | 54005.87 | -0.002145583 | 868.0085 | 0.004826885 | 48832.63 | -0.001902731 | -3195.216 | 0.005132113 | 47819.48 | -0.002302195 | -5727.973 | 0.08475659 | 0.01162805 | 37366.14 | -0.009404793 | -24925.01 | 0.01035076 | 44688.43 | -0.007545558 | -16540.65
0.205 | 2.338379e-05 | 3543.515 | 0.0008562863 | 10306.63 | 0.000327826 | 6833.893 | 0.0007161424 | 9987.132 | 0.0003225127 | 7028.242 | 0.0007802375 | 10745.1 | 0.205 | 0.005272798 | 53667.27 | -0.001868644 | 1641.108 | 0.004556904 | 48906.74 | -0.001627708 | -1575.745 | 0.004839051 | 48500.64 | -0.001968268 | -3846.751 | 0.09203301 | 0.01163526 | 37572.57 | -0.009447814 | -24760.68 | 0.01035711 | 44898.01 | -0.007555294 | -16360.41
0.21 | 8.580759e-06 | 3652.169 | 0.0009161801 | 11021.89 | 0.0002933715 | 6715.056 | 0.0007906947 | 10753.47 | 0.0002903414 | 6892.766 | 0.0008438367 | 11387.31 | 0.21 | 0.004997105 | 53239.68 | -0.001631612 | 2276.152 | 0.004327766 | 46619.22 | -0.001452164 | -315.4648 | 0.004569743 | 48749.67 | -0.00167876 | -2122.937 | 0.09967656 | 0.01163886 | 37737.92 | -0.009474806 | -24632.24 | 0.01036211 | 45074.51 | -0.0075678 | -16214.12
0.215 | -7.386551e-06 | 3733.238 | 0.0009747051 | 11707.9 | 0.0002592058 | 6582.708 | 0.0008610301 | 11469.7 | 0.0002581426 | 6748.235 | 0.0009052577 | 12003 | 0.215 | 0.004749875 | 52808.8 | -0.001428155 | 2781.627 | 0.004151509 | 45010.79 | -0.001323658 | 550.8399 | 0.004342119 | 46616.08 | -0.001494271 | -777.0448 | 0.1077058 | 0.01163972 | 37851.42 | -0.009502682 | -24554.87 | 0.01036608 | 45219.25 | -0.007580863 | -16097.53
0.22 | -2.416598e-05 | 3791.393 | 0.001031673 | 12364.93 | 0.0002255473 | 6441.327 | 0.0009275977 | 12142.19 | 0.0002261873 | 6597.815 | 0.0009644718 | 12592.9 | 0.22 | 0.004540474 | 50626.27 | -0.00130742 | 3139.406 | 0.00401187 | 43700.15 | -0.001229394 | 1139.548 | 0.004165881 | 45034.07 | -0.00135979 | 164.0435 | 0.1161401 | 0.01164093 | 37962.86 | -0.009520528 | -24466.32 | 0.01036964 | 45332.7 | -0.007593356 | -16007.7
0.225 | -4.147995e-05 | 3830.492 | 0.001086957 | 12993.57 | 0.0001925567 | 6294.246 | 0.000990738 | 12775.72 | 0.0001946772 | 6443.947 | 0.001021478 | 13157.81 | 0.225 | 0.004372193 | 48752.21 | -0.001219329 | 3347.205 | 0.003899164 | 42622.86 | -0.001158061 | 1556.709 | 0.004026476 | 43745.4 | -0.001261359 | 806.6568 | 0.125 | 0.01164261 | 38040.12 | -0.009541439 | -24406.74 | 0.0103737 | 45416.36 | -0.007604004 | -15940.45
0.23 | -5.910974e-05 | 3853.739 | 0.001140471 | 13594.55 | 0.00016035 | 6143.881 | 0.001050706 | 13373.83 | 0.0001637607 | 6288.474 | 0.001076292 | 13698.49 | 0.23 | 0.004234143 | 47190.22 | -0.001153378 | 3441.774 | 0.003806323 | 41719.62 | -0.001103015 | 1854.339 | 0.003914028 | 42682.78 | -0.001187322 | 1258.327 | 0.1343058 | 0.01164377 | 38075.38 | -0.009561561 | -24384.76 | 0.01037928 | 45471.99 | -0.007611798 | -15891.58
0.235 | -7.688346e-05 | 3863.797 | 0.001192159 | 14168.67 | 0.0001290072 | 5991.836 | 0.001107639 | 13938.62 | 0.0001335447 | 6132.844 | 0.001128934 | 14215.7 | 0.235 | 0.004118585 | 45865.4 | -0.001103254 | 3462.365 | 0.003728393 | 40949.47 | -0.001059695 | 2068.763 | 0.003821442 | 41790.67 | -0.001130428 | 1580.015 | 0.1432776 | 0.01164896 | 38110.13 | -0.009571521 | -24348.33 | 0.01038686 | 45490.9 | -0.007618901 | -15871.84
0.24 | -9.466752e-05 | 3862.825 | 0.001241957 | 14716.5 | 9.857746e-05 | 5838.138 | 0.00116153 | 14469.62 | 0.0001041036 | 5978.195 | 0.001179494 | 14710.68 | 0.24 | 0.004020138 | 44725.3 | -0.001064599 | 3435.585 | 0.003661907 | 40281.21 | -0.00102534 | 2219.37 | 0.003743748 | 41028.42 | -0.001085909 | 1810.182 | 0.1519276 | 0.01165459 | 38084.02 | -0.00958294 | -24374.31 | 0.01039672 | 45475.47 | -0.007625157 | -15879.13
0.245 | -0.0001123599 | 3851.964 | 0.001289634 | 15236.48 | 6.908465e-05 | 5687.265 | 0.001212734 | 14974.04 | 7.548762e-05 | 5826.71 | 0.001228109 | 15186.33 | 0.245 | 0.003935009 | 43731.75 | -0.001034541 | 3377.405 | 0.003604378 | 39691.57 | -0.0009982449 | 2316.892 | 0.003677453 | 40368.99 | -0.001050253 | 1978.616 | 0.1602672 | 0.01166165 | 38041.37 | -0.009577667 | -24404.74 | 0.01040884 | 45430.56 | -0.007629681 | -15908.47
0.25 | -0.0001297878 | 3835.414 | 0.001334393 | 15724.92 | 4.051166e-05 | 5540.316 | 0.001263217 | 15469.05 | 4.828501e-05 | 5683.535 | 0.001274622 | 15642.71 | 0.25 | 0.003860964 | 42864.74 | -0.001010945 | 3303.273 | 0.003553066 | 39166.05 | -0.0009745369 | 2400.563 | 0.003619836 | 39801.05 | -0.001019272 | 2131.265 | 0.1683075 | 0.01166402 | 37964.49 | -0.009604841 | -24490.2 | 0.01042284 | 45353.33 | -0.007633907 | -15964.8
0.255 | -0.0001472498 | 3802.694 | 0.00137996 | 16204.03 | 1.342623e-05 | 5409.076 | 0.001312676 | 15959.38 | 2.127818e-05 | 5540.812 | 0.001321634 | 16100.85 | 0.255 | 0.003793753 | 42066.38 | -0.0009902177 | 3219.018 | 0.003508051 | 38722.32 | -0.0009504911 | 2517.627 | 0.003570504 | 39305.33 | -0.0009943953 | 2237.897 | 0.1760593 | 0.01167573 | 37895.61 | -0.009601263 | -24532.78 | 0.01043782 | 45242.28 | -0.007638137 | -16051.24
0.26015 | -0.0001646224 | 3779.137 | 0.001425565 | 16691.87 | -1.418993e-05 | 5257.376 | 0.001358199 | 16401.58 | -7.170575e-06 | 5370.153 | 0.001367405 | 16532.2 | 0.26015 | 0.003733583 | 41355.22 | -0.0009750343 | 3119.765 | 0.003470086 | 38325.92 | -0.000935034 | 2555.029 | 0.003525754 | 38818.56 | -0.000977749 | 2248.898 | 0.183533 | 0.01168355 | 37664.11 | -0.009639605 | -24773.19 | 0.01045236 | 45088.73 | -0.007644027 | -16180.46
0.2654544 | -0.000182096 | 3743.55 | 0.001468302 | 17145.22 | -4.144463e-05 | 5110.664 | 0.001403049 | 16840.39 | -3.270641e-05 | 5238.187 | 0.001409408 | 16948.62 | 0.2654544 | 0.003678157 | 40703.7 | -0.0009625549 | 3019.657 | 0.003431049 | 37900.95 | -0.0009219351 | 2553.413 | 0.003482438 | 38351.93 | -0.0009621949 | 2260.231 | 0.1907385 | 0.01168439 | 37483.14 | -0.009656946 | -24957.31 | 0.01046428 | 44889.05 | -0.007651405 | -16358.2
0.270918 | -0.0001999997 | 3692.634 | 0.001510507 | 17582.42 | -6.818234e-05 | 4970.36 | 0.001449514 | 17294.51 | -5.897563e-05 | 5095.769 | 0.001452756 | 17371.5 | 0.270918 | 0.003625438 | 40080.61 | -0.0009502776 | 2924.381 | 0.003396525 | 37533.61 | -0.0009096454 | 2566.217 | 0.003443649 | 37945.99 | -0.0009466798 | 2295.221 | 0.1976855 | 0.01167884 | 37252.22 | -0.009685606 | -25203.48 | 0.0104707 | 44632.02 | -0.007661619 | -16600.37
0.2765455 | -0.0002176602 | 3650.292 | 0.001553141 | 18029.69 | -9.457082e-05 | 4827.656 | 0.001494389 | 17730.49 | -8.485653e-05 | 4952.514 | 0.001494578 | 17778 | 0.2765455 | 0.003577588 | 39515.66 | -0.0009414296 | 2819.836 | 0.003364079 | 37183.11 | -0.0008976719 | 2576.411 | 0.003407489 | 37567.26 | -0.0009326408 | 2324.114 | 0.2043832 | 0.01165611 | 36835.71 | -0.009756157 | -25692.82 | 0.01046803 | 44311 | -0.007674361 | -16916.72
0.2823418 | -0.0002354474 | 3604.47 | 0.001595165 | 18469.56 | -0.0001202959 | 4695.691 | 0.001538044 | 18161.91 | -0.0001094296 | 4828.256 | 0.001537449 | 18201.4 | 0.2823418 | 0.00353268 | 38985.82 | -0.0009346555 | 2709.683 | 0.003333534 | 36858.29 | -0.0008864703 | 2590.6 | 0.003374061 | 37224.23 | -0.0009177591 | 2373.365 | 0.2108406 | 0.01161907 | 36612.46 | -0.009777269 | -25949.05 | 0.01045242 | 43912.4 | -0.007691218 | -17326.25
0.2883119 | -0.0002532287 | 3554.215 | 0.001636529 | 18899.59 | -0.0001468274 | 4542.331 | 0.001580926 | 18572.2 | -0.0001353959 | 4682.313 | 0.001581217 | 18621.72 | 0.2883119 | 0.003490842 | 38492.57 | -0.0009289764 | 2602.299 | 0.003307908 | 36573.6 | -0.0008819522 | 2550.682 | 0.003345247 | 36921.5 | -0.000907676 | 2386.484 | 0.2170663 | 0.01155583 | 35904.58 | -0.009923502 | -26819.15 | 0.01042006 | 43423.17 | -0.007713467 | -17846.58
0.2944612 | -0.0002708779 | 3500.022 | 0.00167695 | 19316.95 | -0.0001716818 | 4406.557 | 0.001622183 | 18973.27 | -0.0001614741 | 4524.436 | 0.001620924 | 18998.04 | 0.2944612 | 0.003451771 | 38032.52 | -0.0009237925 | 2501.603 | 0.003279639 | 36241.32 | -0.0008753378 | 2501.658 | 0.003316833 | 36595.7 | -0.0009019799 | 2337.681 | 0.2230686 | 0.01146596 | 35713.2 | -0.009924334 | -27067.01 | 0.01036777 | 42831.97 | -0.007742729 | -18492.53
0.3007949 | -0.0002888117 | 3432.135 | 0.001716183 | 19713.27 | -0.0001962758 | 4275.548 | 0.001663895 | 19380.69 | -0.0001848004 | 4400.238 | 0.001660598 | 19385.42 | 0.3007949 | 0.003414372 | 37593.72 | -0.0009191733 | 2404.014 | 0.00325538 | 35975.73 | -0.0008692203 | 2482.727 | 0.003288275 | 36274.5 | -0.0008944393 | 2309.598 | 0.2288555 | 0.01134089 | 34691.06 | -0.01016822 | -28312.32 | 0.01029372 | 42117.56 | -0.007785004 | -19292.29
0.3073186 | -0.0003058522 | 3381.092 | 0.001754476 | 20111.56 | -0.0002205312 | 4143.967 | 0.001704235 | 19773.65 | -0.0002093224 | 4267.512 | 0.001701682 | 19785.44 | 0.3073186 | 0.00338044 | 37198.73 | -0.0009157034 | 2312.741 | 0.003232441 | 35720.98 | -0.0008638583 | 2457.803 | 0.003264976 | 36022.38 | -0.0008882719 | 2296.76 | 0.2344348 | 0.0112015 | 34481.96 | -0.01019785 | -28593.06 | 0.01019768 | 41257.77 | -0.00784922 | -20276.55
0.3140379 | -0.0003235231 | 3309.556 | 0.001792315 | 20490.78 | -0.0002442707 | 4013.057 | 0.001743779 | 20156.62 | -0.0002330615 | 4135.191 | 0.001739582 | 20153.64 | 0.3140379 | 0.003347591 | 36814.52 | -0.000912452 | 2221.686 | 0.003210941 | 35477.49 | -0.0008597977 | 2421.876 | 0.003241122 | 35751.3 | -0.0008826275 | 2265.215 | 0.2398139 | 0.011037 | 33588.32 | -0.01051034 | -29664.05 | 0.01008152 | 40213.05 | -0.007950456 | -21496.17
0.3209589 | -0.0003405029 | 3240.572 | 0.001827401 | 20844.6 | -0.0002674587 | 3886.292 | 0.001782398 | 20531.74 | -0.000256217 | 4002.567 | 0.001776929 | 20512.32 | 0.3209589 | 0.003316845 | 36461.27 | -0.0009095341 | 2141.799 | 0.003190688 | 35244.55 | -0.0008566549 | 2378.907 | 0.003219029 | 35498.68 | -0.0008790251 | 2221.248 | 0.245 | 0.0108665 | 33568.09 | -0.0105063 | -29689.48 | 0.00994951 | 38935.7 | -0.008102752 | -22995.91
0.3280874 | -0.000357422 | 3181.451 | 0.001864189 | 21221.59 | -0.0002900883 | 3762.67 | 0.001819972 | 20897 | -0.0002788665 | 3875.06 | 0.001813931 | 20869.2 | 0.3280874 | 0.003288165 | 36122.03 | -0.0009078904 | 2048.793 | 0.003171587 | 35022.21 | -0.0008543883 | 2330.098 | 0.003198365 | 35258.85 | -0.0008763565 | 2170.881 | 0.25 | 0.01070799 | 32653.79 | -0.01101875 | -30722.04 | 0.009810315 | 37358.02 | -0.008336652 | -24830.62
0.3354298 | -0.0003740802 | 3113.137 | 0.001899474 | 21575.08 | -0.0003121594 | 3641.517 | 0.001856613 | 21252.6 | -0.0003010296 | 3751.046 | 0.001850423 | 21221.48 | 0.3354298 | 0.003261127 | 35806.18 | -0.0009061706 | 1966.471 | 0.003153529 | 34809.45 | -0.0008528785 | 2276.221 | 0.003178889 | 35030.67 | -0.0008743805 | 2116.896
0.3429924 | -0.0003904955 | 3043.845 | 0.001933137 | 21912.43 | -0.0003336159 | 3524.395 | 0.001892294 | 21599.46 | -0.0003225537 | 3632.868 | 0.001886059 | 21567.46 | 0.3429924 | 0.003235545 | 35508.21 | -0.0009048602 | 1886.868 | 0.0031365 | 34606.78 | -0.0008519632 | 2219.257 | 0.003160368 | 34812.67 | -0.0008725902 | 2063.827
0.3507819 | -0.0004066216 | 2974.611 | 0.001965736 | 22238.86 | -0.0003544797 | 3410.49 | 0.001927033 | 21937.06 | -0.0003434365 | 3517.845 | 0.0019203 | 21900.07 | 0.3507819 | 0.003211458 | 35228.39 | -0.0009037592 | 1811.588 | 0.003120396 | 34412.97 | -0.0008515708 | 2159.408 | 0.003142723 | 34603.71 | -0.0008712472 | 2009.062
0.358805 | -0.00042245 | 2905.574 | 0.001997501 | 22556.3 | -0.0003747533 | 3300.036 | 0.001960837 | 22265.73 | -0.0003637638 | 3404.746 | 0.001953653 | 22222.86 | 0.358805 | 0.003188762 | 34964.88 | -0.0009027882 | 1740.261 | 0.003105119 | 34227.37 | -0.0008516377 | 2097.316 | 0.003126086 | 34405.35 | -0.0008705775 | 1951.245
0.3670688 | -0.0004379659 | 2836.784 | 0.002028354 | 22864.04 | -0.0003944058 | 3193.307 | 0.001993687 | 22585.34 | -0.0003835135 | 3296.322 | 0.001986395 | 22540.69 | 0.3670688 | 0.003167372 | 34716.5 | -0.0009019405 | 1672.463 | 0.003090659 | 34050.21 | -0.0008521281 | 2033.589 | 0.003110389 | 34216.81 | -0.000870185 | 1893.35
0.3755805 | -0.000453148 | 2768.28 | 0.002058319 | 23162.14 | -0.0004134311 | 3090.401 | 0.002025623 | 22896.26 | -0.0004026868 | 3191.873 | 0.002018356 | 22851.48 | 0.3755805 | 0.003147223 | 34482.46 | -0.0009012167 | 1607.908 | 0.003076973 | 33881.03 | -0.000852964 | 1968.75 | 0.003095559 | 34037.48 | -0.0008701171 | 1834.997
0.3843475 | -0.0004679821 | 2700.458 | 0.002087372 | 23450.7 | -0.000431849 | 2991.141 | 0.002056632 | 23198.35 | -0.0004212875 | 3090.625 | 0.002049452 | 23153.77 | 0.3843475 | 0.003128245 | 34261.77 | -0.0009006133 | 1546.232 | 0.003063997 | 33719.23 | -0.0008541045 | 1903.058 | 0.003081513 | 33866.13 | -0.0008704475 | 1775.017
0.3933775 | -0.0004824519 | 2633.714 | 0.002115456 | 23729.5 | -0.0004496465 | 2895.431 | 0.002086653 | 23490.95 | -0.0004392908 | 2992.669 | 0.002079572 | 23446.58 | 0.3933775 | 0.003110381 | 34053.79 | -0.0009001281 | 1487.253 | 0.003051692 | 33564.47 | -0.0008555172 | 1836.76 | 0.003068198 | 33702.18 | -0.0008711268 | 1713.68
0.4026784 | -0.0004965497 | 2568.37 | 0.002142538 | 23998.55 | -0.0004668213 | 2803.31 | 0.002115682 | 23774.01 | -0.0004566865 | 2897.863 | 0.002108622 | 23728.94 | 0.4026784 | 0.003093566 | 33857.71 | -0.0008997577 | 1430.719 | 0.003040018 | 33416.39 | -0.0008571726 | 1770.027 | 0.003055573 | 33545.33 | -0.0008720896 | 1651.526
0.4122583 | -0.000510273 | 2503.936 | 0.002168662 | 24257.69 | -0.0004833766 | 2714.91 | 0.002143747 | 24047.94 | -0.0004734891 | 2806.154 | 0.002136591 | 24000.79 | 0.4122583 | 0.00307773 | 33672.61 | -0.000899488 | 1376.398 | 0.003028938 | 33274.68 | -0.0008590409 | 1703.126 | 0.003043593 | 33395.24 | -0.0008733094 | 1588.814
0.4221255 | -0.000523606 | 2440.687 | 0.00219386 | 24507.33 | -0.0004993172 | 2630.199 | 0.002170877 | 24312.98 | -0.0004897075 | 2718.061 | 0.002163608 | 24263.78 | 0.4221255 | 0.003062832 | 33497.97 | -0.0008993136 | 1324.154 | 0.003018423 | 33139.14 | -0.0008610766 | 1636.439 | 0.003032214 | 33251.9 | -0.0008747235 | 1526.39
0.4322887 | -0.0005365387 | 2379.021 | 0.002218139 | 24747.83 | -0.0005146475 | 2549.105 | 0.002197061 | 24568.99 | -0.000505311 | 2631.74 | 0.00218967 | 24515.79 | 0.4322887 | 0.003048824 | 33333.17 | -0.000899231 | 1273.782 | 0.003008439 | 33009.6 | -0.0008632287 | 1570.49 | 0.003021406 | 33114.83 | -0.0008762174 | 1464.948
0.4427568 | -0.0005490709 | 2318.903 | 0.002241516 | 24979.31 | -0.0005293686 | 2471.687 | 0.002222283 | 24815.92 | -0.0005203147 | 2551.069 | 0.002214634 | 24759.67 | 0.4427568 | 0.003035649 | 33177.57 | -0.0008992205 | 1225.246 | 0.002998963 | 32885.84 | -0.0008654441 | 1505.684 | 0.003011112 | 32983.3 | -0.0008778225 | 1403.986
0.4535389 | -0.0005611934 | 2260.605 | 0.002264031 | 25202.27 | -0.000543495 | 2397.78 | 0.002246547 | 25053.76 | -0.0005347103 | 2473.521 | 0.002238975 | 24996.68 | 0.4535389 | 0.003023276 | 33030.84 | -0.0008992464 | 1178.78 | 0.002989972 | 32767.88 | -0.0008677069 | 1442.366 | 0.003001349 | 32858.26 | -0.0008796486 | 1343.392
0.4646444 | -0.0005729204 | 2204.358 | 0.002285743 | 25417.56 | -0.0005570442 | 2327.172 | 0.002269835 | 25282.28 | -0.000548451 | 2402.121 | 0.002262513 | 25227.99 | 0.4646444 | 0.003011664 | 32892.54 | -0.0008993034 | 1134.314 | 0.002981462 | 32654.8 | -0.0008700656 | 1379.24 | 0.002992086 | 32736.84 | -0.0008815433 | 1281.807
0.476083 | -0.0005842925 | 2150.042 | 0.002306711 | 25625.86 | -0.0005701071 | 2259.194 | 0.002292062 | 25500.86 | -0.0005621306 | 2325.528 | 0.002284907 | 25444.33 | 0.476083 | 0.003000776 | 32762.24 | -0.0008994791 | 1090.991 | 0.002973397 | 32545.98 | -0.0008726425 | 1314.979 | 0.002983533 | 32627.39 | -0.0008839174 | 1222.535
0.4878648 | -0.0005954158 | 2098.487 | 0.002327069 | 25829.94 | -0.0005828564 | 2192.133 | 0.002314322 | 25718.09 | -0.0005746453 | 2264.026 | 0.002307433 | 25667.37 | 0.4878648 | 0.002990626 | 32640.1 | -0.0008999767 | 1047.232 | 0.002965782 | 32445.02 | -0.0008754916 | 1252.72 | 0.002974738 | 32510.81 | -0.0008853216 | 1165.965
0.5 | -0.0006058064 | 2051.867 | 0.002348091 | 26038.4 | -0.0005945687 | 2139.263 | 0.002336404 | 25939.64 | -0.0005870153 | 2207.666 | 0.002330377 | 25897.76 | 0.5 | 0.002980722 | 32519.45 | -0.0009006919 | 1001.203 | 0.002958474 | 32345.52 | -0.000877902 | 1192.993 | 0.00296735 | 32413.62 | -0.0008880924 | 1106.264
0.515 | -0.0006191205 | 1972.282 | 0.002369026 | 26236.93 | -0.0006095461 | 2046.896 | 0.002359035 | 26152.66 | -0.0006023191 | 2108.334 | 0.002352359 | 26101.21 | 0.515 | 0.002969934 | 32388.77 | -0.0009009076 | 956.3714 | 0.002950073 | 32233.77 | -0.0008802412 | 1130.473 | 0.002958109 | 32294.48 | -0.0008893675 | 1051.811
0.5310974 | -0.0006300722 | 1915.095 | 0.002388915 | 26430.18 | -0.0006217432 | 1981.792 | 0.002380109 | 26357.74 | -0.0006148352 | 2039.771 | 0.002373861 | 26308.88 | 0.5311008 | 0.002959535 | 32260.98 | -0.0009016125 | 907.2956 | 0.00294201 | 32124.36 | -0.0008831541 | 1062.877 | 0.002949403 | 32179.99 | -0.000891653 | 989.4558
0.5483724 | -0.0006406809 | 1867.167 | 0.002409148 | 26632.69 | -0.0006334986 | 1924.267 | 0.002401457 | 26569.01 | -0.0006269242 | 1980.015 | 0.002395483 | 26522.87 | 0.5483832 | 0.002949663 | 32138.45 | -0.000902556 | 857.269 | 0.002934274 | 32018.57 | -0.0008861854 | 995.2951 | 0.002941045 | 32069.02 | -0.0008940788 | 926.6543
0.5669113 | -0.0006521733 | 1812.761 | 0.00243025 | 26842.97 | -0.0006461415 | 1860.23 | 0.002423689 | 26788.18 | -0.0006399367 | 1912.46 | 0.00241796 | 26743.5 | 0.566934 | 0.002940298 | 32021.08 | -0.0009036966 | 806.6832 | 0.002926853 | 31916.3 | -0.0008892855 | 928.1123 | 0.002933027 | 31961.88 | -0.0008965957 | 864.1904
0.5868065 | -0.0006629188 | 1765.824 | 0.002450626 | 27048.74 | -0.0006578819 | 1804.962 | 0.00244517 | 27002.67 | -0.0006520518 | 1853.652 | 0.002439676 | 26959.41 | 0.5868461 | 0.002931385 | 31908.42 | -0.0009050008 | 755.8064 | 0.002919708 | 31817.35 | -0.0008924071 | 861.8301 | 0.002925307 | 31858.25 | -0.0008991464 | 802.5317
0.6081572 | -0.0006732148 | 1717.652 | 0.002469777 | 27239.69 | -0.0006690379 | 1750.369 | 0.00246528 | 27201.98 | -0.0006635731 | 1795.601 | 0.002460032 | 27160.21 | 0.6082196 | 0.00292298 | 31800.8 | -0.0009065114 | 704.1836 | 0.002912881 | 31722.04 | -0.0008955756 | 796.2255 | 0.002917938 | 31758.58 | -0.0009017625 | 741.459
0.6310698 | -0.0006826372 | 1674.972 | 0.002487696 | 27419.03 | -0.0006791947 | 1702.441 | 0.002484046 | 27388.91 | -0.0006740869 | 1744.356 | 0.002479051 | 27348.78 | 0.6311616 | 0.002914917 | 31696.74 | -0.0009081341 | 652.4114 | 0.002906252 | 31629.25 | -0.0008987002 | 731.8916 | 0.002910786 | 31661.61 | -0.0009043487 | 681.567
0.6556588 | -0.0006913379 | 1636.62 | 0.002504549 | 27588.18 | -0.0006885314 | 1659.379 | 0.002501625 | 27564.41 | -0.0006837783 | 1698.036 | 0.002496892 | 27526.04 | 0.6557873 | 0.002907244 | 31596.73 | -0.0009098962 | 600.3987 | 0.002899865 | 31539.44 | -0.0009018097 | 668.7002 | 0.002903902 | 31567.86 | -0.0009069352 | 622.7222
0.6820467 | -0.0006993592 | 1603.178 | 0.002520486 | 27749.29 | -0.0006970922 | 1621.83 | 0.002518181 | 27730.81 | -0.0006926912 | 1657.304 | 0.002513719 | 27694.32 | 0.6822202 | 0.002899996 | 31501.08 | -0.0009118252 | 547.9437 | 0.002893759 | 31452.9 | -0.0009049437 | 606.2911 | 0.002897326 | 31477.65 | -0.0009095641 | 564.5604
0.710365 | -0.000706577 | 1575.033 | 0.002535304 | 27900.08 | -0.0007047641 | 1590.167 | 0.002533511 | 27885.93 | -0.00070071 | 1622.538 | 0.002529325 | 27851.39 | 0.7105929 | 0.002893109 | 31409.4 | -0.0009138765 | 495.5293 | 0.002887892 | 31369.3 | -0.0009080718 | 544.9335 | 0.002891015 | 31390.62 | -0.000912204 | 507.3385
0.7407551 | -0.0007129174 | 1552.741 | 0.002548914 | 28039.79 | -0.0007114826 | 1564.895 | 0.002547548 | 28029.2 | -0.0007077674 | 1594.262 | 0.002543638 | 27996.65 | 0.7410479 | 0.002886572 | 31321.47 | -0.0009160584 | 442.9602 | 0.002882254 | 31288.42 | -0.0009112162 | 484.2959 | 0.002884962 | 31306.58 | -0.0009148806 | 450.7124
0.7733685 | -0.0007183547 | 1536.201 | 0.002561246 | 28167.54 | -0.0007172298 | 1545.944 | 0.002560228 | 28159.89 | -0.0007138453 | 1572.396 | 0.002556592 | 28129.33 | 0.7737379 | 0.002880309 | 31236.48 | -0.0009183467 | 390.2425 | 0.002876784 | 31209.55 | -0.0009143665 | 424.2687 | 0.002879105 | 31224.82 | -0.0009175809 | 394.5911
0.8083679 | -0.0007227808 | 1526.361 | 0.002572191 | 28282.52 | -0.0007218997 | 1534.235 | 0.002571455 | 28277.27 | -0.0007188345 | 1557.89 | 0.002568087 | 28248.68 | 0.8088269 | 0.002874176 | 31152.98 | -0.0009206559 | 337.8091 | 0.002871349 | 31131.41 | -0.0009174475 | 365.2405 | 0.00287331 | 31144.03 | -0.000920229 | 339.3656
0.8459278 | -0.0007261402 | 1523.802 | 0.002581704 | 28384.5 | -0.0007254451 | 1530.241 | 0.00258119 | 28381.11 | -0.0007226875 | 1551.22 | 0.002578084 | 28354.47 | 0.8464911 | 0.002868014 | 31069.4 | -0.0009229166 | 285.895 | 0.002865815 | 31052.57 | -0.0009204047 | 307.3316 | 0.002867436 | 31062.77 | -0.0009227668 | 285.1883
0.8862356 | -0.0007284104 | 1528.514 | 0.002589732 | 28472.83 | -0.0007278523 | 1533.901 | 0.002589386 | 28470.87 | -0.0007253914 | 1552.305 | 0.002586534 | 28446.14 | 0.8869193 | 0.002861675 | 30983.97 | -0.0009250919 | 234.2776 | 0.002860048 | 30971.45 | -0.0009232231 | 250.1496 | 0.00286135 | 30979.42 | -0.0009251748 | 231.7039
0.9294922 | -0.0007295732 | 1540.572 | 0.00259624 | 28547.17 | -0.000729112 | 1545.233 | 0.002596014 | 28546.25 | -0.0007269373 | 1561.166 | 0.002593411 | 28523.39 | 0.9303145 | 0.002854977 | 30894.8 | -0.0009271199 | 183.0388 | 0.002853884 | 30886.24 | -0.0009258512 | 193.659 | 0.002854885 | 30892.18 | -0.0009273999 | 178.8956
0.9759135 | -0.0007296573 | 1559.696 | 0.002601238 | 28607.57 | -0.0007292556 | 1563.927 | 0.002601085 | 28607.29 | -0.0007273551 | 1577.499 | 0.002598721 | 28586.24 | 0.9768944 | 0.002847628 | 30798.62 | -0.0009289206 | 131.9174 | 0.002847049 | 30793.95 | -0.0009282137 | 137.6764 | 0.002847767 | 30798.06 | -0.0009293663 | 126.5924
1.025731 | -0.0007286949 | 1584.865 | 0.002604642 | 28652.56 | -0.0007283257 | 1588.82 | 0.00260452 | 28652.53 | -0.0007266818 | 1600.194 | 0.002602381 | 28633.18 | 1.026893 | 0.002839057 | 30690.4 | -0.0009301092 | 83.62672 | 0.002838999 | 30690.07 | -0.000929872 | 85.70225 | 0.002839457 | 30692.57 | -0.0009306364 | 78.28692
1.079193 | -0.0007263752 | 1618.172 | 0.002606051 | 28678.48 | -0.0007259997 | 1622.048 | 0.002605893 | 28678.02 | -0.0007246105 | 1631.235 | 0.002603978 | 28660.38 | 1.08056 | 0.002827637 | 30555.3 | -0.0009294181 | 46.88684 | 0.002828119 | 30560.79 | -0.0009295345 | 47.5084 | 0.002828344 | 30561.87 | -0.000929942 | 43.45791
1.136566 | -0.0007225096 | 1663.28 | 0.002605474 | 28687.51 | -0.0007220833 | 1667.33 | 0.002605408 | 28687.57 | -0.0007209561 | 1674.225 | 0.002603712 | 28671.53 | 1.138166 | 0.002812736 | 30384.93 | -0.0009266936 | 19.6443 | 0.002813671 | 30396.12 | -0.0009270524 | 20.31937 | 0.002813752 | 30396.45 | -0.0009271977 | 18.8107
1.198137 | -0.0007182042 | 1705.127 | 0.002603231 | 28676.18 | -0.0007177574 | 1710.359 | 0.00260311 | 28676.79 | -0.0007168606 | 1715.236 | 0.002601615 | 28662.25 | 1.2 | 0.002793789 | 30175.78 | -0.0009212148 | 8.834104 | 0.00279465 | 30186.97 | -0.0009217174 | 8.946768 | 0.002794793 | 30188.31 | -0.0009218 | 8.456778
1.293285 | -0.0007098051 | 1783.141 | 0.002597219 | 28637.17 | -0.000709261 | 1788.929 | 0.002597052 | 28637.18 | -0.0007086954 | 1790.793 | 0.002595805 | 28624.32
1.388434 | -0.0007006875 | 1859.633 | 0.002588615 | 28569.76 | -0.0007000346 | 1866.427 | 0.002588335 | 28568.98 | -0.0006997788 | 1865.511 | 0.002587334 | 28557.86
1.483582 | -0.0006913948 | 1929.752 | 0.002577923 | 28477.59 | -0.0006906478 | 1937.429 | 0.002577581 | 28476.44 | -0.0006906774 | 1933.926 | 0.002576797 | 28466.8
1.578731 | -0.0006823279 | 1990.955 | 0.0025657 | 28365.91 | -0.0006814924 | 1999.501 | 0.002565309 | 28364.5 | -0.0006817928 | 1993.506 | 0.002564721 | 28356.18
1.67388 | -0.0006737181 | 2041.822 | 0.002552296 | 28238.02 | -0.0006728082 | 2051.139 | 0.002551873 | 28236.52 | -0.00067337 | 2042.7 | 0.002551466 | 28229.34
1.769028 | -0.0006656428 | 2082.296 | 0.002537929 | 28096.26 | -0.0006646732 | 2092.273 | 0.00253749 | 28094.79 | -0.0006654914 | 2081.403 | 0.002537252 | 28088.64
1.864177 | -0.0006580349 | 2113.607 | 0.002522698 | 27942.12 | -0.0006570208 | 2124.14 | 0.002522261 | 27940.87 | -0.0006580932 | 2110.825 | 0.002522183 | 27935.62
1.959325 | -0.0006507004 | 2138.136 | 0.002506608 | 27776.43 | -0.0006496554 | 2149.127 | 0.002506192 | 27775.56 | -0.0006509822 | 2133.333 | 0.002506264 | 27771.12
2.054474 | -0.0006433364 | 2159.272 | 0.002489585 | 27599.54 | -0.0006422721 | 2170.645 | 0.002489206 | 27599.19 | -0.0006438551 | 2152.319 | 0.002489421 | 27595.47
2.149622 | -0.0006355487 | 2181.259 | 0.002471496 | 27411.39 | -0.0006344743 | 2192.955 | 0.002471168 | 27411.7 | -0.0006363158 | 2172.037 | 0.002471518 | 27408.58
2.244771 | -0.0006268691 | 2209.031 | 0.002452153 | 27211.62 | -0.000625791 | 2221.021 | 0.002451888 | 27212.7 | -0.0006278938 | 2197.439 | 0.002452365 | 27210.07
2.33992 | -0.0006167707 | 2248.07 | 0.00243133 | 26999.56 | -0.0006156923 | 2260.345 | 0.002431138 | 27001.52 | -0.0006180592 | 2234.027 | 0.002431731 | 26999.23
2.435068 | -0.0006046833 | 2304.25 | 0.002408766 | 26774.36 | -0.0006036055 | 2316.827 | 0.002408656 | 26777.3 | -0.0006062379 | 2287.701 | 0.002409351 | 26775.19
2.530217 | -0.0005900074 | 2383.692 | 0.002384176 | 26534.96 | -0.0005889294 | 2396.611 | 0.002384155 | 26538.95 | -0.0005918267 | 2364.611 | 0.002384935 | 26536.81
2.625365 | -0.000572131 | 2492.609 | 0.002357259 | 26280.13 | -0.0005710495 | 2505.928 | 0.002357332 | 26285.27 | -0.0005742088 | 2471.004 | 0.002358176 | 26282.84
2.720514 | -0.0005504451 | 2637.143 | 0.002327703 | 26008.57 | -0.0005493564 | 2650.933 | 0.00232788 | 26014.96 | -0.00055277 | 2613.059 | 0.002328756 | 26011.92
2.815663 | -0.0005243631 | 2823.178 | 0.002295205 | 25718.92 | -0.0005232634 | 2837.524 | 0.002295493 | 25726.67 | -0.000526918 | 2796.705 | 0.002296364 | 25722.61
2.910811 | -0.0004933419 | 3056.154 | 0.002259477 | 25409.87 | -0.0004922278 | 3071.13 | 0.002259885 | 25419.11 | -0.0004961026 | 3027.43 | 0.002260704 | 25413.53
3.00596 | -0.0004569033 | 3340.848 | 0.002220264 | 25080.25 | -0.0004557743 | 3356.537 | 0.002220807 | 25091.18 | -0.0004598399 | 3310.066 | 0.002221514 | 25083.46
3.101109 | -0.0004146596 | 3681.149 | 0.002177362 | 24729.14 | -0.0004135152 | 3697.642 | 0.002178068 | 24742.08 | -0.0004177312 | 3648.613 | 0.002178592 | 24731.54
3.196257 | -0.0003663365 | 4079.883 | 0.002130635 | 24356.04 | -0.0003651919 | 4097.172 | 0.002131545 | 24371.42 | -0.0003695066 | 4045.851 | 0.002131795 | 24357.17
3.291406 | -0.0003117935 | 4538.632 | 0.002080134 | 23961.8 | -0.0003106249 | 4556.673 | 0.002081149 | 23978.59 | -0.0003149683 | 4503.504 | 0.00208104 | 23959.81
3.386554 | -0.000251073 | 5057.165 | 0.002026026 | 23547.9 | -0.0002500543 | 5073.902 | 0.002026895 | 23563.41 | -0.0002543368 | 5019.418 | 0.002026235 | 23538.34
3.481703 | -0.0001842021 | 5635.462 | 0.001967866 | 23110.9 | -0.0001828059 | 5654.468 | 0.001968276 | 23121.9 | -0.000186807 | 5600.094 | 0.001966967 | 23089.38
3.576851 | -0.0001127139 | 6270.488 | 0.001905052 | 22655.35 | -0.0001132826 | 6267.552 | 0.001910164 | 22698.54 | -0.000116702 | 6216.836 | 0.001907494 | 22653.92
3.672 | -5.020144e-05 | 6849.609 | 0.001844941 | 22238.74 | -1.594644e-06 | 7355.305 | 0.001837471 | 22289.07 | -1.65551e-06 | 7326.743 | 0.001832207 | 22218.26
3.794 | -1.228487e-05 | 7135.802 | 0.001809332 | 21927.88 | 6.240324e-07 | 7284.504 | 0.001812872 | 22000.5 | 6.350624e-07 | 7247.937 | 0.001807231 | 21918.04
3.916 | -4.117763e-06 | 7133.902 | 0.001792168 | 21720.28 | -1.238765e-07 | 7185.322 | 0.001794339 | 21756.91 | -1.285416e-07 | 7161.079 | 0.001789902 | 21696.67
4.038 | -2.803618e-06 | 7089.418 | 0.001778943 | 21557.74 | -1.150268e-07 | 7121.821 | 0.001779686 | 21574.34 | -1.160509e-07 | 7110.344 | 0.001777717 | 21546.89
4.16 | -2.442481e-06 | 7043.754 | 0.001766577 | 21408.72 | -1.343988e-07 | 7069.595 | 0.001766812 | 21417.73 | -1.348626e-07 | 7065.093 | 0.001766589 | 21411.42
4.282 | -2.26647e-06 | 7000.867 | 0.00175528 | 21272.68 | -1.263826e-07 | 7024.166 | 0.001755229 | 21278.18 | -1.2641e-07 | 7022.377 | 0.001755852 | 21281.45
4.404 | -2.110398e-06 | 6961.418 | 0.001745003 | 21148.51 | -1.194288e-07 | 6982.83 | 0.001744816 | 21152.23 | -1.19326e-07 | 6981.731 | 0.001745674 | 21158.1
4.526 | -1.953414e-06 | 6925.255 | 0.001735599 | 21034.7 | -1.10987e-07 | 6945.022 | 0.001735391 | 21037.82 | -1.108031e-07 | 6944.053 | 0.001736237 | 21043.72
4.648 | -1.794294e-06 | 6892.173 | 0.001726991 | 20930.43 | -1.024167e-07 | 6910.324 | 0.001726798 | 20933.27 | -1.021867e-07 | 6909.367 | 0.001727564 | 20938.54
4.77 | -1.635203e-06 | 6861.97 | 0.00171911 | 20834.94 | -9.371082e-08 | 6878.519 | 0.001718939 | 20837.58 | -9.343733e-08 | 6877.617 | 0.001719622 | 20842.23
4.892 | -1.478551e-06 | 6834.391 | 0.001711891 | 20747.47 | -8.508745e-08 | 6849.352 | 0.001711739 | 20749.88 | -8.478331e-08 | 6848.525 | 0.001712348 | 20753.99
5.014 | -1.326357e-06 | 6809.18 | 0.001705272 | 20667.27 | -7.664401e-08 | 6822.599 | 0.001705137 | 20669.45 | -7.63151e-08 | 6821.861 | 0.00170568 | 20673.11
5.136 | -1.180185e-06 | 6786.081 | 0.001699192 | 20593.61 | -6.848565e-08 | 6798.016 | 0.001699073 | 20595.56 | -6.814165e-08 | 6797.363 | 0.001699553 | 20598.79
5.258 | -1.041146e-06 | 6764.847 | 0.001693593 | 20525.79 | -6.067448e-08 | 6775.374 | 0.001693489 | 20527.5 | -6.032173e-08 | 6774.803 | 0.00169391 | 20530.36
5.38 | -9.099289e-07 | 6745.253 | 0.001688419 | 20463.11 | -5.325951e-08 | 6754.45 | 0.001688329 | 20464.62 | -5.290519e-08 | 6753.954 | 0.001688696 | 20467.1
5.502 | -7.868417e-07 | 6727.081 | 0.001683618 | 20404.95 | -4.626087e-08 | 6735.031 | 0.00168354 | 20406.26 | -4.591041e-08 | 6734.608 | 0.001683857 | 20408.4
5.624 | -6.718579e-07 | 6710.133 | 0.001679139 | 20350.71 | -3.968629e-08 | 6716.918 | 0.001679074 | 20351.82 | -3.934642e-08 | 6716.567 | 0.001679344 | 20353.66
5.746 | -5.646678e-07 | 6694.221 | 0.001674937 | 20299.8 | -3.351533e-08 | 6699.921 | 0.001674882 | 20300.74 | -3.318948e-08 | 6699.632 | 0.001675108 | 20302.29
5.868 | -4.648047e-07 | 6679.168 | 0.001670968 | 20251.71 | -2.774069e-08 | 6683.871 | 0.00167093 | 20252.55 | -2.742995e-08 | 6683.625 | 0.001671105 | 20253.73
5.99 | -3.721729e-07 | 6664.811 | 0.001667193 | 20205.94 | -2.21945e-08 | 6668.612 | 0.00166718 | 20206.8 | -2.1872e-08 | 6668.314 | 0.001667278 | 20207.29
6.112 | -2.895121e-07 | 6650.999 | 0.001663584 | 20162.15 | -1.712209e-08 | 6654.063 | 0.001663615 | 20163.26 | -1.673192e-08 | 6653.492 | 0.001663573 | 20162.34
6.234 | -2.398562e-07 | 6637.47 | 0.001660096 | 20119.9 | -9.163224e-09 | 6640.347 | 0.001660164 | 20121.45 | -8.527627e-09 | 6639.049 | 0.001659926 | 20118.22
6.356 | -3.352231e-07 | 6623.453 | 0.001656674 | 20078.87 | -3.663059e-09 | 6627.862 | 0.001656903 | 20082.45 | -2.818759e-09 | 6625.599 | 0.001656495 | 20076.86
6.478 | -1.409108e-06 | 6602.62 | 0.001653765 | 20043.13 | 9.718825e-08 | 6619.466 | 0.00165396 | 20049.33 | 9.926302e-08 | 6616.715 | 0.001653662 | 20044.14
6.6 | -7.029498e-06 | 6540.481 | 0.001653894 | 20027.68 | -2.228602e-07 | 6607.696 | 0.001652853 | 20031.17 | -2.248676e-07 | 6608.741 | 0.001652254 | 20027.36

## Sub 9 0.3% 30 ksi U
0.125
Group 2, Condition 3 (IFF) Sequence Step 2 - remove IFF 1.2%
PATHS ALONG Y-DIRECTION (L) | [12 empty] | PATHS ALONG X-DIRECTION (T) | [12 empty] | PATHS ALONG Z-DIRECTION (THROUGH THICKNESS)
| Midplane |  | Midplane |  | Entry |  | Entry |  | Exit |  | Exit |  |  | Midplane |  | Midplane |  | Entry |  | Entry |  | Exit |  | Exit |  |  | At bore |  | At bore |  | 0.02" away from bore |  | 0.02" away from bore
| Hoop |  | Radial |  | Hoop |  | Radial |  | Hoop |  | Radial |  |  | Hoop |  | Radial |  | Hoop |  | Radial |  | Hoop |  | Radial |  |  | Hoop |  | Radial |  | Hoop |  | Radial
Radial | Strain | Stress | Strain | Stress | Strain | Stress | Strain | Stress | Strain | Stress | Strain | Stress | Radial | Strain | Stress | Strain | Stress | Strain | Stress | Strain | Stress | Strain | Stress | Strain | Stress | z coordinate | Strain | Stress | Strain | Stress | Strain | Stress | Strain | Stress
dim, in | in/in | psi | in/in | psi | in/in | psi | in/in | psi | in/in | psi | in/in | psi | dim, in | in/in | psi | in/in | psi | in/in | psi | in/in | psi | in/in | psi | in/in | psi | in | in/in | psi | in/in | psi | in/in | psi | in/in | psi
0.125 | 0.001615344 | 12675.03 | -0.00174545 | -14694.25 | 0.002832158 | 6024.257 | -0.09616778 | 10725.66 | 0.001704966 | 11639.43 | -0.002403947 | -21748.3 | 0.125 | 0.005464154 | -21810.5 | -0.005883137 | -4379.506 | 0.006139371 | 10171.46 | -0.09772467 | 10187.61 | 0.004557311 | -24505 | -0.006626443 | -2267.89 | 0 | 0.006139371 | 10171.46 | -0.09772467 | 10187.61 | 0.004177155 | -8964.446 | -0.004386248 | -12630.59
0.1278571 | 0.001610759 | 12852.38 | -0.001712524 | -14193.05 | 0.001948985 | -10430.5 | -0.04643836 | -24396.57 | 0.001704633 | 11566.71 | -0.002253138 | -20578.3 | 0.1278571 | 0.006307909 | -19496.73 | -0.006623871 | -4539.044 | 0.005286832 | -1370.683 | -0.0474169 | -15814.73 | 0.005772775 | -22535.57 | -0.007368622 | -2437.547 | 0.003 | 0.004957768 | 504.1191 | -0.05113745 | -20727.53 | 0.004287063 | -6958.057 | -0.003964342 | -9211.345
0.1307143 | 0.001517841 | 12203.95 | -0.001604661 | -13197.86 | 0.001992751 | -9984.373 | -0.0202966 | -25010.86 | 0.001596379 | 11139.87 | -0.002030613 | -18309.67 | 0.1307143 | 0.006354612 | -17048.3 | -0.006563347 | -4601.131 | 0.005284855 | -4386.314 | -0.0210123 | -11944.71 | 0.005933726 | -20386.06 | -0.007202227 | -2984.045 | 0.006151366 | 0.004196397 | 3554.811 | -0.02724058 | 5371.353 | 0.004400348 | -5468.907 | -0.003659168 | -5930.088
0.1335714 | 0.001428934 | 11546.05 | -0.001507701 | -12333.79 | 0.001599035 | -10039.43 | -0.00875336 | -27583.88 | 0.001493599 | 10670.78 | -0.001842958 | -16419.9 | 0.1335714 | 0.005891247 | -14754.57 | -0.006007017 | -4615.66 | 0.004868764 | -11151.72 | -0.01018227 | -15785.39 | 0.005351961 | -18644.39 | -0.006396522 | -3976.542 | 0.009461735 | 0.00428321 | -6409.149 | -0.01750887 | 4119.316 | 0.004517651 | -4975.003 | -0.003647821 | -3961.813
0.1364286 | 0.00135057 | 10912.08 | -0.001429087 | -11684.14 | 0.001377955 | -1329.223 | -0.004329711 | -33427.28 | 0.001405144 | 10179.81 | -0.001702843 | -15055.27 | 0.1364286 | 0.005772804 | -12572.32 | -0.005802928 | -4749.571 | 0.00461465 | -13469.75 | -0.006348488 | -17060.5 | 0.005276146 | -17063.77 | -0.006182577 | -5236.468 | 0.01293913 | 0.004421812 | -10340.86 | -0.008811686 | -571.113 | 0.004637464 | -5425.842 | -0.003964151 | -3663.949
0.1392857 | 0.00128125 | 10329.77 | -0.001362412 | -11155.99 | 0.001259323 | 4196.156 | -0.002815447 | -29169.21 | 0.001328139 | 9701.819 | -0.001591775 | -14005.64 | 0.1392857 | 0.005535548 | -10507.24 | -0.005483402 | -4771.504 | 0.004459677 | -12309.42 | -0.005138873 | -15396.88 | 0.005002404 | -15590.88 | -0.005795067 | -6320.71 | 0.01659198 | 0.004691852 | -22558.78 | -0.004467725 | -7916.627 | 0.004754276 | -6366.512 | -0.004471995 | -4513.539
0.1421429 | 0.001219316 | 9798.057 | -0.001304505 | -10710.13 | 0.001175691 | 4930.81 | -0.00232739 | -23516.21 | 0.001260151 | 9251.938 | -0.001502068 | -13165.59 | 0.1421429 | 0.005362967 | -8520.415 | -0.005230873 | -4765.844 | 0.004316301 | -10533.83 | -0.004726198 | -13740.18 | 0.004824776 | -14175.15 | -0.005526953 | -7305.598 | 0.02042913 | 0.004992399 | -27312.01 | -0.002296159 | -10026.8 | 0.004860659 | -7335.104 | -0.004973762 | -5749.991
0.145 | 0.001163264 | 9340.423 | -0.001249336 | -10261.34 | 0.001106 | 5662.833 | -0.001908919 | -18819.99 | 0.001199284 | 8868.236 | -0.001415748 | -12357.79 | 0.145 | 0.005208771 | -6478.231 | -0.004990567 | -4671.93 | 0.004177155 | -8964.446 | -0.004386248 | -12630.59 | 0.004665871 | -12720.72 | -0.005270678 | -8237.831 | 0.02445989 | 0.005234112 | -30722.14 | -0.003025287 | -13609.29 | 0.004950939 | -8069.017 | -0.005324572 | -6820.44
0.15 | 0.001077495 | 8554.656 | -0.001176329 | -9753.962 | 0.001009073 | 6098.702 | -0.001513723 | -14387.64 | 0.00110714 | 8166.926 | -0.001309985 | -11461.14 | 0.15 | 0.00493347 | -3376.503 | -0.004588101 | -4432.369 | 0.003931876 | -6621.956 | -0.003985552 | -11776.85 | 0.004390963 | -10277.65 | -0.004844468 | -9159.128 | 0.02869402 | 0.005408373 | -28380.5 | -0.00379317 | -10632.36 | 0.005022925 | -8509.271 | -0.005485854 | -7487.135
0.155 | 0.001003706 | 7908.359 | -0.001110281 | -9262.439 | 0.000932597 | 6355.422 | -0.001217978 | -11108.19 | 0.00102891 | 7599.359 | -0.001215265 | -10624.23 | 0.155 | 0.004638682 | -399.6819 | -0.00416902 | -4045.847 | 0.00366602 | -4459.778 | -0.00360898 | -11183.36 | 0.004096167 | -7880.455 | -0.004405138 | -9836.387 | 0.03314179 | 0.005492111 | -26909.97 | -0.004334045 | -9032.992 | 0.005077427 | -8704.115 | -0.005497903 | -7747.775
0.16 | 0.0009394622 | 7345.955 | -0.001053114 | -8837.504 | 0.0008701459 | 6347.038 | -0.001039816 | -9162.608 | 0.0009615255 | 7100.929 | -0.001136516 | -9935.928 | 0.16 | 0.004331801 | 2344.944 | -0.003748228 | -3549.975 | 0.003386331 | -2478.033 | -0.003260065 | -10762.62 | 0.003795556 | -5540.003 | -0.003971735 | -10144.52 | 0.03781397 | 0.005431595 | -24556.09 | -0.004816403 | -6857.74 | 0.005116527 | -8693.974 | -0.005415509 | -7665.99
0.165 | 0.0008830385 | 6853.672 | -0.00100288 | -8462.762 | 0.0008175443 | 6179.535 | -0.0009261506 | -7979.911 | 0.0009029052 | 6660.78 | -0.001069339 | -9354.51 | 0.165 | 0.004017924 | 4855.135 | -0.003331005 | -2971.903 | 0.003100879 | -582.165 | -0.002918168 | -10318.67 | 0.003491553 | -3266.941 | -0.003540692 | -10122.41 | 0.04272189 | 0.00544878 | -23938.83 | -0.00515089 | -6740.901 | 0.005143007 | -8540.826 | -0.005291699 | -7360.415
0.17 | 0.0008331299 | 6420.423 | -0.0009581796 | -8127.143 | 0.000772276 | 5944.072 | -0.0008505138 | -7233.546 | 0.0008514958 | 6271.152 | -0.001011295 | -8855.316 | 0.17 | 0.003700545 | 7084.327 | -0.002923898 | -2334.309 | 0.002812465 | 1275.539 | -0.002577079 | -9736.417 | 0.003189759 | -1079.747 | -0.003118234 | -9803.653 | 0.04787743 | 0.005523436 | -23867.61 | -0.005256523 | -6303.263 | 0.005160182 | -8316.433 | -0.005169764 | -6962.476
0.175 | 0.0007887097 | 6037.159 | -0.0009179628 | -7822.714 | 0.0007326916 | 5683.997 | -0.0007970495 | -6738.014 | 0.0008060916 | 5924.649 | -0.0009605715 | -8421.214 | 0.175 | 0.003382309 | 9070.894 | -0.00252898 | -1657.691 | 0.002522956 | 3131.324 | -0.002226908 | -8973.743 | 0.002893203 | 1060.28 | -0.002708106 | -9211.368 | 0.05329311 | 0.005496322 | -23205.7 | -0.005375245 | -5922.975 | 0.005171186 | -8069.599 | -0.005072293 | -6560.121
0.18 | 0.0007489483 | 5696.417 | -0.0008814231 | -7543.583 | 0.0006976505 | 5422.669 | -0.0007570934 | -6390.33 | 0.0007657305 | 5615.14 | -0.0009158272 | -8039.634 | 0.18 | 0.00306228 | 10807.42 | -0.002146281 | -960.2316 | 0.00223303 | 4702.299 | -0.001882621 | -8003.175 | 0.002595462 | 3150.112 | -0.002304219 | -8369.341 | 0.05898203 | 0.00544546 | -22850.79 | -0.005527696 | -5493.353 | 0.005178292 | -7822.469 | -0.005003047 | -6186.473
0.185 | 0.000713166 | 5392.002 | -0.0008479334 | -7285.286 | 0.0006663246 | 5171.156 | -0.0007255721 | -6131.494 | 0.0007296295 | 5337.356 | -0.0008760204 | -7701.019 | 0.185 | 0.002740952 | 12277.19 | -0.001777305 | -271.9123 | 0.001954494 | 6115.692 | -0.001554853 | -6895.29 | 0.002299399 | 5013.687 | -0.001911864 | -7302.344 | 0.06495798 | 0.005454849 | -22700.67 | -0.005616714 | -5341.618 | 0.005182958 | -7592.314 | -0.004959704 | -5860.361
0.19 | 0.0006807978 | 5118.733 | -0.0008170044 | -7044.42 | 0.0006380888 | 4934.492 | -0.0006994957 | -5927.12 | 0.0006971452 | 5086.838 | -0.0008403269 | -7397.91 | 0.19 | 0.00242953 | 13161 | -0.001444178 | 373.873 | 0.001692074 | 7482.688 | -0.001247237 | -5688.418 | 0.002015782 | 6550.333 | -0.001551333 | -6104.154 | 0.07123546 | 0.005454288 | -22529.27 | -0.005668383 | -5153.998 | 0.005186222 | -7388.264 | -0.004937823 | -5588.328
0.195 | 0.0006513731 | 4872.272 | -0.0007882533 | -6818.37 | 0.0006124574 | 4714.381 | -0.0006770469 | -5756.803 | 0.0006677448 | 4859.809 | -0.0008080843 | -7124.377 | 0.195 | 0.002140546 | 13821.11 | -0.001147188 | 945.9115 | 0.001449592 | 8781.655 | -0.000964016 | -4416.353 | 0.001749502 | 8019.288 | -0.00121991 | -4821.518 | 0.07782967 | 0.005448353 | -22386.11 | -0.005719671 | -4928.049 | 0.005188782 | -7210.563 | -0.004931525 | -5364.877
0.2 | 0.000624497 | 4648.968 | -0.0007613787 | -6605.125 | 0.0005890444 | 4510.853 | -0.0006570992 | -5608.224 | 0.0006409859 | 4653.073 | -0.0007787547 | -6875.655 | 0.2 | 0.001876998 | 14283.7 | -0.0008880158 | 1427.627 | 0.001230427 | 10035.01 | -0.0007055561 | -3067.099 | 0.001505179 | 9386.595 | -0.0009219904 | -3501.396 | 0.08475659 | 0.005450762 | -22301.12 | -0.005760418 | -4837.001 | 0.005190983 | -7052.661 | -0.004934449 | -5179.414
0.205 | 0.0005998372 | 4445.744 | -0.0007361424 | -6403.117 | 0.0005675374 | 4323.104 | -0.0006389369 | -5473.846 | 0.0006164991 | 4463.932 | -0.0007518984 | -6647.875 | 0.205 | 0.001640109 | 14578.38 | -0.0006656843 | 1819.145 | 0.001026181 | 10709.71 | -0.0004796142 | -1779.382 | 0.001283074 | 10654.87 | -0.0006561574 | -2162.191 | 0.09203301 | 0.005454048 | -22180.94 | -0.005798184 | -4684.351 | 0.005193068 | -6914.368 | -0.004943491 | -5030.105
0.21 | 0.0005771131 | 4260.001 | -0.0007123537 | -6211.116 | 0.0005476803 | 4149.952 | -0.0006220963 | -5348.999 | 0.0005939754 | 4290.095 | -0.0007271539 | -6437.881 | 0.21 | 0.001428231 | 14731.15 | -0.0004766335 | 2126.713 | 0.0008569416 | 8971.868 | -0.0003479874 | -812.4414 | 0.00107773 | 11437.97 | -0.0004268334 | -912.4227 | 0.09967656 | 0.005455389 | -22084.69 | -0.00582324 | -4590.994 | 0.005195288 | -6791.241 | -0.004955297 | -4908.947
0.215 | 0.0005560869 | 4089.532 | -0.0006898578 | -6028.138 | 0.0005292608 | 3990.097 | -0.0006062697 | -5230.764 | 0.0005731559 | 4129.623 | -0.000704223 | -6243.086 | 0.215 | 0.001238909 | 14832.25 | -0.0003153068 | 2351.833 | 0.0007344476 | 7858.768 | -0.0002585272 | -204.4297 | 0.000907856 | 9791.039 | -0.0002955745 | 18.94109 | 0.1077058 | 0.005455703 | -22000.37 | -0.005846523 | -4501.106 | 0.005198076 | -6679.485 | -0.004967666 | -4810.133
0.22 | 0.000536557 | 3932.466 | -0.0006685281 | -5853.38 | 0.0005121013 | 3842.243 | -0.00059125 | -5117.313 | 0.0005538231 | 3980.869 | -0.0006828596 | -6061.376 | 0.22 | 0.001082147 | 13138.08 | -0.0002315757 | 2470.053 | 0.0006434185 | 6998.417 | -0.0001989502 | 158.1702 | 0.0007838005 | 8652.724 | -0.0002082175 | 597.3236 | 0.1161401 | 0.005458517 | -21905.74 | -0.005863761 | -4437.372 | 0.005202211 | -6576.642 | -0.004979799 | -4732.604
0.225 | 0.0005183507 | 3787.208 | -0.0006482591 | -5686.183 | 0.0004960524 | 3705.15 | -0.0005768971 | -5007.534 | 0.0005357931 | 3842.418 | -0.0006628613 | -5891.025 | 0.225 | 0.000961779 | 11712.81 | -0.0001759894 | 2473.613 | 0.0005746215 | 6330.213 | -0.0001583604 | 378.208 | 0.0006915372 | 7768.459 | -0.0001514604 | 923.1239 | 0.125 | 0.005464154 | -21810.5 | -0.005883137 | -4379.506 | 0.005208771 | -6478.231 | -0.004990567 | -4671.93
0.23 | 0.000501321 | 3652.395 | -0.000628963 | -5525.999 | 0.0004809877 | 3577.655 | -0.0005631192 | -4900.818 | 0.0005189108 | 3713.05 | -0.0006440629 | -5730.656 | 0.23 | 0.0008673616 | 10563.29 | -0.0001385507 | 2394.823 | 0.0005214753 | 5799.328 | -0.0001304704 | 505.3533 | 0.0006216881 | 7074.646 | -0.00011424 | 1098.729 | 0.1343058 | 0.005472108 | -21732.08 | -0.00590432 | -4378.205 | 0.005219062 | -6378.438 | -0.004998849 | -4621.11
0.235 | 0.0004853415 | 3526.86 | -0.000610569 | -5372.392 | 0.0004667993 | 3458.65 | -0.0005498704 | -4797.023 | 0.0005030446 | 3591.707 | -0.0006263329 | -5579.188 | 0.235 | 0.0007915652 | 9617.792 | -0.0001133914 | 2269.136 | 0.0004794665 | 5368.774 | -0.000111061 | 573.5282 | 0.0005676289 | 6519.349 | -8.982351e-05 | 1180.666 | 0.1432776 | 0.005486426 | -21617.82 | -0.005915947 | -4349.85 | 0.005233243 | -6288.012 | -0.005006223 | -4585.628
0.24 | 0.0004703032 | 3409.564 | -0.0005930295 | -5225.131 | 0.000453394 | 3346.784 | -0.0005371798 | -4696.982 | 0.0004880821 | 3477.514 | -0.0006095508 | -5435.608 | 0.24 | 0.0007293866 | 8826.844 | -9.654247e-05 | 2119.933 | 0.0004455235 | 5011.523 | -9.757752e-05 | 601.3888 | 0.0005248151 | 6065.287 | -7.391916e-05 | 1203.402 | 0.1519276 | 0.005503412 | -21515.18 | -0.005925382 | -4323.246 | 0.005251502 | -6205.948 | -0.005012295 | -4562.08
0.245 | 0.000456111 | 3299.413 | -0.0005763687 | -5084.734 | 0.00044069 | 3241.667 | -0.0005250017 | -4600.048 | 0.0004739273 | 3370.189 | -0.0005935542 | -5298.091 | 0.245 | 0.0006773802 | 8155.259 | -8.540315e-05 | 1961.125 | 0.0004175237 | 4707.298 | -8.856721e-05 | 597.6947 | 0.0004901419 | 5687.407 | -6.35288e-05 | 1191.45 | 0.1602672 | 0.005524371 | -21422.86 | -0.005924312 | -4365.715 | 0.005273757 | -6129.933 | -0.005016417 | -4549.611
0.25 | 0.0004427658 | 3197.221 | -0.0005607696 | -4951.876 | 0.0004285035 | 3142.411 | -0.0005128212 | -4501.437 | 0.000460615 | 3271.376 | -0.0005782027 | -5163.191 | 0.25 | 0.0006334024 | 7581.572 | -7.814965e-05 | 1803.465 | 0.0003933329 | 4444.359 | -8.126827e-05 | 590.4601 | 0.00046108 | 5372.1 | -5.54648e-05 | 1178.762 | 0.1683075 | 0.005543044 | -21311.93 | -0.00594579 | -4349.444 | 0.005299559 | -6064.731 | -0.005019853 | -4552.878
0.255 | 0.0004298426 | 3094.819 | -0.0005448383 | -4819.959 | 0.0004170696 | 3052.685 | -0.0005004782 | -4398.086 | 0.0004479072 | 3177.982 | -0.0005629054 | -5029.368 | 0.255 | 0.0005944416 | 7066.848 | -7.282567e-05 | 1648.359 | 0.0003726398 | 4234.038 | -7.261092e-05 | 618.4741 | 0.0004376942 | 5108.857 | -5.10785e-05 | 1140.801 | 0.1760593 | 0.005573722 | -21238.57 | -0.00595312 | -4492.412 | 0.005327799 | -6014.062 | -0.005022401 | -4571.603
0.26015 | 0.0004174988 | 3003.324 | -0.0005292065 | -4684.275 | 0.000406048 | 2965.053 | -0.000489065 | -4303.539 | 0.0004350401 | 3075.744 | -0.0005484205 | -4910.165 | 0.26015 | 0.0005602388 | 6613.494 | -7.06116e-05 | 1490.732 | 0.0003569508 | 4058.473 | -6.927809e-05 | 597.3727 | 0.0004176329 | 4858.957 | -5.128347e-05 | 1051.341 | 0.183533 | 0.005601918 | -21189.89 | -0.005975859 | -4491.403 | 0.005356736 | -5988.209 | -0.005024807 | -4610.045
0.2654544 | 0.0004053964 | 2912.125 | -0.0005145047 | -4557.808 | 0.0003947622 | 2875.602 | -0.000477558 | -4207.907 | 0.0004228556 | 2984.311 | -0.0005349299 | -4793.166 | 0.2654544 | 0.0005292857 | 6206.542 | -6.944018e-05 | 1344.65 | 0.0003397853 | 3854.155 | -6.708471e-05 | 550.2573 | 0.000397148 | 4608.553 | -5.058485e-05 | 972.8779 | 0.1907385 | 0.005625427 | -21180.4 | -0.005996719 | -4697.71 | 0.005383735 | -5997.227 | -0.005027144 | -4678.654
0.270918 | 0.0003933347 | 2818.256 | -0.0004998004 | -4434.317 | 0.000383921 | 2792.16 | -0.0004655034 | -4105.427 | 0.0004107664 | 2895.29 | -0.0005207847 | -4669.178 | 0.270918 | 0.0005001645 | 5824.883 | -6.773101e-05 | 1213.355 | 0.0003251804 | 3687.496 | -6.498483e-05 | 519.2462 | 0.0003796575 | 4401.669 | -4.951583e-05 | 916.6733 | 0.1976855 | 0.005643321 | -21175.51 | -0.006018853 | -4845.406 | 0.005405217 | -6057.115 | -0.005030035 | -4786.578
0.2765455 | 0.0003817444 | 2732.538 | -0.0004850649 | -4306.256 | 0.0003732118 | 2709.3 | -0.0004535295 | -4004.092 | 0.0003988755 | 2807.79 | -0.0005069582 | -4547.853 | 0.2765455 | 0.0004740334 | 5481.555 | -6.794852e-05 | 1080.46 | 0.0003114682 | 3528.989 | -6.207598e-05 | 495.706 | 0.0003635028 | 4211.643 | -4.845947e-05 | 866.3919 | 0.2043832 | 0.005643829 | -21304.05 | -0.006063362 | -5024.107 | 0.005416646 | -6181.854 | -0.005032505 | -4937.747
0.2823418 | 0.0003703181 | 2648.84 | -0.0004705489 | -4179.288 | 0.0003626969 | 2629.946 | -0.0004416123 | -3901.291 | 0.0003874843 | 2729.002 | -0.0004924141 | -4416.046 | 0.2823418 | 0.0004496638 | 5163.355 | -6.883546e-05 | 952.9527 | 0.0002984218 | 3385.442 | -5.877905e-05 | 484.8696 | 0.0003484672 | 4039.687 | -4.628839e-05 | 834.1511 | 0.2108406 | 0.005629093 | -21423.24 | -0.006092519 | -5422.72 | 0.005412936 | -6394.23 | -0.005035246 | -5143.11
0.2883119 | 0.0003591413 | 2567.378 | -0.0004562207 | -4053.636 | 0.0003524422 | 2552.919 | -0.000430196 | -3802.342 | 0.0003760856 | 2647.914 | -0.0004778455 | -4286.274 | 0.2883119 | 0.0004270528 | 4870.624 | -6.986811e-05 | 835.4503 | 0.0002885958 | 3266.044 | -5.973683e-05 | 437.4843 | 0.0003364426 | 3897.255 | -4.667712e-05 | 786.2033 | 0.2170663 | 0.005583725 | -21809.77 | -0.006179198 | -5633.039 | 0.005388767 | -6716.052 | -0.005037565 | -5400.714
0.2944612 | 0.00034822 | 2487.674 | -0.0004420869 | -3929.88 | 0.0003420447 | 2472.258 | -0.0004184 | -3702.786 | 0.0003645105 | 2558.691 | -0.0004648473 | -4175.948 | 0.2944612 | 0.0004059459 | 4599.872 | -7.061061e-05 | 730.0689 | 0.0002759942 | 3105.288 | -5.885309e-05 | 386.2334 | 0.0003242509 | 3738.71 | -4.866902e-05 | 710.4904 | 0.2230686 | 0.005506606 | -22038.33 | -0.00618215 | -6038.825 | 0.005339241 | -7170.549 | -0.005038643 | -5703.592
0.3007949 | 0.0003372719 | 2404.944 | -0.0004281911 | -3810.866 | 0.0003320935 | 2398.813 | -0.0004065972 | -3599.58 | 0.000353534 | 2478.89 | -0.0004514399 | -4057.744 | 0.3007949 | 0.0003857323 | 4344.446 | -7.110962e-05 | 634.7361 | 0.0002656545 | 2989.695 | -5.724886e-05 | 367.6252 | 0.0003109735 | 3573.89 | -4.873581e-05 | 652.943 | 0.2288555 | 0.00538376 | -22878.48 | -0.006345491 | -6466.342 | 0.005260719 | -7788.45 | -0.005039961 | -6037.984
0.3073186 | 0.0003270179 | 2333.79 | -0.0004147214 | -3689.372 | 0.0003222242 | 2326.271 | -0.000394936 | -3497.29 | 0.0003427354 | 2404.847 | -0.0004374071 | -3930.15 | 0.3073186 | 0.0003673321 | 4114.622 | -7.168581e-05 | 549.6519 | 0.0002557628 | 2877.906 | -5.548789e-05 | 350.4582 | 0.000300897 | 3453.223 | -4.929111e-05 | 609.5883 | 0.2344348 | 0.005233943 | -23261.78 | -0.006324243 | -6423.496 | 0.00515136 | -8600.623 | -0.005045399 | -6389.253
0.3140379 | 0.0003165079 | 2255.228 | -0.0004012426 | -3573.135 | 0.0003125152 | 2254.728 | -0.0003833075 | -3395.565 | 0.0003319252 | 2327.059 | -0.0004242657 | -3813.443 | 0.3140379 | 0.0003494638 | 3893.896 | -7.197195e-05 | 471.7006 | 0.0002463692 | 2770.195 | -5.414153e-05 | 329.9576 | 0.000289992 | 3317.858 | -4.923497e-05 | 563.2321 | 0.2398139 | 0.005039345 | -24327.65 | -0.006580646 | -6967.24 | 0.005012026 | -9651.087 | -0.005067326 | -6782.32
0.3209589 | 0.0003064284 | 2181.283 | -0.0003886376 | -3462.874 | 0.0003029603 | 2185.052 | -0.0003717449 | -3293.761 | 0.0003213697 | 2250.611 | -0.0004113076 | -3698.954 | 0.3209589 | 0.000332606 | 3691.252 | -7.180458e-05 | 407.3092 | 0.0002373587 | 2665.724 | -5.293726e-05 | 308.4339 | 0.0002797372 | 3191.626 | -4.984117e-05 | 515.3489 | 0.245 | 0.004806896 | -23563.73 | -0.006304245 | -3493.706 | 0.00484694 | -10993.53 | -0.00512789 | -7333.587
0.3280874 | 0.0002965321 | 2112.331 | -0.0003754117 | -3344.064 | 0.000293558 | 2116.933 | -0.0003603094 | -3192.67 | 0.000311007 | 2176.504 | -0.0003983407 | -3583.618 | 0.3280874 | 0.0003168088 | 3496.469 | -7.225602e-05 | 337.1399 | 0.0002286916 | 2564.945 | -5.186449e-05 | 286.7453 | 0.0002699512 | 3070.423 | -5.048622e-05 | 468.3735 | 0.25 | 0.004557311 | -24505 | -0.006626443 | -2267.89 | 0.004665871 | -12720.72 | -0.005270678 | -8237.831
0.3354298 | 0.0002868426 | 2042.536 | -0.0003625601 | -3230.816 | 0.0002843017 | 2049.968 | -0.0003489836 | -3092.502 | 0.000300808 | 2104.039 | -0.0003854137 | -3468.292 | 0.3354298 | 0.0003017919 | 3316.089 | -7.211366e-05 | 279.8589 | 0.0002203218 | 2467.392 | -5.087832e-05 | 265.1652 | 0.0002605153 | 2953.832 | -5.104285e-05 | 423.8837
0.3429924 | 0.0002773339 | 1974.223 | -0.0003502096 | -3121.626 | 0.0002752147 | 1984.711 | -0.000337779 | -2992.986 | 0.0002907995 | 2033.965 | -0.0003725871 | -3352.937 | 0.3429924 | 0.000287468 | 3146.237 | -7.176083e-05 | 229.188 | 0.0002122557 | 2373.475 | -4.990951e-05 | 244.6131 | 0.0002513063 | 2841.025 | -5.121757e-05 | 384.4391
0.3507819 | 0.0002680313 | 1907.832 | -0.0003381454 | -3014.51 | 0.0002662844 | 1920.778 | -0.0003266963 | -2894.407 | 0.0002809805 | 1965.251 | -0.0003600819 | -3240.372 | 0.3507819 | 0.0002738658 | 2986.941 | -7.119496e-05 | 184.9411 | 0.0002044571 | 2282.615 | -4.894852e-05 | 224.884 | 0.0002423061 | 2731.681 | -5.118366e-05 | 348.4552
0.358805 | 0.0002589275 | 1843.199 | -0.0003262753 | -2908.83 | 0.0002575036 | 1858.146 | -0.0003157403 | -2796.77 | 0.0002713511 | 1897.878 | -0.0003477567 | -3129.468 | 0.358805 | 0.0002609334 | 2837.022 | -7.040315e-05 | 146.468 | 0.0001968865 | 2194.544 | -4.797787e-05 | 206.1716 | 0.0002336196 | 2626.885 | -5.115066e-05 | 314.4646
0.3670688 | 0.0002500202 | 1780.189 | -0.0003146256 | -2804.909 | 0.0002488893 | 1796.978 | -0.0003049327 | -2700.225 | 0.000261918 | 1832.708 | -0.0003354729 | -3018.288 | 0.3670688 | 0.0002486298 | 2695.716 | -6.939657e-05 | 113.2444 | 0.0001895577 | 2109.602 | -4.700364e-05 | 188.6526 | 0.0002252259 | 2526.078 | -5.093476e-05 | 283.5686
0.3755805 | 0.0002413124 | 1718.726 | -0.0003031939 | -2702.833 | 0.0002404455 | 1737.268 | -0.0002942654 | -2604.747 | 0.0002526797 | 1769.413 | -0.0003233208 | -2907.886 | 0.3755805 | 0.000236928 | 2562.531 | -6.819976e-05 | 84.80015 | 0.0001824654 | 2027.637 | -4.600632e-05 | 172.3772 | 0.000217103 | 2429.064 | -5.059104e-05 | 255.3054
0.3843475 | 0.0002328039 | 1658.863 | -0.0002919975 | -2602.686 | 0.0002321651 | 1678.929 | -0.00028375 | -2510.459 | 0.0002436311 | 1707.557 | -0.0003113581 | -2799.125 | 0.3843475 | 0.0002257972 | 2436.901 | -6.683872e-05 | 60.60744 | 0.0001755948 | 1948.422 | -4.499322e-05 | 157.1791 | 0.0002092215 | 2335.249 | -5.01846e-05 | 228.7912
0.3933775 | 0.0002244972 | 1600.687 | -0.0002810634 | -2504.621 | 0.0002240547 | 1621.923 | -0.000273415 | -2417.682 | 0.0002347819 | 1647.126 | -0.0002996347 | -2692.5 | 0.3933775 | 0.0002152152 | 2318.441 | -6.533916e-05 | 40.25317 | 0.0001689384 | 1871.822 | -4.397578e-05 | 142.8941 | 0.0002015689 | 2244.418 | -4.971671e-05 | 203.9013
0.4026784 | 0.0002163898 | 1544.217 | -0.0002704079 | -2408.73 | 0.0002161178 | 1566.244 | -0.0002632748 | -2326.569 | 0.0002261381 | 1588.049 | -0.0002881946 | -2588.489 | 0.4026784 | 0.0002051539 | 2206.675 | -6.372326e-05 | 23.31023 | 0.0001624907 | 1797.738 | -4.295939e-05 | 129.4201 | 0.0001941409 | 2156.483 | -4.918281e-05 | 180.6201
0.4122583 | 0.0002084768 | 1489.155 | -0.000260018 | -2315.166 | 0.0002083561 | 1511.935 | -0.0002533298 | -2237.094 | 0.0002176949 | 1530.279 | -0.0002770574 | -2487.261 | 0.4122583 | 0.0001955826 | 2101.05 | -6.200502e-05 | 9.359323 | 0.0001562473 | 1726.152 | -4.194464e-05 | 116.7724 | 0.0001869281 | 2071.381 | -4.859528e-05 | 158.859
0.4221255 | 0.0002007627 | 1435.557 | -0.0002498872 | -2223.859 | 0.0002007718 | 1458.996 | -0.0002435773 | -2149.254 | 0.0002094504 | 1474.057 | -0.0002661788 | -2388.196 | 0.4221255 | 0.0001864868 | 2001.267 | -6.020233e-05 | -1.924606 | 0.0001502071 | 1657.058 | -4.092206e-05 | 105.0303 | 0.0001799232 | 1989.246 | -4.793559e-05 | 138.9619
0.4322887 | 0.0001932483 | 1383.505 | -0.0002400169 | -2134.741 | 0.0001933663 | 1407.414 | -0.0002340285 | -2063.162 | 0.0002014199 | 1418.552 | -0.0002555559 | -2292.23 | 0.4322887 | 0.0001778467 | 1906.984 | -5.833466e-05 | -10.88153 | 0.0001443663 | 1590.474 | -3.987968e-05 | 94.34044 | 0.0001731296 | 1909.8 | -4.716601e-05 | 120.9316
0.4427568 | 0.0001859295 | 1332.908 | -0.0002304041 | -2047.849 | 0.0001861435 | 1357.205 | -0.0002246956 | -1978.933 | 0.0001935957 | 1365.454 | -0.0002452553 | -2198.151 | 0.4427568 | 0.0001696384 | 1817.835 | -5.640955e-05 | -17.74435 | 0.0001387235 | 1526.395 | -3.880013e-05 | 84.84864 | 0.0001665336 | 1833.051 | -4.634386e-05 | 104.4201
0.4535389 | 0.0001788103 | 1283.857 | -0.0002210348 | -1963.008 | 0.0001791017 | 1308.361 | -0.0002155899 | -1896.655 | 0.0001859929 | 1313.926 | -0.0002350753 | -2105.276 | 0.4535389 | 0.0001618518 | 1733.667 | -5.442092e-05 | -22.53479 | 0.0001332789 | 1464.973 | -3.768441e-05 | 76.69794 | 0.0001601598 | 1759.279 | -4.553239e-05 | 88.99426
0.4646444 | 0.0001718836 | 1236.394 | -0.0002118893 | -1879.959 | 0.0001722417 | 1260.672 | -0.000206734 | -1816.725 | 0.0001786326 | 1265.01 | -0.0002250998 | -2013.421 | 0.4646444 | 0.0001544702 | 1654.251 | -5.238026e-05 | -25.43834 | 0.0001280438 | 1405.769 | -3.658424e-05 | 68.93922 | 0.0001540175 | 1687.338 | -4.467126e-05 | 73.92309
0.476083 | 0.0001651334 | 1190.416 | -0.0002029707 | -1798.702 | 0.0001655292 | 1213.865 | -0.0001981925 | -1739.666 | 0.000171319 | 1214.549 | -0.0002155579 | -1927.009 | 0.476083 | 0.0001474776 | 1579.351 | -5.034975e-05 | -27.06898 | 0.0001230105 | 1348.315 | -3.56315e-05 | 60.09289 | 0.0001480987 | 1620.48 | -4.40048e-05 | 60.53938
0.4878648 | 0.00015853 | 1146.495 | -0.000194244 | -1718.138 | 0.0001589111 | 1168.224 | -0.0001895523 | -1661.405 | 0.0001643465 | 1169.133 | -0.0002057608 | -1836.252 | 0.4878648 | 0.0001408832 | 1509.114 | -4.844565e-05 | -28.29594 | 0.0001181958 | 1294.632 | -3.479225e-05 | 52.32129 | 0.0001422442 | 1552.122 | -4.265157e-05 | 50.71069
0.5 | 0.0001521858 | 1104.004 | -0.0001851789 | -1635.5 | 0.0001526634 | 1127.78 | -0.0001807259 | -1579.442 | 0.0001576029 | 1127.803 | -0.0001958342 | -1742.214 | 0.5 | 0.0001344439 | 1439.681 | -4.647496e-05 | -29.43567 | 0.0001135274 | 1241.581 | -3.367478e-05 | 46.25342 | 0.0001368327 | 1491.682 | -4.19011e-05 | 40.30811
0.515 | 0.0001440346 | 1042.028 | -0.0001757284 | -1554.546 | 0.0001444915 | 1065.411 | -0.0001713498 | -1499.316 | 0.0001488748 | 1060.496 | -0.0001859316 | -1658.234 | 0.515 | 0.0001272987 | 1363.684 | -4.41006e-05 | -28.13162 | 0.0001080472 | 1180.363 | -3.225574e-05 | 41.05978 | 0.0001303471 | 1419.018 | -4.014302e-05 | 34.58593
0.5310974 | 0.0001370075 | 991.2022 | -0.0001667466 | -1475.374 | 0.0001374905 | 1014.666 | -0.0001626414 | -1422.496 | 0.0001414376 | 1008.141 | -0.0001761484 | -1570.753 | 0.5311008 | 0.000120364 | 1289.835 | -4.174766e-05 | -26.56249 | 0.0001027418 | 1121.45 | -3.092391e-05 | 36.04326 | 0.0001240534 | 1348.618 | -3.868015e-05 | 27.17194
0.5483724 | 0.0001301729 | 945.1631 | -0.0001575583 | -1391.302 | 0.000130669 | 967.4719 | -0.0001537162 | -1341.822 | 0.0001342006 | 960.139 | -0.0001662478 | -1479.593 | 0.5483832 | 0.0001136997 | 1219.142 | -3.940288e-05 | -24.09889 | 9.757706e-05 | 1064.321 | -2.956194e-05 | 31.91313 | 0.0001179028 | 1280.164 | -3.718074e-05 | 20.83803
0.5669113 | 0.0001226989 | 894.0962 | -0.0001477328 | -1301.891 | 0.0001231865 | 915.1425 | -0.0001441478 | -1255.692 | 0.0001262945 | 906.4883 | -0.0001557266 | -1383.608 | 0.566934 | 0.0001073158 | 1151.577 | -3.709276e-05 | -21.06497 | 9.256658e-05 | 1009.205 | -2.817452e-05 | 28.75024 | 0.000111916 | 1213.87 | -3.563631e-05 | 15.69979
0.5868065 | 0.0001155379 | 846.7126 | -0.0001380916 | -1212.836 | 0.0001160198 | 866.4745 | -0.0001347254 | -1169.652 | 0.0001187286 | 856.6699 | -0.0001453857 | -1288.017 | 0.5868461 | 0.000101177 | 1086.781 | -3.48045e-05 | -17.43118 | 8.769051e-05 | 955.8965 | -2.674799e-05 | 26.62076 | 0.0001060704 | 1149.578 | -3.402397e-05 | 11.96861
0.6081572 | 0.0001085017 | 798.6394 | -0.0001288236 | -1128.514 | 0.0001089778 | 817.4624 | -0.0001256697 | -1087.946 | 0.0001113097 | 806.5566 | -0.0001354615 | -1197.3 | 0.6082196 | 9.536456e-05 | 1025.471 | -3.260041e-05 | -13.64409 | 8.302161e-05 | 905.0441 | -2.533459e-05 | 25.15835 | 0.0001004526 | 1088.089 | -3.239689e-05 | 9.310836
0.6310698 | 0.0001017161 | 752.0869 | -0.0001199046 | -1047.541 | 0.0001021788 | 770.0073 | -0.000116947 | -1009.361 | 0.0001041808 | 758.3528 | -0.0001259276 | -1110.197 | 0.6311616 | 8.97859e-05 | 966.6348 | -3.044681e-05 | -9.692276 | 7.849793e-05 | 855.9664 | -2.390771e-05 | 24.40095 | 9.498671e-05 | 1028.578 | -3.072418e-05 | 7.766637
0.6556588 | 9.511185e-05 | 706.5194 | -0.0001112614 | -969.2936 | 9.555407e-05 | 723.4323 | -0.0001084953 | -933.5103 | 9.726146e-05 | 711.2493 | -0.0001167149 | -1026.304 | 0.6557873 | 8.449227e-05 | 910.7833 | -2.838101e-05 | -5.783014 | 7.417005e-05 | 809.1479 | -2.25013e-05 | 24.14658 | 8.973258e-05 | 971.62 | -2.90458e-05 | 7.103012
0.6820467 | 8.867247e-05 | 662.2348 | -0.0001028275 | -892.8025 | 8.90945e-05 | 678.1136 | -0.0001002519 | -859.4366 | 9.053456e-05 | 665.5699 | -0.0001077516 | -944.5733 | 0.6822202 | 7.954285e-05 | 858.5332 | -2.644418e-05 | -2.114406 | 7.009677e-05 | 765.1471 | -2.115714e-05 | 24.13704 | 8.476161e-05 | 917.9006 | -2.741088e-05 | 7.025496
0.710365 | 8.244191e-05 | 619.3233 | -9.468429e-05 | -818.9951 | 8.284244e-05 | 634.1629 | -9.229662e-05 | -788.0189 | 8.404352e-05 | 621.4189 | -9.912194e-05 | -865.9395 | 0.7105929 | 7.491493e-05 | 809.6654 | -2.463194e-05 | 1.313751 | 6.626857e-05 | 723.8487 | -1.987878e-05 | 24.30559 | 8.006463e-05 | 867.2921 | -2.582599e-05 | 7.42775
0.7407551 | 7.644539e-05 | 577.9911 | -8.686142e-05 | -748.1095 | 7.682253e-05 | 591.793 | -8.465185e-05 | -719.4274 | 7.781234e-05 | 578.9933 | -9.0851e-05 | -790.6036 | 0.7410479 | 7.065007e-05 | 764.5765 | -2.297581e-05 | 4.305003 | 6.272325e-05 | 685.5807 | -1.869911e-05 | 24.40577 | 7.569299e-05 | 820.2506 | -2.433467e-05 | 7.995225
0.7733685 | 7.066593e-05 | 537.9145 | -7.937085e-05 | -680.4293 | 7.101763e-05 | 550.7264 | -7.732921e-05 | -653.8945 | 7.182293e-05 | 538.0002 | -8.295054e-05 | -718.8067 | 0.7737379 | 6.673622e-05 | 723.1522 | -2.147205e-05 | 6.873429 | 5.945663e-05 | 650.2872 | -1.762184e-05 | 24.38605 | 7.164656e-05 | 776.7621 | -2.294283e-05 | 8.667186
0.8083679 | 6.514378e-05 | 499.4812 | -7.224913e-05 | -616.1905 | 6.54699e-05 | 511.3587 | -7.036148e-05 | -591.6326 | 6.611748e-05 | 498.8322 | -7.545464e-05 | -650.7758 | 0.8088269 | 6.316683e-05 | 685.2862 | -2.012375e-05 | 8.940512 | 5.646824e-05 | 617.9185 | -1.665615e-05 | 24.12578 | 6.792721e-05 | 736.7953 | -2.166231e-05 | 9.300815
0.8459278 | 5.988882e-05 | 462.8828 | -6.549481e-05 | -555.27 | 6.018801e-05 | 473.8398 | -6.374705e-05 | -532.55 | 6.070402e-05 | 461.6348 | -6.836104e-05 | -586.4122 | 0.8464911 | 5.992654e-05 | 650.7809 | -1.893129e-05 | 10.43061 | 5.375573e-05 | 588.3958 | -1.5815e-05 | 23.45981 | 6.452752e-05 | 700.229 | -2.049904e-05 | 9.787048
0.8862356 | 5.488485e-05 | 427.914 | -5.91021e-05 | -497.6941 | 5.515509e-05 | 437.9712 | -5.748062e-05 | -476.6643 | 5.556181e-05 | 426.1716 | -6.166176e-05 | -525.7188 | 0.8869193 | 5.702201e-05 | 619.6497 | -1.791135e-05 | 11.16729 | 5.133246e-05 | 561.7744 | -1.512446e-05 | 22.12344 | 6.146175e-05 | 667.1433 | -1.947758e-05 | 9.890965
0.9294922 | 5.012364e-05 | 394.5839 | -5.305261e-05 | -443.2381 | 5.036053e-05 | 403.7321 | -5.154277e-05 | -423.7531 | 5.067825e-05 | 392.4076 | -5.533541e-05 | -468.455 | 0.9303145 | 5.445345e-05 | 591.8352 | -1.707983e-05 | 10.96244 | 4.92009e-05 | 538.0036 | -1.460435e-05 | 19.8852 | 5.873999e-05 | 637.5601 | -1.862235e-05 | 9.354059
0.9759135 | 4.556961e-05 | 362.6472 | -4.730146e-05 | -391.4936 | 4.57669e-05 | 370.822 | -4.589488e-05 | -373.4989 | 4.601433e-05 | 360.0323 | -4.934121e-05 | -414.283 | 0.9768944 | 5.220427e-05 | 567.0709 | -1.644875e-05 | 9.586721 | 4.734397e-05 | 516.822 | -1.426654e-05 | 16.52555 | 5.635833e-05 | 611.3366 | -1.795508e-05 | 7.888885
1.025731 | 4.124765e-05 | 332.4274 | -4.185453e-05 | -342.3871 | 4.14018e-05 | 339.551 | -4.055214e-05 | -325.9393 | 4.159964e-05 | 329.376 | -4.369559e-05 | -363.2466 | 1.026893 | 5.021279e-05 | 544.7476 | -1.598847e-05 | 7.172364 | 4.570224e-05 | 497.6538 | -1.408248e-05 | 12.18316 | 5.426541e-05 | 587.9907 | -1.744816e-05 | 5.654346
1.079193 | 3.710193e-05 | 302.4633 | -3.679445e-05 | -297.5971 | 3.719499e-05 | 308.5028 | -3.557671e-05 | -282.425 | 3.736569e-05 | 299.0439 | -3.845679e-05 | -316.6571 | 1.08056 | 4.828642e-05 | 523.0731 | -1.556228e-05 | 4.601437 | 4.411057e-05 | 479.0448 | -1.393498e-05 | 7.696822 | 5.227344e-05 | 565.8406 | -1.695832e-05 | 3.657283
1.136566 | 3.320508e-05 | 273.3741 | -3.218999e-05 | -257.6533 | 3.328412e-05 | 279.1591 | -3.111776e-05 | -243.8032 | 3.342394e-05 | 270.2811 | -3.376058e-05 | -275.277 | 1.138166 | 4.632555e-05 | 501.0413 | -1.51166e-05 | 2.111681 | 4.239409e-05 | 459.2131 | -1.372746e-05 | 3.488641 | 5.030206e-05 | 543.96 | -1.646772e-05 | 1.768639
1.198137 | 2.97076e-05 | 248.5391 | -2.793453e-05 | -219.532 | 2.978932e-05 | 253.2682 | -2.686666e-05 | -206.7952 | 2.991525e-05 | 245.053 | -2.929787e-05 | -235.7751 | 1.2 | 4.404089e-05 | 475.903 | -1.443706e-05 | 1.043781 | 4.011481e-05 | 434.015 | -1.314412e-05 | 1.53588 | 4.802665e-05 | 519.1127 | -1.579147e-05 | 0.8899682
1.293285 | 2.495311e-05 | 209.9174 | -2.294746e-05 | -179.0494 | 2.500076e-05 | 214.7928 | -2.195779e-05 | -166.5245 | 2.513452e-05 | 207.4821 | -2.419166e-05 | -193.0611
1.388434 | 2.093398e-05 | 179.3388 | -1.848733e-05 | -140.7738 | 2.094675e-05 | 183.3164 | -1.75058e-05 | -128.9297 | 2.108874e-05 | 176.7873 | -1.956495e-05 | -153.3327
1.483582 | 1.754632e-05 | 152.869 | -1.485639e-05 | -110.2507 | 1.752888e-05 | 156.2925 | -1.395207e-05 | -99.34213 | 1.768601e-05 | 150.461 | -1.588502e-05 | -122.1457
1.578731 | 1.467111e-05 | 129.9122 | -1.189865e-05 | -85.84208 | 1.46268e-05 | 132.8845 | -1.102285e-05 | -75.39822 | 1.480016e-05 | 127.636 | -1.285955e-05 | -96.96908
1.67388 | 1.222159e-05 | 109.9582 | -9.478926e-06 | -66.25642 | 1.215644e-05 | 112.5778 | -8.628401e-06 | -56.2012 | 1.234482e-05 | 107.8141 | -1.038993e-05 | -76.7988
1.769028 | 1.013327e-05 | 92.62624 | -7.495324e-06 | -50.52317 | 1.005155e-05 | 94.96775 | -6.664002e-06 | -40.76753 | 1.025229e-05 | 90.6014 | -8.36389e-06 | -60.56755
1.864177 | 8.355172e-06 | 77.60929 | -5.870408e-06 | -37.90665 | 8.261355e-06 | 79.72762 | -5.057971e-06 | -28.42934 | 8.47102e-06 | 75.68097 | -6.705146e-06 | -47.55409
1.959325 | 6.845451e-06 | 64.64713 | -4.543588e-06 | -27.8353 | 6.743297e-06 | 66.59377 | -3.748859e-06 | -18.60581 | 6.958155e-06 | 62.79884 | -5.34894e-06 | -37.13857
2.054474 | 5.568674e-06 | 53.51044 | -3.46503e-06 | -19.84604 | 5.461656e-06 | 55.32652 | -2.687974e-06 | -10.85109 | 5.677941e-06 | 51.72351 | -4.244448e-06 | -28.84943
2.149622 | 4.494039e-06 | 43.99236 | -2.593427e-06 | -13.56014 | 4.385166e-06 | 45.71449 | -1.834158e-06 | -4.78853 | 4.599258e-06 | 42.25111 | -3.349107e-06 | -22.29222
2.244771 | 3.594387e-06 | 35.90327 | -1.89406e-06 | -8.664802 | 3.486294e-06 | 37.56155 | -1.152942e-06 | -0.1107631 | 3.694833e-06 | 34.192 | -2.627598e-06 | -17.14835
2.33992 | 2.845571e-06 | 29.0686 | -1.337508e-06 | -4.899589 | 2.740499e-06 | 30.68905 | -6.148755e-07 | 3.441971 | 2.940448e-06 | 27.37346 | -2.050004e-06 | -13.15094
2.435068 | 2.226123e-06 | 23.32848 | -8.987882e-07 | -2.0472 | 2.12596e-06 | 24.93294 | -1.948949e-07 | 6.086338 | 2.314654e-06 | 21.63645 | -1.591099e-06 | -10.07999
2.530217 | 1.71703e-06 | 18.53753 | -5.566919e-07 | 0.07360731 | 1.62331e-06 | 20.14414 | 1.283606e-07 | 8.003983 | 1.798484e-06 | 16.83698 | -1.229532e-06 | -7.752121
2.625365 | 1.301581e-06 | 14.56508 | -2.933043e-07 | 1.613327 | 1.215521e-06 | 16.18948 | 3.730549e-07 | 9.347499 | 1.375325e-06 | 12.84554 | -9.473715e-07 | -6.016339
2.720514 | 9.6523e-07 | 11.29522 | -9.358136e-08 | 2.696326 | 8.87725e-07 | 12.94911 | 5.544057e-07 | 10.24134 | 1.030752e-06 | 9.547498 | -7.296356e-07 | -4.748485
2.815663 | 6.954523e-07 | 8.626338 | 5.499169e-08 | 3.424308 | 6.271183e-07 | 10.32108 | 6.853424e-07 | 10.79249 | 7.523948e-07 | 6.84257 | -5.639452e-07 | -3.847876
2.910811 | 4.81604e-07 | 6.470707 | 1.627045e-07 | 3.879527 | 4.227466e-07 | 8.211545 | 7.76161e-07 | 11.07967 | 5.297816e-07 | 4.644456 | -4.401905e-07 | -3.233699
3.00596 | 3.147525e-07 | 4.753904 | 2.379142e-07 | 4.127952 | 2.654431e-07 | 6.550659 | 8.361112e-07 | 11.18257 | 3.541745e-07 | 2.879822 | -3.502597e-07 | -2.842465
3.101109 | 1.87518e-07 | 3.412632 | 2.873322e-07 | 4.220709 | 1.47497e-07 | 5.261575 | 8.709042e-07 | 11.13334 | 2.184044e-07 | 1.488025 | -2.876608e-07 | -2.623886
3.196257 | 9.389975e-08 | 2.395921 | 3.15688e-07 | 4.193956 | 6.275535e-08 | 4.312871 | 8.893649e-07 | 11.02217 | 1.166762e-07 | 0.4190794 | -2.472801e-07 | -2.539372
3.291406 | 2.912301e-08 | 1.661521 | 3.278947e-07 | 4.084117 | 6.020599e-09 | 3.625237 | 8.876778e-07 | 10.78098 | 4.444604e-08 | -0.3689732 | -2.2562e-07 | -2.565568
3.386554 | -1.062837e-08 | 1.177436 | 3.302196e-07 | 3.941082 | -2.6484e-08 | 3.200421 | 8.900343e-07 | 10.63863 | -1.929531e-09 | -0.9184935 | -2.223159e-07 | -2.712322
3.481703 | -2.800847e-08 | 0.905903 | 3.223445e-07 | 3.746123 | -3.793183e-08 | 2.957091 | 8.238804e-07 | 9.950544 | -2.462738e-08 | -1.255759 | -2.383337e-07 | -2.99586
3.576851 | -2.402107e-08 | 0.9248451 | 2.775937e-07 | 3.369327 | -3.311218e-08 | 2.671772 | 8.816205e-07 | 10.09256 | -2.897841e-08 | -1.364355 | -2.617973e-07 | -3.262394
3.672 | -8.441345e-09 | 1.300299 | 1.969055e-07 | 2.964625 | -1.159231e-09 | 4.542232 | 6.673596e-07 | 9.964814 | -7.057182e-10 | -0.8653255 | -2.320427e-07 | -2.750174
3.794 | -2.995018e-09 | 0.8296176 | 2.348026e-07 | 2.759373 | -4.242112e-10 | 1.668001 | 5.837284e-07 | 6.410938 | -3.19408e-10 | -0.327259 | -8.242285e-08 | -0.9945904
3.916 | -5.228443e-09 | 0.6016055 | 2.313099e-07 | 2.521917 | -4.477587e-10 | 0.9218547 | 3.151271e-07 | 3.484056 | -4.116682e-10 | 0.2553458 | 7.698334e-08 | 0.8834425
4.038 | -5.870443e-09 | 0.57289 | 1.887e-07 | 2.152579 | -3.774449e-10 | 0.684701 | 2.290013e-07 | 2.547042 | -3.675549e-10 | 0.5709544 | 1.51809e-07 | 1.806386
4.16 | -5.56378e-09 | 0.5389763 | 1.547349e-07 | 1.840432 | -3.315941e-10 | 0.5935836 | 1.59243e-07 | 1.889153 | -3.322147e-10 | 0.6235093 | 1.589196e-07 | 1.916453
4.282 | -5.036167e-09 | 0.487984 | 1.334242e-07 | 1.612152 | -2.911265e-10 | 0.5344402 | 1.33753e-07 | 1.622745 | -2.917533e-10 | 0.5625031 | 1.410246e-07 | 1.709854
4.404 | -4.475914e-09 | 0.430963 | 1.16477e-07 | 1.413006 | -2.566417e-10 | 0.4696149 | 1.135223e-07 | 1.393403 | -2.569345e-10 | 0.4833495 | 1.20665e-07 | 1.465134
4.526 | -3.946395e-09 | 0.3753463 | 1.015458e-07 | 1.231879 | -2.25471e-10 | 0.4143533 | 1.009011e-07 | 1.235437 | -2.248227e-10 | 0.4142868 | 1.034373e-07 | 1.255955
4.648 | -3.462518e-09 | 0.325453 | 8.843769e-08 | 1.071646 | -1.973923e-10 | 0.359224 | 8.768016e-08 | 1.072753 | -1.966888e-10 | 0.3573577 | 8.927333e-08 | 1.083813
4.77 | -3.026013e-09 | 0.2819881 | 7.682535e-08 | 0.9303662 | -1.72233e-10 | 0.3129401 | 7.677492e-08 | 0.9377363 | -1.713425e-10 | 0.3093642 | 7.732178e-08 | 0.9385894
4.892 | -2.634613e-09 | 0.2441247 | 6.658827e-08 | 0.8062177 | -1.49716e-10 | 0.2704181 | 6.636083e-08 | 0.8104874 | -1.489205e-10 | 0.2680295 | 6.700247e-08 | 0.8132986
5.014 | -2.284663e-09 | 0.211047 | 5.759675e-08 | 0.6973021 | -1.29666e-10 | 0.2342801 | 5.754717e-08 | 0.7026342 | -1.288575e-10 | 0.2318781 | 5.796668e-08 | 0.7036288
5.136 | -1.972379e-09 | 0.1820846 | 4.96869e-08 | 0.6015878 | -1.118205e-10 | 0.20182 | 4.955093e-08 | 0.6051116 | -1.110868e-10 | 0.2000916 | 5.00172e-08 | 0.6071608
5.258 | -1.693951e-09 | 0.156579 | 4.272336e-08 | 0.5172868 | -9.59761e-11 | 0.1737119 | 4.265981e-08 | 0.5209285 | -9.52599e-11 | 0.17206 | 4.30077e-08 | 0.5220934
5.38 | -1.445745e-09 | 0.1340984 | 3.657346e-08 | 0.442861 | -8.18975e-11 | 0.1485907 | 3.648389e-08 | 0.4455517 | -8.123865e-11 | 0.1472897 | 3.681328e-08 | 0.4469184
5.502 | -1.224261e-09 | 0.1141484 | 3.111822e-08 | 0.3768216 | -6.937958e-11 | 0.1265005 | 3.106496e-08 | 0.379364 | -6.876227e-11 | 0.1253148 | 3.131889e-08 | 0.3802336
5.624 | -1.026182e-09 | 0.09638662 | 2.625565e-08 | 0.3179718 | -5.822611e-11 | 0.1066852 | 2.619676e-08 | 0.3199327 | -5.766043e-11 | 0.1057319 | 2.642179e-08 | 0.3208008
5.746 | -8.48272e-10 | 0.08043082 | 2.18886e-08 | 0.265114 | -4.82356e-11 | 0.08896756 | 2.184473e-08 | 0.2667986 | -4.772767e-11 | 0.08816026 | 2.202864e-08 | 0.2674795
5.868 | -6.872489e-10 | 0.06598868 | 1.793521e-08 | 0.2172651 | -3.926586e-11 | 0.07286282 | 1.788968e-08 | 0.2185082 | -3.883074e-11 | 0.07228599 | 1.805888e-08 | 0.2193009
5.99 | -5.392917e-10 | 0.05274699 | 1.431659e-08 | 0.1734401 | -3.103313e-11 | 0.05812018 | 1.42812e-08 | 0.1743993 | -3.066767e-11 | 0.05776141 | 1.443098e-08 | 0.175253
6.112 | -3.976205e-10 | 0.04048134 | 1.097529e-08 | 0.1328934 | -2.397585e-11 | 0.04439282 | 1.096675e-08 | 0.1337021 | -2.364889e-11 | 0.04422797 | 1.10567e-08 | 0.1342642
6.234 | -2.559217e-10 | 0.02902751 | 7.846622e-09 | 0.09488476 | -1.500435e-11 | 0.03166857 | 7.85178e-09 | 0.09561171 | -1.442828e-11 | 0.03125023 | 7.805475e-09 | 0.09481181
6.356 | -1.11281e-10 | 0.01862306 | 4.774969e-09 | 0.05836687 | -1.042945e-11 | 0.02016344 | 4.922975e-09 | 0.0602875 | -9.581712e-12 | 0.01888132 | 4.675608e-09 | 0.0569894
6.478 | -5.934949e-10 | 0.005060478 | 1.944143e-09 | 0.02574429 | 9.67721e-11 | 0.01347052 | 2.170868e-09 | 0.0303794 | 9.988914e-11 | 0.01064476 | 2.005149e-09 | 0.02618369
6.6 | -6.285932e-09 | -0.05637927 | 2.03615e-09 | 0.01128464 | -2.113127e-10 | 0.001823303 | 1.250471e-09 | 0.0137447 | -2.141926e-10 | 0.003243848 | 6.310071e-10 | 0.01016066

## Sub 9 0.3% 30 ksi R
0.125
Group 2, Condition 3 (IFF) Sequence Step 2 - remove IFF 1.2%
PATHS ALONG Y-DIRECTION (L) | [12 empty] | PATHS ALONG X-DIRECTION (T) | [12 empty] | PATHS ALONG Z-DIRECTION (THROUGH THICKNESS)
| Midplane |  | Midplane |  | Entry |  | Entry |  | Exit |  | Exit |  |  | Midplane |  | Midplane |  | Entry |  | Entry |  | Exit |  | Exit |  |  | At bore |  | At bore |  | 0.02" away from bore |  | 0.02" away from bore
| Hoop |  | Radial |  | Hoop |  | Radial |  | Hoop |  | Radial |  |  | Hoop |  | Radial |  | Hoop |  | Radial |  | Hoop |  | Radial |  |  | Hoop |  | Radial |  | Hoop |  | Radial
Radial | Strain | Stress | Strain | Stress | Strain | Stress | Strain | Stress | Strain | Stress | Strain | Stress | Radial | Strain | Stress | Strain | Stress | Strain | Stress | Strain | Stress | Strain | Stress | Strain | Stress | z coordinate | Strain | Stress | Strain | Stress | Strain | Stress | Strain | Stress
dim, in | in/in | psi | in/in | psi | in/in | psi | in/in | psi | in/in | psi | in/in | psi | dim, in | in/in | psi | in/in | psi | in/in | psi | in/in | psi | in/in | psi | in/in | psi | in | in/in | psi | in/in | psi | in/in | psi | in/in | psi
0.125 | -0.0001477209 | -1284.573 | 1.865477e-05 | -12.19468 | 0.001575982 | -7772.306 | -0.09558633 | 10372.41 | -0.0001576249 | -1709.187 | 5.292246e-05 | -21.54305 | 0.125 | 0.003296844 | -45950.69 | -0.004628246 | -730.1665 | 0.004566086 | -7020.544 | -0.09707811 | 9847.066 | 0.0025704 | -45657.58 | -0.005859387 | -1057.989 | 0 | 0.004566086 | -7020.544 | -0.09707811 | 9847.066 | 0.003244105 | -19294.06 | -0.004138578 | -13372.08
0.1278571 | -0.0001538273 | -1385.127 | 2.004273e-05 | -32.64648 | 0.0007307706 | -23897.67 | -0.04602761 | -25239.82 | -0.0001648722 | -1792.874 | 5.08999e-05 | -47.53298 | 0.1278571 | 0.004347683 | -41210.39 | -0.005485252 | -1088.823 | 0.0038363 | -17297.12 | -0.04694012 | -16555.76 | 0.004006052 | -41194.12 | -0.006714162 | -1436.008 | 0.003 | 0.003299749 | -17682.58 | -0.05055426 | -21019.57 | 0.003306805 | -17504.38 | -0.003624491 | -9036.848
0.1307143 | -0.0001567489 | -1463.763 | 1.830278e-05 | -88.46181 | 0.0008098139 | -23305.37 | -0.02004458 | -26808.16 | -0.0001693343 | -1859.399 | 4.738205e-05 | -96.91566 | 0.1307143 | 0.004579376 | -36707.23 | -0.005542441 | -1554.288 | 0.003949159 | -19265.66 | -0.0206884 | -13435.6 | 0.004350077 | -37208.34 | -0.00661099 | -2145.612 | 0.006151366 | 0.002462811 | -15661.43 | -0.02659761 | 5303.336 | 0.003377434 | -16181.63 | -0.003219972 | -4766.897
0.1335714 | -0.0001581487 | -1517.53 | 1.507144e-05 | -144.4346 | 0.0004492145 | -23239.83 | -0.008590459 | -30148.32 | -0.0001715072 | -1900.54 | 4.373701e-05 | -149.5619 | 0.1335714 | 0.004274668 | -32649.03 | -0.005086655 | -1909.238 | 0.003636734 | -25074.92 | -0.009945031 | -17789.59 | 0.003918967 | -33796.88 | -0.005836038 | -2941.245 | 0.009461735 | 0.002470787 | -26620.33 | -0.01686529 | 3812.488 | 0.003456591 | -15805.65 | -0.003101934 | -1738.18
0.1364286 | -0.000158189 | -1553.602 | 1.146225e-05 | -200.5628 | 0.0002595998 | -14300.7 | -0.004200741 | -36273.17 | -0.0001719248 | -1923.663 | 3.929494e-05 | -205.7992 | 0.1364286 | 0.004291322 | -28938.12 | -0.004964671 | -2278.281 | 0.003473921 | -26457.31 | -0.006147717 | -19155.26 | 0.003968353 | -30768.63 | -0.005637176 | -3892.679 | 0.01293913 | 0.002523106 | -29487 | -0.007955504 | 2571.812 | 0.003542652 | -16330.42 | -0.003307131 | -336.3093
0.1392857 | -0.0001570424 | -1574.895 | 7.351438e-06 | -258.3965 | 0.000171196 | -8399.53 | -0.002677077 | -31805.43 | -0.0001708909 | -1932.966 | 3.408424e-05 | -265.3995 | 0.1392857 | 0.004169273 | -25548.75 | -0.004712287 | -2456.698 | 0.003398302 | -24367.11 | -0.004939771 | -17218.55 | 0.003799435 | -28066.33 | -0.00526046 | -4686.385 | 0.01659198 | 0.002710034 | -39023.81 | -0.003141708 | 2380.138 | 0.003630167 | -17318.44 | -0.003708626 | -131.7973
0.1421429 | -0.0001548871 | -1584.323 | 2.682335e-06 | -318.8175 | 0.0001170127 | -7186.468 | -0.002154017 | -25628.97 | -0.0001686919 | -1929.676 | 2.693329e-05 | -328.6227 | 0.1421429 | 0.004095218 | -22412.32 | -0.004514703 | -2547.705 | 0.003323644 | -21704.6 | -0.004510628 | -15099.37 | 0.003710054 | -25613.9 | -0.005001928 | -5429.004 | 0.02042913 | 0.002939548 | -44145.08 | -0.001029729 | 30.11865 | 0.003711972 | -18336.49 | -0.004124129 | -519.0644
0.145 | -0.0001518758 | -1589.862 | -3.256652e-06 | -393.7574 | 7.626717e-05 | -5883.818 | -0.001676555 | -20118.12 | -0.0001654302 | -1920.242 | 1.974649e-05 | -407.7413 | 0.145 | 0.00402583 | -19366.79 | -0.004319576 | -2505.988 | 0.003244105 | -19294.06 | -0.004138578 | -13372.08 | 0.00362581 | -23279.28 | -0.004752644 | -6144.117 | 0.02445989 | 0.003134039 | -47631.61 | -0.001561986 | -1603.351 | 0.003782724 | -19149.2 | -0.004423174 | -1091.427
0.15 | -0.0001450005 | -1563.754 | -1.241507e-05 | -494.0103 | 2.925993e-05 | -4553.406 | -0.001205814 | -14583.11 | -0.0001580353 | -1874.026 | 1.049515e-05 | -505.7976 | 0.15 | 0.003871834 | -14800.92 | -0.003977103 | -2274.512 | 0.003085064 | -15766.82 | -0.003702207 | -11744.29 | 0.003456321 | -19619.69 | -0.004343836 | -6846.276 | 0.02869402 | 0.003281683 | -47386.6 | -0.002511684 | -1961.692 | 0.003840358 | -19709.51 | -0.00457217 | -1663.642
0.155 | -0.0001366599 | -1524.68 | -2.286231e-05 | -605.2022 | 1.000986e-06 | -3425.435 | -0.0008358892 | -10221.56 | -0.000148864 | -1809.176 | -1.457704e-06 | -612.4087 | 0.155 | 0.00367211 | -10660.09 | -0.003601694 | -1850.552 | 0.002887359 | -12630.4 | -0.003287698 | -10421.97 | 0.003242137 | -16290.13 | -0.003916546 | -7343.563 | 0.03314179 | 0.003351799 | -47136.53 | -0.003028647 | -1277.867 | 0.003885358 | -20058.47 | -0.004603891 | -2162.12
0.16 | -0.0001273585 | -1472.243 | -3.346219e-05 | -712.9206 | -1.504659e-05 | -2651.014 | -0.0006032031 | -7427.228 | -0.0001386252 | -1733.113 | -1.337375e-05 | -716.1653 | 0.16 | 0.003441399 | -6969.76 | -0.00321301 | -1288.239 | 0.002662722 | -9866.763 | -0.002911034 | -9441.125 | 0.003004895 | -13221.84 | -0.003494042 | -7526.952 | 0.03781397 | 0.003284995 | -46004.62 | -0.003591048 | -924.3705 | 0.003919029 | -20218.54 | -0.00455801 | -2503.487
0.165 | -0.0001174934 | -1410.497 | -4.385975e-05 | -814.7787 | -2.339971e-05 | -2131.096 | -0.0004523422 | -5614.369 | -0.0001277588 | -1649.017 | -2.532348e-05 | -817.2886 | 0.165 | 0.003189864 | -3679.515 | -0.002820152 | -634.1949 | 0.002422677 | -7340.716 | -0.002549808 | -8578.781 | 0.002751941 | -10367.96 | -0.003072993 | -7419.739 | 0.04272189 | 0.003295758 | -45840.49 | -0.003898375 | -988.2589 | 0.00394317 | -20234.87 | -0.004473288 | -2665.931
0.17 | -0.0001073677 | -1342.612 | -5.380711e-05 | -909.2761 | -2.678475e-05 | -1764.882 | -0.0003539179 | -4421.389 | -0.0001166111 | -1560.516 | -3.698078e-05 | -913.9419 | 0.17 | 0.002924616 | -797.0939 | -0.002432287 | 77.06705 | 0.002172539 | -4967.575 | -0.002196446 | -7692.271 | 0.002492323 | -7706.169 | -0.002660061 | -7046.219 | 0.04787743 | 0.003366702 | -46059.14 | -0.003994388 | -732.3407 | 0.003960183 | -20170.74 | -0.004385364 | -2703.084
0.175 | -9.721002e-05 | -1271.049 | -6.314566e-05 | -995.6131 | -2.693846e-05 | -1497.051 | -0.0002885515 | -3621.488 | -0.0001054406 | -1469.856 | -4.817273e-05 | -1004.854 | 0.175 | 0.002650884 | 1744.592 | -0.002053272 | 818.2733 | 0.001915992 | -2683.063 | -0.001839433 | -6712.993 | 0.002231486 | -5169.514 | -0.002259277 | -6423.219 | 0.05329311 | 0.003338528 | -45768.95 | -0.00411817 | -756.1142 | 0.003972501 | -20073.17 | -0.004315403 | -2683.985
0.18 | -8.719036e-05 | -1197.703 | -7.178694e-05 | -1073.512 | -2.499303e-05 | -1292.437 | -0.0002446611 | -3076.252 | -9.443847e-05 | -1378.896 | -5.877356e-05 | -1089.308 | 0.18 | 0.002369583 | 3959.45 | -0.001684345 | 1567.763 | 0.001655019 | -748.9888 | -0.001492463 | -5592.649 | 0.0019647 | -2741.081 | -0.001864745 | -5569.922 | 0.05898203 | 0.003288924 | -45770.3 | -0.004285067 | -810.3835 | 0.003981864 | -19962.92 | -0.004267909 | -2642.103
0.185 | -7.743333e-05 | -1124.014 | -7.969474e-05 | -1143.066 | -2.170549e-05 | -1130.001 | -0.0002149008 | -2698.839 | -8.374371e-05 | -1288.998 | -6.870606e-05 | -1166.904 | 0.185 | 0.002082538 | 5846.721 | -0.001327812 | 2294.161 | 0.001402363 | 977.2795 | -0.001165178 | -4385.96 | 0.001696023 | -582.8117 | -0.001481859 | -4507.506 | 0.06495798 | 0.003298229 | -45789.17 | -0.004361454 | -724.4235 | 0.003989304 | -19855.2 | -0.004241257 | -2596.436
0.19 | -6.80278e-05 | -1051.066 | -8.686954e-05 | -1204.612 | -1.758991e-05 | -996.5104 | -0.0001945906 | -2433.837 | -7.345461e-05 | -1201.17 | -7.792462e-05 | -1237.482 | 0.19 | 0.00180192 | 7099.237 | -0.001006327 | 2963.974 | 0.001163413 | 2618.102 | -0.0008604449 | -3119.264 | 0.001437072 | 1214.792 | -0.001130955 | -3326.814 | 0.07123546 | 0.003298681 | -45795.96 | -0.004414962 | -738.1076 | 0.00399554 | -19759.72 | -0.004232092 | -2560.347
0.195 | -5.903505e-05 | -979.6604 | -9.333561e-05 | -1258.632 | -1.300015e-05 | -883.6323 | -0.0001806762 | -2245.235 | -6.3638e-05 | -1116.138 | -8.640862e-05 | -1301.054 | 0.195 | 0.00154096 | 8088.363 | -0.0007205153 | 3546.696 | 0.0009424662 | 4159.997 | -0.0005819178 | -1817.252 | 0.001193325 | 2918.192 | -0.0008093084 | -2072.095 | 0.07782967 | 0.003293348 | -45835.17 | -0.004469175 | -723.2334 | 0.004001024 | -19678.58 | -0.00423567 | -2537.37
0.2 | -5.049497e-05 | -910.3788 | -9.91311e-05 | -1305.682 | -8.181621e-06 | -785.9667 | -0.000171132 | -2109.192 | -5.433617e-05 | -1034.403 | -9.415574e-05 | -1357.761 | 0.2 | 0.001303161 | 8847.183 | -0.0004722554 | 4026.941 | 0.000743243 | 5631.435 | -0.0003295047 | -460.9515 | 0.0009698239 | 4498.666 | -0.0005212751 | -788.1572 | 0.08475659 | 0.003295672 | -45880.08 | -0.004506377 | -732.5584 | 0.004005868 | -19606.71 | -0.004246273 | -2521.768
0.205 | -4.243091e-05 | -843.6309 | -0.0001043007 | -1346.336 | -3.30512e-06 | -699.9517 | -0.0001645921 | -2009.667 | -4.557282e-05 | -956.2961 | -0.0001011772 | -1407.831 | 0.205 | 0.001090119 | 9410.655 | -0.0002606825 | 4406.239 | 0.0005575992 | 6503.899 | -0.0001106033 | 816.31 | 0.0007671265 | 5962.681 | -0.0002653874 | 508.4404 | 0.09203301 | 0.003298372 | -45900.9 | -0.004546762 | -737.4331 | 0.004010116 | -19545.84 | -0.004261275 | -2515.841
0.21 | -3.485347e-05 | -779.6919 | -0.000108891 | -1381.157 | 1.510916e-06 | -623.1752 | -0.0001601219 | -1935.697 | -3.735725e-05 | -882.0135 | -0.0001074941 | -1451.556 | 0.21 | 0.000900468 | 9808.958 | -8.229032e-05 | 4692.302 | 0.0004058251 | 4947.053 | 1.325833e-05 | 1759.371 | 0.0005799951 | 6927.003 | -4.601062e-05 | 1710.757 | 0.09967656 | 0.003298193 | -45918.1 | -0.004569901 | -729.6179 | 0.004013826 | -19493.07 | -0.004277549 | -2513.419
0.215 | -2.776358e-05 | -718.7335 | -0.0001129472 | -1410.672 | 6.185174e-06 | -553.9629 | -0.0001570746 | -1879.694 | -2.968794e-05 | -811.648 | -0.0001131345 | -1489.269 | 0.215 | 0.0007319632 | 10135.61 | 6.845878e-05 | 4888.044 | 0.0002997986 | 4000.734 | 9.443531e-05 | 2333.178 | 0.0004273138 | 5449.031 | 7.534045e-05 | 2591.021 | 0.1077058 | 0.003296148 | -45944.72 | -0.004593527 | -734.3026 | 0.004017241 | -19446.51 | -0.00429314 | -2511.054
0.22 | -2.115488e-05 | -660.8477 | -0.0001165117 | -1435.366 | 1.066296e-05 | -491.1197 | -0.0001549972 | -1836.342 | -2.255547e-05 | -745.2144 | -0.0001181311 | -1521.327 | 0.22 | 0.0005947811 | 8649.727 | 0.0001416911 | 4970.3 | 0.0002243383 | 3294.842 | 0.0001453862 | 2653.767 | 0.0003195535 | 4469.085 | 0.0001528651 | 3115.609 | 0.1161401 | 0.003295622 | -45947.7 | -0.004609004 | -726.7454 | 0.00402095 | -19405.4 | -0.00430746 | -2509.569
0.225 | -1.501548e-05 | -606.0639 | -0.0001196234 | -1455.679 | 1.490896e-05 | -433.7653 | -0.0001535709 | -1801.884 | -1.594445e-05 | -682.6678 | -0.000122519 | -1548.095 | 0.225 | 0.0004928885 | 7417.625 | 0.0001868735 | 4932.516 | 0.0001702938 | 2770.362 | 0.0001771498 | 2826.063 | 0.0002427696 | 3733.764 | 0.0001999121 | 3385.807 | 0.125 | 0.003296844 | -45950.69 | -0.004628246 | -730.1665 | 0.00402583 | -19366.79 | -0.004319576 | -2505.988
0.23 | -9.329615e-06 | -554.3648 | -0.0001223172 | -1472.005 | 1.890183e-05 | -381.233 | -0.0001525696 | -1773.643 | -9.835399e-06 | -623.9134 | -0.000126335 | -1569.936 | 0.23 | 0.0004159358 | 6447.795 | 0.0002140357 | 4808.152 | 0.0001311536 | 2373.79 | 0.0001961295 | 2901.435 | 0.0001876534 | 3180.494 | 0.0002275894 | 3504.827 | 0.1343058 | 0.003298942 | -45954.91 | -0.004646652 | -741.3967 | 0.004032945 | -19326.13 | -0.004328508 | -2493.786
0.235 | -4.078782e-06 | -505.699 | -0.0001246244 | -1484.695 | 2.263044e-05 | -332.9957 | -0.0001518329 | -1749.7 | -4.206038e-06 | -568.8363 | -0.0001296136 | -1587.195 | 0.235 | 0.0003566765 | 5669.953 | 0.0002290801 | 4633.697 | 0.0001024636 | 2069.272 | 0.0002066478 | 2915.294 | 0.0001476399 | 2758.217 | 0.0002426701 | 3529.919 | 0.1432776 | 0.003306434 | -45928.28 | -0.004656989 | -734.7906 | 0.004042622 | -19291.76 | -0.004336153 | -2480
0.24 | 7.573779e-07 | -459.9784 | -0.0001265709 | -1494.036 | 2.609115e-05 | -288.6554 | -0.0001512464 | -1728.699 | 9.677685e-07 | -517.2249 | -0.000132394 | -1600.176 | 0.24 | 0.0003101788 | 5035.859 | 0.0002360159 | 4433.517 | 8.120427e-05 | 1831.104 | 0.0002114064 | 2888.395 | 0.0001182351 | 2430.426 | 0.0002494732 | 3496.135 | 0.1519276 | 0.00331546 | -45913.38 | -0.00466732 | -738.5454 | 0.004055082 | -19262.03 | -0.004341994 | -2459.817
0.245 | 5.20039e-06 | -417.0924 | -0.0001281736 | -1500.229 | 2.9286e-05 | -247.7713 | -0.0001507312 | -1709.574 | 5.710236e-06 | -469.1012 | -0.0001346794 | -1609.116 | 0.245 | 0.000273061 | 4511.497 | 0.0002375194 | 4222.786 | 6.530005e-05 | 1639.764 | 0.0002119539 | 2830.644 | 9.637797e-05 | 2172.261 | 0.0002509975 | 3427.834 | 0.1602672 | 0.003326919 | -45876.9 | -0.004660281 | -711.2491 | 0.004070247 | -19234.19 | -0.004345078 | -2429.526
0.25 | 9.241148e-06 | -377.37 | -0.0001294633 | -1503.779 | 3.225257e-05 | -209.7761 | -0.0001501673 | -1691.09 | 1.000548e-05 | -424.5439 | -0.0001366777 | -1614.71 | 0.25 | 0.000243138 | 4074.744 | 0.0002355577 | 4013.101 | 5.281301e-05 | 1484.096 | 0.0002105824 | 2765.237 | 7.952984e-05 | 1969.005 | 0.0002501932 | 3356.004 | 0.1683075 | 0.003335063 | -45852.98 | -0.004686896 | -738.2304 | 0.004087728 | -19212.6 | -0.004346632 | -2393.551
0.255 | 1.30398e-05 | -338.5847 | -0.0001305889 | -1504.968 | 3.491389e-05 | -174.2611 | -0.000149495 | -1671.725 | 1.396272e-05 | -382.4024 | -0.000138242 | -1617.601 | 0.255 | 0.0002178639 | 3694.981 | 0.0002312007 | 3803.203 | 4.316674e-05 | 1370.391 | 0.0002099798 | 2724.968 | 6.779024e-05 | 1812.096 | 0.0002457325 | 3257.967 | 0.1760593 | 0.003353377 | -45792.76 | -0.004683587 | -707.5243 | 0.004106519 | -19198.77 | -0.004346108 | -2347.442
0.26015 | 1.649522e-05 | -303.1465 | -0.0001313742 | -1503.958 | 3.739013e-05 | -141.8303 | -0.0001489138 | -1654.68 | 1.77608e-05 | -341.7561 | -0.0001393321 | -1617.31 | 0.26015 | 0.0001967352 | 3365.863 | 0.0002239318 | 3586.641 | 3.785711e-05 | 1287.572 | 0.0002051344 | 2645.922 | 5.945876e-05 | 1673.245 | 0.0002373254 | 3117.701 | 0.183533 | 0.003368588 | -45814.93 | -0.004713598 | -730.9492 | 0.004125111 | -19201.29 | -0.00434425 | -2295.624
0.2654544 | 1.974839e-05 | -268.9459 | -0.0001318487 | -1500.017 | 3.976933e-05 | -110.8826 | -0.000148272 | -1637.841 | 2.116127e-05 | -304.3384 | -0.0001402696 | -1615.177 | 0.2654544 | 0.0001785991 | 3079.901 | 0.0002161379 | 3384.67 | 3.162101e-05 | 1182.62 | 0.0001991315 | 2542.865 | 5.042966e-05 | 1528.913 | 0.0002299467 | 2986.696 | 0.1907385 | 0.003377698 | -45782.15 | -0.004727008 | -736.5712 | 0.004141261 | -19225.07 | -0.004340431 | -2240.914
0.270918 | 2.282346e-05 | -235.4214 | -0.0001322133 | -1494.414 | 4.191041e-05 | -81.64456 | -0.0001474578 | -1619.377 | 2.433629e-05 | -268.1414 | -0.0001408497 | -1609.494 | 0.270918 | 0.0001622794 | 2820.578 | 0.0002084504 | 3195.454 | 2.742156e-05 | 1107.433 | 0.0001925988 | 2448.731 | 4.4199e-05 | 1424.299 | 0.0002225692 | 2872.74 | 0.1976855 | 0.003380834 | -45739.21 | -0.004748082 | -717.7744 | 0.004152064 | -19281.21 | -0.004335218 | -2192.559
0.2765455 | 2.560768e-05 | -204.3138 | -0.0001323003 | -1486.615 | 4.38806e-05 | -54.07617 | -0.0001465032 | -1600.054 | 2.727427e-05 | -233.7087 | -0.0001411348 | -1601.242 | 0.2765455 | 0.0001484009 | 2591.176 | 0.0001989742 | 3001.808 | 2.399405e-05 | 1039.842 | 0.0001867685 | 2361.627 | 3.915972e-05 | 1334.658 | 0.0002152633 | 2764.68 | 0.2043832 | 0.003366908 | -45790.87 | -0.004796237 | -732.0013 | 0.004154022 | -19376.56 | -0.004327804 | -2157.167
0.2823418 | 2.817605e-05 | -174.5787 | -0.000132107 | -1476.16 | 4.566663e-05 | -27.34118 | -0.0001453767 | -1578.676 | 2.990345e-05 | -201.1387 | -0.0001410567 | -1589.394 | 0.2823418 | 0.0001360751 | 2383.886 | 0.0001889843 | 2813.493 | 2.106696e-05 | 983.4465 | 0.0001813068 | 2284.648 | 3.482764e-05 | 1256.509 | 0.0002085407 | 2667.11 | 0.2108406 | 0.003338863 | -45694.32 | -0.004816204 | -732.185 | 0.004143532 | -19524.74 | -0.004319714 | -2155.309
0.2883119 | 3.050221e-05 | -146.5236 | -0.000131689 | -1463.595 | 4.718136e-05 | -4.70225 | -0.0001441027 | -1557.991 | 3.230231e-05 | -170.1996 | -0.0001405878 | -1574.129 | 0.2883119 | 0.0001251885 | 2198.354 | 0.0001788974 | 2634.461 | 2.073114e-05 | 946.4321 | 0.0001725948 | 2179.616 | 3.326414e-05 | 1206.684 | 0.000199523 | 2556.752 | 0.2170663 | 0.003284024 | -45860.69 | -0.004915058 | -744.2997 | 0.004117284 | -19737.05 | -0.004312507 | -2209.138
0.2944612 | 3.259409e-05 | -120.0636 | -0.0001310686 | -1449.079 | 4.864688e-05 | 18.31825 | -0.0001428306 | -1536.539 | 3.454484e-05 | -141.2853 | -0.0001400361 | -1558.94 | 0.2944612 | 0.0001154759 | 2031.459 | 0.0001691318 | 2467.14 | 1.815863e-05 | 877.339 | 0.0001652481 | 2071.755 | 3.175005e-05 | 1146.758 | 0.0001897925 | 2430.112 | 0.2230686 | 0.003203178 | -45688.27 | -0.004921962 | -750.9201 | 0.004072886 | -20023.04 | -0.004309256 | -2349.928
0.3007949 | 3.451195e-05 | -94.74006 | -0.0001301987 | -1432.261 | 4.982722e-05 | 39.26437 | -0.0001412248 | -1512.139 | 3.649099e-05 | -114.3202 | -0.0001391856 | -1540.871 | 0.3007949 | 0.0001066085 | 1880.864 | 0.0001597832 | 2312.642 | 1.715849e-05 | 841.3376 | 0.0001585577 | 1989.545 | 2.87891e-05 | 1075.153 | 0.0001815785 | 2315.849 | 0.2288555 | 0.00308742 | -45993.37 | -0.005096445 | -791.3647 | 0.004009596 | -20399.33 | -0.004317948 | -2626.228
0.3073186 | 3.613246e-05 | -71.9242 | -0.0001291472 | -1414.062 | 5.083599e-05 | 58.44296 | -0.0001394772 | -1486.961 | 3.813821e-05 | -89.15293 | -0.0001379546 | -1519.085 | 0.3073186 | 9.878675e-05 | 1744.278 | 0.0001505709 | 2164.768 | 1.645944e-05 | 807.8522 | 0.0001521671 | 1909.841 | 2.851966e-05 | 1039.686 | 0.0001727401 | 2210.799 | 0.2344348 | 0.002961573 | -45781.01 | -0.005131407 | -803.853 | 0.003928531 | -20882.84 | -0.004350088 | -3095.311
0.3140379 | 3.760608e-05 | -50.20211 | -0.0001279133 | -1394.283 | 5.166276e-05 | 75.97799 | -0.0001375911 | -1460.824 | 3.963487e-05 | -65.77738 | -0.0001366817 | -1497.525 | 0.3140379 | 9.162237e-05 | 1620.956 | 0.0001416372 | 2027.082 | 1.602588e-05 | 776.9299 | 0.0001455276 | 1828.524 | 2.753068e-05 | 992.6644 | 0.0001648259 | 2107.542 | 0.2398139 | 0.002817376 | -46016.98 | -0.00538478 | -902.1147 | 0.003833028 | -21501.62 | -0.004421752 | -3816.497
0.3209589 | 3.887005e-05 | -30.45703 | -0.0001265217 | -1373.499 | 5.23148e-05 | 91.97205 | -0.0001355652 | -1433.674 | 4.088909e-05 | -44.44632 | -0.0001350988 | -1473.526 | 0.3209589 | 8.499068e-05 | 1509.804 | 0.0001337222 | 1905.512 | 1.575266e-05 | 747.1212 | 0.0001389019 | 1747.13 | 2.687708e-05 | 952.1863 | 0.0001565687 | 2005.32 | 0.245 | 0.002678463 | -45639.92 | -0.005402337 | -962.0371 | 0.003728787 | -22283.8 | -0.004547785 | -4833.322
0.3280874 | 3.991999e-05 | -11.49749 | -0.0001248594 | -1349.565 | 5.279738e-05 | 106.4668 | -0.0001334022 | -1405.534 | 4.192165e-05 | -24.72516 | -0.0001332754 | -1447.383 | 0.3280874 | 7.90947e-05 | 1402.374 | 0.0001249401 | 1774.647 | 1.559763e-05 | 718.9275 | 0.0001323472 | 1666.969 | 2.644272e-05 | 914.2441 | 0.0001483572 | 1904.225 | 0.25 | 0.0025704 | -45657.58 | -0.005859387 | -1057.989 | 0.00362581 | -23279.28 | -0.004752644 | -6144.117
0.3354298 | 4.078409e-05 | 5.514926 | -0.0001230417 | -1324.808 | 5.311752e-05 | 119.5111 | -0.0001311019 | -1376.409 | 4.275031e-05 | -6.810721 | -0.0001312709 | -1419.92 | 0.3354298 | 7.367392e-05 | 1307.38 | 0.0001169737 | 1658.983 | 1.552021e-05 | 692.1599 | 0.0001258919 | 1588.411 | 2.613995e-05 | 878.5059 | 0.0001402799 | 1805.355
0.3429924 | 4.147788e-05 | 21.15438 | -0.0001210777 | -1298.853 | 5.328015e-05 | 131.1718 | -0.0001286788 | -1346.393 | 4.339222e-05 | 9.587248 | -0.0001291159 | -1391.233 | 0.3429924 | 6.866846e-05 | 1220.118 | 0.000109591 | 1552.418 | 1.550249e-05 | 666.6973 | 0.000119598 | 1511.984 | 2.583529e-05 | 843.8214 | 0.0001326275 | 1711.005
0.3507819 | 4.200372e-05 | 35.38103 | -0.0001189806 | -1271.867 | 5.329461e-05 | 141.4993 | -0.0001261412 | -1315.576 | 4.386048e-05 | 24.51172 | -0.0001267952 | -1361.267 | 0.3507819 | 6.407519e-05 | 1140.145 | 0.0001026439 | 1453.333 | 1.552056e-05 | 642.2865 | 0.0001134737 | 1437.694 | 2.551184e-05 | 810.5993 | 0.0001254492 | 1622.12
0.358805 | 4.237152e-05 | 48.28882 | -0.0001167554 | -1243.875 | 5.317094e-05 | 150.5796 | -0.0001234946 | -1284.001 | 4.415682e-05 | 38.07808 | -0.0001242996 | -1329.842 | 0.358805 | 5.985105e-05 | 1066.54 | 9.608373e-05 | 1360.758 | 1.554591e-05 | 618.6969 | 0.0001075358 | 1365.681 | 2.525686e-05 | 779.9326 | 0.0001184791 | 1536.924
0.3670688 | 4.259127e-05 | 59.94641 | -0.000114415 | -1214.997 | 5.291592e-05 | 158.4574 | -0.0001207505 | -1251.768 | 4.429144e-05 | 50.33371 | -0.0001216563 | -1297.215 | 0.3670688 | 5.596044e-05 | 998.6991 | 8.991894e-05 | 1274.451 | 1.55761e-05 | 596.0539 | 0.000101789 | 1296.128 | 2.50457e-05 | 750.6093 | 0.0001117604 | 1454.756
0.3755805 | 4.26724e-05 | 70.38193 | -0.0001119649 | -1185.324 | 5.253822e-05 | 165.1987 | -0.0001179182 | -1218.961 | 4.427668e-05 | 61.23444 | -0.0001188924 | -1263.75 | 0.3755805 | 5.237625e-05 | 936.1955 | 8.412937e-05 | 1194.039 | 1.560394e-05 | 574.2163 | 9.623927e-05 | 1228.998 | 2.486022e-05 | 722.5237 | 0.0001052897 | 1375.633
0.3843475 | 4.262496e-05 | 79.67772 | -0.000109418 | -1154.961 | 5.204687e-05 | 170.8649 | -0.0001150099 | -1185.689 | 4.412446e-05 | 70.84955 | -0.0001160229 | -1229.597 | 0.3843475 | 4.907212e-05 | 878.4876 | 7.870173e-05 | 1119.087 | 1.562344e-05 | 553.0538 | 9.088374e-05 | 1164.189 | 2.467937e-05 | 695.4506 | 9.904333e-05 | 1299.307
0.3933775 | 4.24585e-05 | 87.91391 | -0.0001067921 | -1124.049 | 5.145169e-05 | 175.5099 | -0.0001120409 | -1152.101 | 4.384665e-05 | 79.26201 | -0.0001130706 | -1194.956 | 0.3933775 | 4.602759e-05 | 825.1756 | 7.36273e-05 | 1049.292 | 1.562599e-05 | 532.4836 | 8.572658e-05 | 1101.72 | 2.448673e-05 | 669.2102 | 9.304623e-05 | 1225.932
0.4026784 | 4.218288e-05 | 95.17609 | -0.0001041026 | -1092.709 | 5.076212e-05 | 179.2111 | -0.0001090217 | -1118.284 | 4.345436e-05 | 86.52753 | -0.0001100596 | -1160.055 | 0.4026784 | 4.32215e-05 | 775.8376 | 6.889278e-05 | 984.2947 | 1.560749e-05 | 512.4391 | 8.076751e-05 | 1041.557 | 2.42757e-05 | 643.7727 | 8.732366e-05 | 1155.739
0.4122583 | 4.180778e-05 | 101.4787 | -0.0001013587 | -1061.079 | 4.998734e-05 | 182.0542 | -0.0001059599 | -1084.286 | 4.295788e-05 | 92.7066 | -0.0001070081 | -1125.064 | 0.4122583 | 4.063334e-05 | 730.186 | 6.447413e-05 | 923.779 | 1.556626e-05 | 492.896 | 7.600161e-05 | 983.6482 | 2.404388e-05 | 619.1067 | 8.187021e-05 | 1088.672
0.4221255 | 4.134228e-05 | 106.8822 | -9.857006e-05 | -1029.251 | 4.913618e-05 | 184.1052 | -0.0001028637 | -1050.181 | 4.236756e-05 | 97.93982 | -0.00010392 | -1089.961 | 0.4221255 | 3.824924e-05 | 687.9221 | 6.03476e-05 | 867.3659 | 1.550326e-05 | 473.8643 | 7.142917e-05 | 927.9984 | 2.378924e-05 | 595.2114 | 7.66687e-05 | 1024.607
0.4322887 | 4.079554e-05 | 111.4747 | -9.574804e-05 | -997.3029 | 4.82176e-05 | 185.4173 | -9.974721e-05 | -1016.103 | 4.16961e-05 | 102.0459 | -0.0001008096 | -1055.145 | 0.4322887 | 3.605436e-05 | 648.7133 | 5.649263e-05 | 814.6767 | 1.541813e-05 | 455.3793 | 6.705915e-05 | 874.7187 | 2.350682e-05 | 572.2781 | 7.174554e-05 | 963.9892
0.4427568 | 4.017588e-05 | 115.3019 | -9.290371e-05 | -965.347 | 4.724035e-05 | 186.0593 | -9.662544e-05 | -982.1754 | 4.095333e-05 | 105.6619 | -9.76954e-05 | -1020.209 | 0.4427568 | 3.403334e-05 | 612.3077 | 5.289521e-05 | 765.4701 | 1.531114e-05 | 437.44 | 6.290381e-05 | 823.9057 | 2.319262e-05 | 549.5258 | 6.709774e-05 | 906.047
0.4535389 | 3.949073e-05 | 118.4235 | -9.004573e-05 | -933.4539 | 4.621113e-05 | 186.0534 | -9.350976e-05 | -948.5234 | 4.014781e-05 | 108.5295 | -9.451395e-05 | -984.966 | 0.4535389 | 3.217636e-05 | 578.5156 | 4.9546e-05 | 719.5605 | 1.518562e-05 | 420.1639 | 5.896236e-05 | 775.643 | 2.285947e-05 | 527.6595 | 6.258449e-05 | 850.2371
0.4646444 | 3.874498e-05 | 120.918 | -8.717656e-05 | -901.6052 | 4.513336e-05 | 185.4653 | -9.0406e-05 | -915.1563 | 3.928779e-05 | 111.2107 | -9.130566e-05 | -949.249 | 0.4646444 | 3.047307e-05 | 547.1264 | 4.642389e-05 | 676.6502 | 1.504896e-05 | 403.3406 | 5.520928e-05 | 729.4531 | 2.249681e-05 | 505.2846 | 5.82877e-05 | 795.9154
0.476083 | 3.793802e-05 | 122.8132 | -8.429101e-05 | -869.7255 | 4.400138e-05 | 184.3279 | -8.73169e-05 | -882.0172 | 3.833763e-05 | 112.0266 | -8.815607e-05 | -915.1415 | 0.476083 | 2.891398e-05 | 518.0246 | 4.349478e-05 | 636.4233 | 1.490977e-05 | 386.8468 | 5.160109e-05 | 684.7899 | 2.225117e-05 | 487.0759 | 5.409235e-05 | 745.6343
0.4878648 | 3.705022e-05 | 124.2186 | -8.135724e-05 | -837.2878 | 4.278958e-05 | 182.2271 | -8.408693e-05 | -848.0494 | 3.737423e-05 | 113.7562 | -8.488193e-05 | -879.002 | 0.4878648 | 2.749888e-05 | 490.9392 | 4.06781e-05 | 597.9564 | 1.479413e-05 | 371.9591 | 4.79801e-05 | 641.438 | 2.169894e-05 | 463.8312 | 5.041131e-05 | 696.9826
0.5 | 3.61994e-05 | 126.1593 | -7.819332e-05 | -802.7458 | 4.164268e-05 | 181.9131 | -8.075874e-05 | -812.024 | 3.638912e-05 | 116.0412 | -8.137443e-05 | -840.2356 | 0.5 | 2.611008e-05 | 465.0015 | 3.78488e-05 | 560.3219 | 1.461253e-05 | 355.9647 | 4.461347e-05 | 599.5803 | 2.150257e-05 | 446.6434 | 4.632512e-05 | 648.2084
0.515 | 3.499229e-05 | 124.0675 | -7.503391e-05 | -769.3798 | 4.006545e-05 | 176.4029 | -7.732707e-05 | -776.8605 | 3.504142e-05 | 112.6604 | -7.807756e-05 | -805.9009 | 0.515 | 2.46683e-05 | 437.5974 | 3.520737e-05 | 523.1763 | 1.434362e-05 | 338.8466 | 4.123652e-05 | 557.2241 | 2.096213e-05 | 425.9403 | 4.299213e-05 | 604.8293
0.5310974 | 3.394717e-05 | 123.4956 | -7.185631e-05 | -735.6618 | 3.870855e-05 | 173.1113 | -7.397348e-05 | -741.9013 | 3.389243e-05 | 112.1556 | -7.46034e-05 | -768.864 | 0.5311008 | 2.328987e-05 | 410.462 | 3.240299e-05 | 484.4619 | 1.407631e-05 | 321.6636 | 3.775868e-05 | 513.9706 | 2.046021e-05 | 404.7404 | 3.916004e-05 | 556.5875
0.5483724 | 3.286836e-05 | 123.8723 | -6.85021e-05 | -699.2875 | 3.733205e-05 | 170.4427 | -7.045193e-05 | -704.7963 | 3.270883e-05 | 112.345 | -7.098452e-05 | -729.6769 | 0.5483832 | 2.202779e-05 | 384.7479 | 2.965315e-05 | 446.6668 | 1.381524e-05 | 305.0069 | 3.437047e-05 | 471.9207 | 1.996062e-05 | 383.8323 | 3.545897e-05 | 509.6826
0.5669113 | 3.156623e-05 | 122.6939 | -6.489014e-05 | -660.5617 | 3.570475e-05 | 165.9133 | -6.665763e-05 | -665.3004 | 3.129645e-05 | 110.6968 | -6.711833e-05 | -688.4612 | 0.566934 | 2.086328e-05 | 360.4254 | 2.699663e-05 | 410.2288 | 1.354766e-05 | 288.7136 | 3.110544e-05 | 431.2872 | 1.945322e-05 | 363.5337 | 3.191515e-05 | 464.7273
0.5868065 | 3.022882e-05 | 121.464 | -6.123317e-05 | -621.2357 | 3.40555e-05 | 161.4732 | -6.281422e-05 | -625.1384 | 2.985893e-05 | 109.0688 | -6.320922e-05 | -646.6728 | 0.5868461 | 1.979039e-05 | 337.4755 | 2.44314e-05 | 375.1606 | 1.327886e-05 | 272.9687 | 2.797972e-05 | 392.3433 | 1.894324e-05 | 343.8755 | 2.854149e-05 | 421.8153
0.6081572 | 2.883705e-05 | 118.9197 | -5.765166e-05 | -583.3952 | 3.237443e-05 | 156.1014 | -5.906723e-05 | -586.4327 | 2.83768e-05 | 106.3756 | -5.939331e-05 | -606.3443 | 0.6082196 | 1.879004e-05 | 315.6135 | 2.196074e-05 | 341.3592 | 1.298808e-05 | 257.5582 | 2.500714e-05 | 355.1558 | 1.84125e-05 | 324.6718 | 2.534635e-05 | 380.9759
0.6310698 | 2.74963e-05 | 116.5348 | -5.417589e-05 | -546.6685 | 3.07627e-05 | 151.082 | -5.544108e-05 | -548.9188 | 2.696152e-05 | 104.0125 | -5.569855e-05 | -567.2123 | 0.6311616 | 1.783956e-05 | 294.7337 | 1.95987e-05 | 309.0172 | 1.267358e-05 | 242.5363 | 2.22039e-05 | 319.9246 | 1.785728e-05 | 305.9449 | 2.23462e-05 | 342.3954
0.6556588 | 2.616733e-05 | 113.9611 | -5.077315e-05 | -510.8193 | 2.917457e-05 | 145.9289 | -5.190245e-05 | -512.441 | 2.557065e-05 | 101.506 | -5.209591e-05 | -529.1699 | 0.6557873 | 1.694206e-05 | 274.8595 | 1.733773e-05 | 278.0712 | 1.234094e-05 | 227.947 | 1.956141e-05 | 286.5786 | 1.728589e-05 | 287.7678 | 1.953014e-05 | 305.991
0.6820467 | 2.483041e-05 | 111.2053 | -4.740643e-05 | -475.3799 | 2.759214e-05 | 140.6899 | -4.841198e-05 | -476.4864 | 2.418416e-05 | 98.87238 | -4.854738e-05 | -491.7298 | 0.6822202 | 1.609449e-05 | 255.8897 | 1.516824e-05 | 248.3671 | 1.199015e-05 | 213.7038 | 1.706438e-05 | 254.9073 | 1.67023e-05 | 270.0917 | 1.688031e-05 | 271.5363
0.710365 | 2.350626e-05 | 108.3022 | -4.41163e-05 | -440.8136 | 2.603607e-05 | 135.4176 | -4.501058e-05 | -441.5025 | 2.282215e-05 | 96.15728 | -4.509422e-05 | -455.344 | 0.7105929 | 1.52935e-05 | 237.8919 | 1.309318e-05 | 220.0234 | 1.162879e-05 | 199.918 | 1.471054e-05 | 224.9419 | 1.611611e-05 | 253.0433 | 1.439272e-05 | 239.0481
0.7407551 | 2.220719e-05 | 105.3339 | -4.0921e-05 | -407.2861 | 2.451918e-05 | 130.2057 | -4.171354e-05 | -407.6239 | 2.14961e-05 | 93.43635 | -4.175234e-05 | -420.1599 | 0.7410479 | 1.452712e-05 | 220.6687 | 1.110764e-05 | 192.9004 | 1.12472e-05 | 186.4139 | 1.248842e-05 | 196.4923 | 1.552105e-05 | 236.4763 | 1.20521e-05 | 208.3066
0.7733685 | 2.093415e-05 | 102.223 | -3.783482e-05 | -374.9988 | 2.304164e-05 | 124.9911 | -3.853469e-05 | -375.0272 | 2.020687e-05 | 90.65173 | -3.853597e-05 | -386.3577 | 0.7737379 | 1.378339e-05 | 204.0491 | 9.203595e-06 | 166.8587 | 1.084004e-05 | 173.0674 | 1.038459e-05 | 169.3682 | 1.491401e-05 | 220.2848 | 9.842949e-06 | 179.1055
0.8083679 | 1.970538e-05 | 99.12546 | -3.487797e-05 | -344.1077 | 2.162365e-05 | 119.9486 | -3.549315e-05 | -343.8569 | 1.897294e-05 | 87.95847 | -3.546428e-05 | -354.0879 | 0.8088269 | 1.301981e-05 | 187.602 | 7.402403e-06 | 141.9859 | 1.037143e-05 | 159.5156 | 8.414874e-06 | 143.627 | 1.425974e-05 | 204.1081 | 7.779404e-06 | 151.4851
0.8459278 | 1.853047e-05 | 96.16807 | -3.205567e-05 | -314.6064 | 2.027378e-05 | 115.1827 | -3.25932e-05 | -314.1128 | 1.780316e-05 | 85.46116 | -3.254214e-05 | -323.3576 | 0.8464911 | 1.220032e-05 | 170.9362 | 5.712393e-06 | 118.2512 | 9.814111e-06 | 145.4359 | 6.580184e-06 | 119.1747 | 1.353121e-05 | 187.6237 | 5.862815e-06 | 125.3533
0.8862356 | 1.740628e-05 | 93.28698 | -2.937053e-05 | -286.5546 | 1.898689e-05 | 110.6183 | -2.983613e-05 | -285.8389 | 1.669249e-05 | 83.08414 | -2.977122e-05 | -294.2149 | 0.8869193 | 1.128532e-05 | 153.5417 | 4.133469e-06 | 95.46552 | 9.135098e-06 | 130.3723 | 4.872158e-06 | 95.75522 | 1.269703e-05 | 170.3908 | 4.083008e-06 | 100.4417
0.9294922 | 1.632872e-05 | 90.48379 | -2.681432e-05 | -259.8505 | 1.775709e-05 | 106.2411 | -2.721205e-05 | -258.9216 | 1.563441e-05 | 80.80724 | -2.714141e-05 | -266.545 | 0.9303145 | 1.022248e-05 | 134.8546 | 2.677493e-06 | 73.58602 | 8.287476e-06 | 113.7933 | 3.299225e-06 | 73.2865 | 1.171392e-05 | 151.908 | 2.445125e-06 | 76.64187
0.9759135 | 1.527624e-05 | 87.63584 | -2.435726e-05 | -234.1998 | 1.656173e-05 | 101.8939 | -2.469382e-05 | -233.1133 | 1.460434e-05 | 78.4608 | -2.462312e-05 | -240.0777 | 0.9768944 | 8.919285e-06 | 113.838 | 1.367893e-06 | 52.51739 | 7.183278e-06 | 94.73166 | 1.884375e-06 | 51.70233 | 1.049868e-05 | 131.2474 | 9.676471e-07 | 53.85189
1.025731 | 1.424969e-05 | 84.77202 | -2.199533e-05 | -209.5481 | 1.540506e-05 | 97.60314 | -2.228623e-05 | -208.4611 | 1.360248e-05 | 76.03159 | -2.221752e-05 | -214.8373 | 1.026893 | 7.19186e-06 | 88.84556 | 3.227579e-07 | 33.06538 | 5.649851e-06 | 71.72823 | 7.584776e-07 | 32.00814 | 8.879839e-06 | 106.9665 | -2.180899e-07 | 33.08795
1.079193 | 1.328858e-05 | 81.83846 | -1.981728e-05 | -186.9907 | 1.43108e-05 | 93.214 | -2.006031e-05 | -185.8895 | 1.266443e-05 | 73.47395 | -2.000491e-05 | -191.8106 | 1.08056 | 4.534307e-06 | 55.41588 | -5.60828e-08 | 18.13958 | 3.195932e-06 | 40.68379 | 3.223513e-07 | 17.34882 | 6.355189e-06 | 74.90898 | -6.896548e-07 | 17.70211
1.136566 | 1.238101e-05 | 78.72439 | -1.781867e-05 | -166.5058 | 1.329313e-05 | 89.05577 | -1.805021e-05 | -165.4613 | 1.180235e-05 | 71.1188 | -1.801534e-05 | -171.0095 | 1.138166 | 5.812917e-07 | 9.130516 | 3.826759e-07 | 7.516909 | -5.807806e-07 | -3.228354 | 7.166635e-07 | 7.306721 | 2.534276e-06 | 30.39826 | -3.086061e-07 | 7.312658
1.198137 | 1.1535e-05 | 76.30333 | -1.591356e-05 | -146.587 | 1.23638e-05 | 85.40772 | -1.607758e-05 | -145.5445 | 1.100831e-05 | 69.07486 | -1.605414e-05 | -150.6802 | 1.2 | -4.958695e-06 | -52.5197 | 1.930416e-06 | 3.421284 | -6.119694e-06 | -64.31978 | 2.200509e-06 | 3.242266 | -3.03544e-06 | -31.07365 | 1.1829e-06 | 3.180052
1.293285 | 1.037873e-05 | 70.59382 | -1.3715e-05 | -125.0542 | 1.10825e-05 | 78.80828 | -1.383704e-05 | -123.5457 | 9.917604e-06 | 64.65051 | -1.384911e-05 | -128.3421
1.388434 | 9.305044e-06 | 66.01375 | -1.164207e-05 | -104.0829 | 9.899814e-06 | 72.95604 | -1.16932e-05 | -102.3856 | 8.900543e-06 | 60.64699 | -1.174385e-05 | -106.9915
1.483582 | 8.32844e-06 | 61.21292 | -9.890611e-06 | -86.73107 | 8.833093e-06 | 67.20603 | -9.922241e-06 | -85.09278 | 7.974121e-06 | 56.44697 | -1.001064e-05 | -89.59458
1.578731 | 7.427818e-06 | 56.27229 | -8.403181e-06 | -72.28 | 7.856295e-06 | 61.47417 | -8.400485e-06 | -70.53565 | 7.117517e-06 | 52.02958 | -8.524259e-06 | -74.98623
1.67388 | 6.591987e-06 | 51.26846 | -7.127389e-06 | -60.13686 | 6.956522e-06 | 55.80893 | -7.096696e-06 | -58.30736 | 6.321168e-06 | 47.48703 | -7.253098e-06 | -62.74002
1.769028 | 5.816484e-06 | 46.28978 | -6.026733e-06 | -49.88061 | 6.126462e-06 | 50.27047 | -5.970781e-06 | -47.96277 | 5.580433e-06 | 42.91315 | -6.156595e-06 | -52.39504
1.864177 | 5.099725e-06 | 41.42243 | -5.075058e-06 | -41.19983 | 5.363154e-06 | 44.92255 | -4.998244e-06 | -39.21515 | 4.894441e-06 | 38.39752 | -5.210163e-06 | -43.65492
1.959325 | 4.441392e-06 | 36.74313 | -4.252845e-06 | -33.85669 | 4.6649e-06 | 39.83162 | -4.158146e-06 | -31.81427 | 4.263195e-06 | 34.02717 | -4.392879e-06 | -36.26285
2.054474 | 3.841286e-06 | 32.31376 | -3.544141e-06 | -27.65819 | 4.030569e-06 | 35.04742 | -3.434451e-06 | -25.57094 | 3.686974e-06 | 29.86836 | -3.688842e-06 | -30.02563
2.149622 | 3.298686e-06 | 28.18004 | -2.935494e-06 | -22.44351 | 3.458604e-06 | 30.60817 | -2.813278e-06 | -20.32164 | 3.165401e-06 | 25.97285 | -3.084354e-06 | -24.77727
2.244771 | 2.812102e-06 | 24.37138 | -2.415109e-06 | -18.07537 | 2.946854e-06 | 26.53566 | -2.282595e-06 | -15.92936 | 2.697324e-06 | 22.37365 | -2.56761e-06 | -20.37951
2.33992 | 2.379233e-06 | 20.90246 | -1.97238e-06 | -14.43428 | 2.492434e-06 | 22.83901 | -1.831504e-06 | -12.2731 | 2.280722e-06 | 19.0894 | -2.127953e-06 | -16.71079
2.435068 | 1.997092e-06 | 17.77577 | -1.597661e-06 | -11.41516 | 2.091866e-06 | 19.51555 | -1.450125e-06 | -9.247052 | 1.912864e-06 | 16.12546 | -1.755749e-06 | -13.66533
2.530217 | 1.662182e-06 | 14.98414 | -1.282154e-06 | -8.925361 | 1.741216e-06 | 16.55377 | -1.129433e-06 | -6.757473 | 1.590475e-06 | 13.47743 | -1.442207e-06 | -11.14956
2.625365 | 1.370701e-06 | 12.5135 | -1.017869e-06 | -6.883213 | 1.436307e-06 | 13.93597 | -8.612281e-07 | -4.721608 | 1.309956e-06 | 11.13356 | -1.179368e-06 | -9.081383
2.720514 | 1.118736e-06 | 10.34519 | -7.97612e-07 | -5.217161 | 1.172888e-06 | 11.63989 | -6.381532e-07 | -3.067435 | 1.067576e-06 | 9.077302 | -9.600626e-07 | -7.38884
2.815663 | 9.024137e-07 | 8.457927 | -6.1497e-07 | -3.86498 | 9.467978e-07 | 9.641862 | -4.536056e-07 | -1.731222 | 8.596305e-07 | 7.289301 | -7.779136e-07 | -6.009422
2.910811 | 7.180226e-07 | 6.829328 | -4.642984e-07 | -2.773094 | 7.540623e-07 | 7.915957 | -3.018848e-07 | -0.6603596 | 6.825616e-07 | 5.748931 | -6.273046e-07 | -4.889266
3.00596 | 5.620881e-07 | 5.437048 | -3.406779e-07 | -1.895683 | 5.909957e-07 | 6.439224 | -1.778274e-07 | 0.1940647 | 5.330349e-07 | 4.435396 | -5.033418e-07 | -3.982362
3.101109 | 4.314071e-07 | 4.259114 | -2.398505e-07 | -1.194144 | 4.541881e-07 | 5.184681 | -7.745683e-08 | 0.8650423 | 4.079716e-07 | 3.328431 | -4.01782e-07 | -3.249522
3.196257 | 3.23042e-07 | 3.274702 | -1.583315e-07 | -0.6371485 | 3.405836e-07 | 4.135378 | 3.741314e-09 | 1.397096 | 3.045426e-07 | 2.408679 | -3.188889e-07 | -2.656789
3.291406 | 2.342924e-07 | 2.463394 | -9.286357e-08 | -0.1967315 | 2.472921e-07 | 3.260678 | 6.690716e-08 | 1.792319 | 2.201087e-07 | 1.656805 | -2.51493e-07 | -2.176321
3.386554 | 1.62579e-07 | 1.805432 | -3.982047e-08 | 0.1577457 | 1.718403e-07 | 2.550274 | 1.201163e-07 | 2.12606 | 1.522302e-07 | 1.052815 | -1.970607e-07 | -1.787757
3.481703 | 1.054598e-07 | 1.277001 | 3.331575e-09 | 0.4429376 | 1.111453e-07 | 1.964096 | 1.472004e-07 | 2.252153 | 9.81229e-08 | 0.5720146 | -1.538365e-07 | -1.478714
3.576851 | 6.250902e-08 | 0.8918351 | 3.19228e-08 | 0.6387451 | 6.282075e-08 | 1.42742 | 1.95308e-07 | 2.496137 | 5.510408e-08 | 0.198442 | -1.187992e-07 | -1.221184
3.672 | 3.423305e-08 | 0.6935848 | 4.272749e-08 | 0.7594099 | 1.109541e-09 | 1.17597 | 1.777515e-07 | 2.604363 | 8.152495e-10 | -0.2460526 | -6.602757e-08 | -0.7951592
3.794 | 1.138771e-08 | 0.3546296 | 6.966782e-08 | 0.8266487 | -4.923085e-10 | 0.4347954 | 1.599623e-07 | 1.737177 | -5.278029e-10 | -0.06882488 | -1.345607e-08 | -0.1744331
3.916 | 2.223634e-09 | 0.2302304 | 7.197357e-08 | 0.7961704 | -4.932106e-11 | 0.2678742 | 9.255906e-08 | 1.01952 | -8.967358e-11 | 0.1160974 | 3.333111e-08 | 0.3871103
4.038 | -1.290338e-10 | 0.2055037 | 6.027025e-08 | 0.695683 | -5.976758e-11 | 0.2150304 | 6.990376e-08 | 0.7828715 | -6.684683e-11 | 0.199566 | 5.24346e-08 | 0.6256052
4.16 | -7.05742e-10 | 0.188929 | 5.056775e-08 | 0.6050669 | -4.1597e-11 | 0.1933622 | 5.126813e-08 | 0.6097888 | -4.352379e-11 | 0.2070938 | 5.243301e-08 | 0.6329906
4.282 | -8.400551e-10 | 0.1694204 | 4.408457e-08 | 0.53405 | -4.133128e-11 | 0.1758367 | 4.394252e-08 | 0.5328249 | -4.115143e-11 | 0.184407 | 4.605744e-08 | 0.5585611
4.404 | -8.54684e-10 | 0.1486478 | 3.863556e-08 | 0.4691892 | -4.101875e-11 | 0.1553364 | 3.786222e-08 | 0.4629913 | -4.111472e-11 | 0.1582587 | 3.940458e-08 | 0.4784322
4.526 | -8.288335e-10 | 0.1287362 | 3.370286e-08 | 0.4090486 | -3.970752e-11 | 0.136864 | 3.361946e-08 | 0.4100923 | -3.982639e-11 | 0.135762 | 3.381725e-08 | 0.4105913
4.648 | -7.823589e-10 | 0.110939 | 2.929466e-08 | 0.3551087 | -3.783018e-11 | 0.1185534 | 2.920328e-08 | 0.3559365 | -3.792959e-11 | 0.1170186 | 2.916756e-08 | 0.3541071
4.77 | -7.236624e-10 | 0.09543374 | 2.535328e-08 | 0.3071474 | -3.505437e-11 | 0.1028509 | 2.543514e-08 | 0.3096387 | -3.505045e-11 | 0.1010256 | 2.519049e-08 | 0.3058222
4.892 | -6.582207e-10 | 0.08195331 | 2.186406e-08 | 0.2648235 | -3.205691e-11 | 0.08851212 | 2.188633e-08 | 0.2664795 | -3.194905e-11 | 0.08711796 | 2.172519e-08 | 0.2637721
5.014 | -5.898791e-10 | 0.07024001 | 1.879719e-08 | 0.2276688 | -2.875935e-11 | 0.07622219 | 1.885283e-08 | 0.2295473 | -2.857323e-11 | 0.07492613 | 1.868277e-08 | 0.2268655
5.136 | -5.215199e-10 | 0.06006737 | 1.610825e-08 | 0.1951204 | -2.550969e-11 | 0.06526715 | 1.613182e-08 | 0.1964847 | -2.526537e-11 | 0.06422493 | 1.601219e-08 | 0.1944663
5.258 | -4.551189e-10 | 0.05121674 | 1.375642e-08 | 0.1666446 | -2.2299e-11 | 0.05580012 | 1.37908e-08 | 0.1679933 | -2.201215e-11 | 0.05485111 | 1.367259e-08 | 0.1660798
5.38 | -3.92014e-10 | 0.04352528 | 1.169944e-08 | 0.1417466 | -1.927922e-11 | 0.04743779 | 1.172048e-08 | 0.142804 | -1.896586e-11 | 0.04664543 | 1.162495e-08 | 0.1412316
5.502 | -3.330152e-10 | 0.03681551 | 9.897543e-09 | 0.1199333 | -1.644015e-11 | 0.04015911 | 9.921845e-09 | 0.1209042 | -1.611867e-11 | 0.03945754 | 9.831401e-09 | 0.119464
5.624 | -2.785254e-10 | 0.03095198 | 8.31468e-09 | 0.1007798 | -1.38456e-11 | 0.03373231 | 8.331502e-09 | 0.1015481 | -1.351786e-11 | 0.03314838 | 8.256787e-09 | 0.1003535
5.746 | -2.28562e-10 | 0.02579137 | 6.916113e-09 | 0.08386124 | -1.147004e-11 | 0.02807143 | 6.928258e-09 | 0.08447765 | -1.115934e-11 | 0.02758987 | 6.869732e-09 | 0.08351725
5.868 | -1.826257e-10 | 0.02121621 | 5.671003e-09 | 0.06880584 | -9.343541e-12 | 0.02300456 | 5.670974e-09 | 0.06918744 | -9.066105e-12 | 0.02268506 | 5.644967e-09 | 0.06865358
5.99 | -1.389981e-10 | 0.01710097 | 4.548799e-09 | 0.05522617 | -7.397444e-12 | 0.01840775 | 4.5371e-09 | 0.05536997 | -7.193284e-12 | 0.01832254 | 4.558658e-09 | 0.05545733
6.112 | -9.087908e-11 | 0.01337233 | 3.529315e-09 | 0.04283002 | -6.030785e-12 | 0.01411096 | 3.516141e-09 | 0.04277333 | -5.93113e-12 | 0.01435101 | 3.57595e-09 | 0.04349745
6.234 | -1.946192e-11 | 0.01009301 | 2.593032e-09 | 0.0313694 | -4.193884e-12 | 0.01007973 | 2.567309e-09 | 0.03102357 | -4.109352e-12 | 0.01047699 | 2.622895e-09 | 0.03187068
6.356 | 1.439758e-10 | 0.008018302 | 1.633925e-09 | 0.02018314 | -4.969494e-12 | 0.006381979 | 1.65137e-09 | 0.0198953 | -4.838418e-12 | 0.006457533 | 1.622395e-09 | 0.01973408
6.478 | 2.690678e-10 | 0.006783293 | 5.81774e-10 | 0.009399992 | 4.018749e-11 | 0.004943754 | 6.920315e-10 | 0.01030351 | 4.125941e-11 | 0.003716924 | 6.953444e-10 | 0.009095945
6.6 | -2.072194e-09 | -0.01745946 | 6.029911e-10 | 0.004349954 | -7.731816e-11 | 0.0004998268 | 4.367115e-10 | 0.004725175 | -7.780715e-11 | 0.001181155 | 1.831924e-10 | 0.003354078

## Sub 10 0.3% 30 ksi I
0.125
Group 2, Condition 3 (IFF) Sequence Step 1 - IFF 1.2% | [34 empty] | 06-0_3-Micro.xlsx
PATHS ALONG Y-DIRECTION (L) | [12 empty] | PATHS ALONG X-DIRECTION (T) | [12 empty] | PATHS ALONG Z-DIRECTION (THROUGH THICKNESS)
| Midplane |  | Midplane |  | Entry |  | Entry |  | Exit |  | Exit |  |  | Midplane |  | Midplane |  | Entry |  | Entry |  | Exit |  | Exit |  |  | At bore |  | At bore |  | 0.02" away from bore |  | 0.02" away from bore
| Hoop |  | Radial |  | Hoop |  | Radial |  | Hoop |  | Radial |  |  | Hoop |  | Radial |  | Hoop |  | Radial |  | Hoop |  | Radial |  |  | Hoop |  | Radial |  | Hoop |  | Radial
Radial | Strain | Stress | Strain | Stress | Strain | Stress | Strain | Stress | Strain | Stress | Strain | Stress | Radial | Strain | Stress | Strain | Stress | Strain | Stress | Strain | Stress | Strain | Stress | Strain | Stress | z coordinate | Strain | Stress | Strain | Stress | Strain | Stress | Strain | Stress
dim, in | in/in | psi | in/in | psi | in/in | psi | in/in | psi | in/in | psi | in/in | psi | dim, in | in/in | psi | in/in | psi | in/in | psi | in/in | psi | in/in | psi | in/in | psi | in | in/in | psi | in/in | psi | in/in | psi | in/in | psi
0 | [12 empty] | 0.135398 | [8 empty] | 0.001951994 |  | -0.002454621 | [9 empty] | 0
nan | [12 empty] | 0.1357508 | [8 empty] | 0.001943435 |  | -0.002433909 | [9 empty] | nan
nan | [12 empty] | 0.1361035 | [8 empty] | 0.001934878 |  | -0.0024131975 | [9 empty] | nan
nan | [12 empty] | 0.1364563 | [8 empty] | 0.001926322 |  | -0.002392486 | [9 empty] | nan
nan | [12 empty] | 0.1368091 | [8 empty] | 0.001917763 |  | -0.002371773 | [9 empty] | nan
nan | [12 empty] | 0.1371618 | [8 empty] | 0.0019092075 |  | -0.002351063 | [9 empty] | nan
nan | [12 empty] | 0.1375146 | [8 empty] | 0.0019006525 |  | -0.002330351 | [9 empty] | nan
nan | [12 empty] | 0.1378673 | [8 empty] | 0.001892094 |  | -0.002309639 | [9 empty] | nan
nan | [12 empty] | 0.1382201 | [8 empty] | 0.001883538 |  | -0.002288928 | [9 empty] | nan
nan | [12 empty] | 0.1385728 | [8 empty] | 0.00187498 |  | -0.002268216 | [9 empty] | nan
nan | [12 empty] | 0.1389256 | [8 empty] | 0.001866421 |  | -0.002247503 | [9 empty] | nan
nan | [12 empty] | 0.1392783 | [8 empty] | 0.001857866 |  | -0.002226793 | [9 empty] | nan
nan | [12 empty] | 0.1396311 | [8 empty] | 0.001849308 |  | -0.002206082 | [9 empty] | nan
nan | [12 empty] | 0.1399839 | [8 empty] | 0.0018411825 |  | -0.002188595 | [9 empty] | nan
nan | [12 empty] | 0.1403366 | [8 empty] | 0.001833241 |  | -0.002172499 | [9 empty] | nan
nan | [12 empty] | 0.1406894 | [8 empty] | 0.0018253 |  | -0.002156403 | [9 empty] | nan
nan | [12 empty] | 0.1410421 | [8 empty] | 0.001817358 |  | -0.002140306 | [9 empty] | nan
nan | [12 empty] | 0.1413949 | [8 empty] | 0.001809418 |  | -0.002124211 | [9 empty] | nan
nan | [12 empty] | 0.1417476 | [8 empty] | 0.0018014775 |  | -0.002108115 | [9 empty] | nan
nan | [12 empty] | 0.1421004 | [8 empty] | 0.001793536 |  | -0.002092017 | [9 empty] | nan
nan | [12 empty] | 0.1424531 | [8 empty] | 0.001785594 |  | -0.002075919 | [9 empty] | nan
nan | [12 empty] | 0.1428059 | [8 empty] | 0.001777654 |  | -0.002059824 | [9 empty] | nan
nan | [12 empty] | 0.1431587 | [8 empty] | 0.001769711 |  | -0.0020437275 | [9 empty] | nan
nan | [12 empty] | 0.1435114 | [8 empty] | 0.001761772 |  | -0.00202763 | [9 empty] | nan
nan | [12 empty] | 0.1438642 | [8 empty] | 0.001753828 |  | -0.002011536 | [9 empty] | nan
nan | [12 empty] | 0.1442169 | [8 empty] | 0.001745889 |  | -0.001995438 | [9 empty] | nan
nan | [12 empty] | 0.1445697 | [8 empty] | 0.00173822 |  | -0.001982126 | [9 empty] | nan
nan | [12 empty] | 0.1449224 | [8 empty] | 0.001730667 |  | -0.001969997 | [9 empty] | nan
nan | [12 empty] | 0.1452752 | [8 empty] | 0.001723117 |  | -0.0019578675 | [9 empty] | nan
nan | [12 empty] | 0.145628 | [8 empty] | 0.001715564 |  | -0.0019457375 | [9 empty] | nan
nan | [12 empty] | 0.1459803 | [8 empty] | 0.001708014 |  | -0.0019336075 | [9 empty] | nan
nan | [12 empty] | 0.1463331 | [8 empty] | 0.001700462 |  | -0.001921478 | [9 empty] | nan
nan | [12 empty] | 0.1466858 | [8 empty] | 0.001692909 |  | -0.001909349 | [9 empty] | nan
nan | [12 empty] | 0.1470386 | [8 empty] | 0.001685357 |  | -0.001897221 | [9 empty] | nan
nan | [12 empty] | 0.1473913 | [8 empty] | 0.001677804 |  | -0.00188509 | [9 empty] | nan
nan | [12 empty] | 0.1477441 | [8 empty] | 0.001670252 |  | -0.001872962 | [9 empty] | nan
nan | [12 empty] | 0.1480965 | [8 empty] | 0.0016627 |  | -0.0018608325 | [9 empty] | nan
nan | [12 empty] | 0.1484492 | [8 empty] | 0.001655148 |  | -0.001848703 | [9 empty] | nan
nan | [12 empty] | 0.148802 | [8 empty] | 0.001647597 |  | -0.001836574 | [9 empty] | nan
nan | [12 empty] | 0.1491547 | [8 empty] | 0.00164027 |  | -0.00182601 | [9 empty] | nan
nan | [12 empty] | 0.1495075 | [8 empty] | 0.0016330375 |  | -0.001816102 | [9 empty] | nan
nan | [12 empty] | 0.1498602 | [8 empty] | 0.001625806 |  | -0.001806195 | [9 empty] | nan
nan | [12 empty] | 0.150213 | [8 empty] | 0.001618573 |  | -0.001796287 | [9 empty] | nan
nan | [12 empty] | 0.1505657 | [8 empty] | 0.001611339 |  | -0.00178638 | [9 empty] | nan
nan | [12 empty] | 0.1509185 | [8 empty] | 0.001604108 |  | -0.0017764725 | [9 empty] | nan
nan | [12 empty] | 0.1512709 | [8 empty] | 0.001596875 |  | -0.001766563 | [9 empty] | nan
nan | [12 empty] | 0.1516236 | [8 empty] | 0.001589643 |  | -0.001756657 | [9 empty] | nan
nan | [12 empty] | 0.1519764 | [8 empty] | 0.001582412 |  | -0.001746748 | [9 empty] | nan
nan | [12 empty] | 0.1523291 | [8 empty] | 0.001575178 |  | -0.001736842 | [9 empty] | nan
nan | [12 empty] | 0.1526819 | [8 empty] | 0.001567947 |  | -0.001726935 | [9 empty] | nan
nan | [12 empty] | 0.1530346 | [8 empty] | 0.001560714 |  | -0.001717026 | [9 empty] | nan
nan | [12 empty] | 0.1533874 | [8 empty] | 0.001553482 |  | -0.0017071175 | [9 empty] | nan
nan | [12 empty] | 0.1537402 | [8 empty] | 0.00154651 |  | -0.001698222 | [9 empty] | nan
nan | [12 empty] | 0.1540929 | [8 empty] | 0.001539647 |  | -0.001689743 | [9 empty] | nan
nan | [12 empty] | 0.1544457 | [8 empty] | 0.0015327825 |  | -0.001681265 | [9 empty] | nan
nan | [12 empty] | 0.1547984 | [8 empty] | 0.001525919 |  | -0.0016727875 | [9 empty] | nan
nan | [12 empty] | 0.1551512 | [8 empty] | 0.001519055 |  | -0.0016643075 | [9 empty] | nan
nan | [12 empty] | 0.1555039 | [8 empty] | 0.0015121925 |  | -0.001655831 | [9 empty] | nan
[13 empty] | 0.1558567 | [8 empty] | 0.001505329 |  | -0.001647353
[13 empty] | 0.1562094 | [8 empty] | 0.001498465 |  | -0.001638874
[13 empty] | 0.1565622 | [8 empty] | 0.001491602 |  | -0.001630396
[13 empty] | 0.156915 | [8 empty] | 0.001484738 |  | -0.001621919
[13 empty] | 0.1572677 | [8 empty] | 0.001477873 |  | -0.001613441
[13 empty] | 0.1576205 | [8 empty] | 0.001471012 |  | -0.001604962
[13 empty] | 0.1579732 | [8 empty] | 0.001464148 |  | -0.001596484
[13 empty] | 0.158326 | [8 empty] | 0.0014575675 |  | -0.0015887175
[13 empty] | 0.1586787 | [8 empty] | 0.001451102 |  | -0.001581241
[13 empty] | 0.1590315 | [8 empty] | 0.001444635 |  | -0.001573761
[13 empty] | 0.1593843 | [8 empty] | 0.001438169 |  | -0.001566286
[13 empty] | 0.159737 | [8 empty] | 0.001431706 |  | -0.001558811
[13 empty] | 0.1600894 | [8 empty] | 0.00142524 |  | -0.001551333
[13 empty] | 0.1604421 | [8 empty] | 0.0014187725 |  | -0.001543855
[13 empty] | 0.1607949 | [8 empty] | 0.001412306 |  | -0.00153638
[13 empty] | 0.1611476 | [8 empty] | 0.00140584 |  | -0.001528903
[13 empty] | 0.1615004 | [8 empty] | 0.001399374 |  | -0.001521427
[13 empty] | 0.1618531 | [8 empty] | 0.001392909 |  | -0.00151395
[13 empty] | 0.1622059 | [8 empty] | 0.001386443 |  | -0.0015064725
[13 empty] | 0.1625587 | [8 empty] | 0.001379976 |  | -0.001498996
[13 empty] | 0.1629114 | [8 empty] | 0.0013737825 |  | -0.001492173
[13 empty] | 0.1632642 | [8 empty] | 0.001367696 |  | -0.0014856125
[13 empty] | 0.1636169 | [8 empty] | 0.00136161 |  | -0.001479054
[13 empty] | 0.1639693 | [8 empty] | 0.001355524 |  | -0.001472495
[13 empty] | 0.164322 | [8 empty] | 0.001349438 |  | -0.0014659375
[13 empty] | 0.1646748 | [8 empty] | 0.0013433525 |  | -0.001459377
[13 empty] | 0.1650276 | [8 empty] | 0.0013372675 |  | -0.0014528175
[13 empty] | 0.1653803 | [8 empty] | 0.001331181 |  | -0.001446258
[13 empty] | 0.1657331 | [8 empty] | 0.001325095 |  | -0.0014396975
[13 empty] | 0.1660854 | [8 empty] | 0.00131901 |  | -0.001433138
[13 empty] | 0.1664382 | [8 empty] | 0.001312925 |  | -0.001426579
[13 empty] | 0.1667909 | [8 empty] | 0.001306838 |  | -0.001420021
[13 empty] | 0.1671437 | [8 empty] | 0.001300753 |  | -0.001413462
[13 empty] | 0.1674965 | [8 empty] | 0.001294786 |  | -0.001407295
[13 empty] | 0.1678492 | [8 empty] | 0.0012888625 |  | -0.001401288
[13 empty] | 0.1682016 | [8 empty] | 0.001282941 |  | -0.00139528
[13 empty] | 0.1685543 | [8 empty] | 0.00127702 |  | -0.001389272
[13 empty] | 0.1689071 | [8 empty] | 0.0012710975 |  | -0.001383266
[13 empty] | 0.1692598 | [8 empty] | 0.0012651775 |  | -0.001377256
[13 empty] | 0.1696126 | [8 empty] | 0.0012592575 |  | -0.0013712475
[13 empty] | 0.1699654 | [8 empty] | 0.001253337 |  | -0.00136524
[13 empty] | 0.1703181 | [8 empty] | 0.001247414 |  | -0.001359232
[13 empty] | 0.1706709 | [8 empty] | 0.0012414925 |  | -0.001353224
[13 empty] | 0.1710232 | [8 empty] | 0.001235572 |  | -0.001347217
[13 empty] | 0.171376 | [8 empty] | 0.001229651 |  | -0.0013412075
[13 empty] | 0.1717287 | [8 empty] | 0.0012237275 |  | -0.001335199
[13 empty] | 0.1720815 | [8 empty] | 0.001218042 |  | -0.001329712
[13 empty] | 0.1724343 | [8 empty] | 0.001212451 |  | -0.001324427
[13 empty] | 0.172787 | [8 empty] | 0.0012068575 |  | -0.0013191425
[13 empty] | 0.1731398 | [8 empty] | 0.001201264 |  | -0.001313857
[13 empty] | 0.1734925 | [8 empty] | 0.00119567 |  | -0.0013085725
[13 empty] | 0.1738453 | [8 empty] | 0.001190076 |  | -0.0013032875
[13 empty] | 0.174198 | [8 empty] | 0.0011844825 |  | -0.001298003
[13 empty] | 0.1745508 | [8 empty] | 0.001178888 |  | -0.001292719
[13 empty] | 0.1749035 | [8 empty] | 0.001173299 |  | -0.001287433
[13 empty] | 0.1752563 | [8 empty] | 0.001167704 |  | -0.001282149
[13 empty] | 0.1756091 | [8 empty] | 0.001162111 |  | -0.001276864
[13 empty] | 0.1759618 | [8 empty] | 0.001156516 |  | -0.001271579
[13 empty] | 0.1763146 | [8 empty] | 0.001150924 |  | -0.001266293
[13 empty] | 0.1766673 | [8 empty] | 0.001145597 |  | -0.001261425
[13 empty] | 0.1770201 | [8 empty] | 0.00114037 |  | -0.001256715
[13 empty] | 0.1773728 | [8 empty] | 0.001135143 |  | -0.001252006
[13 empty] | 0.1777256 | [8 empty] | 0.001129918 |  | -0.001247297
[13 empty] | 0.1780783 | [8 empty] | 0.001124693 |  | -0.001242586
[13 empty] | 0.1784311 | [8 empty] | 0.0011194675 |  | -0.001237877
[13 empty] | 0.1787839 | [8 empty] | 0.001114242 |  | -0.0012331675
[13 empty] | 0.1791366 | [8 empty] | 0.001109016 |  | -0.001228459
[13 empty] | 0.1794894 | [8 empty] | 0.001103791 |  | -0.001223749
[13 empty] | 0.1798421 | [8 empty] | 0.001098563 |  | -0.001219038
[13 empty] | 0.1801949 | [8 empty] | 0.00109334 |  | -0.001214329
[13 empty] | 0.1805476 | [8 empty] | 0.001088115 |  | -0.00120962
[13 empty] | 0.1809004 | [8 empty] | 0.001082888 |  | -0.001204912
[13 empty] | 0.1812531 | [8 empty] | 0.00107796 |  | -0.001200577
[13 empty] | 0.1816059 | [8 empty] | 0.001073146 |  | -0.001196385
[13 empty] | 0.1819587 | [8 empty] | 0.001068331 |  | -0.0011921975
[13 empty] | 0.1823114 | [8 empty] | 0.001063516 |  | -0.001188006
[13 empty] | 0.1826642 | [8 empty] | 0.001058702 |  | -0.001183816
[13 empty] | 0.1830169 | [8 empty] | 0.001053887 |  | -0.001179627
[13 empty] | 0.1833697 | [8 empty] | 0.0010490725 |  | -0.001175437
[13 empty] | 0.1837224 | [8 empty] | 0.0010442575 |  | -0.001171246
[13 empty] | 0.1840752 | [8 empty] | 0.001039445 |  | -0.001167057
[13 empty] | 0.184428 | [8 empty] | 0.00103463 |  | -0.0011628675
[13 empty] | 0.1847807 | [8 empty] | 0.00102981525 |  | -0.001158676
[13 empty] | 0.1851335 | [8 empty] | 0.001025001 |  | -0.0011544875
[13 empty] | 0.1854862 | [8 empty] | 0.001020186 |  | -0.0011502975
[13 empty] | 0.185839 | [8 empty] | 0.001015662 |  | -0.0011461175
[13 empty] | 0.1861917 | [8 empty] | 0.00101124875 |  | -0.001141944
[13 empty] | 0.1865445 | [8 empty] | 0.0010068345 |  | -0.001137769
[13 empty] | 0.1868972 | [8 empty] | 0.001002421 |  | -0.001133595
[13 empty] | 0.18725 | [8 empty] | 0.0009980076 |  | -0.001129421
[13 empty] | 0.1876028 | [8 empty] | 0.0009935939 |  | -0.001125246
[13 empty] | 0.1879555 | [8 empty] | 0.0009891805 |  | -0.001121073
[13 empty] | 0.1883083 | [8 empty] | 0.0009847665 |  | -0.001116898
[13 empty] | 0.1886606 | [8 empty] | 0.0009803531 |  | -0.001112726
[13 empty] | 0.1890134 | [8 empty] | 0.0009759398 |  | -0.001108551
[13 empty] | 0.1893661 | [8 empty] | 0.0009715265 |  | -0.001104376
[13 empty] | 0.1897189 | [8 empty] | 0.0009671128 |  | -0.001100203
[13 empty] | 0.1900717 | [8 empty] | 0.0009626992 |  | -0.001096029
[13 empty] | 0.1904244 | [8 empty] | 0.0009585406 |  | -0.001091952
[13 empty] | 0.1907772 | [8 empty] | 0.0009544764 |  | -0.0010879075
[13 empty] | 0.1911299 | [8 empty] | 0.0009504129 |  | -0.001083865
[13 empty] | 0.1914827 | [8 empty] | 0.0009463488 |  | -0.001079825
[13 empty] | 0.1918354 | [8 empty] | 0.0009422847 |  | -0.0010757825
[13 empty] | 0.1921882 | [8 empty] | 0.00093822125 |  | -0.001071741
[13 empty] | 0.1925409 | [8 empty] | 0.0009341574 |  | -0.0010676975
[13 empty] | 0.1928937 | [8 empty] | 0.0009300937 |  | -0.0010636575
[13 empty] | 0.1932465 | [8 empty] | 0.00092603 |  | -0.001059615
[13 empty] | 0.1935992 | [8 empty] | 0.0009219664 |  | -0.001055574
[13 empty] | 0.193952 | [8 empty] | 0.0009179028 |  | -0.001051531
[13 empty] | 0.1943047 | [8 empty] | 0.00091383925 |  | -0.001047489
[13 empty] | 0.1946575 | [8 empty] | 0.0009097758 |  | -0.001043447
[13 empty] | 0.1950098 | [8 empty] | 0.0009059638 |  | -0.001039646
[13 empty] | 0.1953626 | [8 empty] | 0.0009022451 |  | -0.001035935
[13 empty] | 0.1957154 | [8 empty] | 0.0008985264 |  | -0.0010322225
[13 empty] | 0.1960681 | [8 empty] | 0.0008948076 |  | -0.001028511
[13 empty] | 0.1964209 | [8 empty] | 0.0008910889 |  | -0.001024799
[13 empty] | 0.1967732 | [8 empty] | 0.0008873701 |  | -0.001021087
[13 empty] | 0.197126 | [8 empty] | 0.0008836516 |  | -0.00101737375
[13 empty] | 0.1974787 | [8 empty] | 0.000879933 |  | -0.00101366275
[13 empty] | 0.1978315 | [8 empty] | 0.0008762146 |  | -0.0010099495
[13 empty] | 0.1981843 | [8 empty] | 0.000872496 |  | -0.0010062395
[13 empty] | 0.198537 | [8 empty] | 0.00086877775 |  | -0.001002527
[13 empty] | 0.1988894 | [8 empty] | 0.0008650588 |  | -0.000998815
[13 empty] | 0.1992421 | [8 empty] | 0.0008613405 |  | -0.0009951048
[13 empty] | 0.1995949 | [8 empty] | 0.0008579187 |  | -0.0009914582
[13 empty] | 0.1999476 | [8 empty] | 0.000854605 |  | -0.00098783725
[13 empty] | 0.2003004 | [8 empty] | 0.0008512916 |  | -0.0009842156
[13 empty] | 0.2006528 | [8 empty] | 0.0008479781 |  | -0.0009805943
[13 empty] | 0.2010055 | [8 empty] | 0.0008446646 |  | -0.0009769732
[13 empty] | 0.2013583 | [8 empty] | 0.0008413514 |  | -0.000973352
[13 empty] | 0.201711 | [8 empty] | 0.0008380378 |  | -0.0009697309
[13 empty] | 0.2020638 | [8 empty] | 0.0008347247 |  | -0.0009661098
[13 empty] | 0.2024161 | [8 empty] | 0.0008314112 |  | -0.0009624888
[13 empty] | 0.2027689 | [8 empty] | 0.000828098 |  | -0.0009588677
[13 empty] | 0.2031217 | [8 empty] | 0.00082478475 |  | -0.0009552468
[13 empty] | 0.2034744 | [8 empty] | 0.0008214716 |  | -0.0009516258
[13 empty] | 0.2038268 | [8 empty] | 0.0008181583 |  | -0.0009480048
[13 empty] | 0.2041795 | [8 empty] | 0.0008151714 |  | -0.0009443899
[13 empty] | 0.2045323 | [8 empty] | 0.0008123018 |  | -0.00094077725
[13 empty] | 0.204885 | [8 empty] | 0.0008094326 |  | -0.0009371649
[13 empty] | 0.2052378 | [8 empty] | 0.0008065632 |  | -0.0009335521
[13 empty] | 0.2055906 | [8 empty] | 0.0008036937 |  | -0.0009299397
[13 empty] | 0.2059433 | [8 empty] | 0.0008008243 |  | -0.0009263272
[13 empty] | 0.2062957 | [8 empty] | 0.000797955 |  | -0.00092271475
[13 empty] | 0.2066484 | [8 empty] | 0.00079508575 |  | -0.0009191023
[13 empty] | 0.2070012 | [8 empty] | 0.0007922165 |  | -0.00091548975
[13 empty] | 0.2073539 | [8 empty] | 0.00078934725 |  | -0.0009118776
[13 empty] | 0.2077067 | [8 empty] | 0.0007864779 |  | -0.0009082651
[13 empty] | 0.2080594 | [8 empty] | 0.0007836089 |  | -0.00090465275
[13 empty] | 0.2084122 | [8 empty] | 0.0007807399 |  | -0.0009010407
[13 empty] | 0.208765 | [8 empty] | 0.000778189 |  | -0.0008975463
[13 empty] | 0.2091173 | [8 empty] | 0.0007757513 |  | -0.0008940941
[13 empty] | 0.2094701 | [8 empty] | 0.0007733137 |  | -0.00089064175
[13 empty] | 0.2098228 | [8 empty] | 0.0007708761 |  | -0.0008871896
[13 empty] | 0.2101756 | [8 empty] | 0.0007684383 |  | -0.0008837372
[13 empty] | 0.2105283 | [8 empty] | 0.0007660008 |  | -0.000880285
[13 empty] | 0.2108811 | [8 empty] | 0.0007635635 |  | -0.00087683275
[13 empty] | 0.2112339 | [8 empty] | 0.0007611259 |  | -0.0008733804
[13 empty] | 0.2115866 | [8 empty] | 0.0007586885 |  | -0.0008699287
[13 empty] | 0.2119394 | [8 empty] | 0.0007562511 |  | -0.0008664763
[13 empty] | 0.2122921 | [8 empty] | 0.0007538135 |  | -0.0008630242
[13 empty] | 0.2126449 | [8 empty] | 0.00075137625 |  | -0.0008595719
[13 empty] | 0.2129976 | [8 empty] | 0.0007489387 |  | -0.00085611975
[13 empty] | 0.2133504 | [8 empty] | 0.000746748 |  | -0.00085311675
[13 empty] | 0.2137031 | [8 empty] | 0.0007446437 |  | -0.0008502711
[13 empty] | 0.2140559 | [8 empty] | 0.0007425397 |  | -0.0008474254
[13 empty] | 0.2144087 | [8 empty] | 0.0007404353 |  | -0.00084457975
[13 empty] | 0.2147614 | [8 empty] | 0.0007383313 |  | -0.000841734
[13 empty] | 0.2151142 | [8 empty] | 0.0007362272 |  | -0.0008388885
[13 empty] | 0.2154669 | [8 empty] | 0.000734123 |  | -0.0008360427
[13 empty] | 0.2158197 | [8 empty] | 0.0007320189 |  | -0.0008331972
[13 empty] | 0.2161724 | [8 empty] | 0.0007299148 |  | -0.0008303514
[13 empty] | 0.2165248 | [8 empty] | 0.0007278111 |  | -0.0008275059
[13 empty] | 0.2168776 | [8 empty] | 0.0007257069 |  | -0.00082466
[13 empty] | 0.2172303 | [8 empty] | 0.000723603 |  | -0.0008218144
[13 empty] | 0.2175831 | [8 empty] | 0.00072149925 |  | -0.0008189688
[13 empty] | 0.2179358 | [8 empty] | 0.00071957525 |  | -0.00081661475
[13 empty] | 0.2182886 | [8 empty] | 0.0007177134 |  | -0.0008144312
[13 empty] | 0.2186413 | [8 empty] | 0.0007158517 |  | -0.000812247
[13 empty] | 0.2189941 | [8 empty] | 0.0007139899 |  | -0.0008100632
[13 empty] | 0.2193469 | [8 empty] | 0.0007121282 |  | -0.00080787925
[13 empty] | 0.2196996 | [8 empty] | 0.0007102667 |  | -0.0008056952
[13 empty] | 0.2200524 | [8 empty] | 0.000708405 |  | -0.00080351125
[13 empty] | 0.2204047 | [8 empty] | 0.00070654325 |  | -0.00080132725
[13 empty] | 0.2207575 | [8 empty] | 0.0007046818 |  | -0.0007991433
[13 empty] | 0.2211102 | [8 empty] | 0.00070282025 |  | -0.00079695925
[13 empty] | 0.221463 | [8 empty] | 0.00070095875 |  | -0.0007947751
[13 empty] | 0.2218157 | [8 empty] | 0.0006990971 |  | -0.0007925912
[13 empty] | 0.2221685 | [8 empty] | 0.0006972357 |  | -0.0007904069
[13 empty] | 0.2225213 | [8 empty] | 0.0006954996 |  | -0.0007883054
[13 empty] | 0.222874 | [8 empty] | 0.0006938064 |  | -0.0007862319
[13 empty] | 0.2232264 | [8 empty] | 0.0006921132 |  | -0.0007841588
[13 empty] | 0.2235791 | [8 empty] | 0.00069042 |  | -0.00078208525
[13 empty] | 0.2239319 | [8 empty] | 0.0006887269 |  | -0.0007800118
[13 empty] | 0.2242846 | [8 empty] | 0.0006870337 |  | -0.0007779384
[13 empty] | 0.2246374 | [8 empty] | 0.0006853404 |  | -0.0007758651
[13 empty] | 0.2249902 | [8 empty] | 0.0006836474 |  | -0.0007737916
[13 empty] | 0.2253425 | [8 empty] | 0.0006819543 |  | -0.0007717178
[13 empty] | 0.2256953 | [8 empty] | 0.0006802611 |  | -0.0007696444
[13 empty] | 0.226048 | [8 empty] | 0.0006785682 |  | -0.0007675709
[13 empty] | 0.2264008 | [8 empty] | 0.0006768751 |  | -0.0007654973
[13 empty] | 0.2267535 | [8 empty] | 0.0006751821 |  | -0.0007634238
[13 empty] | 0.2271063 | [8 empty] | 0.0006735946 |  | -0.0007612236
[13 empty] | 0.2274591 | [8 empty] | 0.0006720428 |  | -0.000758981
[13 empty] | 0.2278114 | [8 empty] | 0.0006704911 |  | -0.0007567385
[13 empty] | 0.2281642 | [8 empty] | 0.0006689397 |  | -0.0007544959
[13 empty] | 0.2285169 | [8 empty] | 0.0006673878 |  | -0.0007522535
[13 empty] | 0.2288697 | [8 empty] | 0.0006658362 |  | -0.0007500109
[13 empty] | 0.2292224 | [8 empty] | 0.0006642844 |  | -0.0007477684
[13 empty] | 0.2295752 | [8 empty] | 0.0006627327 |  | -0.00074552575
[13 empty] | 0.229928 | [8 empty] | 0.0006611813 |  | -0.0007432833
[13 empty] | 0.2302807 | [8 empty] | 0.0006596295 |  | -0.0007410406
[13 empty] | 0.2306331 | [8 empty] | 0.000658078 |  | -0.0007387982
[13 empty] | 0.2309858 | [8 empty] | 0.0006565264 |  | -0.0007365553
[13 empty] | 0.2313386 | [8 empty] | 0.0006549747 |  | -0.0007343129
[13 empty] | 0.2316913 | [8 empty] | 0.00065350425 |  | -0.0007318413
[13 empty] | 0.2320441 | [8 empty] | 0.00065206025 |  | -0.0007292938
[13 empty] | 0.2323969 | [8 empty] | 0.0006506166 |  | -0.0007267461
[13 empty] | 0.2327496 | [8 empty] | 0.0006491731 |  | -0.00072419875
[13 empty] | 0.2331024 | [8 empty] | 0.0006477292 |  | -0.00072165125
[13 empty] | 0.2334547 | [8 empty] | 0.0006462855 |  | -0.0007191037
[13 empty] | 0.2338075 | [8 empty] | 0.0006448418 |  | -0.0007165561
[13 empty] | 0.2341602 | [8 empty] | 0.000643398 |  | -0.0007140086
[13 empty] | 0.234513 | [8 empty] | 0.00064195425 |  | -0.00071146075
[13 empty] | 0.2348657 | [8 empty] | 0.0006405107 |  | -0.0007089133
[13 empty] | 0.2352185 | [8 empty] | 0.0006390668 |  | -0.0007063654
[13 empty] | 0.2355713 | [8 empty] | 0.0006376233 |  | -0.000703818
[13 empty] | 0.235924 | [8 empty] | 0.0006361796 |  | -0.0007012701
[13 empty] | 0.2362764 | [8 empty] | 0.0006348015 |  | -0.0006985479
[13 empty] | 0.2366291 | [8 empty] | 0.0006334449 |  | -0.0006957686
[13 empty] | 0.2369819 | [8 empty] | 0.0006320882 |  | -0.0006929891
[13 empty] | 0.2373346 | [8 empty] | 0.0006307316 |  | -0.0006902096
[13 empty] | 0.2376874 | [8 empty] | 0.000629375 |  | -0.00068743
[13 empty] | 0.2380402 | [8 empty] | 0.0006280184 |  | -0.0006846504
[13 empty] | 0.2383928 | [8 empty] | 0.0006266617 |  | -0.0006818708
[13 empty] | 0.2387455 | [8 empty] | 0.000625305 |  | -0.0006790914
[13 empty] | 0.2390981 | [8 empty] | 0.0006239485 |  | -0.0006763116
[13 empty] | 0.2394509 | [8 empty] | 0.00062259175 |  | -0.0006735319
[13 empty] | 0.2398036 | [8 empty] | 0.0006212352 |  | -0.00067075225
[13 empty] | 0.2401563 | [8 empty] | 0.0006198787 |  | -0.0006679725
[13 empty] | 0.240509 | [8 empty] | 0.0006185218 |  | -0.00066519275
[13 empty] | 0.2408617 | [8 empty] | 0.0006171872 |  | -0.0006624595
[13 empty] | 0.2412144 | [8 empty] | 0.0006158594 |  | -0.0006597409
[13 empty] | 0.2415671 | [8 empty] | 0.0006145317 |  | -0.0006570226
[13 empty] | 0.2419198 | [8 empty] | 0.0006132042 |  | -0.000654304
[13 empty] | 0.2422725 | [8 empty] | 0.0006118766 |  | -0.00065158575
[13 empty] | 0.2426252 | [8 empty] | 0.000610549 |  | -0.0006488672
[13 empty] | 0.2429779 | [8 empty] | 0.0006092212 |  | -0.0006461487
[13 empty] | 0.2433306 | [8 empty] | 0.0006078936 |  | -0.0006434302
[13 empty] | 0.2436833 | [8 empty] | 0.0006065659 |  | -0.0006407117
[13 empty] | 0.2440359 | [8 empty] | 0.000605238 |  | -0.0006379928
[13 empty] | 0.2443886 | [8 empty] | 0.0006039103 |  | -0.00063527425
[13 empty] | 0.2447413 | [8 empty] | 0.0006025827 |  | -0.0006325555
[13 empty] | 0.245094 | [8 empty] | 0.000601255 |  | -0.0006298369
[13 empty] | 0.2454467 | [8 empty] | 0.0005998829 |  | -0.0006272821
[13 empty] | 0.2457994 | [8 empty] | 0.0005984969 |  | -0.0006247793
[13 empty] | 0.2461521 | [8 empty] | 0.0005971109 |  | -0.0006222766
[13 empty] | 0.2465048 | [8 empty] | 0.00059572475 |  | -0.0006197738
[13 empty] | 0.2468575 | [8 empty] | 0.00059433875 |  | -0.0006172711
[13 empty] | 0.2472102 | [8 empty] | 0.0005929527 |  | -0.0006147683
[13 empty] | 0.2475628 | [8 empty] | 0.0005915665 |  | -0.0006122655
[13 empty] | 0.2479155 | [8 empty] | 0.00059018025 |  | -0.0006097628
[13 empty] | 0.2482682 | [8 empty] | 0.0005887942 |  | -0.00060726
[13 empty] | 0.2486209 | [8 empty] | 0.00058740775 |  | -0.0006047569
[13 empty] | 0.2489736 | [8 empty] | 0.0005860217 |  | -0.000602254
[13 empty] | 0.2493263 | [8 empty] | 0.0005846355 |  | -0.000599751
[13 empty] | 0.2496789 | [8 empty] | 0.0005832492 |  | -0.0005972482
[13 empty] | 0.2500317 | [8 empty] | 0.0005817733 |  | -0.0005948817
[13 empty] | 0.2503843 | [8 empty] | 0.00058026925 |  | -0.0005925581
[13 empty] | 0.250737 | [8 empty] | 0.0005787653 |  | -0.0005902346
[13 empty] | 0.2510897 | [8 empty] | 0.0005772609 |  | -0.000587911
[13 empty] | 0.2514424 | [8 empty] | 0.0005757568 |  | -0.0005855876
[13 empty] | 0.2517951 | [8 empty] | 0.0005742527 |  | -0.000583264
[13 empty] | 0.2521478 | [8 empty] | 0.0005727485 |  | -0.00058094025
[13 empty] | 0.2525004 | [8 empty] | 0.0005712442 |  | -0.0005786165
[13 empty] | 0.2528531 | [8 empty] | 0.0005697401 |  | -0.0005762929
[13 empty] | 0.2532058 | [8 empty] | 0.0005682358 |  | -0.00057396925
[13 empty] | 0.2535585 | [8 empty] | 0.0005667315 |  | -0.0005716455
[13 empty] | 0.2539112 | [8 empty] | 0.00056522725 |  | -0.00056932175
[13 empty] | 0.2542639 | [8 empty] | 0.000563723 |  | -0.000566998
[13 empty] | 0.2546165 | [8 empty] | 0.0005621671 |  | -0.00056457075
[13 empty] | 0.2549693 | [8 empty] | 0.00056059525 |  | -0.0005621115
[13 empty] | 0.255322 | [8 empty] | 0.0005590235 |  | -0.00055965225
[13 empty] | 0.2556746 | [8 empty] | 0.0005574518 |  | -0.0005571931
[13 empty] | 0.2560274 | [8 empty] | 0.00055588 |  | -0.0005547337
[13 empty] | 0.25638 | [8 empty] | 0.0005543082 |  | -0.0005522745
[13 empty] | 0.2567327 | [8 empty] | 0.0005527364 |  | -0.0005498153
[13 empty] | 0.2570854 | [8 empty] | 0.0005511644 |  | -0.0005473561
[13 empty] | 0.2574381 | [8 empty] | 0.0005495927 |  | -0.0005448967
[13 empty] | 0.2577908 | [8 empty] | 0.00054802075 |  | -0.0005424376
[13 empty] | 0.2581435 | [8 empty] | 0.00054644875 |  | -0.0005399783
[13 empty] | 0.2584962 | [8 empty] | 0.0005448768 |  | -0.000537519
[13 empty] | 0.2588489 | [8 empty] | 0.000543305 |  | -0.0005350597
[13 empty] | 0.2592015 | [8 empty] | 0.0005417008 |  | -0.0005324053
[13 empty] | 0.2595542 | [8 empty] | 0.0005400866 |  | -0.0005296911
[13 empty] | 0.2599069 | [8 empty] | 0.0005384725 |  | -0.0005269771
[13 empty] | 0.2602596 | [8 empty] | 0.0005368586 |  | -0.00052426325
[13 empty] | 0.2606123 | [8 empty] | 0.00053524425 |  | -0.00052154925
[13 empty] | 0.260965 | [8 empty] | 0.00053363025 |  | -0.0005188352
[13 empty] | 0.2613177 | [8 empty] | 0.000532016 |  | -0.0005161211
[13 empty] | 0.2616704 | [8 empty] | 0.000530402 |  | -0.0005134072
[13 empty] | 0.2620231 | [8 empty] | 0.0005287876 |  | -0.0005106934
[13 empty] | 0.2623757 | [8 empty] | 0.0005271735 |  | -0.0005079793
[13 empty] | 0.2627284 | [8 empty] | 0.000525559 |  | -0.0005052653
[13 empty] | 0.2630811 | [8 empty] | 0.0005239447 |  | -0.0005025514
[13 empty] | 0.2634338 | [8 empty] | 0.0005223304 |  | -0.0004998375
[13 empty] | 0.2637865 | [8 empty] | 0.00052066 |  | -0.0004973123
[13 empty] | 0.2641392 | [8 empty] | 0.0005189728 |  | -0.0004948436
[13 empty] | 0.2644919 | [8 empty] | 0.0005172853 |  | -0.000492375
[13 empty] | 0.2648446 | [8 empty] | 0.0005155982 |  | -0.0004899066
[13 empty] | 0.2651972 | [8 empty] | 0.00051391075 |  | -0.000487438
[13 empty] | 0.2655499 | [8 empty] | 0.0005122233 |  | -0.0004849695
[13 empty] | 0.2659026 | [8 empty] | 0.000510536 |  | -0.00048250075
[13 empty] | 0.2662553 | [8 empty] | 0.0005088487 |  | -0.0004800324
[13 empty] | 0.266608 | [8 empty] | 0.00050716125 |  | -0.0004775639
[13 empty] | 0.2669607 | [8 empty] | 0.00050547375 |  | -0.0004750953
[13 empty] | 0.2673133 | [8 empty] | 0.0005037863 |  | -0.000472627
[13 empty] | 0.2676661 | [8 empty] | 0.0005020989 |  | -0.0004701584
[13 empty] | 0.2680187 | [8 empty] | 0.0005004112 |  | -0.00046769
[13 empty] | 0.2683714 | [8 empty] | 0.00049868525 |  | -0.0004654799
[13 empty] | 0.2687241 | [8 empty] | 0.0004969481 |  | -0.00046334625
[13 empty] | 0.2690768 | [8 empty] | 0.0004952109 |  | -0.0004612127
[13 empty] | 0.2694295 | [8 empty] | 0.0004934735 |  | -0.0004590789
[13 empty] | 0.2697822 | [8 empty] | 0.0004917361 |  | -0.00045694525
[13 empty] | 0.2701349 | [8 empty] | 0.0004899988 |  | -0.0004548119
[13 empty] | 0.2704876 | [8 empty] | 0.0004882617 |  | -0.0004526781
[13 empty] | 0.2708402 | [8 empty] | 0.00048652425 |  | -0.0004505446
[13 empty] | 0.2711929 | [8 empty] | 0.0004847868 |  | -0.0004484108
[13 empty] | 0.2715456 | [8 empty] | 0.00048304925 |  | -0.00044627725
[13 empty] | 0.2718983 | [8 empty] | 0.0004813119 |  | -0.0004441436
[13 empty] | 0.272251 | [8 empty] | 0.0004795744 |  | -0.0004420101
[13 empty] | 0.2726037 | [8 empty] | 0.0004778372 |  | -0.0004398764
[13 empty] | 0.2729563 | [8 empty] | 0.0004761469 |  | -0.00043793275
[13 empty] | 0.273309 | [8 empty] | 0.00047447075 |  | -0.0004360446
[13 empty] | 0.2736617 | [8 empty] | 0.0004727946 |  | -0.0004341564
[13 empty] | 0.2740144 | [8 empty] | 0.000471118 |  | -0.000432268
[13 empty] | 0.2743671 | [8 empty] | 0.00046944175 |  | -0.0004303797
[13 empty] | 0.2747198 | [8 empty] | 0.0004677655 |  | -0.0004284914
[13 empty] | 0.2750724 | [8 empty] | 0.000466089 |  | -0.0004266031
[13 empty] | 0.2754251 | [8 empty] | 0.0004644128 |  | -0.0004247148
[13 empty] | 0.2757778 | [8 empty] | 0.0004627363 |  | -0.0004228267
[13 empty] | 0.2761305 | [8 empty] | 0.0004610598 |  | -0.0004209381
[13 empty] | 0.2764832 | [8 empty] | 0.0004593834 |  | -0.00041904975
[13 empty] | 0.2768358 | [8 empty] | 0.000457707 |  | -0.0004171616
[13 empty] | 0.2771885 | [8 empty] | 0.0004560305 |  | -0.0004152732
[13 empty] | 0.2775412 | [8 empty] | 0.0004544465 |  | -0.0004137974
[13 empty] | 0.2778939 | [8 empty] | 0.00045288875 |  | -0.0004124405
[13 empty] | 0.2782466 | [8 empty] | 0.0004513312 |  | -0.0004110836
[13 empty] | 0.2785992 | [8 empty] | 0.0004497736 |  | -0.0004097265
[13 empty] | 0.2789519 | [8 empty] | 0.0004482159 |  | -0.0004083696
[13 empty] | 0.2793046 | [8 empty] | 0.00044665825 |  | -0.00040701275
[13 empty] | 0.2796573 | [8 empty] | 0.0004451006 |  | -0.0004056558
[13 empty] | 0.28001 | [8 empty] | 0.0004435428 |  | -0.0004042988
[13 empty] | 0.2803626 | [8 empty] | 0.0004419854 |  | -0.0004029418
[13 empty] | 0.2807153 | [8 empty] | 0.0004404276 |  | -0.000401585
[13 empty] | 0.281068 | [8 empty] | 0.00043887 |  | -0.000400228
[13 empty] | 0.2814207 | [8 empty] | 0.0004373123 |  | -0.0003988712
[13 empty] | 0.2817733 | [8 empty] | 0.0004357545 |  | -0.0003975142
[13 empty] | 0.282126 | [8 empty] | 0.0004343253 |  | -0.0003964528
[13 empty] | 0.2824787 | [8 empty] | 0.0004329324 |  | -0.0003954752
[13 empty] | 0.2828314 | [8 empty] | 0.0004315398 |  | -0.0003944975
[13 empty] | 0.2831841 | [8 empty] | 0.0004301469 |  | -0.0003935198
[13 empty] | 0.2835368 | [8 empty] | 0.0004287539 |  | -0.00039254225
[13 empty] | 0.2838894 | [8 empty] | 0.0004273611 |  | -0.0003915647
[13 empty] | 0.2842421 | [8 empty] | 0.0004259683 |  | -0.0003905872
[13 empty] | 0.2845948 | [8 empty] | 0.0004245756 |  | -0.0003896097
[13 empty] | 0.2849475 | [8 empty] | 0.0004231827 |  | -0.0003886319
[13 empty] | 0.2853002 | [8 empty] | 0.00042179 |  | -0.0003876546
[13 empty] | 0.2856528 | [8 empty] | 0.000420397 |  | -0.0003866772
[13 empty] | 0.2860055 | [8 empty] | 0.0004190043 |  | -0.0003856995
[13 empty] | 0.2863582 | [8 empty] | 0.0004176115 |  | -0.0003847221
[13 empty] | 0.2867109 | [8 empty] | 0.0004163463 |  | -0.0003837927
[13 empty] | 0.2870635 | [8 empty] | 0.00041511675 |  | -0.0003828766
[13 empty] | 0.2874162 | [8 empty] | 0.0004138871 |  | -0.0003819602
[13 empty] | 0.2877689 | [8 empty] | 0.0004126574 |  | -0.0003810439
[13 empty] | 0.2881216 | [8 empty] | 0.0004114278 |  | -0.0003801279
[13 empty] | 0.2884743 | [8 empty] | 0.0004101985 |  | -0.0003792118
[13 empty] | 0.2888269 | [8 empty] | 0.0004089687 |  | -0.0003782957
[13 empty] | 0.2891796 | [8 empty] | 0.0004077393 |  | -0.0003773796
[13 empty] | 0.2895323 | [8 empty] | 0.0004065096 |  | -0.0003764634
[13 empty] | 0.289885 | [8 empty] | 0.00040528 |  | -0.0003755474
[13 empty] | 0.2902376 | [8 empty] | 0.0004040505 |  | -0.0003746316
[13 empty] | 0.2905903 | [8 empty] | 0.0004028211 |  | -0.0003737154
[13 empty] | 0.290943 | [8 empty] | 0.0004015913 |  | -0.0003727993
[13 empty] | 0.2912957 | [8 empty] | 0.0004004685 |  | -0.00037209025
[13 empty] | 0.2916484 | [8 empty] | 0.0003993747 |  | -0.0003714383
[13 empty] | 0.2920011 | [8 empty] | 0.000398281 |  | -0.00037078625
[13 empty] | 0.2923537 | [8 empty] | 0.0003971874 |  | -0.0003701341
[13 empty] | 0.2927064 | [8 empty] | 0.0003960936 |  | -0.0003694821
[13 empty] | 0.2930591 | [8 empty] | 0.0003950001 |  | -0.00036883
[13 empty] | 0.2934118 | [8 empty] | 0.00039390625 |  | -0.000368178
[13 empty] | 0.2937645 | [8 empty] | 0.00039281275 |  | -0.0003675262
[13 empty] | 0.2941172 | [8 empty] | 0.0003917191 |  | -0.0003668738
[13 empty] | 0.2944698 | [8 empty] | 0.0003906254 |  | -0.0003662219
[13 empty] | 0.2948225 | [8 empty] | 0.00038953175 |  | -0.0003655699
[13 empty] | 0.2951752 | [8 empty] | 0.0003884384 |  | -0.0003649179
[13 empty] | 0.2955279 | [8 empty] | 0.0003873446 |  | -0.00036426575
[13 empty] | 0.2958806 | [8 empty] | 0.0003863511 |  | -0.0003639931
[13 empty] | 0.2962333 | [8 empty] | 0.0003853846 |  | -0.0003638227
[13 empty] | 0.296586 | [8 empty] | 0.000384418 |  | -0.0003636524
[13 empty] | 0.2969387 | [8 empty] | 0.00038345175 |  | -0.000363482
[13 empty] | 0.2972914 | [8 empty] | 0.00038248525 |  | -0.00036331175
[13 empty] | 0.2976441 | [8 empty] | 0.0003815186 |  | -0.0003631415
[13 empty] | 0.2979968 | [8 empty] | 0.00038055225 |  | -0.0003629711
[13 empty] | 0.2983495 | [8 empty] | 0.0003795859 |  | -0.0003628007
[13 empty] | 0.2987022 | [8 empty] | 0.00037861925 |  | -0.0003626304
[13 empty] | 0.2990549 | [8 empty] | 0.0003776529 |  | -0.0003624601
[13 empty] | 0.2994076 | [8 empty] | 0.0003766866 |  | -0.0003622899
[13 empty] | 0.2997603 | [8 empty] | 0.00037572 |  | -0.0003621194
[13 empty] | 0.300113 | [8 empty] | 0.0003747538 |  | -0.0003619491
[13 empty] | 0.3004657 | [8 empty] | 0.0003738909 |  | -0.0003619466
[13 empty] | 0.3008184 | [8 empty] | 0.0003730558 |  | -0.0003619882
[13 empty] | 0.3011711 | [8 empty] | 0.0003722207 |  | -0.0003620302
[13 empty] | 0.3015238 | [8 empty] | 0.0003713855 |  | -0.0003620721
[13 empty] | 0.3018765 | [8 empty] | 0.0003705503 |  | -0.0003621139
[13 empty] | 0.3022292 | [8 empty] | 0.00036971525 |  | -0.0003621558
[13 empty] | 0.3025819 | [8 empty] | 0.0003688799 |  | -0.0003621977
[13 empty] | 0.3029346 | [8 empty] | 0.00036804475 |  | -0.0003622395
[13 empty] | 0.3032873 | [8 empty] | 0.0003672096 |  | -0.0003622815
[13 empty] | 0.30364 | [8 empty] | 0.0003663745 |  | -0.0003623234
[13 empty] | 0.3039927 | [8 empty] | 0.0003655396 |  | -0.00036236525
[13 empty] | 0.3043454 | [8 empty] | 0.0003647044 |  | -0.0003624072
[13 empty] | 0.3046981 | [8 empty] | 0.0003638691 |  | -0.0003624489
[13 empty] | 0.3050508 | [8 empty] | 0.0003631436 |  | -0.0003622282
[13 empty] | 0.3054035 | [8 empty] | 0.0003624464 |  | -0.00036193875
[13 empty] | 0.3057562 | [8 empty] | 0.0003617497 |  | -0.00036164925
[13 empty] | 0.3061089 | [8 empty] | 0.0003610529 |  | -0.0003613597
[13 empty] | 0.3064615 | [8 empty] | 0.0003603559 |  | -0.0003610702
[13 empty] | 0.3068143 | [8 empty] | 0.0003596588 |  | -0.0003607807
[13 empty] | 0.3071669 | [8 empty] | 0.000358962 |  | -0.00036049125
[13 empty] | 0.3075196 | [8 empty] | 0.000358265 |  | -0.0003602017
[13 empty] | 0.3078723 | [8 empty] | 0.0003575681 |  | -0.0003599123
[13 empty] | 0.308225 | [8 empty] | 0.0003568714 |  | -0.0003596227
[13 empty] | 0.3085777 | [8 empty] | 0.0003561745 |  | -0.0003593335
[13 empty] | 0.3089304 | [8 empty] | 0.0003554776 |  | -0.0003590439
[13 empty] | 0.309283 | [8 empty] | 0.00035478075 |  | -0.0003587546
[13 empty] | 0.3096357 | [8 empty] | 0.0003542131 |  | -0.0003582589
[13 empty] | 0.3099884 | [8 empty] | 0.0003536786 |  | -0.0003577104
[13 empty] | 0.3103411 | [8 empty] | 0.0003531442 |  | -0.000357162
[13 empty] | 0.3106937 | [8 empty] | 0.0003526099 |  | -0.0003566133
[13 empty] | 0.3110464 | [8 empty] | 0.0003520755 |  | -0.0003560648
[13 empty] | 0.3113991 | [8 empty] | 0.0003515411 |  | -0.0003555164
[13 empty] | 0.3117518 | [8 empty] | 0.0003510068 |  | -0.0003549678
[13 empty] | 0.3121045 | [8 empty] | 0.0003504724 |  | -0.0003544193
[13 empty] | 0.3124572 | [8 empty] | 0.0003499381 |  | -0.0003538709
[13 empty] | 0.3128098 | [8 empty] | 0.00034940375 |  | -0.0003533223
[13 empty] | 0.3131625 | [8 empty] | 0.0003488693 |  | -0.0003527741
[13 empty] | 0.3135152 | [8 empty] | 0.000348335 |  | -0.00035222575
[13 empty] | 0.3138678 | [8 empty] | 0.00034780075 |  | -0.00035167725
[13 empty] | 0.3142205 | [8 empty] | 0.0003473879 |  | -0.00035142525
[13 empty] | 0.3145732 | [8 empty] | 0.0003470056 |  | -0.0003512486
[13 empty] | 0.3149259 | [8 empty] | 0.0003466236 |  | -0.0003510719
[13 empty] | 0.3152785 | [8 empty] | 0.0003462415 |  | -0.0003508953
[13 empty] | 0.3156312 | [8 empty] | 0.0003458594 |  | -0.0003507187
[13 empty] | 0.3159839 | [8 empty] | 0.0003454773 |  | -0.0003505422
[13 empty] | 0.3163366 | [8 empty] | 0.0003450952 |  | -0.0003503653
[13 empty] | 0.3166893 | [8 empty] | 0.0003447131 |  | -0.0003501889
[13 empty] | 0.3170421 | [8 empty] | 0.0003443312 |  | -0.0003500123
[13 empty] | 0.3173945 | [8 empty] | 0.0003439491 |  | -0.000349836
[13 empty] | 0.3177472 | [8 empty] | 0.000343567 |  | -0.0003496593
[13 empty] | 0.3181 | [8 empty] | 0.0003431851 |  | -0.0003494828
[13 empty] | 0.3184528 | [8 empty] | 0.0003428028 |  | -0.0003493063
[13 empty] | 0.3188055 | [8 empty] | 0.00034250625 |  | -0.0003493912
[13 empty] | 0.3191579 | [8 empty] | 0.0003422307 |  | -0.0003495417
[13 empty] | 0.3195106 | [8 empty] | 0.0003419556 |  | -0.0003496919
[13 empty] | 0.3198634 | [8 empty] | 0.0003416802 |  | -0.00034984225
[13 empty] | 0.3202161 | [8 empty] | 0.0003414048 |  | -0.0003499925
[13 empty] | 0.3205689 | [8 empty] | 0.0003411296 |  | -0.0003501428
[13 empty] | 0.3209213 | [8 empty] | 0.0003408543 |  | -0.0003502931
[13 empty] | 0.321274 | [8 empty] | 0.0003405788 |  | -0.0003504434
[13 empty] | 0.3216268 | [8 empty] | 0.0003403035 |  | -0.0003505938
[13 empty] | 0.3219795 | [8 empty] | 0.0003400281 |  | -0.0003507442
[13 empty] | 0.3223323 | [8 empty] | 0.000339753 |  | -0.0003508945
[13 empty] | 0.322685 | [8 empty] | 0.0003394776 |  | -0.00035104475
[13 empty] | 0.3230374 | [8 empty] | 0.0003392023 |  | -0.00035119525
[13 empty] | 0.3233902 | [8 empty] | 0.00033893625 |  | -0.00035131575
[13 empty] | 0.3237429 | [8 empty] | 0.0003386728 |  | -0.0003514287
[13 empty] | 0.3240957 | [8 empty] | 0.0003384091 |  | -0.0003515419
[13 empty] | 0.3244484 | [8 empty] | 0.0003381457 |  | -0.0003516552
[13 empty] | 0.3248012 | [8 empty] | 0.00033788225 |  | -0.0003517681
[13 empty] | 0.3251535 | [8 empty] | 0.0003376184 |  | -0.0003518812
[13 empty] | 0.3255063 | [8 empty] | 0.00033735475 |  | -0.00035199425
[13 empty] | 0.3258591 | [8 empty] | 0.0003370911 |  | -0.0003521074
[13 empty] | 0.3262118 | [8 empty] | 0.0003368278 |  | -0.0003522204
[13 empty] | 0.3265646 | [8 empty] | 0.0003365641 |  | -0.0003523335
[13 empty] | 0.3269173 | [8 empty] | 0.0003363006 |  | -0.0003524467
[13 empty] | 0.3272697 | [8 empty] | 0.000336037 |  | -0.00035255975
[13 empty] | 0.3276224 | [8 empty] | 0.0003357731 |  | -0.0003526728
[13 empty] | 0.3279752 | [8 empty] | 0.0003354885 |  | -0.0003526151
[13 empty] | 0.328328 | [8 empty] | 0.0003351985 |  | -0.0003525161
[13 empty] | 0.3286807 | [8 empty] | 0.0003349085 |  | -0.0003524169
[13 empty] | 0.3290331 | [8 empty] | 0.0003346187 |  | -0.0003523177
[13 empty] | 0.3293858 | [8 empty] | 0.0003343286 |  | -0.0003522185
[13 empty] | 0.3297386 | [8 empty] | 0.0003340386 |  | -0.0003521193
[13 empty] | 0.3300913 | [8 empty] | 0.0003337485 |  | -0.0003520203
[13 empty] | 0.3304441 | [8 empty] | 0.0003334585 |  | -0.0003519211
[13 empty] | 0.3307965 | [8 empty] | 0.0003331685 |  | -0.0003518219
[13 empty] | 0.3311492 | [8 empty] | 0.0003328785 |  | -0.00035172275
[13 empty] | 0.331502 | [8 empty] | 0.0003325885 |  | -0.0003516234
[13 empty] | 0.3318547 | [8 empty] | 0.0003322986 |  | -0.00035152425
[13 empty] | 0.3322075 | [8 empty] | 0.0003320085 |  | -0.0003514251
[13 empty] | 0.3325598 | [8 empty] | 0.0003316996 |  | -0.00035107725
[13 empty] | 0.3329126 | [8 empty] | 0.0003313859 |  | -0.00035067
[13 empty] | 0.3332654 | [8 empty] | 0.0003310724 |  | -0.0003502626
[13 empty] | 0.3336181 | [8 empty] | 0.000330759 |  | -0.0003498557
[13 empty] | 0.3339705 | [8 empty] | 0.00033044525 |  | -0.0003494483
[13 empty] | 0.3343232 | [8 empty] | 0.00033013175 |  | -0.00034904125
[13 empty] | 0.334676 | [8 empty] | 0.0003298181 |  | -0.000348634
[13 empty] | 0.3350287 | [8 empty] | 0.0003295045 |  | -0.00034822675
[13 empty] | 0.3353811 | [8 empty] | 0.000329191 |  | -0.0003478196
[13 empty] | 0.3357339 | [8 empty] | 0.0003288773 |  | -0.0003474123
[13 empty] | 0.3360866 | [8 empty] | 0.0003285637 |  | -0.0003470052
[13 empty] | 0.3364394 | [8 empty] | 0.00032825 |  | -0.0003465978
[13 empty] | 0.3367917 | [8 empty] | 0.0003279363 |  | -0.0003461904
[13 empty] | 0.3371445 | [8 empty] | 0.0003276372 |  | -0.0003457297
[13 empty] | 0.3374972 | [8 empty] | 0.00032734125 |  | -0.000345256
[13 empty] | 0.33785 | [8 empty] | 0.0003270454 |  | -0.0003447826
[13 empty] | 0.3382028 | [8 empty] | 0.0003267496 |  | -0.0003443089
[13 empty] | 0.3385551 | [8 empty] | 0.0003264536 |  | -0.0003438353
[13 empty] | 0.3389079 | [8 empty] | 0.0003261577 |  | -0.0003433615
[13 empty] | 0.3392606 | [8 empty] | 0.00032586175 |  | -0.000342888
[13 empty] | 0.3396134 | [8 empty] | 0.0003255658 |  | -0.00034241425
[13 empty] | 0.3399657 | [8 empty] | 0.0003252699 |  | -0.0003419407
[13 empty] | 0.3403185 | [8 empty] | 0.000324974 |  | -0.0003414672
[13 empty] | 0.3406713 | [8 empty] | 0.000324678 |  | -0.0003409934
[13 empty] | 0.341024 | [8 empty] | 0.0003243822 |  | -0.00034051975
[13 empty] | 0.3413764 | [8 empty] | 0.0003240862 |  | -0.0003400461
[13 empty] | 0.3417291 | [8 empty] | 0.000323785 |  | -0.0003396437
[13 empty] | 0.3420819 | [8 empty] | 0.00032348225 |  | -0.0003392574
[13 empty] | 0.3424346 | [8 empty] | 0.0003231795 |  | -0.0003388715
[13 empty] | 0.3427874 | [8 empty] | 0.0003228767 |  | -0.0003384854
[13 empty] | 0.3431402 | [8 empty] | 0.0003225739 |  | -0.0003380993
[13 empty] | 0.3434929 | [8 empty] | 0.00032227125 |  | -0.0003377132
[13 empty] | 0.3438453 | [8 empty] | 0.0003219685 |  | -0.000337327
[13 empty] | 0.344198 | [8 empty] | 0.0003216658 |  | -0.00033694075
[13 empty] | 0.3445508 | [8 empty] | 0.0003213631 |  | -0.0003365546
[13 empty] | 0.3449035 | [8 empty] | 0.0003210603 |  | -0.0003361684
[13 empty] | 0.3452563 | [8 empty] | 0.0003207577 |  | -0.00033578225
[13 empty] | 0.3456091 | [8 empty] | 0.0003204548 |  | -0.00033539625
[13 empty] | 0.3459614 | [8 empty] | 0.0003201521 |  | -0.00033500975
[13 empty] | 0.3463142 | [8 empty] | 0.0003198622 |  | -0.0003346667
[13 empty] | 0.3466669 | [8 empty] | 0.00031957525 |  | -0.0003343333
[13 empty] | 0.3470197 | [8 empty] | 0.0003192881 |  | -0.0003339997
[13 empty] | 0.3473724 | [8 empty] | 0.00031900125 |  | -0.000333666
[13 empty] | 0.3477252 | [8 empty] | 0.000318714 |  | -0.0003333326
[13 empty] | 0.348078 | [8 empty] | 0.0003184271 |  | -0.00033299925
[13 empty] | 0.3484307 | [8 empty] | 0.00031814 |  | -0.0003326655
[13 empty] | 0.3487835 | [8 empty] | 0.0003178531 |  | -0.0003323319
[13 empty] | 0.3491358 | [8 empty] | 0.00031756575 |  | -0.0003319982
[13 empty] | 0.3494886 | [8 empty] | 0.0003172788 |  | -0.0003316647
[13 empty] | 0.3498413 | [8 empty] | 0.00031699175 |  | -0.0003313309
[13 empty] | 0.3501941 | [8 empty] | 0.0003167049 |  | -0.0003309974
[13 empty] | 0.3505469 | [8 empty] | 0.0003164176 |  | -0.0003306634
[13 empty] | 0.3508996 | [8 empty] | 0.0003161114 |  | -0.0003302062
[13 empty] | 0.3512524 | [8 empty] | 0.00031580075 |  | -0.0003297212
[13 empty] | 0.3516051 | [8 empty] | 0.00031549 |  | -0.0003292363
[13 empty] | 0.3519579 | [8 empty] | 0.0003151793 |  | -0.0003287514
[13 empty] | 0.3523106 | [8 empty] | 0.0003148687 |  | -0.0003282665
[13 empty] | 0.3526634 | [8 empty] | 0.0003145579 |  | -0.0003277814
[13 empty] | 0.3530161 | [8 empty] | 0.0003142473 |  | -0.00032729625
[13 empty] | 0.3533685 | [8 empty] | 0.00031393675 |  | -0.0003268113
[13 empty] | 0.3537213 | [8 empty] | 0.000313626 |  | -0.00032632625
[13 empty] | 0.354074 | [8 empty] | 0.0003133154 |  | -0.0003258411
[13 empty] | 0.3544268 | [8 empty] | 0.00031300475 |  | -0.00032535575
[13 empty] | 0.3547795 | [8 empty] | 0.0003126941 |  | -0.0003248706
[13 empty] | 0.3551323 | [8 empty] | 0.0003123835 |  | -0.0003243853
[13 empty] | 0.355485 | [8 empty] | 0.00031203725 |  | -0.0003234516
[13 empty] | 0.3558378 | [8 empty] | 0.0003116829 |  | -0.0003224194
[13 empty] | 0.3561906 | [8 empty] | 0.0003113288 |  | -0.00032138725
[13 empty] | 0.3565433 | [8 empty] | 0.0003109748 |  | -0.0003203551
[13 empty] | 0.3568957 | [8 empty] | 0.00031062075 |  | -0.000319323
[13 empty] | 0.3572484 | [8 empty] | 0.0003102666 |  | -0.00031829075
[13 empty] | 0.3576012 | [8 empty] | 0.0003099126 |  | -0.0003172587
[13 empty] | 0.3579539 | [8 empty] | 0.00030955825 |  | -0.0003162261
[13 empty] | 0.3583067 | [8 empty] | 0.00030920425 |  | -0.00031519375
[13 empty] | 0.3586594 | [8 empty] | 0.0003088503 |  | -0.0003141618
[13 empty] | 0.3590118 | [8 empty] | 0.0003084962 |  | -0.0003131295
[13 empty] | 0.3593646 | [8 empty] | 0.0003081421 |  | -0.000312097
[13 empty] | 0.3597173 | [8 empty] | 0.000307788 |  | -0.00031106475
[13 empty] | 0.3600701 | [8 empty] | 0.0003074458 |  | -0.0003097483
[13 empty] | 0.3604228 | [8 empty] | 0.0003071061 |  | -0.000308371
[13 empty] | 0.3607752 | [8 empty] | 0.0003067664 |  | -0.0003069936
[13 empty] | 0.361128 | [8 empty] | 0.0003064268 |  | -0.0003056163
[13 empty] | 0.3614807 | [8 empty] | 0.0003060872 |  | -0.0003042391
[13 empty] | 0.3618331 | [8 empty] | 0.0003057477 |  | -0.0003028618
[13 empty] | 0.3621858 | [8 empty] | 0.0003054079 |  | -0.0003014845
[13 empty] | 0.3625386 | [8 empty] | 0.00030506825 |  | -0.000300107
[13 empty] | 0.3628913 | [8 empty] | 0.0003047286 |  | -0.0002987299
[13 empty] | 0.3632437 | [8 empty] | 0.0003043889 |  | -0.0002973524
[13 empty] | 0.3635965 | [8 empty] | 0.00030404925 |  | -0.0002959752
[13 empty] | 0.3639492 | [8 empty] | 0.00030370975 |  | -0.00029459775
[13 empty] | 0.3643016 | [8 empty] | 0.00030337 |  | -0.0002932207
[13 empty] | 0.3646543 | [8 empty] | 0.0003030727 |  | -0.0002918274
[13 empty] | 0.3650071 | [8 empty] | 0.0003027838 |  | -0.000290431
[13 empty] | 0.3653594 | [8 empty] | 0.0003024955 |  | -0.0002890344
[13 empty] | 0.3657122 | [8 empty] | 0.0003022066 |  | -0.0002876382
[13 empty] | 0.366065 | [8 empty] | 0.0003019182 |  | -0.0002862417
[13 empty] | 0.3664177 | [8 empty] | 0.0003016294 |  | -0.00028484525
[13 empty] | 0.3667701 | [8 empty] | 0.0003013407 |  | -0.000283449
[13 empty] | 0.3671228 | [8 empty] | 0.0003010521 |  | -0.0002820525
[13 empty] | 0.3674756 | [8 empty] | 0.0003007635 |  | -0.0002806562
[13 empty] | 0.367828 | [8 empty] | 0.0003004748 |  | -0.0002792598
[13 empty] | 0.3681807 | [8 empty] | 0.0003001861 |  | -0.0002778635
[13 empty] | 0.3685335 | [8 empty] | 0.0002998976 |  | -0.000276467
[13 empty] | 0.3688858 | [8 empty] | 0.000299609 |  | -0.0002750708
[13 empty] | 0.3692386 | [8 empty] | 0.00029931675 |  | -0.0002738112
[13 empty] | 0.3695913 | [8 empty] | 0.0002990237 |  | -0.0002725799
[13 empty] | 0.3699441 | [8 empty] | 0.0002987305 |  | -0.0002713485
[13 empty] | 0.3702965 | [8 empty] | 0.0002984375 |  | -0.0002701173
[13 empty] | 0.3706492 | [8 empty] | 0.0002981446 |  | -0.00026888625
[13 empty] | 0.371002 | [8 empty] | 0.00029785175 |  | -0.000267655
[13 empty] | 0.3713547 | [8 empty] | 0.0002975586 |  | -0.0002664237
[13 empty] | 0.3717071 | [8 empty] | 0.0002972655 |  | -0.0002651923
[13 empty] | 0.3720598 | [8 empty] | 0.0002969726 |  | -0.00026396125
[13 empty] | 0.3724126 | [8 empty] | 0.00029667975 |  | -0.0002627301
[13 empty] | 0.3727654 | [8 empty] | 0.0002963868 |  | -0.0002614987
[13 empty] | 0.3731177 | [8 empty] | 0.00029609375 |  | -0.0002602678
[13 empty] | 0.3734705 | [8 empty] | 0.0002958007 |  | -0.0002590366
[13 empty] | 0.3738232 | [8 empty] | 0.0002954524 |  | -0.0002580051
[13 empty] | 0.374176 | [8 empty] | 0.00029509275 |  | -0.0002570144
[13 empty] | 0.3745287 | [8 empty] | 0.0002947332 |  | -0.0002560236
[13 empty] | 0.3748811 | [8 empty] | 0.0002943735 |  | -0.00025503275
[13 empty] | 0.3752339 | [8 empty] | 0.000294014 |  | -0.0002540421
[13 empty] | 0.3755866 | [8 empty] | 0.0002936543 |  | -0.0002530514
[13 empty] | 0.3759394 | [8 empty] | 0.00029329475 |  | -0.0002520607
[13 empty] | 0.3762921 | [8 empty] | 0.0002929352 |  | -0.0002510699
[13 empty] | 0.3766445 | [8 empty] | 0.0002925756 |  | -0.0002500792
[13 empty] | 0.3769972 | [8 empty] | 0.0002922162 |  | -0.0002490883
[13 empty] | 0.37735 | [8 empty] | 0.0002918563 |  | -0.00024809775
[13 empty] | 0.3777028 | [8 empty] | 0.0002914969 |  | -0.000247107
[13 empty] | 0.3780555 | [8 empty] | 0.0002911374 |  | -0.00024611625
[13 empty] | 0.3784083 | [8 empty] | 0.0002907065 |  | -0.0002451691
[13 empty] | 0.3787606 | [8 empty] | 0.0002902614 |  | -0.0002442305
[13 empty] | 0.3791134 | [8 empty] | 0.00028981625 |  | -0.0002432919
[13 empty] | 0.3794661 | [8 empty] | 0.000289371 |  | -0.0002423534
[13 empty] | 0.3798189 | [8 empty] | 0.0002889261 |  | -0.0002414148
[13 empty] | 0.3801717 | [8 empty] | 0.0002884809 |  | -0.00024047625
[13 empty] | 0.3805244 | [8 empty] | 0.0002880358 |  | -0.0002395378
[13 empty] | 0.3808772 | [8 empty] | 0.0002875908 |  | -0.0002385992
[13 empty] | 0.3812295 | [8 empty] | 0.0002871458 |  | -0.00023766075
[13 empty] | 0.3815823 | [8 empty] | 0.0002867008 |  | -0.000236722
[13 empty] | 0.381935 | [8 empty] | 0.0002862557 |  | -0.0002357835
[13 empty] | 0.3822878 | [8 empty] | 0.00028581075 |  | -0.00023484475
[13 empty] | 0.3826406 | [8 empty] | 0.0002853656 |  | -0.0002339064
[13 empty] | 0.3829933 | [8 empty] | 0.0002849031 |  | -0.00023283125
[13 empty] | 0.3833461 | [8 empty] | 0.0002844374 |  | -0.0002317295
[13 empty] | 0.3836988 | [8 empty] | 0.0002839716 |  | -0.0002306273
[13 empty] | 0.3840512 | [8 empty] | 0.0002835058 |  | -0.0002295254
[13 empty] | 0.3844039 | [8 empty] | 0.00028304 |  | -0.0002284238
[13 empty] | 0.3847567 | [8 empty] | 0.0002825743 |  | -0.0002273217
[13 empty] | 0.3851094 | [8 empty] | 0.0002821086 |  | -0.0002262199
[13 empty] | 0.3854622 | [8 empty] | 0.0002816429 |  | -0.0002251179
[13 empty] | 0.385815 | [8 empty] | 0.0002811771 |  | -0.0002240159
[13 empty] | 0.3861677 | [8 empty] | 0.00028071125 |  | -0.0002229139
[13 empty] | 0.3865205 | [8 empty] | 0.0002802455 |  | -0.000221812
[13 empty] | 0.3868728 | [8 empty] | 0.0002797797 |  | -0.0002207102
[13 empty] | 0.3872256 | [8 empty] | 0.00027931375 |  | -0.00021960825
[13 empty] | 0.3875783 | [8 empty] | 0.0002788284 |  | -0.0002184193
[13 empty] | 0.3879311 | [8 empty] | 0.0002783391 |  | -0.000217214
[13 empty] | 0.3882839 | [8 empty] | 0.0002778496 |  | -0.0002160085
[13 empty] | 0.3886366 | [8 empty] | 0.00027736025 |  | -0.0002148031
[13 empty] | 0.388989 | [8 empty] | 0.0002768708 |  | -0.0002135977
[13 empty] | 0.3893417 | [8 empty] | 0.0002763815 |  | -0.0002123921
[13 empty] | 0.3896945 | [8 empty] | 0.0002758922 |  | -0.0002111867
[13 empty] | 0.3900472 | [8 empty] | 0.0002754027 |  | -0.0002099809
[13 empty] | 0.3904 | [8 empty] | 0.0002749135 |  | -0.0002087753
[13 empty] | 0.3907528 | [8 empty] | 0.0002744238 |  | -0.00020756975
[13 empty] | 0.3911051 | [8 empty] | 0.0002739344 |  | -0.000206364
[13 empty] | 0.3914579 | [8 empty] | 0.0002734452 |  | -0.0002051583
[13 empty] | 0.3918106 | [8 empty] | 0.00027295575 |  | -0.0002039525
[13 empty] | 0.3921634 | [8 empty] | 0.00027242825 |  | -0.0002029428
[13 empty] | 0.3925161 | [8 empty] | 0.0002718938 |  | -0.0002019696
[13 empty] | 0.3928689 | [8 empty] | 0.0002713592 |  | -0.0002009967
[13 empty] | 0.3932213 | [8 empty] | 0.0002708244 |  | -0.0002000234
[13 empty] | 0.393574 | [8 empty] | 0.0002702898 |  | -0.0001990504
[13 empty] | 0.3939268 | [8 empty] | 0.0002697553 |  | -0.0001980772
[13 empty] | 0.3942795 | [8 empty] | 0.0002692209 |  | -0.0001971039
[13 empty] | 0.3946323 | [8 empty] | 0.0002686861 |  | -0.00019613075
[13 empty] | 0.3949846 | [8 empty] | 0.0002681514 |  | -0.0001951574
[13 empty] | 0.3953374 | [8 empty] | 0.0002676168 |  | -0.0001941841
[13 empty] | 0.3956902 | [8 empty] | 0.00026708225 |  | -0.0001932106
[13 empty] | 0.3960429 | [8 empty] | 0.0002665475 |  | -0.0001922372
[13 empty] | 0.3963957 | [8 empty] | 0.0002660129 |  | -0.000191264
[13 empty] | 0.3967484 | [8 empty] | 0.00026542825 |  | -0.0001905712
[13 empty] | 0.3971008 | [8 empty] | 0.0002648347 |  | -0.0001899306
[13 empty] | 0.3974535 | [8 empty] | 0.000264241 |  | -0.0001892899
[13 empty] | 0.3978063 | [8 empty] | 0.0002636474 |  | -0.000188649
[13 empty] | 0.3981591 | [8 empty] | 0.00026305375 |  | -0.00018800825
[13 empty] | 0.3985118 | [8 empty] | 0.00026246 |  | -0.0001873676
[13 empty] | 0.3988646 | [8 empty] | 0.0002618663 |  | -0.00018672675
[13 empty] | 0.3992173 | [8 empty] | 0.0002612726 |  | -0.0001860859
[13 empty] | 0.3995701 | [8 empty] | 0.000260679 |  | -0.0001854448
[13 empty] | 0.3999228 | [8 empty] | 0.00026008525 |  | -0.0001848039
[13 empty] | 0.4002756 | [8 empty] | 0.0002594914 |  | -0.0001841629
[13 empty] | 0.400628 | [8 empty] | 0.00025889775 |  | -0.000183522
[13 empty] | 0.4009807 | [8 empty] | 0.0002583038 |  | -0.0001828809
[13 empty] | 0.4013335 | [8 empty] | 0.000257678 |  | -0.0001823684
[13 empty] | 0.4016862 | [8 empty] | 0.0002570462 |  | -0.0001818785
[13 empty] | 0.402039 | [8 empty] | 0.0002564146 |  | -0.0001813889
[13 empty] | 0.4023917 | [8 empty] | 0.0002557827 |  | -0.00018089925
[13 empty] | 0.4027445 | [8 empty] | 0.000255151 |  | -0.0001804098
[13 empty] | 0.4030972 | [8 empty] | 0.00025451925 |  | -0.00017992
[13 empty] | 0.40345 | [8 empty] | 0.0002538875 |  | -0.0001794304
[13 empty] | 0.4038024 | [8 empty] | 0.0002532557 |  | -0.0001789405
[13 empty] | 0.4041551 | [8 empty] | 0.000252624 |  | -0.0001784505
[13 empty] | 0.4045079 | [8 empty] | 0.0002519921 |  | -0.0001779608
[13 empty] | 0.4048606 | [8 empty] | 0.0002513603 |  | -0.0001774708
[13 empty] | 0.4052134 | [8 empty] | 0.0002507286 |  | -0.000176981
[13 empty] | 0.4055661 | [8 empty] | 0.00025009675 |  | -0.0001764912
[13 empty] | 0.4059189 | [8 empty] | 0.0002493802 |  | -0.0001757824
[13 empty] | 0.4062713 | [8 empty] | 0.0002486485 |  | -0.00017503475
[13 empty] | 0.406624 | [8 empty] | 0.0002479169 |  | -0.0001742869
[13 empty] | 0.4069768 | [8 empty] | 0.0002471853 |  | -0.0001735392
[13 empty] | 0.4073295 | [8 empty] | 0.0002464537 |  | -0.00017279125
[13 empty] | 0.4076823 | [8 empty] | 0.0002457218 |  | -0.0001720434
[13 empty] | 0.4080346 | [8 empty] | 0.0002449903 |  | -0.0001712955
[13 empty] | 0.4083874 | [8 empty] | 0.00024425875 |  | -0.0001705475
[13 empty] | 0.4087402 | [8 empty] | 0.0002435269 |  | -0.0001697995
[13 empty] | 0.4090929 | [8 empty] | 0.0002427954 |  | -0.0001690515
[13 empty] | 0.4094457 | [8 empty] | 0.00024206375 |  | -0.00016830325
[13 empty] | 0.409798 | [8 empty] | 0.0002413322 |  | -0.00016755525
[13 empty] | 0.4101508 | [8 empty] | 0.00024060025 |  | -0.0001668069
[13 empty] | 0.4105035 | [8 empty] | 0.00023980125 |  | -0.0001655747
[13 empty] | 0.4108563 | [8 empty] | 0.0002389906 |  | -0.0001642578
[13 empty] | 0.4112087 | [8 empty] | 0.00023817975 |  | -0.00016294125
[13 empty] | 0.4115614 | [8 empty] | 0.00023736875 |  | -0.0001616245
[13 empty] | 0.4119142 | [8 empty] | 0.000236558 |  | -0.0001603077
[13 empty] | 0.4122669 | [8 empty] | 0.00023574725 |  | -0.0001589909
[13 empty] | 0.4126197 | [8 empty] | 0.0002349363 |  | -0.0001576739
[13 empty] | 0.412972 | [8 empty] | 0.0002341254 |  | -0.0001563569
[13 empty] | 0.4133248 | [8 empty] | 0.00023331475 |  | -0.0001550398
[13 empty] | 0.4136776 | [8 empty] | 0.0002325039 |  | -0.00015372275
[13 empty] | 0.4140303 | [8 empty] | 0.000231693 |  | -0.0001524059
[13 empty] | 0.4143827 | [8 empty] | 0.0002308821 |  | -0.0001510887
[13 empty] | 0.4147354 | [8 empty] | 0.0002300713 |  | -0.0001497715
[13 empty] | 0.4150882 | [8 empty] | 0.00022921775 |  | -0.0001481856
[13 empty] | 0.4154409 | [8 empty] | 0.0002283571 |  | -0.0001465537
[13 empty] | 0.4157937 | [8 empty] | 0.0002274963 |  | -0.0001449218
[13 empty] | 0.4161461 | [8 empty] | 0.0002266355 |  | -0.00014328975
[13 empty] | 0.4164988 | [8 empty] | 0.0002257749 |  | -0.0001416579
[13 empty] | 0.4168516 | [8 empty] | 0.0002249142 |  | -0.000140026
[13 empty] | 0.4172043 | [8 empty] | 0.0002240535 |  | -0.0001383941
[13 empty] | 0.4175571 | [8 empty] | 0.0002231928 |  | -0.0001367619
[13 empty] | 0.4179098 | [8 empty] | 0.0002223318 |  | -0.0001351297
[13 empty] | 0.4182622 | [8 empty] | 0.0002214712 |  | -0.00013349795
[13 empty] | 0.418615 | [8 empty] | 0.0002206104 |  | -0.00013186575
[13 empty] | 0.4189677 | [8 empty] | 0.00021974975 |  | -0.000130234
[13 empty] | 0.4193205 | [8 empty] | 0.0002188891 |  | -0.0001286018
[13 empty] | 0.4196732 | [8 empty] | 0.0002180858 |  | -0.000126763
[13 empty] | 0.420026 | [8 empty] | 0.000217292 |  | -0.0001248899
[13 empty] | 0.4203787 | [8 empty] | 0.0002164983 |  | -0.0001230168
[13 empty] | 0.4207311 | [8 empty] | 0.0002157043 |  | -0.0001211435
[13 empty] | 0.4210839 | [8 empty] | 0.00021491075 |  | -0.0001192703
[13 empty] | 0.4214366 | [8 empty] | 0.0002141169 |  | -0.0001173973
[13 empty] | 0.4217894 | [8 empty] | 0.00021332325 |  | -0.0001155241
[13 empty] | 0.4221421 | [8 empty] | 0.0002125295 |  | -0.000113651
[13 empty] | 0.4224949 | [8 empty] | 0.0002117357 |  | -0.000111777975
[13 empty] | 0.4228476 | [8 empty] | 0.000210942 |  | -0.0001099051
[13 empty] | 0.4232 | [8 empty] | 0.0002101483 |  | -0.0001080321
[13 empty] | 0.4235528 | [8 empty] | 0.0002093546 |  | -0.0001061593
[13 empty] | 0.4239055 | [8 empty] | 0.0002085608 |  | -0.0001042863
[13 empty] | 0.4242583 | [8 empty] | 0.0002078792 |  | -0.000102307775
[13 empty] | 0.424611 | [8 empty] | 0.0002072157 |  | -0.0001003119
[13 empty] | 0.4249638 | [8 empty] | 0.0002065521 |  | -9.8316225e-05
[13 empty] | 0.4253165 | [8 empty] | 0.0002058887 |  | -9.63206e-05
[13 empty] | 0.4256693 | [8 empty] | 0.00020522525 |  | -9.432507e-05
[13 empty] | 0.426022 | [8 empty] | 0.0002045616 |  | -9.232964e-05
[13 empty] | 0.4263748 | [8 empty] | 0.0002038983 |  | -9.033413e-05
[13 empty] | 0.4267276 | [8 empty] | 0.00020323475 |  | -8.833874e-05
[13 empty] | 0.4270803 | [8 empty] | 0.0002025714 |  | -8.634343e-05
[13 empty] | 0.4274331 | [8 empty] | 0.0002019078 |  | -8.434829e-05
[13 empty] | 0.4277858 | [8 empty] | 0.0002012446 |  | -8.23531e-05
[13 empty] | 0.4281386 | [8 empty] | 0.000200581 |  | -8.035797e-05
[13 empty] | 0.4284913 | [8 empty] | 0.0001999175 |  | -7.8362925e-05
[13 empty] | 0.4288445 | [8 empty] | 0.0001993506 |  | -7.6836125e-05
[13 empty] | 0.4291972 | [8 empty] | 0.0001987989 |  | -7.538449e-05
[13 empty] | 0.42955 | [8 empty] | 0.0001982472 |  | -7.3932825e-05
[13 empty] | 0.4299028 | [8 empty] | 0.0001976956 |  | -7.2481325e-05
[13 empty] | 0.4302555 | [8 empty] | 0.0001971441 |  | -7.1029875e-05
[13 empty] | 0.4306087 | [8 empty] | 0.0001965925 |  | -6.95786e-05
[13 empty] | 0.4309614 | [8 empty] | 0.0001960409 |  | -6.812719e-05
[13 empty] | 0.4313142 | [8 empty] | 0.00019548925 |  | -6.667608e-05
[13 empty] | 0.4316669 | [8 empty] | 0.0001949378 |  | -6.522496e-05
[13 empty] | 0.4320197 | [8 empty] | 0.0001943862 |  | -6.377392e-05
[13 empty] | 0.4323728 | [8 empty] | 0.0001938345 |  | -6.232301e-05
[13 empty] | 0.4327256 | [8 empty] | 0.0001932832 |  | -6.087215e-05
[13 empty] | 0.4330783 | [8 empty] | 0.00019273175 |  | -5.942138e-05
[13 empty] | 0.4334311 | [8 empty] | 0.00019225775 |  | -5.856856e-05
[13 empty] | 0.4337839 | [8 empty] | 0.0001917961 |  | -5.780952e-05
[13 empty] | 0.4341366 | [8 empty] | 0.0001913345 |  | -5.705059e-05
[13 empty] | 0.4344894 | [8 empty] | 0.0001908727 |  | -5.629173e-05
[13 empty] | 0.4348421 | [8 empty] | 0.0001904111 |  | -5.553301e-05
[13 empty] | 0.4351953 | [8 empty] | 0.0001899493 |  | -5.4774325e-05
[13 empty] | 0.435548 | [8 empty] | 0.0001894878 |  | -5.40158e-05
[13 empty] | 0.4359008 | [8 empty] | 0.00018902625 |  | -5.325735e-05
[13 empty] | 0.4362535 | [8 empty] | 0.0001885647 |  | -5.249904e-05
[13 empty] | 0.4366063 | [8 empty] | 0.000188103 |  | -5.174079e-05
[13 empty] | 0.4369591 | [8 empty] | 0.0001876414 |  | -5.0982675e-05
[13 empty] | 0.4373118 | [8 empty] | 0.00018718 |  | -5.02246e-05
[13 empty] | 0.4376646 | [8 empty] | 0.0001867183 |  | -4.946669e-05
[13 empty] | 0.4380173 | [8 empty] | 0.0001863647 |  | -4.869495e-05
[13 empty] | 0.4383697 | [8 empty] | 0.0001860276 |  | -4.792116e-05
[13 empty] | 0.4387224 | [8 empty] | 0.0001856904 |  | -4.714752e-05
[13 empty] | 0.4390752 | [8 empty] | 0.00018535325 |  | -4.637396e-05
[13 empty] | 0.439428 | [8 empty] | 0.0001850159 |  | -4.560056e-05
[13 empty] | 0.4397803 | [8 empty] | 0.0001846789 |  | -4.48272075e-05
[13 empty] | 0.4401331 | [8 empty] | 0.00018434175 |  | -4.405407e-05
[13 empty] | 0.4404858 | [8 empty] | 0.0001840046 |  | -4.3281e-05
[13 empty] | 0.4408382 | [8 empty] | 0.0001836676 |  | -4.2508e-05
[13 empty] | 0.4411909 | [8 empty] | 0.0001833304 |  | -4.173522e-05
[13 empty] | 0.4415437 | [8 empty] | 0.0001829932 |  | -4.096244e-05
[13 empty] | 0.4418961 | [8 empty] | 0.00018265625 |  | -4.018987e-05
[13 empty] | 0.4422488 | [8 empty] | 0.0001823192 |  | -3.9417295e-05
[13 empty] | 0.4426016 | [8 empty] | 0.0001821279 |  | -3.846613e-05
[13 empty] | 0.4429539 | [8 empty] | 0.0001819584 |  | -3.74882825e-05
[13 empty] | 0.4433067 | [8 empty] | 0.0001817892 |  | -3.651047e-05
[13 empty] | 0.4436594 | [8 empty] | 0.0001816197 |  | -3.55328575e-05
[13 empty] | 0.4440118 | [8 empty] | 0.00018145025 |  | -3.455527e-05
[13 empty] | 0.4443646 | [8 empty] | 0.0001812808 |  | -3.357792175e-05
[13 empty] | 0.4447169 | [8 empty] | 0.0001811114 |  | -3.260069e-05
[13 empty] | 0.4450697 | [8 empty] | 0.0001809421 |  | -3.162343e-05
[13 empty] | 0.445422 | [8 empty] | 0.0001807727 |  | -3.06464575e-05
[13 empty] | 0.4457748 | [8 empty] | 0.00018060325 |  | -2.966944e-05
[13 empty] | 0.4461276 | [8 empty] | 0.000180434 |  | -2.869268e-05
[13 empty] | 0.4464799 | [8 empty] | 0.0001802647 |  | -2.77159125e-05
[13 empty] | 0.4468327 | [8 empty] | 0.00018009525 |  | -2.673939e-05
[13 empty] | 0.4471854 | [8 empty] | 0.00018006725 |  | -2.641116e-05
[13 empty] | 0.4475378 | [8 empty] | 0.0001800595 |  | -2.617774e-05
[13 empty] | 0.4478906 | [8 empty] | 0.0001800521 |  | -2.594459e-05
[13 empty] | 0.4482433 | [8 empty] | 0.0001800446 |  | -2.571137e-05
[13 empty] | 0.4485961 | [8 empty] | 0.0001800369 |  | -2.547839e-05
[13 empty] | 0.4489488 | [8 empty] | 0.0001800294 |  | -2.524533e-05
[13 empty] | 0.4493016 | [8 empty] | 0.0001800218 |  | -2.501255e-05
[13 empty] | 0.4496543 | [8 empty] | 0.0001800145 |  | -2.477985e-05
[13 empty] | 0.4500071 | [8 empty] | 0.00018000675 |  | -2.45470525e-05
[13 empty] | 0.4503594 | [8 empty] | 0.00017999925 |  | -2.431454e-05
[13 empty] | 0.4507122 | [8 empty] | 0.0001799918 |  | -2.408195e-05
[13 empty] | 0.451065 | [8 empty] | 0.0001799844 |  | -2.384961e-05
[13 empty] | 0.4514177 | [8 empty] | 0.0001799769 |  | -2.361739e-05
[13 empty] | 0.4517705 | [8 empty] | 0.0001800302 |  | -2.4191181e-05
[13 empty] | 0.4521232 | [8 empty] | 0.0001800924 |  | -2.488051e-05
[13 empty] | 0.4524756 | [8 empty] | 0.0001801545 |  | -2.55697125e-05
[13 empty] | 0.4528283 | [8 empty] | 0.0001802168 |  | -2.625918e-05
[13 empty] | 0.4531811 | [8 empty] | 0.0001802789 |  | -2.6948485e-05
[13 empty] | 0.4535339 | [8 empty] | 0.0001803411 |  | -2.763808e-05
[13 empty] | 0.4538862 | [8 empty] | 0.00018040325 |  | -2.8327749e-05
[13 empty] | 0.454239 | [8 empty] | 0.00018046525 |  | -2.901724e-05
[13 empty] | 0.4545917 | [8 empty] | 0.0001805276 |  | -2.970703e-05
[13 empty] | 0.4549445 | [8 empty] | 0.00018058975 |  | -3.039663e-05
[13 empty] | 0.4552972 | [8 empty] | 0.00018065175 |  | -3.108654e-05
[13 empty] | 0.4556496 | [8 empty] | 0.0001807141 |  | -3.177628e-05
[13 empty] | 0.4560024 | [8 empty] | 0.0001807763 |  | -3.2466305e-05
[13 empty] | 0.4563551 | [8 empty] | 0.000180974 |  | -3.338145e-05
[13 empty] | 0.4567079 | [8 empty] | 0.0001811908 |  | -3.43278e-05
[13 empty] | 0.4570606 | [8 empty] | 0.0001814076 |  | -3.527444e-05
[13 empty] | 0.4574134 | [8 empty] | 0.0001816245 |  | -3.622089e-05
[13 empty] | 0.4577661 | [8 empty] | 0.0001818415 |  | -3.716767e-05
[13 empty] | 0.4581185 | [8 empty] | 0.0001820583 |  | -3.811425e-05
[13 empty] | 0.4584713 | [8 empty] | 0.0001822752 |  | -3.90611525e-05
[13 empty] | 0.458824 | [8 empty] | 0.0001824918 |  | -4.000812e-05
[13 empty] | 0.4591768 | [8 empty] | 0.0001827087 |  | -4.0954875e-05
[13 empty] | 0.4595295 | [8 empty] | 0.0001829257 |  | -4.190195e-05
[13 empty] | 0.4598823 | [8 empty] | 0.0001831425 |  | -4.284883e-05
[13 empty] | 0.460235 | [8 empty] | 0.0001833594 |  | -4.379607e-05
[13 empty] | 0.4605874 | [8 empty] | 0.00018357625 |  | -4.474333e-05
[13 empty] | 0.4609402 | [8 empty] | 0.0001839377 |  | -4.59204e-05
[13 empty] | 0.4612929 | [8 empty] | 0.0001843187 |  | -4.712906e-05
[13 empty] | 0.4616457 | [8 empty] | 0.0001846997 |  | -4.833745e-05
[13 empty] | 0.4619984 | [8 empty] | 0.0001850808 |  | -4.954607e-05
[13 empty] | 0.4623512 | [8 empty] | 0.0001854617 |  | -5.075445e-05
[13 empty] | 0.4627043 | [8 empty] | 0.00018584275 |  | -5.196306e-05
[13 empty] | 0.4630571 | [8 empty] | 0.0001862239 |  | -5.317165e-05
[13 empty] | 0.4634098 | [8 empty] | 0.0001866049 |  | -5.438006e-05
[13 empty] | 0.4637626 | [8 empty] | 0.0001869859 |  | -5.558863e-05
[13 empty] | 0.4641154 | [8 empty] | 0.0001873671 |  | -5.679694e-05
[13 empty] | 0.4644681 | [8 empty] | 0.0001877482 |  | -5.800551e-05
[13 empty] | 0.4648209 | [8 empty] | 0.0001881291 |  | -5.921378e-05
[13 empty] | 0.4651736 | [8 empty] | 0.00018851025 |  | -6.042234e-05
[13 empty] | 0.4655264 | [8 empty] | 0.00018899525 |  | -6.1749525e-05
[13 empty] | 0.4658791 | [8 empty] | 0.0001894939 |  | -6.309218e-05
[13 empty] | 0.4662319 | [8 empty] | 0.0001899928 |  | -6.443493e-05
[13 empty] | 0.4665846 | [8 empty] | 0.0001904917 |  | -6.577749e-05
[13 empty] | 0.4669374 | [8 empty] | 0.0001909905 |  | -6.712008e-05
[13 empty] | 0.4672902 | [8 empty] | 0.0001914893 |  | -6.846263e-05
[13 empty] | 0.4676429 | [8 empty] | 0.0001919881 |  | -6.980489e-05
[13 empty] | 0.4679957 | [8 empty] | 0.0001924869 |  | -7.114722e-05
[13 empty] | 0.4683484 | [8 empty] | 0.00019298575 |  | -7.2489275e-05
[13 empty] | 0.4687012 | [8 empty] | 0.0001934846 |  | -7.383145e-05
[13 empty] | 0.4690543 | [8 empty] | 0.00019398325 |  | -7.517337e-05
[13 empty] | 0.4694071 | [8 empty] | 0.000194482 |  | -7.651531e-05
[13 empty] | 0.4697598 | [8 empty] | 0.00019498075 |  | -7.785728e-05
[13 empty] | 0.4701126 | [8 empty] | 0.0001955014 |  | -7.914289e-05
[13 empty] | 0.4704654 | [8 empty] | 0.0001960252 |  | -8.042125e-05
[13 empty] | 0.4708181 | [8 empty] | 0.0001965486 |  | -8.169938e-05
[13 empty] | 0.4711709 | [8 empty] | 0.0001970722 |  | -8.297743e-05
[13 empty] | 0.4715236 | [8 empty] | 0.0001975955 |  | -8.425524e-05
[13 empty] | 0.4718764 | [8 empty] | 0.0001981191 |  | -8.5532975e-05
[13 empty] | 0.4722291 | [8 empty] | 0.0001986425 |  | -8.681072e-05
[13 empty] | 0.4725815 | [8 empty] | 0.000199166 |  | -8.808815e-05
[13 empty] | 0.4729343 | [8 empty] | 0.0001996895 |  | -8.936554e-05
[13 empty] | 0.473287 | [8 empty] | 0.000200213 |  | -9.064254e-05
[13 empty] | 0.4736398 | [8 empty] | 0.0002007363 |  | -9.1919725e-05
[13 empty] | 0.4739925 | [8 empty] | 0.00020125975 |  | -9.31967e-05
[13 empty] | 0.4743453 | [8 empty] | 0.0002017832 |  | -9.447352e-05
[13 empty] | 0.474698 | [8 empty] | 0.0002022423 |  | -9.530037e-05
[13 empty] | 0.4750508 | [8 empty] | 0.0002026936 |  | -9.607018e-05
[13 empty] | 0.4754035 | [8 empty] | 0.0002031446 |  | -9.683986e-05
[13 empty] | 0.4757563 | [8 empty] | 0.0002035957 |  | -9.760917e-05
[13 empty] | 0.4761091 | [8 empty] | 0.000204047 |  | -9.837858e-05
[13 empty] | 0.4764618 | [8 empty] | 0.000204498 |  | -9.914769e-05
[13 empty] | 0.4768146 | [8 empty] | 0.000204949 |  | -9.991647e-05
[13 empty] | 0.4771673 | [8 empty] | 0.0002054001 |  | -0.0001006852
[13 empty] | 0.4775201 | [8 empty] | 0.00020585125 |  | -0.0001014536
[13 empty] | 0.4778728 | [8 empty] | 0.00020630225 |  | -0.0001022218
[13 empty] | 0.4782256 | [8 empty] | 0.0002067531 |  | -0.00010299
[13 empty] | 0.4785783 | [8 empty] | 0.0002072042 |  | -0.000103757825
[13 empty] | 0.4789311 | [8 empty] | 0.0002076551 |  | -0.0001045257
[13 empty] | 0.4792839 | [8 empty] | 0.0002079089 |  | -0.0001039632
[13 empty] | 0.4796366 | [8 empty] | 0.0002081388 |  | -0.0001032366
[13 empty] | 0.4799894 | [8 empty] | 0.0002083685 |  | -0.000102509775
[13 empty] | 0.4803421 | [8 empty] | 0.0002085983 |  | -0.0001017827
[13 empty] | 0.4806949 | [8 empty] | 0.000208828 |  | -0.000101055175
[13 empty] | 0.4810476 | [8 empty] | 0.0002090575 |  | -0.0001003277
[13 empty] | 0.4814004 | [8 empty] | 0.0002092873 |  | -9.959942e-05
[13 empty] | 0.4817531 | [8 empty] | 0.0002095168 |  | -9.887124e-05
[13 empty] | 0.4821059 | [8 empty] | 0.0002097463 |  | -9.814259e-05
[13 empty] | 0.4824587 | [8 empty] | 0.0002099762 |  | -9.741376e-05
[13 empty] | 0.4828114 | [8 empty] | 0.0002102056 |  | -9.668446e-05
[13 empty] | 0.4831642 | [8 empty] | 0.0002104352 |  | -9.59551e-05
[13 empty] | 0.4835169 | [8 empty] | 0.0002106647 |  | -9.522524e-05
[13 empty] | 0.4838697 | [8 empty] | 0.0002105058 |  | -9.246045e-05
[13 empty] | 0.4842224 | [8 empty] | 0.0002103005 |  | -8.945131e-05
[13 empty] | 0.4845752 | [8 empty] | 0.0002100949 |  | -8.644164e-05
[13 empty] | 0.484928 | [8 empty] | 0.0002098897 |  | -8.343182e-05
[13 empty] | 0.4852803 | [8 empty] | 0.00020968425 |  | -8.042153e-05
[13 empty] | 0.4856331 | [8 empty] | 0.00020947875 |  | -7.741065e-05
[13 empty] | 0.4859858 | [8 empty] | 0.0002092733 |  | -7.439985e-05
[13 empty] | 0.4863386 | [8 empty] | 0.0002090677 |  | -7.13881275e-05
[13 empty] | 0.4866913 | [8 empty] | 0.00020886225 |  | -6.83765575e-05
[13 empty] | 0.4870441 | [8 empty] | 0.0002086565 |  | -6.536415e-05
[13 empty] | 0.4873969 | [8 empty] | 0.0002084507 |  | -6.235173e-05
[13 empty] | 0.4877492 | [8 empty] | 0.0002082451 |  | -5.933862e-05

## Sub 10 0.3% 30 ksi L
0.125
Group 2, Condition 3 (IFF) Sequence Step 1 - IFF 1.2% | [34 empty] | 06-0_3-Micro.xlsx
PATHS ALONG Y-DIRECTION (L) | [12 empty] | PATHS ALONG X-DIRECTION (T) | [12 empty] | PATHS ALONG Z-DIRECTION (THROUGH THICKNESS)
| Midplane |  | Midplane |  | Entry |  | Entry |  | Exit |  | Exit |  |  | Midplane |  | Midplane |  | Entry |  | Entry |  | Exit |  | Exit |  |  | At bore |  | At bore |  | 0.02" away from bore |  | 0.02" away from bore
| Hoop |  | Radial |  | Hoop |  | Radial |  | Hoop |  | Radial |  |  | Hoop |  | Radial |  | Hoop |  | Radial |  | Hoop |  | Radial |  |  | Hoop |  | Radial |  | Hoop |  | Radial
Radial | Strain | Stress | Strain | Stress | Strain | Stress | Strain | Stress | Strain | Stress | Strain | Stress | Radial | Strain | Stress | Strain | Stress | Strain | Stress | Strain | Stress | Strain | Stress | Strain | Stress | z coordinate | Strain | Stress | Strain | Stress | Strain | Stress | Strain | Stress
dim, in | in/in | psi | in/in | psi | in/in | psi | in/in | psi | in/in | psi | in/in | psi | dim, in | in/in | psi | in/in | psi | in/in | psi | in/in | psi | in/in | psi | in/in | psi | in | in/in | psi | in/in | psi | in/in | psi | in/in | psi
0 | [12 empty] | 0.135398 | [8 empty] | 0.01122055 |  | -0.009805868 | [9 empty] | 0
nan | [12 empty] | 0.1357508 | [8 empty] | 0.01118065 |  | -0.009749973 | [9 empty] | nan
nan | [12 empty] | 0.1361035 | [8 empty] | 0.01114078 |  | -0.009694077 | [9 empty] | nan
nan | [12 empty] | 0.1364563 | [8 empty] | 0.01110088 |  | -0.009638183 | [9 empty] | nan
nan | [12 empty] | 0.1368091 | [8 empty] | 0.011061 |  | -0.009582288 | [9 empty] | nan
nan | [12 empty] | 0.1371618 | [8 empty] | 0.0110211 |  | -0.009526395 | [9 empty] | nan
nan | [12 empty] | 0.1375146 | [8 empty] | 0.01098122 |  | -0.009470497 | [9 empty] | nan
nan | [12 empty] | 0.1378673 | [8 empty] | 0.01094132 |  | -0.009414602 | [9 empty] | nan
nan | [12 empty] | 0.1382201 | [8 empty] | 0.01090145 |  | -0.009358705 | [9 empty] | nan
nan | [12 empty] | 0.1385728 | [8 empty] | 0.01086155 |  | -0.00930281 | [9 empty] | nan
nan | [12 empty] | 0.1389256 | [8 empty] | 0.01082167 |  | -0.009246913 | [9 empty] | nan
nan | [12 empty] | 0.1392783 | [8 empty] | 0.01078178 |  | -0.009191017 | [9 empty] | nan
nan | [12 empty] | 0.1396311 | [8 empty] | 0.01074188 |  | -0.00913512 | [9 empty] | nan
nan | [12 empty] | 0.1399839 | [8 empty] | 0.01070212 |  | -0.009081698 | [9 empty] | nan
nan | [12 empty] | 0.1403366 | [8 empty] | 0.0106624 |  | -0.00902934 | [9 empty] | nan
nan | [12 empty] | 0.1406894 | [8 empty] | 0.01062272 |  | -0.008976983 | [9 empty] | nan
nan | [12 empty] | 0.1410421 | [8 empty] | 0.010583 |  | -0.008924627 | [9 empty] | nan
nan | [12 empty] | 0.1413949 | [8 empty] | 0.01054332 |  | -0.008872265 | [9 empty] | nan
nan | [12 empty] | 0.1417476 | [8 empty] | 0.0105036 |  | -0.00881991 | [9 empty] | nan
nan | [12 empty] | 0.1421004 | [8 empty] | 0.0104639 |  | -0.008767553 | [9 empty] | nan
nan | [12 empty] | 0.1424531 | [8 empty] | 0.0104242 |  | -0.00871519 | [9 empty] | nan
nan | [12 empty] | 0.1428059 | [8 empty] | 0.0103845 |  | -0.00866283 | [9 empty] | nan
nan | [12 empty] | 0.1431587 | [8 empty] | 0.01034478 |  | -0.008610472 | [9 empty] | nan
nan | [12 empty] | 0.1435114 | [8 empty] | 0.01030512 |  | -0.008558113 | [9 empty] | nan
nan | [12 empty] | 0.1438642 | [8 empty] | 0.01026538 |  | -0.008505755 | [9 empty] | nan
nan | [12 empty] | 0.1442169 | [8 empty] | 0.01022568 |  | -0.008453395 | [9 empty] | nan
nan | [12 empty] | 0.1445697 | [8 empty] | 0.01018622 |  | -0.008403175 | [9 empty] | nan
nan | [12 empty] | 0.1449224 | [8 empty] | 0.0101468 |  | -0.008353868 | [9 empty] | nan
nan | [12 empty] | 0.1452752 | [8 empty] | 0.01010742 |  | -0.008304562 | [9 empty] | nan
nan | [12 empty] | 0.145628 | [8 empty] | 0.01006802 |  | -0.00825525 | [9 empty] | nan
nan | [12 empty] | 0.1459803 | [8 empty] | 0.01002863 |  | -0.008205942 | [9 empty] | nan
nan | [12 empty] | 0.1463331 | [8 empty] | 0.009989237 |  | -0.008156632 | [9 empty] | nan
nan | [12 empty] | 0.1466858 | [8 empty] | 0.009949833 |  | -0.008107323 | [9 empty] | nan
nan | [12 empty] | 0.1470386 | [8 empty] | 0.009910435 |  | -0.00805801 | [9 empty] | nan
nan | [12 empty] | 0.1473913 | [8 empty] | 0.00987104 |  | -0.008008703 | [9 empty] | nan
nan | [12 empty] | 0.1477441 | [8 empty] | 0.009831642 |  | -0.007959393 | [9 empty] | nan
nan | [12 empty] | 0.1480965 | [8 empty] | 0.009792245 |  | -0.007910083 | [9 empty] | nan
nan | [12 empty] | 0.1484492 | [8 empty] | 0.009752848 |  | -0.007860773 | [9 empty] | nan
nan | [12 empty] | 0.148802 | [8 empty] | 0.009713452 |  | -0.007811462 | [9 empty] | nan
nan | [12 empty] | 0.1491547 | [8 empty] | 0.0096745 |  | -0.007763422 | [9 empty] | nan
nan | [12 empty] | 0.1495075 | [8 empty] | 0.009635733 |  | -0.007715917 | [9 empty] | nan
nan | [12 empty] | 0.1498602 | [8 empty] | 0.009596968 |  | -0.007668408 | [9 empty] | nan
nan | [12 empty] | 0.150213 | [8 empty] | 0.009558203 |  | -0.007620903 | [9 empty] | nan
nan | [12 empty] | 0.1505657 | [8 empty] | 0.009519435 |  | -0.007573393 | [9 empty] | nan
nan | [12 empty] | 0.1509185 | [8 empty] | 0.009480668 |  | -0.007525888 | [9 empty] | nan
nan | [12 empty] | 0.1512709 | [8 empty] | 0.0094419 |  | -0.00747838 | [9 empty] | nan
nan | [12 empty] | 0.1516236 | [8 empty] | 0.009403137 |  | -0.007430875 | [9 empty] | nan
nan | [12 empty] | 0.1519764 | [8 empty] | 0.009364367 |  | -0.007383367 | [9 empty] | nan
nan | [12 empty] | 0.1523291 | [8 empty] | 0.009325603 |  | -0.007335858 | [9 empty] | nan
nan | [12 empty] | 0.1526819 | [8 empty] | 0.009286833 |  | -0.007288353 | [9 empty] | nan
nan | [12 empty] | 0.1530346 | [8 empty] | 0.009248068 |  | -0.007240845 | [9 empty] | nan
nan | [12 empty] | 0.1533874 | [8 empty] | 0.0092093 |  | -0.007193337 | [9 empty] | nan
nan | [12 empty] | 0.1537402 | [8 empty] | 0.00917125 |  | -0.00714706 | [9 empty] | nan
nan | [12 empty] | 0.1540929 | [8 empty] | 0.009133497 |  | -0.007101295 | [9 empty] | nan
nan | [12 empty] | 0.1544457 | [8 empty] | 0.009095742 |  | -0.00705553 | [9 empty] | nan
nan | [12 empty] | 0.1547984 | [8 empty] | 0.00905799 |  | -0.007009765 | [9 empty] | nan
nan | [12 empty] | 0.1551512 | [8 empty] | 0.009020235 |  | -0.006964002 | [9 empty] | nan
nan | [12 empty] | 0.1555039 | [8 empty] | 0.008982482 |  | -0.006918235 | [9 empty] | nan
[13 empty] | 0.1558567 | [8 empty] | 0.008944728 |  | -0.006872472
[13 empty] | 0.1562094 | [8 empty] | 0.008906973 |  | -0.006826707
[13 empty] | 0.1565622 | [8 empty] | 0.008869217 |  | -0.006780935
[13 empty] | 0.156915 | [8 empty] | 0.008831463 |  | -0.006735168
[13 empty] | 0.1572677 | [8 empty] | 0.008793712 |  | -0.006689405
[13 empty] | 0.1576205 | [8 empty] | 0.008755953 |  | -0.006643638
[13 empty] | 0.1579732 | [8 empty] | 0.008718203 |  | -0.006597873
[13 empty] | 0.158326 | [8 empty] | 0.008681383 |  | -0.00655352
[13 empty] | 0.1586787 | [8 empty] | 0.00864495 |  | -0.006509745
[13 empty] | 0.1590315 | [8 empty] | 0.008608515 |  | -0.006465968
[13 empty] | 0.1593843 | [8 empty] | 0.00857208 |  | -0.006422193
[13 empty] | 0.159737 | [8 empty] | 0.008535643 |  | -0.006378418
[13 empty] | 0.1600894 | [8 empty] | 0.008499212 |  | -0.006334643
[13 empty] | 0.1604421 | [8 empty] | 0.008462777 |  | -0.00629087
[13 empty] | 0.1607949 | [8 empty] | 0.008426343 |  | -0.006247095
[13 empty] | 0.1611476 | [8 empty] | 0.008389907 |  | -0.006203318
[13 empty] | 0.1615004 | [8 empty] | 0.00835347 |  | -0.006159543
[13 empty] | 0.1618531 | [8 empty] | 0.008317038 |  | -0.006115767
[13 empty] | 0.1622059 | [8 empty] | 0.008280602 |  | -0.006071993
[13 empty] | 0.1625587 | [8 empty] | 0.00824417 |  | -0.006028217
[13 empty] | 0.1629114 | [8 empty] | 0.008208837 |  | -0.005986168
[13 empty] | 0.1632642 | [8 empty] | 0.008173953 |  | -0.005944823
[13 empty] | 0.1636169 | [8 empty] | 0.008139067 |  | -0.005903478
[13 empty] | 0.1639693 | [8 empty] | 0.008104183 |  | -0.005862133
[13 empty] | 0.164322 | [8 empty] | 0.0080693 |  | -0.005820787
[13 empty] | 0.1646748 | [8 empty] | 0.008034417 |  | -0.00577944
[13 empty] | 0.1650276 | [8 empty] | 0.007999532 |  | -0.005738095
[13 empty] | 0.1653803 | [8 empty] | 0.007964647 |  | -0.005696748
[13 empty] | 0.1657331 | [8 empty] | 0.007929763 |  | -0.005655403
[13 empty] | 0.1660854 | [8 empty] | 0.007894877 |  | -0.005614055
[13 empty] | 0.1664382 | [8 empty] | 0.007859995 |  | -0.00557271
[13 empty] | 0.1667909 | [8 empty] | 0.00782511 |  | -0.005531367
[13 empty] | 0.1671437 | [8 empty] | 0.007790225 |  | -0.00549002
[13 empty] | 0.1674965 | [8 empty] | 0.007756283 |  | -0.005450382
[13 empty] | 0.1678492 | [8 empty] | 0.007722717 |  | -0.005411428
[13 empty] | 0.1682016 | [8 empty] | 0.007689152 |  | -0.005372475
[13 empty] | 0.1685543 | [8 empty] | 0.007655585 |  | -0.005333523
[13 empty] | 0.1689071 | [8 empty] | 0.007622018 |  | -0.005294568
[13 empty] | 0.1692598 | [8 empty] | 0.007588453 |  | -0.005255617
[13 empty] | 0.1696126 | [8 empty] | 0.007554888 |  | -0.00521666
[13 empty] | 0.1699654 | [8 empty] | 0.00752132 |  | -0.005177705
[13 empty] | 0.1703181 | [8 empty] | 0.007487753 |  | -0.005138755
[13 empty] | 0.1706709 | [8 empty] | 0.007454185 |  | -0.005099795
[13 empty] | 0.1710232 | [8 empty] | 0.00742062 |  | -0.005060845
[13 empty] | 0.171376 | [8 empty] | 0.007387053 |  | -0.005021888
[13 empty] | 0.1717287 | [8 empty] | 0.007353487 |  | -0.004982935
[13 empty] | 0.1720815 | [8 empty] | 0.007321127 |  | -0.004945392
[13 empty] | 0.1724343 | [8 empty] | 0.007289235 |  | -0.004908403
[13 empty] | 0.172787 | [8 empty] | 0.007257348 |  | -0.004871415
[13 empty] | 0.1731398 | [8 empty] | 0.007225458 |  | -0.00483443
[13 empty] | 0.1734925 | [8 empty] | 0.00719357 |  | -0.004797442
[13 empty] | 0.1738453 | [8 empty] | 0.007161683 |  | -0.004760453
[13 empty] | 0.174198 | [8 empty] | 0.007129792 |  | -0.004723468
[13 empty] | 0.1745508 | [8 empty] | 0.007097905 |  | -0.004686478
[13 empty] | 0.1749035 | [8 empty] | 0.007066017 |  | -0.004649492
[13 empty] | 0.1752563 | [8 empty] | 0.00703413 |  | -0.004612505
[13 empty] | 0.1756091 | [8 empty] | 0.007002242 |  | -0.004575518
[13 empty] | 0.1759618 | [8 empty] | 0.00697035 |  | -0.00453853
[13 empty] | 0.1763146 | [8 empty] | 0.006938463 |  | -0.004501543
[13 empty] | 0.1766673 | [8 empty] | 0.006908048 |  | -0.004466507
[13 empty] | 0.1770201 | [8 empty] | 0.00687821 |  | -0.004432233
[13 empty] | 0.1773728 | [8 empty] | 0.006848368 |  | -0.004397958
[13 empty] | 0.1777256 | [8 empty] | 0.00681853 |  | -0.004363683
[13 empty] | 0.1780783 | [8 empty] | 0.00678869 |  | -0.00432941
[13 empty] | 0.1784311 | [8 empty] | 0.006758852 |  | -0.004295133
[13 empty] | 0.1787839 | [8 empty] | 0.006729012 |  | -0.004260858
[13 empty] | 0.1791366 | [8 empty] | 0.006699172 |  | -0.004226587
[13 empty] | 0.1794894 | [8 empty] | 0.006669332 |  | -0.004192312
[13 empty] | 0.1798421 | [8 empty] | 0.006639493 |  | -0.004158035
[13 empty] | 0.1801949 | [8 empty] | 0.006609655 |  | -0.004123763
[13 empty] | 0.1805476 | [8 empty] | 0.006579815 |  | -0.004089488
[13 empty] | 0.1809004 | [8 empty] | 0.006549975 |  | -0.004055215
[13 empty] | 0.1812531 | [8 empty] | 0.006521867 |  | -0.004023198
[13 empty] | 0.1816059 | [8 empty] | 0.006494427 |  | -0.003992057
[13 empty] | 0.1819587 | [8 empty] | 0.006466983 |  | -0.003960913
[13 empty] | 0.1823114 | [8 empty] | 0.006439538 |  | -0.003929767
[13 empty] | 0.1826642 | [8 empty] | 0.006412097 |  | -0.003898622
[13 empty] | 0.1830169 | [8 empty] | 0.006384655 |  | -0.003867478
[13 empty] | 0.1833697 | [8 empty] | 0.006357213 |  | -0.003836333
[13 empty] | 0.1837224 | [8 empty] | 0.00632977 |  | -0.00380519
[13 empty] | 0.1840752 | [8 empty] | 0.006302327 |  | -0.003774045
[13 empty] | 0.184428 | [8 empty] | 0.006274883 |  | -0.003742903
[13 empty] | 0.1847807 | [8 empty] | 0.00624744 |  | -0.003711757
[13 empty] | 0.1851335 | [8 empty] | 0.00622 |  | -0.003680613
[13 empty] | 0.1854862 | [8 empty] | 0.006192555 |  | -0.003649472
[13 empty] | 0.185839 | [8 empty] | 0.006166917 |  | -0.003620357
[13 empty] | 0.1861917 | [8 empty] | 0.006141955 |  | -0.003592018
[13 empty] | 0.1865445 | [8 empty] | 0.006116993 |  | -0.003563677
[13 empty] | 0.1868972 | [8 empty] | 0.006092035 |  | -0.003535335
[13 empty] | 0.18725 | [8 empty] | 0.006067077 |  | -0.003506993
[13 empty] | 0.1876028 | [8 empty] | 0.006042118 |  | -0.003478652
[13 empty] | 0.1879555 | [8 empty] | 0.006017157 |  | -0.00345031
[13 empty] | 0.1883083 | [8 empty] | 0.005992198 |  | -0.00342197
[13 empty] | 0.1886606 | [8 empty] | 0.005967242 |  | -0.003393632
[13 empty] | 0.1890134 | [8 empty] | 0.005942282 |  | -0.00336529
[13 empty] | 0.1893661 | [8 empty] | 0.005917322 |  | -0.00333695
[13 empty] | 0.1897189 | [8 empty] | 0.005892363 |  | -0.00330861
[13 empty] | 0.1900717 | [8 empty] | 0.005867407 |  | -0.003280268
[13 empty] | 0.1904244 | [8 empty] | 0.005844182 |  | -0.003254163
[13 empty] | 0.1907772 | [8 empty] | 0.005821603 |  | -0.003228893
[13 empty] | 0.1911299 | [8 empty] | 0.005799028 |  | -0.003203625
[13 empty] | 0.1914827 | [8 empty] | 0.005776452 |  | -0.003178355
[13 empty] | 0.1918354 | [8 empty] | 0.005753877 |  | -0.003153085
[13 empty] | 0.1921882 | [8 empty] | 0.005731303 |  | -0.003127815
[13 empty] | 0.1925409 | [8 empty] | 0.005708727 |  | -0.003102548
[13 empty] | 0.1928937 | [8 empty] | 0.005686152 |  | -0.00307728
[13 empty] | 0.1932465 | [8 empty] | 0.005663573 |  | -0.00305201
[13 empty] | 0.1935992 | [8 empty] | 0.005641 |  | -0.003026743
[13 empty] | 0.193952 | [8 empty] | 0.005618427 |  | -0.003001473
[13 empty] | 0.1943047 | [8 empty] | 0.00559585 |  | -0.002976205
[13 empty] | 0.1946575 | [8 empty] | 0.005573275 |  | -0.002950938
[13 empty] | 0.1950098 | [8 empty] | 0.005552393 |  | -0.002927942
[13 empty] | 0.1953626 | [8 empty] | 0.005532138 |  | -0.002905782
[13 empty] | 0.1957154 | [8 empty] | 0.005511883 |  | -0.00288362
[13 empty] | 0.1960681 | [8 empty] | 0.005491627 |  | -0.002861463
[13 empty] | 0.1964209 | [8 empty] | 0.005471372 |  | -0.002839305
[13 empty] | 0.1967732 | [8 empty] | 0.005451115 |  | -0.00281715
[13 empty] | 0.197126 | [8 empty] | 0.00543086 |  | -0.00279499
[13 empty] | 0.1974787 | [8 empty] | 0.005410605 |  | -0.002772832
[13 empty] | 0.1978315 | [8 empty] | 0.00539035 |  | -0.002750675
[13 empty] | 0.1981843 | [8 empty] | 0.005370093 |  | -0.002728518
[13 empty] | 0.198537 | [8 empty] | 0.00534984 |  | -0.00270636
[13 empty] | 0.1988894 | [8 empty] | 0.005329583 |  | -0.0026842
[13 empty] | 0.1992421 | [8 empty] | 0.005309327 |  | -0.002662043
[13 empty] | 0.1995949 | [8 empty] | 0.005290788 |  | -0.002641732
[13 empty] | 0.1999476 | [8 empty] | 0.00527288 |  | -0.002622093
[13 empty] | 0.2003004 | [8 empty] | 0.005254967 |  | -0.002602457
[13 empty] | 0.2006528 | [8 empty] | 0.005237055 |  | -0.002582817
[13 empty] | 0.2010055 | [8 empty] | 0.005219143 |  | -0.00256318
[13 empty] | 0.2013583 | [8 empty] | 0.005201233 |  | -0.00254354
[13 empty] | 0.201711 | [8 empty] | 0.005183322 |  | -0.002523905
[13 empty] | 0.2020638 | [8 empty] | 0.005165408 |  | -0.002504267
[13 empty] | 0.2024161 | [8 empty] | 0.005147503 |  | -0.002484628
[13 empty] | 0.2027689 | [8 empty] | 0.00512959 |  | -0.00246499
[13 empty] | 0.2031217 | [8 empty] | 0.005111678 |  | -0.002445353
[13 empty] | 0.2034744 | [8 empty] | 0.00509377 |  | -0.002425717
[13 empty] | 0.2038268 | [8 empty] | 0.005075857 |  | -0.002406082
[13 empty] | 0.2041795 | [8 empty] | 0.005059633 |  | -0.002388195
[13 empty] | 0.2045323 | [8 empty] | 0.005044013 |  | -0.00237094
[13 empty] | 0.204885 | [8 empty] | 0.005028395 |  | -0.002353687
[13 empty] | 0.2052378 | [8 empty] | 0.005012775 |  | -0.002336432
[13 empty] | 0.2055906 | [8 empty] | 0.004997155 |  | -0.002319175
[13 empty] | 0.2059433 | [8 empty] | 0.004981537 |  | -0.00230192
[13 empty] | 0.2062957 | [8 empty] | 0.004965918 |  | -0.002284667
[13 empty] | 0.2066484 | [8 empty] | 0.0049503 |  | -0.002267413
[13 empty] | 0.2070012 | [8 empty] | 0.004934683 |  | -0.00225016
[13 empty] | 0.2073539 | [8 empty] | 0.004919065 |  | -0.002232905
[13 empty] | 0.2077067 | [8 empty] | 0.004903448 |  | -0.002215653
[13 empty] | 0.2080594 | [8 empty] | 0.004887828 |  | -0.002198398
[13 empty] | 0.2084122 | [8 empty] | 0.004872212 |  | -0.002181145
[13 empty] | 0.208765 | [8 empty] | 0.004858143 |  | -0.002165772
[13 empty] | 0.2091173 | [8 empty] | 0.004844622 |  | -0.00215106
[13 empty] | 0.2094701 | [8 empty] | 0.004831105 |  | -0.002136353
[13 empty] | 0.2098228 | [8 empty] | 0.004817587 |  | -0.002121643
[13 empty] | 0.2101756 | [8 empty] | 0.00480407 |  | -0.002106937
[13 empty] | 0.2105283 | [8 empty] | 0.00479055 |  | -0.002092227
[13 empty] | 0.2108811 | [8 empty] | 0.004777032 |  | -0.00207752
[13 empty] | 0.2112339 | [8 empty] | 0.004763515 |  | -0.002062812
[13 empty] | 0.2115866 | [8 empty] | 0.004749998 |  | -0.002048107
[13 empty] | 0.2119394 | [8 empty] | 0.00473648 |  | -0.002033397
[13 empty] | 0.2122921 | [8 empty] | 0.004722962 |  | -0.002018692
[13 empty] | 0.2126449 | [8 empty] | 0.004709445 |  | -0.002003983
[13 empty] | 0.2129976 | [8 empty] | 0.004695927 |  | -0.001989277
[13 empty] | 0.2133504 | [8 empty] | 0.004683748 |  | -0.001976587
[13 empty] | 0.2137031 | [8 empty] | 0.004672037 |  | -0.001964607
[13 empty] | 0.2140559 | [8 empty] | 0.004660325 |  | -0.001952627
[13 empty] | 0.2144087 | [8 empty] | 0.004648613 |  | -0.001940645
[13 empty] | 0.2147614 | [8 empty] | 0.004636903 |  | -0.001928665
[13 empty] | 0.2151142 | [8 empty] | 0.004625193 |  | -0.001916683
[13 empty] | 0.2154669 | [8 empty] | 0.004613485 |  | -0.001904703
[13 empty] | 0.2158197 | [8 empty] | 0.00460177 |  | -0.001892723
[13 empty] | 0.2161724 | [8 empty] | 0.00459006 |  | -0.001880743
[13 empty] | 0.2165248 | [8 empty] | 0.00457835 |  | -0.001868765
[13 empty] | 0.2168776 | [8 empty] | 0.00456664 |  | -0.001856782
[13 empty] | 0.2172303 | [8 empty] | 0.004554932 |  | -0.001844805
[13 empty] | 0.2175831 | [8 empty] | 0.004543218 |  | -0.001832825
[13 empty] | 0.2179358 | [8 empty] | 0.004532637 |  | -0.001822655
[13 empty] | 0.2182886 | [8 empty] | 0.004522442 |  | -0.001813117
[13 empty] | 0.2186413 | [8 empty] | 0.00451225 |  | -0.001803575
[13 empty] | 0.2189941 | [8 empty] | 0.004502055 |  | -0.001794037
[13 empty] | 0.2193469 | [8 empty] | 0.004491862 |  | -0.001784497
[13 empty] | 0.2196996 | [8 empty] | 0.004481667 |  | -0.001774957
[13 empty] | 0.2200524 | [8 empty] | 0.004471473 |  | -0.001765415
[13 empty] | 0.2204047 | [8 empty] | 0.004461282 |  | -0.001755873
[13 empty] | 0.2207575 | [8 empty] | 0.004451088 |  | -0.001746337
[13 empty] | 0.2211102 | [8 empty] | 0.004440895 |  | -0.001736797
[13 empty] | 0.221463 | [8 empty] | 0.0044307 |  | -0.001727257
[13 empty] | 0.2218157 | [8 empty] | 0.004420508 |  | -0.001717717
[13 empty] | 0.2221685 | [8 empty] | 0.004410313 |  | -0.001708177
[13 empty] | 0.2225213 | [8 empty] | 0.004401088 |  | -0.001699898
[13 empty] | 0.222874 | [8 empty] | 0.004392195 |  | -0.001692055
[13 empty] | 0.2232264 | [8 empty] | 0.004383298 |  | -0.001684212
[13 empty] | 0.2235791 | [8 empty] | 0.004374403 |  | -0.001676367
[13 empty] | 0.2239319 | [8 empty] | 0.004365508 |  | -0.001668522
[13 empty] | 0.2242846 | [8 empty] | 0.004356612 |  | -0.001660678
[13 empty] | 0.2246374 | [8 empty] | 0.004347718 |  | -0.001652835
[13 empty] | 0.2249902 | [8 empty] | 0.00433882 |  | -0.00164499
[13 empty] | 0.2253425 | [8 empty] | 0.004329925 |  | -0.001637145
[13 empty] | 0.2256953 | [8 empty] | 0.004321033 |  | -0.0016293
[13 empty] | 0.226048 | [8 empty] | 0.004312135 |  | -0.001621455
[13 empty] | 0.2264008 | [8 empty] | 0.004303242 |  | -0.001613613
[13 empty] | 0.2267535 | [8 empty] | 0.004294345 |  | -0.001605768
[13 empty] | 0.2271063 | [8 empty] | 0.004286298 |  | -0.001598773
[13 empty] | 0.2274591 | [8 empty] | 0.004278532 |  | -0.001592065
[13 empty] | 0.2278114 | [8 empty] | 0.004270768 |  | -0.001585355
[13 empty] | 0.2281642 | [8 empty] | 0.004263007 |  | -0.001578647
[13 empty] | 0.2285169 | [8 empty] | 0.004255242 |  | -0.001571942
[13 empty] | 0.2288697 | [8 empty] | 0.004247478 |  | -0.001565232
[13 empty] | 0.2292224 | [8 empty] | 0.004239715 |  | -0.001558523
[13 empty] | 0.2295752 | [8 empty] | 0.00423195 |  | -0.001551813
[13 empty] | 0.229928 | [8 empty] | 0.004224187 |  | -0.001545107
[13 empty] | 0.2302807 | [8 empty] | 0.004216422 |  | -0.001538398
[13 empty] | 0.2306331 | [8 empty] | 0.00420866 |  | -0.001531692
[13 empty] | 0.2309858 | [8 empty] | 0.004200897 |  | -0.00152498
[13 empty] | 0.2313386 | [8 empty] | 0.00419313 |  | -0.001518277
[13 empty] | 0.2316913 | [8 empty] | 0.004186093 |  | -0.001512102
[13 empty] | 0.2320441 | [8 empty] | 0.004179297 |  | -0.00150611
[13 empty] | 0.2323969 | [8 empty] | 0.004172497 |  | -0.001500115
[13 empty] | 0.2327496 | [8 empty] | 0.004165703 |  | -0.001494123
[13 empty] | 0.2331024 | [8 empty] | 0.004158905 |  | -0.00148813
[13 empty] | 0.2334547 | [8 empty] | 0.004152108 |  | -0.001482137
[13 empty] | 0.2338075 | [8 empty] | 0.004145315 |  | -0.00147614
[13 empty] | 0.2341602 | [8 empty] | 0.004138515 |  | -0.001470147
[13 empty] | 0.234513 | [8 empty] | 0.004131718 |  | -0.001464155
[13 empty] | 0.2348657 | [8 empty] | 0.004124923 |  | -0.00145816
[13 empty] | 0.2352185 | [8 empty] | 0.004118125 |  | -0.001452168
[13 empty] | 0.2355713 | [8 empty] | 0.004111328 |  | -0.001446177
[13 empty] | 0.235924 | [8 empty] | 0.004104533 |  | -0.001440182
[13 empty] | 0.2362764 | [8 empty] | 0.004098333 |  | -0.001434667
[13 empty] | 0.2366291 | [8 empty] | 0.004092325 |  | -0.001429315
[13 empty] | 0.2369819 | [8 empty] | 0.004086318 |  | -0.001423958
[13 empty] | 0.2373346 | [8 empty] | 0.004080313 |  | -0.001418602
[13 empty] | 0.2376874 | [8 empty] | 0.00407431 |  | -0.001413247
[13 empty] | 0.2380402 | [8 empty] | 0.004068303 |  | -0.001407893
[13 empty] | 0.2383928 | [8 empty] | 0.004062297 |  | -0.001402533
[13 empty] | 0.2387455 | [8 empty] | 0.004056293 |  | -0.00139718
[13 empty] | 0.2390981 | [8 empty] | 0.004050283 |  | -0.001391827
[13 empty] | 0.2394509 | [8 empty] | 0.00404428 |  | -0.00138647
[13 empty] | 0.2398036 | [8 empty] | 0.004038275 |  | -0.001381113
[13 empty] | 0.2401563 | [8 empty] | 0.004032268 |  | -0.00137576
[13 empty] | 0.240509 | [8 empty] | 0.004026265 |  | -0.001370403
[13 empty] | 0.2408617 | [8 empty] | 0.004020717 |  | -0.00136561
[13 empty] | 0.2412144 | [8 empty] | 0.004015317 |  | -0.001360995
[13 empty] | 0.2415671 | [8 empty] | 0.004009913 |  | -0.001356383
[13 empty] | 0.2419198 | [8 empty] | 0.004004517 |  | -0.00135177
[13 empty] | 0.2422725 | [8 empty] | 0.003999115 |  | -0.001347157
[13 empty] | 0.2426252 | [8 empty] | 0.003993715 |  | -0.001342542
[13 empty] | 0.2429779 | [8 empty] | 0.003988315 |  | -0.001337935
[13 empty] | 0.2433306 | [8 empty] | 0.003982915 |  | -0.00133332
[13 empty] | 0.2436833 | [8 empty] | 0.003977515 |  | -0.001328707
[13 empty] | 0.2440359 | [8 empty] | 0.003972115 |  | -0.001324093
[13 empty] | 0.2443886 | [8 empty] | 0.003966713 |  | -0.00131948
[13 empty] | 0.2447413 | [8 empty] | 0.003961315 |  | -0.001314868
[13 empty] | 0.245094 | [8 empty] | 0.003955913 |  | -0.001310253
[13 empty] | 0.2454467 | [8 empty] | 0.003950835 |  | -0.001306155
[13 empty] | 0.2457994 | [8 empty] | 0.00394586 |  | -0.001302223
[13 empty] | 0.2461521 | [8 empty] | 0.003940887 |  | -0.00129829
[13 empty] | 0.2465048 | [8 empty] | 0.00393591 |  | -0.001294357
[13 empty] | 0.2468575 | [8 empty] | 0.003930933 |  | -0.00129042
[13 empty] | 0.2472102 | [8 empty] | 0.00392596 |  | -0.001286487
[13 empty] | 0.2475628 | [8 empty] | 0.003920982 |  | -0.001282553
[13 empty] | 0.2479155 | [8 empty] | 0.003916008 |  | -0.001278618
[13 empty] | 0.2482682 | [8 empty] | 0.00391103 |  | -0.001274683
[13 empty] | 0.2486209 | [8 empty] | 0.003906058 |  | -0.001270752
[13 empty] | 0.2489736 | [8 empty] | 0.003901082 |  | -0.001266818
[13 empty] | 0.2493263 | [8 empty] | 0.003896107 |  | -0.001262882
[13 empty] | 0.2496789 | [8 empty] | 0.003891132 |  | -0.001258947
[13 empty] | 0.2500317 | [8 empty] | 0.003886373 |  | -0.001255382
[13 empty] | 0.2503843 | [8 empty] | 0.003881685 |  | -0.001251933
[13 empty] | 0.250737 | [8 empty] | 0.003877 |  | -0.00124848
[13 empty] | 0.2510897 | [8 empty] | 0.003872312 |  | -0.001245033
[13 empty] | 0.2514424 | [8 empty] | 0.003867625 |  | -0.001241582
[13 empty] | 0.2517951 | [8 empty] | 0.003862937 |  | -0.00123813
[13 empty] | 0.2521478 | [8 empty] | 0.00385825 |  | -0.001234678
[13 empty] | 0.2525004 | [8 empty] | 0.003853565 |  | -0.001231232
[13 empty] | 0.2528531 | [8 empty] | 0.003848877 |  | -0.00122778
[13 empty] | 0.2532058 | [8 empty] | 0.00384419 |  | -0.001224328
[13 empty] | 0.2535585 | [8 empty] | 0.0038395 |  | -0.001220878
[13 empty] | 0.2539112 | [8 empty] | 0.003834813 |  | -0.001217427
[13 empty] | 0.2542639 | [8 empty] | 0.003830128 |  | -0.001213977
[13 empty] | 0.2546165 | [8 empty] | 0.003825665 |  | -0.001210568
[13 empty] | 0.2549693 | [8 empty] | 0.003821275 |  | -0.00120717
[13 empty] | 0.255322 | [8 empty] | 0.003816883 |  | -0.001203775
[13 empty] | 0.2556746 | [8 empty] | 0.003812493 |  | -0.001200377
[13 empty] | 0.2560274 | [8 empty] | 0.003808102 |  | -0.00119698
[13 empty] | 0.25638 | [8 empty] | 0.003803712 |  | -0.001193583
[13 empty] | 0.2567327 | [8 empty] | 0.003799322 |  | -0.001190185
[13 empty] | 0.2570854 | [8 empty] | 0.00379493 |  | -0.00118679
[13 empty] | 0.2574381 | [8 empty] | 0.003790538 |  | -0.00118339
[13 empty] | 0.2577908 | [8 empty] | 0.003786148 |  | -0.001179995
[13 empty] | 0.2581435 | [8 empty] | 0.003781757 |  | -0.001176598
[13 empty] | 0.2584962 | [8 empty] | 0.003777367 |  | -0.001173202
[13 empty] | 0.2588489 | [8 empty] | 0.003772975 |  | -0.001169805
[13 empty] | 0.2592015 | [8 empty] | 0.003768787 |  | -0.00116623
[13 empty] | 0.2595542 | [8 empty] | 0.003764655 |  | -0.001162603
[13 empty] | 0.2599069 | [8 empty] | 0.003760523 |  | -0.001158975
[13 empty] | 0.2602596 | [8 empty] | 0.003756392 |  | -0.001155347
[13 empty] | 0.2606123 | [8 empty] | 0.003752265 |  | -0.001151722
[13 empty] | 0.260965 | [8 empty] | 0.003748135 |  | -0.001148092
[13 empty] | 0.2613177 | [8 empty] | 0.003744002 |  | -0.001144462
[13 empty] | 0.2616704 | [8 empty] | 0.003739873 |  | -0.001140835
[13 empty] | 0.2620231 | [8 empty] | 0.003735742 |  | -0.001137207
[13 empty] | 0.2623757 | [8 empty] | 0.00373161 |  | -0.00113358
[13 empty] | 0.2627284 | [8 empty] | 0.00372748 |  | -0.00112995
[13 empty] | 0.2630811 | [8 empty] | 0.003723352 |  | -0.001126322
[13 empty] | 0.2634338 | [8 empty] | 0.00371922 |  | -0.001122695
[13 empty] | 0.2637865 | [8 empty] | 0.003715222 |  | -0.001119222
[13 empty] | 0.2641392 | [8 empty] | 0.003711265 |  | -0.001115797
[13 empty] | 0.2644919 | [8 empty] | 0.003707308 |  | -0.00111237
[13 empty] | 0.2648446 | [8 empty] | 0.003703347 |  | -0.001108945
[13 empty] | 0.2651972 | [8 empty] | 0.003699388 |  | -0.001105517
[13 empty] | 0.2655499 | [8 empty] | 0.003695427 |  | -0.00110209
[13 empty] | 0.2659026 | [8 empty] | 0.00369147 |  | -0.001098665
[13 empty] | 0.2662553 | [8 empty] | 0.003687513 |  | -0.001095237
[13 empty] | 0.266608 | [8 empty] | 0.003683555 |  | -0.001091812
[13 empty] | 0.2669607 | [8 empty] | 0.003679597 |  | -0.001088385
[13 empty] | 0.2673133 | [8 empty] | 0.003675637 |  | -0.00108496
[13 empty] | 0.2676661 | [8 empty] | 0.003671677 |  | -0.001081532
[13 empty] | 0.2680187 | [8 empty] | 0.00366772 |  | -0.001078107
[13 empty] | 0.2683714 | [8 empty] | 0.00366389 |  | -0.001074903
[13 empty] | 0.2687241 | [8 empty] | 0.003660098 |  | -0.001071765
[13 empty] | 0.2690768 | [8 empty] | 0.003656307 |  | -0.001068627
[13 empty] | 0.2694295 | [8 empty] | 0.003652517 |  | -0.00106549
[13 empty] | 0.2697822 | [8 empty] | 0.003648722 |  | -0.001062352
[13 empty] | 0.2701349 | [8 empty] | 0.003644933 |  | -0.001059212
[13 empty] | 0.2704876 | [8 empty] | 0.00364114 |  | -0.001056075
[13 empty] | 0.2708402 | [8 empty] | 0.003637348 |  | -0.001052933
[13 empty] | 0.2711929 | [8 empty] | 0.003633555 |  | -0.0010498
[13 empty] | 0.2715456 | [8 empty] | 0.003629767 |  | -0.00104666
[13 empty] | 0.2718983 | [8 empty] | 0.003625973 |  | -0.001043522
[13 empty] | 0.272251 | [8 empty] | 0.00362218 |  | -0.001040385
[13 empty] | 0.2726037 | [8 empty] | 0.00361839 |  | -0.001037243
[13 empty] | 0.2729563 | [8 empty] | 0.00361482 |  | -0.001034385
[13 empty] | 0.273309 | [8 empty] | 0.003611315 |  | -0.0010316
[13 empty] | 0.2736617 | [8 empty] | 0.003607808 |  | -0.001028817
[13 empty] | 0.2740144 | [8 empty] | 0.003604303 |  | -0.001026035
[13 empty] | 0.2743671 | [8 empty] | 0.003600798 |  | -0.001023251
[13 empty] | 0.2747198 | [8 empty] | 0.003597293 |  | -0.001020468
[13 empty] | 0.2750724 | [8 empty] | 0.003593785 |  | -0.001017686
[13 empty] | 0.2754251 | [8 empty] | 0.003590282 |  | -0.0010149
[13 empty] | 0.2757778 | [8 empty] | 0.003586777 |  | -0.001012119
[13 empty] | 0.2761305 | [8 empty] | 0.00358327 |  | -0.001009335
[13 empty] | 0.2764832 | [8 empty] | 0.003579762 |  | -0.001006552
[13 empty] | 0.2768358 | [8 empty] | 0.003576255 |  | -0.001003769
[13 empty] | 0.2771885 | [8 empty] | 0.003572752 |  | -0.001000986
[13 empty] | 0.2775412 | [8 empty] | 0.003569498 |  | -0.0009988137
[13 empty] | 0.2778939 | [8 empty] | 0.00356632 |  | -0.0009968155
[13 empty] | 0.2782466 | [8 empty] | 0.003563138 |  | -0.0009948195
[13 empty] | 0.2785992 | [8 empty] | 0.003559962 |  | -0.0009928222
[13 empty] | 0.2789519 | [8 empty] | 0.003556778 |  | -0.0009908237
[13 empty] | 0.2793046 | [8 empty] | 0.0035536 |  | -0.0009888265
[13 empty] | 0.2796573 | [8 empty] | 0.003550422 |  | -0.0009868297
[13 empty] | 0.28001 | [8 empty] | 0.003547242 |  | -0.0009848325
[13 empty] | 0.2803626 | [8 empty] | 0.003544062 |  | -0.0009828357
[13 empty] | 0.2807153 | [8 empty] | 0.003540882 |  | -0.0009808385
[13 empty] | 0.281068 | [8 empty] | 0.003537698 |  | -0.00097884
[13 empty] | 0.2814207 | [8 empty] | 0.00353452 |  | -0.0009768427
[13 empty] | 0.2817733 | [8 empty] | 0.00353134 |  | -0.0009748458
[13 empty] | 0.282126 | [8 empty] | 0.003528427 |  | -0.000973279
[13 empty] | 0.2824787 | [8 empty] | 0.003525585 |  | -0.0009718323
[13 empty] | 0.2828314 | [8 empty] | 0.003522742 |  | -0.0009703875
[13 empty] | 0.2831841 | [8 empty] | 0.003519903 |  | -0.000968941
[13 empty] | 0.2835368 | [8 empty] | 0.003517062 |  | -0.0009674962
[13 empty] | 0.2838894 | [8 empty] | 0.003514218 |  | -0.0009660493
[13 empty] | 0.2842421 | [8 empty] | 0.003511378 |  | -0.0009646043
[13 empty] | 0.2845948 | [8 empty] | 0.003508538 |  | -0.0009631597
[13 empty] | 0.2849475 | [8 empty] | 0.0035057 |  | -0.0009617132
[13 empty] | 0.2853002 | [8 empty] | 0.003502855 |  | -0.0009602682
[13 empty] | 0.2856528 | [8 empty] | 0.003500015 |  | -0.0009588217
[13 empty] | 0.2860055 | [8 empty] | 0.003497173 |  | -0.000957377
[13 empty] | 0.2863582 | [8 empty] | 0.003494332 |  | -0.000955932
[13 empty] | 0.2867109 | [8 empty] | 0.003491747 |  | -0.000954566
[13 empty] | 0.2870635 | [8 empty] | 0.00348923 |  | -0.0009532227
[13 empty] | 0.2874162 | [8 empty] | 0.003486715 |  | -0.0009518795
[13 empty] | 0.2877689 | [8 empty] | 0.003484202 |  | -0.0009505363
[13 empty] | 0.2881216 | [8 empty] | 0.003481685 |  | -0.000949193
[13 empty] | 0.2884743 | [8 empty] | 0.003479172 |  | -0.0009478498
[13 empty] | 0.2888269 | [8 empty] | 0.003476657 |  | -0.0009465067
[13 empty] | 0.2891796 | [8 empty] | 0.00347414 |  | -0.0009451635
[13 empty] | 0.2895323 | [8 empty] | 0.003471627 |  | -0.0009438203
[13 empty] | 0.289885 | [8 empty] | 0.00346911 |  | -0.0009424773
[13 empty] | 0.2902376 | [8 empty] | 0.003466595 |  | -0.0009411342
[13 empty] | 0.2905903 | [8 empty] | 0.00346408 |  | -0.000939791
[13 empty] | 0.290943 | [8 empty] | 0.003461567 |  | -0.000938448
[13 empty] | 0.2912957 | [8 empty] | 0.003459247 |  | -0.0009372417
[13 empty] | 0.2916484 | [8 empty] | 0.00345698 |  | -0.0009360723
[13 empty] | 0.2920011 | [8 empty] | 0.003454712 |  | -0.0009349035
[13 empty] | 0.2923537 | [8 empty] | 0.003452447 |  | -0.0009337343
[13 empty] | 0.2927064 | [8 empty] | 0.00345018 |  | -0.0009325648
[13 empty] | 0.2930591 | [8 empty] | 0.003447912 |  | -0.0009313957
[13 empty] | 0.2934118 | [8 empty] | 0.003445645 |  | -0.0009302263
[13 empty] | 0.2937645 | [8 empty] | 0.00344338 |  | -0.0009290572
[13 empty] | 0.2941172 | [8 empty] | 0.003441115 |  | -0.0009278878
[13 empty] | 0.2944698 | [8 empty] | 0.003438847 |  | -0.0009267187
[13 empty] | 0.2948225 | [8 empty] | 0.00343658 |  | -0.0009255495
[13 empty] | 0.2951752 | [8 empty] | 0.003434313 |  | -0.0009243803
[13 empty] | 0.2955279 | [8 empty] | 0.003432048 |  | -0.000923211
[13 empty] | 0.2958806 | [8 empty] | 0.003429958 |  | -0.0009224582
[13 empty] | 0.2962333 | [8 empty] | 0.00342791 |  | -0.0009218177
[13 empty] | 0.296586 | [8 empty] | 0.003425868 |  | -0.0009211773
[13 empty] | 0.2969387 | [8 empty] | 0.003423823 |  | -0.0009205368
[13 empty] | 0.2972914 | [8 empty] | 0.003421778 |  | -0.0009198963
[13 empty] | 0.2976441 | [8 empty] | 0.003419735 |  | -0.0009192562
[13 empty] | 0.2979968 | [8 empty] | 0.003417692 |  | -0.0009186155
[13 empty] | 0.2983495 | [8 empty] | 0.003415648 |  | -0.000917975
[13 empty] | 0.2987022 | [8 empty] | 0.003413605 |  | -0.0009173347
[13 empty] | 0.2990549 | [8 empty] | 0.003411562 |  | -0.0009166942
[13 empty] | 0.2994076 | [8 empty] | 0.003409515 |  | -0.0009160537
[13 empty] | 0.2997603 | [8 empty] | 0.003407472 |  | -0.0009154133
[13 empty] | 0.300113 | [8 empty] | 0.003405428 |  | -0.0009147727
[13 empty] | 0.3004657 | [8 empty] | 0.003403545 |  | -0.0009145718
[13 empty] | 0.3008184 | [8 empty] | 0.003401708 |  | -0.0009144877
[13 empty] | 0.3011711 | [8 empty] | 0.003399867 |  | -0.0009144038
[13 empty] | 0.3015238 | [8 empty] | 0.003398027 |  | -0.0009143202
[13 empty] | 0.3018765 | [8 empty] | 0.003396188 |  | -0.0009142365
[13 empty] | 0.3022292 | [8 empty] | 0.00339435 |  | -0.0009141523
[13 empty] | 0.3025819 | [8 empty] | 0.00339251 |  | -0.0009140683
[13 empty] | 0.3029346 | [8 empty] | 0.00339067 |  | -0.0009139847
[13 empty] | 0.3032873 | [8 empty] | 0.00338883 |  | -0.0009139008
[13 empty] | 0.30364 | [8 empty] | 0.003386992 |  | -0.0009138165
[13 empty] | 0.3039927 | [8 empty] | 0.003385152 |  | -0.0009137328
[13 empty] | 0.3043454 | [8 empty] | 0.003383315 |  | -0.0009136488
[13 empty] | 0.3046981 | [8 empty] | 0.003381473 |  | -0.0009135647
[13 empty] | 0.3050508 | [8 empty] | 0.003379807 |  | -0.000913528
[13 empty] | 0.3054035 | [8 empty] | 0.003378188 |  | -0.0009135037
[13 empty] | 0.3057562 | [8 empty] | 0.003376565 |  | -0.0009134793
[13 empty] | 0.3061089 | [8 empty] | 0.003374945 |  | -0.0009134553
[13 empty] | 0.3064615 | [8 empty] | 0.003373323 |  | -0.0009134308
[13 empty] | 0.3068143 | [8 empty] | 0.003371702 |  | -0.0009134065
[13 empty] | 0.3071669 | [8 empty] | 0.003370082 |  | -0.0009133822
[13 empty] | 0.3075196 | [8 empty] | 0.00336846 |  | -0.000913358
[13 empty] | 0.3078723 | [8 empty] | 0.003366838 |  | -0.0009133335
[13 empty] | 0.308225 | [8 empty] | 0.003365217 |  | -0.0009133092
[13 empty] | 0.3085777 | [8 empty] | 0.003363597 |  | -0.0009132848
[13 empty] | 0.3089304 | [8 empty] | 0.00336198 |  | -0.0009132605
[13 empty] | 0.309283 | [8 empty] | 0.003360357 |  | -0.0009132363
[13 empty] | 0.3096357 | [8 empty] | 0.003358923 |  | -0.000913111
[13 empty] | 0.3099884 | [8 empty] | 0.003357543 |  | -0.0009129593
[13 empty] | 0.3103411 | [8 empty] | 0.003356167 |  | -0.0009128082
[13 empty] | 0.3106937 | [8 empty] | 0.003354785 |  | -0.0009126568
[13 empty] | 0.3110464 | [8 empty] | 0.0033534 |  | -0.0009125055
[13 empty] | 0.3113991 | [8 empty] | 0.00335202 |  | -0.000912354
[13 empty] | 0.3117518 | [8 empty] | 0.00335064 |  | -0.0009122025
[13 empty] | 0.3121045 | [8 empty] | 0.003349258 |  | -0.0009120515
[13 empty] | 0.3124572 | [8 empty] | 0.003347878 |  | -0.0009119002
[13 empty] | 0.3128098 | [8 empty] | 0.003346498 |  | -0.0009117488
[13 empty] | 0.3131625 | [8 empty] | 0.003345117 |  | -0.0009115978
[13 empty] | 0.3135152 | [8 empty] | 0.003343738 |  | -0.0009114463
[13 empty] | 0.3138678 | [8 empty] | 0.003342355 |  | -0.0009112952
[13 empty] | 0.3142205 | [8 empty] | 0.003341145 |  | -0.0009112488
[13 empty] | 0.3145732 | [8 empty] | 0.00333998 |  | -0.0009112287
[13 empty] | 0.3149259 | [8 empty] | 0.003338813 |  | -0.0009112088
[13 empty] | 0.3152785 | [8 empty] | 0.003337647 |  | -0.0009111887
[13 empty] | 0.3156312 | [8 empty] | 0.003336482 |  | -0.0009111688
[13 empty] | 0.3159839 | [8 empty] | 0.003335313 |  | -0.000911149
[13 empty] | 0.3163366 | [8 empty] | 0.003334147 |  | -0.000911129
[13 empty] | 0.3166893 | [8 empty] | 0.00333298 |  | -0.0009111093
[13 empty] | 0.3170421 | [8 empty] | 0.003331813 |  | -0.000911089
[13 empty] | 0.3173945 | [8 empty] | 0.003330647 |  | -0.0009110693
[13 empty] | 0.3177472 | [8 empty] | 0.003329482 |  | -0.0009110493
[13 empty] | 0.3181 | [8 empty] | 0.003328317 |  | -0.0009110295
[13 empty] | 0.3184528 | [8 empty] | 0.003327148 |  | -0.00091101
[13 empty] | 0.3188055 | [8 empty] | 0.003326118 |  | -0.0009111568
[13 empty] | 0.3191579 | [8 empty] | 0.003325117 |  | -0.0009113457
[13 empty] | 0.3195106 | [8 empty] | 0.003324118 |  | -0.0009115342
[13 empty] | 0.3198634 | [8 empty] | 0.003323118 |  | -0.000911723
[13 empty] | 0.3202161 | [8 empty] | 0.00332212 |  | -0.0009119117
[13 empty] | 0.3205689 | [8 empty] | 0.00332112 |  | -0.0009121007
[13 empty] | 0.3209213 | [8 empty] | 0.003320123 |  | -0.0009122892
[13 empty] | 0.321274 | [8 empty] | 0.003319122 |  | -0.0009124778
[13 empty] | 0.3216268 | [8 empty] | 0.003318123 |  | -0.0009126665
[13 empty] | 0.3219795 | [8 empty] | 0.003317125 |  | -0.0009128552
[13 empty] | 0.3223323 | [8 empty] | 0.003316123 |  | -0.000913044
[13 empty] | 0.322685 | [8 empty] | 0.003315128 |  | -0.0009132328
[13 empty] | 0.3230374 | [8 empty] | 0.003314127 |  | -0.0009134218
[13 empty] | 0.3233902 | [8 empty] | 0.003313185 |  | -0.0009137825
[13 empty] | 0.3237429 | [8 empty] | 0.003312255 |  | -0.0009141858
[13 empty] | 0.3240957 | [8 empty] | 0.003311323 |  | -0.000914589
[13 empty] | 0.3244484 | [8 empty] | 0.00331039 |  | -0.0009149923
[13 empty] | 0.3248012 | [8 empty] | 0.003309463 |  | -0.0009153953
[13 empty] | 0.3251535 | [8 empty] | 0.003308532 |  | -0.0009157985
[13 empty] | 0.3255063 | [8 empty] | 0.003307602 |  | -0.0009162018
[13 empty] | 0.3258591 | [8 empty] | 0.003306668 |  | -0.000916605
[13 empty] | 0.3262118 | [8 empty] | 0.003305738 |  | -0.0009170085
[13 empty] | 0.3265646 | [8 empty] | 0.003304807 |  | -0.0009174118
[13 empty] | 0.3269173 | [8 empty] | 0.003303878 |  | -0.0009178148
[13 empty] | 0.3272697 | [8 empty] | 0.003302947 |  | -0.0009182183
[13 empty] | 0.3276224 | [8 empty] | 0.003302015 |  | -0.0009186215
[13 empty] | 0.3279752 | [8 empty] | 0.003301105 |  | -0.0009190248
[13 empty] | 0.328328 | [8 empty] | 0.003300207 |  | -0.000919428
[13 empty] | 0.3286807 | [8 empty] | 0.003299305 |  | -0.000919831
[13 empty] | 0.3290331 | [8 empty] | 0.003298403 |  | -0.0009202347
[13 empty] | 0.3293858 | [8 empty] | 0.0032975 |  | -0.0009206377
[13 empty] | 0.3297386 | [8 empty] | 0.003296598 |  | -0.0009210412
[13 empty] | 0.3300913 | [8 empty] | 0.0032957 |  | -0.0009214443
[13 empty] | 0.3304441 | [8 empty] | 0.003294798 |  | -0.0009218477
[13 empty] | 0.3307965 | [8 empty] | 0.003293893 |  | -0.0009222508
[13 empty] | 0.3311492 | [8 empty] | 0.003292993 |  | -0.0009226542
[13 empty] | 0.331502 | [8 empty] | 0.003292092 |  | -0.0009230573
[13 empty] | 0.3318547 | [8 empty] | 0.003291195 |  | -0.000923461
[13 empty] | 0.3322075 | [8 empty] | 0.00329029 |  | -0.0009238637
[13 empty] | 0.3325598 | [8 empty] | 0.003289423 |  | -0.0009240843
[13 empty] | 0.3329126 | [8 empty] | 0.003288565 |  | -0.0009242612
[13 empty] | 0.3332654 | [8 empty] | 0.003287707 |  | -0.000924438
[13 empty] | 0.3336181 | [8 empty] | 0.003286845 |  | -0.0009246148
[13 empty] | 0.3339705 | [8 empty] | 0.003285987 |  | -0.0009247918
[13 empty] | 0.3343232 | [8 empty] | 0.003285128 |  | -0.0009249687
[13 empty] | 0.334676 | [8 empty] | 0.00328427 |  | -0.0009251453
[13 empty] | 0.3350287 | [8 empty] | 0.003283412 |  | -0.0009253222
[13 empty] | 0.3353811 | [8 empty] | 0.003282552 |  | -0.000925499
[13 empty] | 0.3357339 | [8 empty] | 0.003281693 |  | -0.0009256758
[13 empty] | 0.3360866 | [8 empty] | 0.003280835 |  | -0.0009258525
[13 empty] | 0.3364394 | [8 empty] | 0.003279975 |  | -0.0009260293
[13 empty] | 0.3367917 | [8 empty] | 0.003279115 |  | -0.000926206
[13 empty] | 0.3371445 | [8 empty] | 0.003278317 |  | -0.0009263555
[13 empty] | 0.3374972 | [8 empty] | 0.00327753 |  | -0.0009264987
[13 empty] | 0.33785 | [8 empty] | 0.003276743 |  | -0.0009266417
[13 empty] | 0.3382028 | [8 empty] | 0.00327596 |  | -0.0009267847
[13 empty] | 0.3385551 | [8 empty] | 0.003275175 |  | -0.0009269277
[13 empty] | 0.3389079 | [8 empty] | 0.003274388 |  | -0.0009270705
[13 empty] | 0.3392606 | [8 empty] | 0.0032736 |  | -0.0009272137
[13 empty] | 0.3396134 | [8 empty] | 0.003272817 |  | -0.0009273567
[13 empty] | 0.3399657 | [8 empty] | 0.003272032 |  | -0.0009274995
[13 empty] | 0.3403185 | [8 empty] | 0.003271245 |  | -0.0009276427
[13 empty] | 0.3406713 | [8 empty] | 0.003270458 |  | -0.0009277857
[13 empty] | 0.341024 | [8 empty] | 0.003269675 |  | -0.0009279288
[13 empty] | 0.3413764 | [8 empty] | 0.003268887 |  | -0.0009280713
[13 empty] | 0.3417291 | [8 empty] | 0.003268117 |  | -0.0009283067
[13 empty] | 0.3420819 | [8 empty] | 0.003267353 |  | -0.0009285628
[13 empty] | 0.3424346 | [8 empty] | 0.003266585 |  | -0.0009288188
[13 empty] | 0.3427874 | [8 empty] | 0.00326582 |  | -0.000929075
[13 empty] | 0.3431402 | [8 empty] | 0.003265055 |  | -0.000929331
[13 empty] | 0.3434929 | [8 empty] | 0.003264283 |  | -0.000929587
[13 empty] | 0.3438453 | [8 empty] | 0.003263522 |  | -0.0009298433
[13 empty] | 0.344198 | [8 empty] | 0.003262755 |  | -0.0009300992
[13 empty] | 0.3445508 | [8 empty] | 0.003261988 |  | -0.0009303553
[13 empty] | 0.3449035 | [8 empty] | 0.00326122 |  | -0.0009306112
[13 empty] | 0.3452563 | [8 empty] | 0.003260455 |  | -0.0009308673
[13 empty] | 0.3456091 | [8 empty] | 0.003259688 |  | -0.0009311233
[13 empty] | 0.3459614 | [8 empty] | 0.003258925 |  | -0.0009313793
[13 empty] | 0.3463142 | [8 empty] | 0.00325819 |  | -0.0009317203
[13 empty] | 0.3466669 | [8 empty] | 0.003257465 |  | -0.0009320805
[13 empty] | 0.3470197 | [8 empty] | 0.00325674 |  | -0.0009324408
[13 empty] | 0.3473724 | [8 empty] | 0.003256017 |  | -0.0009328008
[13 empty] | 0.3477252 | [8 empty] | 0.003255292 |  | -0.000933161
[13 empty] | 0.348078 | [8 empty] | 0.003254568 |  | -0.0009335208
[13 empty] | 0.3484307 | [8 empty] | 0.003253845 |  | -0.000933881
[13 empty] | 0.3487835 | [8 empty] | 0.00325312 |  | -0.000934241
[13 empty] | 0.3491358 | [8 empty] | 0.003252395 |  | -0.000934601
[13 empty] | 0.3494886 | [8 empty] | 0.003251673 |  | -0.0009349607
[13 empty] | 0.3498413 | [8 empty] | 0.003250948 |  | -0.0009353208
[13 empty] | 0.3501941 | [8 empty] | 0.00325022 |  | -0.0009356807
[13 empty] | 0.3505469 | [8 empty] | 0.003249497 |  | -0.0009360408
[13 empty] | 0.3508996 | [8 empty] | 0.003248797 |  | -0.000936213
[13 empty] | 0.3512524 | [8 empty] | 0.003248103 |  | -0.0009363432
[13 empty] | 0.3516051 | [8 empty] | 0.003247407 |  | -0.0009364738
[13 empty] | 0.3519579 | [8 empty] | 0.003246713 |  | -0.0009366038
[13 empty] | 0.3523106 | [8 empty] | 0.003246018 |  | -0.0009367345
[13 empty] | 0.3526634 | [8 empty] | 0.003245323 |  | -0.0009368645
[13 empty] | 0.3530161 | [8 empty] | 0.00324463 |  | -0.0009369948
[13 empty] | 0.3533685 | [8 empty] | 0.003243932 |  | -0.0009371248
[13 empty] | 0.3537213 | [8 empty] | 0.003243238 |  | -0.000937255
[13 empty] | 0.354074 | [8 empty] | 0.003242547 |  | -0.0009373853
[13 empty] | 0.3544268 | [8 empty] | 0.003241852 |  | -0.0009375155
[13 empty] | 0.3547795 | [8 empty] | 0.003241155 |  | -0.0009376455
[13 empty] | 0.3551323 | [8 empty] | 0.003240457 |  | -0.0009377755
[13 empty] | 0.355485 | [8 empty] | 0.00323978 |  | -0.0009373833
[13 empty] | 0.3558378 | [8 empty] | 0.003239105 |  | -0.000936877
[13 empty] | 0.3561906 | [8 empty] | 0.003238433 |  | -0.000936371
[13 empty] | 0.3565433 | [8 empty] | 0.00323776 |  | -0.0009358645
[13 empty] | 0.3568957 | [8 empty] | 0.003237085 |  | -0.0009353582
[13 empty] | 0.3572484 | [8 empty] | 0.00323641 |  | -0.0009348518
[13 empty] | 0.3576012 | [8 empty] | 0.003235735 |  | -0.0009343453
[13 empty] | 0.3579539 | [8 empty] | 0.003235063 |  | -0.000933839
[13 empty] | 0.3583067 | [8 empty] | 0.003234388 |  | -0.0009333323
[13 empty] | 0.3586594 | [8 empty] | 0.003233712 |  | -0.0009328258
[13 empty] | 0.3590118 | [8 empty] | 0.003233037 |  | -0.0009323195
[13 empty] | 0.3593646 | [8 empty] | 0.003232365 |  | -0.0009318127
[13 empty] | 0.3597173 | [8 empty] | 0.003231692 |  | -0.0009313062
[13 empty] | 0.3600701 | [8 empty] | 0.003231068 |  | -0.0009305205
[13 empty] | 0.3604228 | [8 empty] | 0.003230458 |  | -0.0009296745
[13 empty] | 0.3607752 | [8 empty] | 0.003229848 |  | -0.0009288287
[13 empty] | 0.361128 | [8 empty] | 0.003229235 |  | -0.0009279828
[13 empty] | 0.3614807 | [8 empty] | 0.003228628 |  | -0.000927137
[13 empty] | 0.3618331 | [8 empty] | 0.003228015 |  | -0.000926291
[13 empty] | 0.3621858 | [8 empty] | 0.003227405 |  | -0.0009254453
[13 empty] | 0.3625386 | [8 empty] | 0.003226793 |  | -0.0009245992
[13 empty] | 0.3628913 | [8 empty] | 0.003226183 |  | -0.0009237532
[13 empty] | 0.3632437 | [8 empty] | 0.003225573 |  | -0.0009229075
[13 empty] | 0.3635965 | [8 empty] | 0.003224962 |  | -0.0009220617
[13 empty] | 0.3639492 | [8 empty] | 0.003224352 |  | -0.0009212155
[13 empty] | 0.3643016 | [8 empty] | 0.00322374 |  | -0.0009203697
[13 empty] | 0.3646543 | [8 empty] | 0.003223183 |  | -0.000919365
[13 empty] | 0.3650071 | [8 empty] | 0.00322264 |  | -0.0009183268
[13 empty] | 0.3653594 | [8 empty] | 0.003222095 |  | -0.0009172887
[13 empty] | 0.3657122 | [8 empty] | 0.003221547 |  | -0.0009162507
[13 empty] | 0.366065 | [8 empty] | 0.003221003 |  | -0.0009152125
[13 empty] | 0.3664177 | [8 empty] | 0.003220458 |  | -0.0009141743
[13 empty] | 0.3667701 | [8 empty] | 0.003219913 |  | -0.0009131363
[13 empty] | 0.3671228 | [8 empty] | 0.00321937 |  | -0.0009120983
[13 empty] | 0.3674756 | [8 empty] | 0.003218822 |  | -0.0009110602
[13 empty] | 0.367828 | [8 empty] | 0.003218277 |  | -0.0009100223
[13 empty] | 0.3681807 | [8 empty] | 0.003217733 |  | -0.0009089842
[13 empty] | 0.3685335 | [8 empty] | 0.003217187 |  | -0.0009079462
[13 empty] | 0.3688858 | [8 empty] | 0.003216643 |  | -0.000906908
[13 empty] | 0.3692386 | [8 empty] | 0.003216108 |  | -0.0009056955
[13 empty] | 0.3695913 | [8 empty] | 0.00321558 |  | -0.0009044468
[13 empty] | 0.3699441 | [8 empty] | 0.003215052 |  | -0.000903198
[13 empty] | 0.3702965 | [8 empty] | 0.003214522 |  | -0.0009019497
[13 empty] | 0.3706492 | [8 empty] | 0.003213993 |  | -0.0009007008
[13 empty] | 0.371002 | [8 empty] | 0.003213462 |  | -0.0008994522
[13 empty] | 0.3713547 | [8 empty] | 0.003212932 |  | -0.0008982033
[13 empty] | 0.3717071 | [8 empty] | 0.003212403 |  | -0.000896955
[13 empty] | 0.3720598 | [8 empty] | 0.003211875 |  | -0.0008957062
[13 empty] | 0.3724126 | [8 empty] | 0.003211343 |  | -0.0008944577
[13 empty] | 0.3727654 | [8 empty] | 0.003210813 |  | -0.0008932092
[13 empty] | 0.3731177 | [8 empty] | 0.003210285 |  | -0.0008919608
[13 empty] | 0.3734705 | [8 empty] | 0.003209755 |  | -0.0008907122
[13 empty] | 0.3738232 | [8 empty] | 0.003209192 |  | -0.0008895235
[13 empty] | 0.374176 | [8 empty] | 0.003208622 |  | -0.000888347
[13 empty] | 0.3745287 | [8 empty] | 0.003208048 |  | -0.0008871707
[13 empty] | 0.3748811 | [8 empty] | 0.003207478 |  | -0.0008859943
[13 empty] | 0.3752339 | [8 empty] | 0.003206908 |  | -0.000884818
[13 empty] | 0.3755866 | [8 empty] | 0.003206337 |  | -0.0008836418
[13 empty] | 0.3759394 | [8 empty] | 0.003205763 |  | -0.0008824652
[13 empty] | 0.3762921 | [8 empty] | 0.003205195 |  | -0.0008812888
[13 empty] | 0.3766445 | [8 empty] | 0.003204622 |  | -0.0008801125
[13 empty] | 0.3769972 | [8 empty] | 0.003204053 |  | -0.0008789365
[13 empty] | 0.37735 | [8 empty] | 0.003203482 |  | -0.0008777602
[13 empty] | 0.3777028 | [8 empty] | 0.003202908 |  | -0.0008765838
[13 empty] | 0.3780555 | [8 empty] | 0.003202342 |  | -0.0008754078
[13 empty] | 0.3784083 | [8 empty] | 0.003201728 |  | -0.0008745045
[13 empty] | 0.3787606 | [8 empty] | 0.003201108 |  | -0.0008736558
[13 empty] | 0.3791134 | [8 empty] | 0.003200487 |  | -0.000872807
[13 empty] | 0.3794661 | [8 empty] | 0.003199867 |  | -0.0008719585
[13 empty] | 0.3798189 | [8 empty] | 0.003199247 |  | -0.0008711097
[13 empty] | 0.3801717 | [8 empty] | 0.003198627 |  | -0.000870261
[13 empty] | 0.3805244 | [8 empty] | 0.003198005 |  | -0.0008694123
[13 empty] | 0.3808772 | [8 empty] | 0.003197385 |  | -0.0008685635
[13 empty] | 0.3812295 | [8 empty] | 0.003196765 |  | -0.0008677148
[13 empty] | 0.3815823 | [8 empty] | 0.003196143 |  | -0.0008668663
[13 empty] | 0.381935 | [8 empty] | 0.003195525 |  | -0.0008660177
[13 empty] | 0.3822878 | [8 empty] | 0.003194903 |  | -0.0008651688
[13 empty] | 0.3826406 | [8 empty] | 0.003194283 |  | -0.0008643202
[13 empty] | 0.3829933 | [8 empty] | 0.003193685 |  | -0.000863668
[13 empty] | 0.3833461 | [8 empty] | 0.003193095 |  | -0.0008630542
[13 empty] | 0.3836988 | [8 empty] | 0.003192502 |  | -0.0008624405
[13 empty] | 0.3840512 | [8 empty] | 0.003191908 |  | -0.0008618263
[13 empty] | 0.3844039 | [8 empty] | 0.003191315 |  | -0.0008612127
[13 empty] | 0.3847567 | [8 empty] | 0.003190723 |  | -0.0008605988
[13 empty] | 0.3851094 | [8 empty] | 0.003190128 |  | -0.000859985
[13 empty] | 0.3854622 | [8 empty] | 0.003189537 |  | -0.0008593712
[13 empty] | 0.385815 | [8 empty] | 0.003188943 |  | -0.0008587575
[13 empty] | 0.3861677 | [8 empty] | 0.003188352 |  | -0.0008581435
[13 empty] | 0.3865205 | [8 empty] | 0.003187755 |  | -0.0008575298
[13 empty] | 0.3868728 | [8 empty] | 0.003187163 |  | -0.000856916
[13 empty] | 0.3872256 | [8 empty] | 0.003186573 |  | -0.0008563022
[13 empty] | 0.3875783 | [8 empty] | 0.003185985 |  | -0.000855531
[13 empty] | 0.3879311 | [8 empty] | 0.0031854 |  | -0.0008547295
[13 empty] | 0.3882839 | [8 empty] | 0.003184815 |  | -0.0008539282
[13 empty] | 0.3886366 | [8 empty] | 0.003184232 |  | -0.0008531265
[13 empty] | 0.388989 | [8 empty] | 0.003183643 |  | -0.000852325
[13 empty] | 0.3893417 | [8 empty] | 0.003183057 |  | -0.0008515235
[13 empty] | 0.3896945 | [8 empty] | 0.003182472 |  | -0.000850722
[13 empty] | 0.3900472 | [8 empty] | 0.003181887 |  | -0.0008499203
[13 empty] | 0.3904 | [8 empty] | 0.003181303 |  | -0.0008491187
[13 empty] | 0.3907528 | [8 empty] | 0.003180715 |  | -0.0008483173
[13 empty] | 0.3911051 | [8 empty] | 0.003180128 |  | -0.0008475155
[13 empty] | 0.3914579 | [8 empty] | 0.003179545 |  | -0.0008467138
[13 empty] | 0.3918106 | [8 empty] | 0.00317896 |  | -0.0008459122
[13 empty] | 0.3921634 | [8 empty] | 0.003178353 |  | -0.0008449652
[13 empty] | 0.3925161 | [8 empty] | 0.003177742 |  | -0.0008439903
[13 empty] | 0.3928689 | [8 empty] | 0.003177133 |  | -0.0008430158
[13 empty] | 0.3932213 | [8 empty] | 0.003176522 |  | -0.0008420415
[13 empty] | 0.393574 | [8 empty] | 0.003175915 |  | -0.0008410665
[13 empty] | 0.3939268 | [8 empty] | 0.003175303 |  | -0.0008400918
[13 empty] | 0.3942795 | [8 empty] | 0.003174695 |  | -0.0008391173
[13 empty] | 0.3946323 | [8 empty] | 0.003174082 |  | -0.0008381423
[13 empty] | 0.3949846 | [8 empty] | 0.003173475 |  | -0.000837168
[13 empty] | 0.3953374 | [8 empty] | 0.003172862 |  | -0.000836193
[13 empty] | 0.3956902 | [8 empty] | 0.003172253 |  | -0.0008352182
[13 empty] | 0.3960429 | [8 empty] | 0.003171642 |  | -0.0008342435
[13 empty] | 0.3963957 | [8 empty] | 0.003171033 |  | -0.0008332685
[13 empty] | 0.3967484 | [8 empty] | 0.003170382 |  | -0.0008326458
[13 empty] | 0.3971008 | [8 empty] | 0.003169718 |  | -0.0008320887
[13 empty] | 0.3974535 | [8 empty] | 0.003169058 |  | -0.0008315312
[13 empty] | 0.3978063 | [8 empty] | 0.003168398 |  | -0.000830974
[13 empty] | 0.3981591 | [8 empty] | 0.003167738 |  | -0.0008304168
[13 empty] | 0.3985118 | [8 empty] | 0.003167078 |  | -0.0008298592
[13 empty] | 0.3988646 | [8 empty] | 0.003166417 |  | -0.0008293018
[13 empty] | 0.3992173 | [8 empty] | 0.003165755 |  | -0.0008287447
[13 empty] | 0.3995701 | [8 empty] | 0.003165097 |  | -0.0008281868
[13 empty] | 0.3999228 | [8 empty] | 0.003164435 |  | -0.0008276295
[13 empty] | 0.4002756 | [8 empty] | 0.003163775 |  | -0.000827072
[13 empty] | 0.400628 | [8 empty] | 0.003163113 |  | -0.0008265145
[13 empty] | 0.4009807 | [8 empty] | 0.003162453 |  | -0.000825957
[13 empty] | 0.4013335 | [8 empty] | 0.003161797 |  | -0.0008259502
[13 empty] | 0.4016862 | [8 empty] | 0.003161138 |  | -0.0008260437
[13 empty] | 0.402039 | [8 empty] | 0.003160485 |  | -0.0008261365
[13 empty] | 0.4023917 | [8 empty] | 0.003159828 |  | -0.00082623
[13 empty] | 0.4027445 | [8 empty] | 0.003159173 |  | -0.0008263232
[13 empty] | 0.4030972 | [8 empty] | 0.003158517 |  | -0.000826416
[13 empty] | 0.40345 | [8 empty] | 0.00315786 |  | -0.0008265093
[13 empty] | 0.4038024 | [8 empty] | 0.003157205 |  | -0.0008266023
[13 empty] | 0.4041551 | [8 empty] | 0.003156548 |  | -0.0008266955
[13 empty] | 0.4045079 | [8 empty] | 0.003155892 |  | -0.0008267885
[13 empty] | 0.4048606 | [8 empty] | 0.003155235 |  | -0.0008268817
[13 empty] | 0.4052134 | [8 empty] | 0.003154578 |  | -0.0008269745
[13 empty] | 0.4055661 | [8 empty] | 0.003153923 |  | -0.0008270677
[13 empty] | 0.4059189 | [8 empty] | 0.003153238 |  | -0.0008272828
[13 empty] | 0.4062713 | [8 empty] | 0.003152543 |  | -0.0008275195
[13 empty] | 0.406624 | [8 empty] | 0.003151853 |  | -0.0008277563
[13 empty] | 0.4069768 | [8 empty] | 0.00315116 |  | -0.000827993
[13 empty] | 0.4073295 | [8 empty] | 0.003150468 |  | -0.0008282298
[13 empty] | 0.4076823 | [8 empty] | 0.003149775 |  | -0.0008284663
[13 empty] | 0.4080346 | [8 empty] | 0.003149085 |  | -0.000828703
[13 empty] | 0.4083874 | [8 empty] | 0.003148392 |  | -0.0008289397
[13 empty] | 0.4087402 | [8 empty] | 0.003147702 |  | -0.0008291762
[13 empty] | 0.4090929 | [8 empty] | 0.003147005 |  | -0.000829413
[13 empty] | 0.4094457 | [8 empty] | 0.003146313 |  | -0.0008296492
[13 empty] | 0.409798 | [8 empty] | 0.003145622 |  | -0.0008298857
[13 empty] | 0.4101508 | [8 empty] | 0.003144928 |  | -0.0008301222
[13 empty] | 0.4105035 | [8 empty] | 0.003144197 |  | -0.0008297718
[13 empty] | 0.4108563 | [8 empty] | 0.00314346 |  | -0.000829319
[13 empty] | 0.4112087 | [8 empty] | 0.003142722 |  | -0.0008288665
[13 empty] | 0.4115614 | [8 empty] | 0.003141987 |  | -0.0008284137
[13 empty] | 0.4119142 | [8 empty] | 0.003141248 |  | -0.000827961
[13 empty] | 0.4122669 | [8 empty] | 0.00314051 |  | -0.0008275083
[13 empty] | 0.4126197 | [8 empty] | 0.003139772 |  | -0.0008270555
[13 empty] | 0.412972 | [8 empty] | 0.003139035 |  | -0.0008266025
[13 empty] | 0.4133248 | [8 empty] | 0.003138297 |  | -0.0008261498
[13 empty] | 0.4136776 | [8 empty] | 0.003137558 |  | -0.0008256968
[13 empty] | 0.4140303 | [8 empty] | 0.00313682 |  | -0.0008252437
[13 empty] | 0.4143827 | [8 empty] | 0.00313608 |  | -0.0008247908
[13 empty] | 0.4147354 | [8 empty] | 0.003135343 |  | -0.0008243378
[13 empty] | 0.4150882 | [8 empty] | 0.003134553 |  | -0.0008232813
[13 empty] | 0.4154409 | [8 empty] | 0.003133752 |  | -0.0008221217
[13 empty] | 0.4157937 | [8 empty] | 0.00313295 |  | -0.0008209623
[13 empty] | 0.4161461 | [8 empty] | 0.003132148 |  | -0.0008198028
[13 empty] | 0.4164988 | [8 empty] | 0.003131348 |  | -0.0008186433
[13 empty] | 0.4168516 | [8 empty] | 0.00313055 |  | -0.0008174837
[13 empty] | 0.4172043 | [8 empty] | 0.003129747 |  | -0.0008163243
[13 empty] | 0.4175571 | [8 empty] | 0.003128948 |  | -0.0008151647
[13 empty] | 0.4179098 | [8 empty] | 0.003128147 |  | -0.0008140052
[13 empty] | 0.4182622 | [8 empty] | 0.003127345 |  | -0.0008128455
[13 empty] | 0.418615 | [8 empty] | 0.003126545 |  | -0.0008116857
[13 empty] | 0.4189677 | [8 empty] | 0.003125742 |  | -0.0008105263
[13 empty] | 0.4193205 | [8 empty] | 0.003124943 |  | -0.0008093663
[13 empty] | 0.4196732 | [8 empty] | 0.003124168 |  | -0.0008081755
[13 empty] | 0.420026 | [8 empty] | 0.003123395 |  | -0.0008069795
[13 empty] | 0.4203787 | [8 empty] | 0.003122623 |  | -0.0008057833
[13 empty] | 0.4207311 | [8 empty] | 0.003121855 |  | -0.0008045873
[13 empty] | 0.4210839 | [8 empty] | 0.003121083 |  | -0.0008033915
[13 empty] | 0.4214366 | [8 empty] | 0.00312031 |  | -0.0008021955
[13 empty] | 0.4217894 | [8 empty] | 0.00311954 |  | -0.0008009998
[13 empty] | 0.4221421 | [8 empty] | 0.003118767 |  | -0.0007998038
[13 empty] | 0.4224949 | [8 empty] | 0.003117998 |  | -0.000798608
[13 empty] | 0.4228476 | [8 empty] | 0.003117225 |  | -0.0007974118
[13 empty] | 0.4232 | [8 empty] | 0.003116453 |  | -0.0007962158
[13 empty] | 0.4235528 | [8 empty] | 0.003115683 |  | -0.0007950202
[13 empty] | 0.4239055 | [8 empty] | 0.003114908 |  | -0.0007938245
[13 empty] | 0.4242583 | [8 empty] | 0.003114228 |  | -0.000792854
[13 empty] | 0.424611 | [8 empty] | 0.003113558 |  | -0.000791921
[13 empty] | 0.4249638 | [8 empty] | 0.003112893 |  | -0.0007909875
[13 empty] | 0.4253165 | [8 empty] | 0.003112225 |  | -0.0007900547
[13 empty] | 0.4256693 | [8 empty] | 0.003111555 |  | -0.0007891215
[13 empty] | 0.426022 | [8 empty] | 0.003110888 |  | -0.0007881885
[13 empty] | 0.4263748 | [8 empty] | 0.00311022 |  | -0.0007872553
[13 empty] | 0.4267276 | [8 empty] | 0.00310955 |  | -0.0007863223
[13 empty] | 0.4270803 | [8 empty] | 0.003108885 |  | -0.0007853895
[13 empty] | 0.4274331 | [8 empty] | 0.003108213 |  | -0.0007844567
[13 empty] | 0.4277858 | [8 empty] | 0.00310755 |  | -0.000783524
[13 empty] | 0.4281386 | [8 empty] | 0.00310688 |  | -0.0007825913
[13 empty] | 0.4284913 | [8 empty] | 0.003106208 |  | -0.0007816587
[13 empty] | 0.4288445 | [8 empty] | 0.00310564 |  | -0.0007811155
[13 empty] | 0.4291972 | [8 empty] | 0.00310508 |  | -0.0007806353
[13 empty] | 0.42955 | [8 empty] | 0.003104525 |  | -0.0007801548
[13 empty] | 0.4299028 | [8 empty] | 0.003103967 |  | -0.0007796745
[13 empty] | 0.4302555 | [8 empty] | 0.003103412 |  | -0.0007791945
[13 empty] | 0.4306087 | [8 empty] | 0.003102853 |  | -0.0007787143
[13 empty] | 0.4309614 | [8 empty] | 0.003102297 |  | -0.0007782343
[13 empty] | 0.4313142 | [8 empty] | 0.003101738 |  | -0.0007777542
[13 empty] | 0.4316669 | [8 empty] | 0.003101182 |  | -0.0007772742
[13 empty] | 0.4320197 | [8 empty] | 0.003100623 |  | -0.0007767943
[13 empty] | 0.4323728 | [8 empty] | 0.003100067 |  | -0.0007763148
[13 empty] | 0.4327256 | [8 empty] | 0.00309951 |  | -0.0007758352
[13 empty] | 0.4330783 | [8 empty] | 0.00309895 |  | -0.0007753553
[13 empty] | 0.4334311 | [8 empty] | 0.003098487 |  | -0.0007752122
[13 empty] | 0.4337839 | [8 empty] | 0.003098033 |  | -0.0007751222
[13 empty] | 0.4341366 | [8 empty] | 0.003097582 |  | -0.0007750318
[13 empty] | 0.4344894 | [8 empty] | 0.003097128 |  | -0.0007749415
[13 empty] | 0.4348421 | [8 empty] | 0.003096675 |  | -0.0007748515
[13 empty] | 0.4351953 | [8 empty] | 0.003096222 |  | -0.0007747617
[13 empty] | 0.435548 | [8 empty] | 0.003095772 |  | -0.0007746715
[13 empty] | 0.4359008 | [8 empty] | 0.003095318 |  | -0.0007745818
[13 empty] | 0.4362535 | [8 empty] | 0.003094865 |  | -0.000774492
[13 empty] | 0.4366063 | [8 empty] | 0.003094415 |  | -0.0007744023
[13 empty] | 0.4369591 | [8 empty] | 0.00309396 |  | -0.0007743128
[13 empty] | 0.4373118 | [8 empty] | 0.003093507 |  | -0.0007742237
[13 empty] | 0.4376646 | [8 empty] | 0.003093055 |  | -0.0007741342
[13 empty] | 0.4380173 | [8 empty] | 0.003092707 |  | -0.0007738867
[13 empty] | 0.4383697 | [8 empty] | 0.003092368 |  | -0.0007736148
[13 empty] | 0.4387224 | [8 empty] | 0.003092035 |  | -0.0007733432
[13 empty] | 0.4390752 | [8 empty] | 0.003091702 |  | -0.0007730715
[13 empty] | 0.439428 | [8 empty] | 0.003091367 |  | -0.0007728002
[13 empty] | 0.4397803 | [8 empty] | 0.003091032 |  | -0.0007725287
[13 empty] | 0.4401331 | [8 empty] | 0.003090697 |  | -0.0007722575
[13 empty] | 0.4404858 | [8 empty] | 0.003090362 |  | -0.0007719863
[13 empty] | 0.4408382 | [8 empty] | 0.003090025 |  | -0.0007717155
[13 empty] | 0.4411909 | [8 empty] | 0.003089693 |  | -0.0007714445
[13 empty] | 0.4415437 | [8 empty] | 0.003089358 |  | -0.0007711735
[13 empty] | 0.4418961 | [8 empty] | 0.003089025 |  | -0.0007709032
[13 empty] | 0.4422488 | [8 empty] | 0.003088688 |  | -0.0007706325
[13 empty] | 0.4426016 | [8 empty] | 0.003088458 |  | -0.00077006
[13 empty] | 0.4429539 | [8 empty] | 0.003088243 |  | -0.0007694427
[13 empty] | 0.4433067 | [8 empty] | 0.003088027 |  | -0.0007688253
[13 empty] | 0.4436594 | [8 empty] | 0.003087813 |  | -0.000768208
[13 empty] | 0.4440118 | [8 empty] | 0.003087598 |  | -0.0007675908
[13 empty] | 0.4443646 | [8 empty] | 0.003087382 |  | -0.0007669737
[13 empty] | 0.4447169 | [8 empty] | 0.00308717 |  | -0.000766357
[13 empty] | 0.4450697 | [8 empty] | 0.003086953 |  | -0.0007657402
[13 empty] | 0.445422 | [8 empty] | 0.00308674 |  | -0.0007651235
[13 empty] | 0.4457748 | [8 empty] | 0.003086523 |  | -0.0007645068
[13 empty] | 0.4461276 | [8 empty] | 0.003086308 |  | -0.0007638905
[13 empty] | 0.4464799 | [8 empty] | 0.003086093 |  | -0.0007632742
[13 empty] | 0.4468327 | [8 empty] | 0.00308588 |  | -0.0007626578
[13 empty] | 0.4471854 | [8 empty] | 0.003085745 |  | -0.0007624478
[13 empty] | 0.4475378 | [8 empty] | 0.003085622 |  | -0.0007622973
[13 empty] | 0.4478906 | [8 empty] | 0.0030855 |  | -0.0007621467
[13 empty] | 0.4482433 | [8 empty] | 0.003085378 |  | -0.0007619963
[13 empty] | 0.4485961 | [8 empty] | 0.003085255 |  | -0.0007618458
[13 empty] | 0.4489488 | [8 empty] | 0.003085132 |  | -0.0007616957
[13 empty] | 0.4493016 | [8 empty] | 0.003085013 |  | -0.0007615457
[13 empty] | 0.4496543 | [8 empty] | 0.003084887 |  | -0.0007613957
[13 empty] | 0.4500071 | [8 empty] | 0.003084767 |  | -0.0007612455
[13 empty] | 0.4503594 | [8 empty] | 0.003084645 |  | -0.000761096
[13 empty] | 0.4507122 | [8 empty] | 0.003084522 |  | -0.000760946
[13 empty] | 0.451065 | [8 empty] | 0.003084398 |  | -0.0007607965
[13 empty] | 0.4514177 | [8 empty] | 0.003084278 |  | -0.0007606468
[13 empty] | 0.4517705 | [8 empty] | 0.003084148 |  | -0.0007611988
[13 empty] | 0.4521232 | [8 empty] | 0.00308402 |  | -0.0007618513
[13 empty] | 0.4524756 | [8 empty] | 0.003083893 |  | -0.0007625037
[13 empty] | 0.4528283 | [8 empty] | 0.003083763 |  | -0.0007631563
[13 empty] | 0.4531811 | [8 empty] | 0.003083637 |  | -0.0007638088
[13 empty] | 0.4535339 | [8 empty] | 0.003083507 |  | -0.0007644615
[13 empty] | 0.4538862 | [8 empty] | 0.003083378 |  | -0.0007651143
[13 empty] | 0.454239 | [8 empty] | 0.003083252 |  | -0.0007657672
[13 empty] | 0.4545917 | [8 empty] | 0.003083122 |  | -0.00076642
[13 empty] | 0.4549445 | [8 empty] | 0.003082993 |  | -0.000767073
[13 empty] | 0.4552972 | [8 empty] | 0.003082865 |  | -0.0007677262
[13 empty] | 0.4556496 | [8 empty] | 0.003082733 |  | -0.0007683792
[13 empty] | 0.4560024 | [8 empty] | 0.003082607 |  | -0.0007690327
[13 empty] | 0.4563551 | [8 empty] | 0.003082612 |  | -0.0007700897
[13 empty] | 0.4567079 | [8 empty] | 0.003082635 |  | -0.0007712033
[13 empty] | 0.4570606 | [8 empty] | 0.003082658 |  | -0.0007723173
[13 empty] | 0.4574134 | [8 empty] | 0.00308268 |  | -0.0007734312
[13 empty] | 0.4577661 | [8 empty] | 0.003082705 |  | -0.0007745452
[13 empty] | 0.4581185 | [8 empty] | 0.003082727 |  | -0.0007756592
[13 empty] | 0.4584713 | [8 empty] | 0.00308275 |  | -0.0007767735
[13 empty] | 0.458824 | [8 empty] | 0.003082773 |  | -0.0007778877
[13 empty] | 0.4591768 | [8 empty] | 0.003082798 |  | -0.0007790018
[13 empty] | 0.4595295 | [8 empty] | 0.00308282 |  | -0.0007801162
[13 empty] | 0.4598823 | [8 empty] | 0.003082845 |  | -0.0007812305
[13 empty] | 0.460235 | [8 empty] | 0.003082868 |  | -0.0007823452
[13 empty] | 0.4605874 | [8 empty] | 0.003082892 |  | -0.0007834598
[13 empty] | 0.4609402 | [8 empty] | 0.00308302 |  | -0.0007847627
[13 empty] | 0.4612929 | [8 empty] | 0.00308316 |  | -0.0007860913
[13 empty] | 0.4616457 | [8 empty] | 0.003083302 |  | -0.0007874197
[13 empty] | 0.4619984 | [8 empty] | 0.003083443 |  | -0.000788748
[13 empty] | 0.4623512 | [8 empty] | 0.003083585 |  | -0.0007900763
[13 empty] | 0.4627043 | [8 empty] | 0.003083727 |  | -0.000791405
[13 empty] | 0.4630571 | [8 empty] | 0.00308387 |  | -0.0007927337
[13 empty] | 0.4634098 | [8 empty] | 0.003084012 |  | -0.0007940622
[13 empty] | 0.4637626 | [8 empty] | 0.003084152 |  | -0.0007953907
[13 empty] | 0.4641154 | [8 empty] | 0.003084293 |  | -0.000796719
[13 empty] | 0.4644681 | [8 empty] | 0.003084437 |  | -0.0007980475
[13 empty] | 0.4648209 | [8 empty] | 0.00308458 |  | -0.000799376
[13 empty] | 0.4651736 | [8 empty] | 0.003084718 |  | -0.0008007043
[13 empty] | 0.4655264 | [8 empty] | 0.003084913 |  | -0.0008018118
[13 empty] | 0.4658791 | [8 empty] | 0.003085115 |  | -0.0008028895
[13 empty] | 0.4662319 | [8 empty] | 0.003085318 |  | -0.0008039673
[13 empty] | 0.4665846 | [8 empty] | 0.003085523 |  | -0.0008050448
[13 empty] | 0.4669374 | [8 empty] | 0.003085723 |  | -0.0008061227
[13 empty] | 0.4672902 | [8 empty] | 0.003085927 |  | -0.0008072002
[13 empty] | 0.4676429 | [8 empty] | 0.00308613 |  | -0.0008082775
[13 empty] | 0.4679957 | [8 empty] | 0.00308633 |  | -0.0008093548
[13 empty] | 0.4683484 | [8 empty] | 0.003086533 |  | -0.000810432
[13 empty] | 0.4687012 | [8 empty] | 0.003086735 |  | -0.0008115095
[13 empty] | 0.4690543 | [8 empty] | 0.00308694 |  | -0.0008125862
[13 empty] | 0.4694071 | [8 empty] | 0.003087142 |  | -0.0008136632
[13 empty] | 0.4697598 | [8 empty] | 0.003087345 |  | -0.0008147403
[13 empty] | 0.4701126 | [8 empty] | 0.003087495 |  | -0.0008155098
[13 empty] | 0.4704654 | [8 empty] | 0.003087638 |  | -0.0008162395
[13 empty] | 0.4708181 | [8 empty] | 0.003087782 |  | -0.0008169692
[13 empty] | 0.4711709 | [8 empty] | 0.003087925 |  | -0.0008176987
[13 empty] | 0.4715236 | [8 empty] | 0.003088068 |  | -0.0008184277
[13 empty] | 0.4718764 | [8 empty] | 0.003088208 |  | -0.0008191568
[13 empty] | 0.4722291 | [8 empty] | 0.003088353 |  | -0.000819886
[13 empty] | 0.4725815 | [8 empty] | 0.003088497 |  | -0.0008206145
[13 empty] | 0.4729343 | [8 empty] | 0.003088638 |  | -0.0008213435
[13 empty] | 0.473287 | [8 empty] | 0.003088783 |  | -0.000822072
[13 empty] | 0.4736398 | [8 empty] | 0.003088925 |  | -0.0008228007
[13 empty] | 0.4739925 | [8 empty] | 0.003089067 |  | -0.0008235287
[13 empty] | 0.4743453 | [8 empty] | 0.003089212 |  | -0.0008242572
[13 empty] | 0.474698 | [8 empty] | 0.003089238 |  | -0.0008245877
[13 empty] | 0.4750508 | [8 empty] | 0.00308925 |  | -0.0008248675
[13 empty] | 0.4754035 | [8 empty] | 0.003089262 |  | -0.0008251472
[13 empty] | 0.4757563 | [8 empty] | 0.003089273 |  | -0.0008254267
[13 empty] | 0.4761091 | [8 empty] | 0.003089285 |  | -0.000825706
[13 empty] | 0.4764618 | [8 empty] | 0.003089297 |  | -0.0008259853
[13 empty] | 0.4768146 | [8 empty] | 0.003089305 |  | -0.0008262643
[13 empty] | 0.4771673 | [8 empty] | 0.00308932 |  | -0.0008265432
[13 empty] | 0.4775201 | [8 empty] | 0.003089332 |  | -0.0008268218
[13 empty] | 0.4778728 | [8 empty] | 0.003089345 |  | -0.0008271
[13 empty] | 0.4782256 | [8 empty] | 0.003089353 |  | -0.0008273783
[13 empty] | 0.4785783 | [8 empty] | 0.003089365 |  | -0.0008276565
[13 empty] | 0.4789311 | [8 empty] | 0.003089378 |  | -0.0008279342
[13 empty] | 0.4792839 | [8 empty] | 0.003089152 |  | -0.0008266588
[13 empty] | 0.4796366 | [8 empty] | 0.003088898 |  | -0.0008251918
[13 empty] | 0.4799894 | [8 empty] | 0.003088643 |  | -0.0008237247
[13 empty] | 0.4803421 | [8 empty] | 0.003088387 |  | -0.0008222568
[13 empty] | 0.4806949 | [8 empty] | 0.003088132 |  | -0.0008207892
[13 empty] | 0.4810476 | [8 empty] | 0.003087878 |  | -0.0008193208
[13 empty] | 0.4814004 | [8 empty] | 0.003087623 |  | -0.0008178525
[13 empty] | 0.4817531 | [8 empty] | 0.003087367 |  | -0.0008163837
[13 empty] | 0.4821059 | [8 empty] | 0.003087113 |  | -0.0008149147
[13 empty] | 0.4824587 | [8 empty] | 0.00308686 |  | -0.0008134452
[13 empty] | 0.4828114 | [8 empty] | 0.003086603 |  | -0.0008119753
[13 empty] | 0.4831642 | [8 empty] | 0.003086348 |  | -0.0008105055
[13 empty] | 0.4835169 | [8 empty] | 0.003086092 |  | -0.000809035
[13 empty] | 0.4838697 | [8 empty] | 0.003085322 |  | -0.0008043135
[13 empty] | 0.4842224 | [8 empty] | 0.003084487 |  | -0.0007992023
[13 empty] | 0.4845752 | [8 empty] | 0.003083652 |  | -0.0007940902
[13 empty] | 0.484928 | [8 empty] | 0.003082817 |  | -0.0007889782
[13 empty] | 0.4852803 | [8 empty] | 0.003081983 |  | -0.000783865
[13 empty] | 0.4856331 | [8 empty] | 0.00308115 |  | -0.0007787518
[13 empty] | 0.4859858 | [8 empty] | 0.003080315 |  | -0.0007736383
[13 empty] | 0.4863386 | [8 empty] | 0.00307948 |  | -0.000768524
[13 empty] | 0.4866913 | [8 empty] | 0.003078648 |  | -0.0007634092
[13 empty] | 0.4870441 | [8 empty] | 0.003077812 |  | -0.0007582942
[13 empty] | 0.4873969 | [8 empty] | 0.003076977 |  | -0.0007531787
[13 empty] | 0.4877492 | [8 empty] | 0.003076142 |  | -0.0007480625

## Sub 10 0.3% 30 ksi U
0.125
Group 2, Condition 3 (IFF) Sequence Step 2 - remove IFF 1.2% | [34 empty] | 06-0_3-Micro.xlsx
PATHS ALONG Y-DIRECTION (L) | [12 empty] | PATHS ALONG X-DIRECTION (T) | [12 empty] | PATHS ALONG Z-DIRECTION (THROUGH THICKNESS)
| Midplane |  | Midplane |  | Entry |  | Entry |  | Exit |  | Exit |  |  | Midplane |  | Midplane |  | Entry |  | Entry |  | Exit |  | Exit |  |  | At bore |  | At bore |  | 0.02" away from bore |  | 0.02" away from bore
| Hoop |  | Radial |  | Hoop |  | Radial |  | Hoop |  | Radial |  |  | Hoop |  | Radial |  | Hoop |  | Radial |  | Hoop |  | Radial |  |  | Hoop |  | Radial |  | Hoop |  | Radial
Radial | Strain | Stress | Strain | Stress | Strain | Stress | Strain | Stress | Strain | Stress | Strain | Stress | Radial | Strain | Stress | Strain | Stress | Strain | Stress | Strain | Stress | Strain | Stress | Strain | Stress | z coordinate | Strain | Stress | Strain | Stress | Strain | Stress | Strain | Stress
dim, in | in/in | psi | in/in | psi | in/in | psi | in/in | psi | in/in | psi | in/in | psi | dim, in | in/in | psi | in/in | psi | in/in | psi | in/in | psi | in/in | psi | in/in | psi | in | in/in | psi | in/in | psi | in/in | psi | in/in | psi
0 | [12 empty] | 0.135398 | [8 empty] | 0.005575287 |  | -0.006499722 | [9 empty] | 0
nan | [12 empty] | 0.1357508 | [8 empty] | 0.005549955 |  | -0.006457187 | [9 empty] | nan
nan | [12 empty] | 0.1361035 | [8 empty] | 0.005524625 |  | -0.006414653 | [9 empty] | nan
nan | [12 empty] | 0.1364563 | [8 empty] | 0.00549929 |  | -0.006372118 | [9 empty] | nan
nan | [12 empty] | 0.1368091 | [8 empty] | 0.005473957 |  | -0.006329583 | [9 empty] | nan
nan | [12 empty] | 0.1371618 | [8 empty] | 0.005448625 |  | -0.006287045 | [9 empty] | nan
nan | [12 empty] | 0.1375146 | [8 empty] | 0.00542329 |  | -0.00624451 | [9 empty] | nan
nan | [12 empty] | 0.1378673 | [8 empty] | 0.005397957 |  | -0.006201975 | [9 empty] | nan
nan | [12 empty] | 0.1382201 | [8 empty] | 0.005372625 |  | -0.006159437 | [9 empty] | nan
nan | [12 empty] | 0.1385728 | [8 empty] | 0.005347288 |  | -0.006116902 | [9 empty] | nan
nan | [12 empty] | 0.1389256 | [8 empty] | 0.005321955 |  | -0.006074365 | [9 empty] | nan
nan | [12 empty] | 0.1392783 | [8 empty] | 0.005296618 |  | -0.006031825 | [9 empty] | nan
nan | [12 empty] | 0.1396311 | [8 empty] | 0.005271283 |  | -0.005989288 | [9 empty] | nan
nan | [12 empty] | 0.1399839 | [8 empty] | 0.005245783 |  | -0.005949568 | [9 empty] | nan
nan | [12 empty] | 0.1403366 | [8 empty] | 0.00522021 |  | -0.005911062 | [9 empty] | nan
nan | [12 empty] | 0.1406894 | [8 empty] | 0.00519464 |  | -0.005872552 | [9 empty] | nan
nan | [12 empty] | 0.1410421 | [8 empty] | 0.005169063 |  | -0.005834043 | [9 empty] | nan
nan | [12 empty] | 0.1413949 | [8 empty] | 0.005143493 |  | -0.005795538 | [9 empty] | nan
nan | [12 empty] | 0.1417476 | [8 empty] | 0.005117922 |  | -0.005757028 | [9 empty] | nan
nan | [12 empty] | 0.1421004 | [8 empty] | 0.005092347 |  | -0.005718522 | [9 empty] | nan
nan | [12 empty] | 0.1424531 | [8 empty] | 0.00506677 |  | -0.005680012 | [9 empty] | nan
nan | [12 empty] | 0.1428059 | [8 empty] | 0.005041198 |  | -0.0056415 | [9 empty] | nan
nan | [12 empty] | 0.1431587 | [8 empty] | 0.005015625 |  | -0.005602993 | [9 empty] | nan
nan | [12 empty] | 0.1435114 | [8 empty] | 0.004990052 |  | -0.005564483 | [9 empty] | nan
nan | [12 empty] | 0.1438642 | [8 empty] | 0.004964477 |  | -0.005525975 | [9 empty] | nan
nan | [12 empty] | 0.1442169 | [8 empty] | 0.004938903 |  | -0.005487465 | [9 empty] | nan
nan | [12 empty] | 0.1445697 | [8 empty] | 0.004913167 |  | -0.005451167 | [9 empty] | nan
nan | [12 empty] | 0.1449224 | [8 empty] | 0.004887362 |  | -0.005415808 | [9 empty] | nan
nan | [12 empty] | 0.1452752 | [8 empty] | 0.004861558 |  | -0.005380448 | [9 empty] | nan
nan | [12 empty] | 0.145628 | [8 empty] | 0.004835753 |  | -0.00534509 | [9 empty] | nan
nan | [12 empty] | 0.1459803 | [8 empty] | 0.004809947 |  | -0.005309728 | [9 empty] | nan
nan | [12 empty] | 0.1463331 | [8 empty] | 0.004784142 |  | -0.00527437 | [9 empty] | nan
nan | [12 empty] | 0.1466858 | [8 empty] | 0.004758337 |  | -0.00523901 | [9 empty] | nan
nan | [12 empty] | 0.1470386 | [8 empty] | 0.004732533 |  | -0.005203648 | [9 empty] | nan
nan | [12 empty] | 0.1473913 | [8 empty] | 0.004706725 |  | -0.005168287 | [9 empty] | nan
nan | [12 empty] | 0.1477441 | [8 empty] | 0.00468092 |  | -0.005132927 | [9 empty] | nan
nan | [12 empty] | 0.1480965 | [8 empty] | 0.004655115 |  | -0.005097568 | [9 empty] | nan
nan | [12 empty] | 0.1484492 | [8 empty] | 0.00462931 |  | -0.005062205 | [9 empty] | nan
nan | [12 empty] | 0.148802 | [8 empty] | 0.004603502 |  | -0.005026843 | [9 empty] | nan
nan | [12 empty] | 0.1491547 | [8 empty] | 0.004577688 |  | -0.004992453 | [9 empty] | nan
nan | [12 empty] | 0.1495075 | [8 empty] | 0.004551872 |  | -0.00495847 | [9 empty] | nan
nan | [12 empty] | 0.1498602 | [8 empty] | 0.004526055 |  | -0.004924488 | [9 empty] | nan
nan | [12 empty] | 0.150213 | [8 empty] | 0.004500238 |  | -0.004890508 | [9 empty] | nan
nan | [12 empty] | 0.1505657 | [8 empty] | 0.004474422 |  | -0.004856525 | [9 empty] | nan
nan | [12 empty] | 0.1509185 | [8 empty] | 0.004448603 |  | -0.004822543 | [9 empty] | nan
nan | [12 empty] | 0.1512709 | [8 empty] | 0.004422787 |  | -0.004788557 | [9 empty] | nan
nan | [12 empty] | 0.1516236 | [8 empty] | 0.004396967 |  | -0.004754577 | [9 empty] | nan
nan | [12 empty] | 0.1519764 | [8 empty] | 0.00437115 |  | -0.004720592 | [9 empty] | nan
nan | [12 empty] | 0.1523291 | [8 empty] | 0.004345333 |  | -0.00468661 | [9 empty] | nan
nan | [12 empty] | 0.1526819 | [8 empty] | 0.004319517 |  | -0.004652625 | [9 empty] | nan
nan | [12 empty] | 0.1530346 | [8 empty] | 0.004293698 |  | -0.004618642 | [9 empty] | nan
nan | [12 empty] | 0.1533874 | [8 empty] | 0.00426788 |  | -0.004584655 | [9 empty] | nan
nan | [12 empty] | 0.1537402 | [8 empty] | 0.004242283 |  | -0.004551383 | [9 empty] | nan
nan | [12 empty] | 0.1540929 | [8 empty] | 0.004216775 |  | -0.0045184 | [9 empty] | nan
nan | [12 empty] | 0.1544457 | [8 empty] | 0.004191265 |  | -0.004485422 | [9 empty] | nan
nan | [12 empty] | 0.1547984 | [8 empty] | 0.004165758 |  | -0.004452442 | [9 empty] | nan
nan | [12 empty] | 0.1551512 | [8 empty] | 0.004140248 |  | -0.004419462 | [9 empty] | nan
nan | [12 empty] | 0.1555039 | [8 empty] | 0.00411474 |  | -0.004386483 | [9 empty] | nan
[13 empty] | 0.1558567 | [8 empty] | 0.004089233 |  | -0.0043535
[13 empty] | 0.1562094 | [8 empty] | 0.004063723 |  | -0.004320518
[13 empty] | 0.1565622 | [8 empty] | 0.004038212 |  | -0.004287537
[13 empty] | 0.156915 | [8 empty] | 0.004012703 |  | -0.004254555
[13 empty] | 0.1572677 | [8 empty] | 0.003987193 |  | -0.004221573
[13 empty] | 0.1576205 | [8 empty] | 0.003961685 |  | -0.004188595
[13 empty] | 0.1579732 | [8 empty] | 0.003936177 |  | -0.004155613
[13 empty] | 0.158326 | [8 empty] | 0.003911085 |  | -0.004123353
[13 empty] | 0.1586787 | [8 empty] | 0.003886162 |  | -0.004091392
[13 empty] | 0.1590315 | [8 empty] | 0.003861242 |  | -0.004059425
[13 empty] | 0.1593843 | [8 empty] | 0.003836323 |  | -0.004027463
[13 empty] | 0.159737 | [8 empty] | 0.0038114 |  | -0.003995498
[13 empty] | 0.1600894 | [8 empty] | 0.00378648 |  | -0.003963535
[13 empty] | 0.1604421 | [8 empty] | 0.003761558 |  | -0.00393157
[13 empty] | 0.1607949 | [8 empty] | 0.003736637 |  | -0.003899608
[13 empty] | 0.1611476 | [8 empty] | 0.003711717 |  | -0.003867645
[13 empty] | 0.1615004 | [8 empty] | 0.003686795 |  | -0.003835682
[13 empty] | 0.1618531 | [8 empty] | 0.003661875 |  | -0.003803715
[13 empty] | 0.1622059 | [8 empty] | 0.003636953 |  | -0.003771752
[13 empty] | 0.1625587 | [8 empty] | 0.003612032 |  | -0.003739788
[13 empty] | 0.1629114 | [8 empty] | 0.003587683 |  | -0.003708863
[13 empty] | 0.1632642 | [8 empty] | 0.003563565 |  | -0.003678357
[13 empty] | 0.1636169 | [8 empty] | 0.003539453 |  | -0.00364785
[13 empty] | 0.1639693 | [8 empty] | 0.003515337 |  | -0.003617343
[13 empty] | 0.164322 | [8 empty] | 0.00349122 |  | -0.00358684
[13 empty] | 0.1646748 | [8 empty] | 0.003467105 |  | -0.003556335
[13 empty] | 0.1650276 | [8 empty] | 0.00344299 |  | -0.003525827
[13 empty] | 0.1653803 | [8 empty] | 0.003418872 |  | -0.00349532
[13 empty] | 0.1657331 | [8 empty] | 0.00339476 |  | -0.00346481
[13 empty] | 0.1660854 | [8 empty] | 0.003370643 |  | -0.003434305
[13 empty] | 0.1664382 | [8 empty] | 0.003346527 |  | -0.0034038
[13 empty] | 0.1667909 | [8 empty] | 0.003322413 |  | -0.003373292
[13 empty] | 0.1671437 | [8 empty] | 0.003298297 |  | -0.003342787
[13 empty] | 0.1674965 | [8 empty] | 0.003274828 |  | -0.003313622
[13 empty] | 0.1678492 | [8 empty] | 0.00325162 |  | -0.003284995
[13 empty] | 0.1682016 | [8 empty] | 0.00322841 |  | -0.003256365
[13 empty] | 0.1685543 | [8 empty] | 0.003205202 |  | -0.003227738
[13 empty] | 0.1689071 | [8 empty] | 0.003181992 |  | -0.00319911
[13 empty] | 0.1692598 | [8 empty] | 0.003158788 |  | -0.00317048
[13 empty] | 0.1696126 | [8 empty] | 0.00313558 |  | -0.003141855
[13 empty] | 0.1699654 | [8 empty] | 0.003112368 |  | -0.003113225
[13 empty] | 0.1703181 | [8 empty] | 0.00308916 |  | -0.003084597
[13 empty] | 0.1706709 | [8 empty] | 0.00306595 |  | -0.003055963
[13 empty] | 0.1710232 | [8 empty] | 0.003042743 |  | -0.003027337
[13 empty] | 0.171376 | [8 empty] | 0.003019533 |  | -0.002998708
[13 empty] | 0.1717287 | [8 empty] | 0.002996323 |  | -0.00297008
[13 empty] | 0.1720815 | [8 empty] | 0.00297371 |  | -0.00294243
[13 empty] | 0.1724343 | [8 empty] | 0.002951333 |  | -0.002915165
[13 empty] | 0.172787 | [8 empty] | 0.002928958 |  | -0.002887903
[13 empty] | 0.1731398 | [8 empty] | 0.00290658 |  | -0.00286064
[13 empty] | 0.1734925 | [8 empty] | 0.002884203 |  | -0.002833378
[13 empty] | 0.1738453 | [8 empty] | 0.002861825 |  | -0.002806113
[13 empty] | 0.174198 | [8 empty] | 0.002839448 |  | -0.002778848
[13 empty] | 0.1745508 | [8 empty] | 0.002817072 |  | -0.002751585
[13 empty] | 0.1749035 | [8 empty] | 0.002794692 |  | -0.002724322
[13 empty] | 0.1752563 | [8 empty] | 0.002772317 |  | -0.002697062
[13 empty] | 0.1756091 | [8 empty] | 0.00274994 |  | -0.002669797
[13 empty] | 0.1759618 | [8 empty] | 0.002727563 |  | -0.002642533
[13 empty] | 0.1763146 | [8 empty] | 0.002705183 |  | -0.002615268
[13 empty] | 0.1766673 | [8 empty] | 0.002683692 |  | -0.002589252
[13 empty] | 0.1770201 | [8 empty] | 0.002662543 |  | -0.002563712
[13 empty] | 0.1773728 | [8 empty] | 0.002641393 |  | -0.002538175
[13 empty] | 0.1777256 | [8 empty] | 0.002620245 |  | -0.00251264
[13 empty] | 0.1780783 | [8 empty] | 0.002599097 |  | -0.002487103
[13 empty] | 0.1784311 | [8 empty] | 0.002577947 |  | -0.002461567
[13 empty] | 0.1787839 | [8 empty] | 0.002556798 |  | -0.00243603
[13 empty] | 0.1791366 | [8 empty] | 0.002535648 |  | -0.002410493
[13 empty] | 0.1794894 | [8 empty] | 0.0025145 |  | -0.00238496
[13 empty] | 0.1798421 | [8 empty] | 0.00249335 |  | -0.002359423
[13 empty] | 0.1801949 | [8 empty] | 0.002472202 |  | -0.002333887
[13 empty] | 0.1805476 | [8 empty] | 0.002451053 |  | -0.002308352
[13 empty] | 0.1809004 | [8 empty] | 0.002429907 |  | -0.002282813
[13 empty] | 0.1812531 | [8 empty] | 0.002409913 |  | -0.002258823
[13 empty] | 0.1816059 | [8 empty] | 0.002390367 |  | -0.002235427
[13 empty] | 0.1819587 | [8 empty] | 0.002370818 |  | -0.00221203
[13 empty] | 0.1823114 | [8 empty] | 0.002351272 |  | -0.002188633
[13 empty] | 0.1826642 | [8 empty] | 0.00233172 |  | -0.002165235
[13 empty] | 0.1830169 | [8 empty] | 0.002312175 |  | -0.00214184
[13 empty] | 0.1833697 | [8 empty] | 0.002292627 |  | -0.002118443
[13 empty] | 0.1837224 | [8 empty] | 0.002273082 |  | -0.002095045
[13 empty] | 0.1840752 | [8 empty] | 0.002253533 |  | -0.002071652
[13 empty] | 0.184428 | [8 empty] | 0.002233987 |  | -0.002048253
[13 empty] | 0.1847807 | [8 empty] | 0.002214438 |  | -0.002024853
[13 empty] | 0.1851335 | [8 empty] | 0.002194892 |  | -0.00200146
[13 empty] | 0.1854862 | [8 empty] | 0.002175345 |  | -0.001978062
[13 empty] | 0.185839 | [8 empty] | 0.002157082 |  | -0.001956133
[13 empty] | 0.1861917 | [8 empty] | 0.002139298 |  | -0.001934757
[13 empty] | 0.1865445 | [8 empty] | 0.002121522 |  | -0.001913385
[13 empty] | 0.1868972 | [8 empty] | 0.002103743 |  | -0.001892008
[13 empty] | 0.18725 | [8 empty] | 0.00208596 |  | -0.001870635
[13 empty] | 0.1876028 | [8 empty] | 0.002068185 |  | -0.001849262
[13 empty] | 0.1879555 | [8 empty] | 0.002050405 |  | -0.001827888
[13 empty] | 0.1883083 | [8 empty] | 0.002032625 |  | -0.001806515
[13 empty] | 0.1886606 | [8 empty] | 0.002014847 |  | -0.001785142
[13 empty] | 0.1890134 | [8 empty] | 0.001997067 |  | -0.001763768
[13 empty] | 0.1893661 | [8 empty] | 0.001979292 |  | -0.001742397
[13 empty] | 0.1897189 | [8 empty] | 0.001961508 |  | -0.001721025
[13 empty] | 0.1900717 | [8 empty] | 0.001943733 |  | -0.00169965
[13 empty] | 0.1904244 | [8 empty] | 0.001927212 |  | -0.001680053
[13 empty] | 0.1907772 | [8 empty] | 0.001911167 |  | -0.00166112
[13 empty] | 0.1911299 | [8 empty] | 0.001895117 |  | -0.001642185
[13 empty] | 0.1914827 | [8 empty] | 0.00187907 |  | -0.001623252
[13 empty] | 0.1918354 | [8 empty] | 0.00186302 |  | -0.00160432
[13 empty] | 0.1921882 | [8 empty] | 0.001846973 |  | -0.001585387
[13 empty] | 0.1925409 | [8 empty] | 0.001830927 |  | -0.001566453
[13 empty] | 0.1928937 | [8 empty] | 0.001814878 |  | -0.00154752
[13 empty] | 0.1932465 | [8 empty] | 0.00179883 |  | -0.00152859
[13 empty] | 0.1935992 | [8 empty] | 0.001782785 |  | -0.001509658
[13 empty] | 0.193952 | [8 empty] | 0.001766735 |  | -0.001490723
[13 empty] | 0.1943047 | [8 empty] | 0.001750692 |  | -0.001471793
[13 empty] | 0.1946575 | [8 empty] | 0.001734643 |  | -0.001452863
[13 empty] | 0.1950098 | [8 empty] | 0.001719838 |  | -0.00143579
[13 empty] | 0.1953626 | [8 empty] | 0.001705495 |  | -0.001419408
[13 empty] | 0.1957154 | [8 empty] | 0.001691147 |  | -0.001403023
[13 empty] | 0.1960681 | [8 empty] | 0.001676803 |  | -0.001386643
[13 empty] | 0.1964209 | [8 empty] | 0.001662455 |  | -0.00137026
[13 empty] | 0.1967732 | [8 empty] | 0.001648113 |  | -0.001353877
[13 empty] | 0.197126 | [8 empty] | 0.001633768 |  | -0.001337493
[13 empty] | 0.1974787 | [8 empty] | 0.001619422 |  | -0.001321112
[13 empty] | 0.1978315 | [8 empty] | 0.00160508 |  | -0.001304732
[13 empty] | 0.1981843 | [8 empty] | 0.001590737 |  | -0.001288348
[13 empty] | 0.198537 | [8 empty] | 0.001576388 |  | -0.001271967
[13 empty] | 0.1988894 | [8 empty] | 0.001562045 |  | -0.001255583
[13 empty] | 0.1992421 | [8 empty] | 0.001547702 |  | -0.0012392
[13 empty] | 0.1995949 | [8 empty] | 0.001534652 |  | -0.001224398
[13 empty] | 0.1999476 | [8 empty] | 0.001522075 |  | -0.00121017
[13 empty] | 0.2003004 | [8 empty] | 0.001509498 |  | -0.001195942
[13 empty] | 0.2006528 | [8 empty] | 0.001496923 |  | -0.001181715
[13 empty] | 0.2010055 | [8 empty] | 0.001484348 |  | -0.00116749
[13 empty] | 0.2013583 | [8 empty] | 0.001471772 |  | -0.00115326
[13 empty] | 0.201711 | [8 empty] | 0.001459195 |  | -0.001139035
[13 empty] | 0.2020638 | [8 empty] | 0.001446623 |  | -0.001124808
[13 empty] | 0.2024161 | [8 empty] | 0.001434048 |  | -0.001110582
[13 empty] | 0.2027689 | [8 empty] | 0.001421472 |  | -0.001096353
[13 empty] | 0.2031217 | [8 empty] | 0.001408898 |  | -0.001082128
[13 empty] | 0.2034744 | [8 empty] | 0.001396322 |  | -0.0010679
[13 empty] | 0.2038268 | [8 empty] | 0.001383747 |  | -0.001053673
[13 empty] | 0.2041795 | [8 empty] | 0.001372508 |  | -0.00104097
[13 empty] | 0.2045323 | [8 empty] | 0.001361755 |  | -0.001028809
[13 empty] | 0.204885 | [8 empty] | 0.001351 |  | -0.0010166545
[13 empty] | 0.2052378 | [8 empty] | 0.001340245 |  | -0.0010044965
[13 empty] | 0.2055906 | [8 empty] | 0.001329488 |  | -0.00099234
[13 empty] | 0.2059433 | [8 empty] | 0.001318733 |  | -0.0009801827
[13 empty] | 0.2062957 | [8 empty] | 0.001307978 |  | -0.000968025
[13 empty] | 0.2066484 | [8 empty] | 0.001297225 |  | -0.0009558682
[13 empty] | 0.2070012 | [8 empty] | 0.00128647 |  | -0.0009437113
[13 empty] | 0.2073539 | [8 empty] | 0.001275715 |  | -0.0009315545
[13 empty] | 0.2077067 | [8 empty] | 0.001264962 |  | -0.0009193982
[13 empty] | 0.2080594 | [8 empty] | 0.001254207 |  | -0.0009072418
[13 empty] | 0.2084122 | [8 empty] | 0.001243452 |  | -0.0008950855
[13 empty] | 0.208765 | [8 empty] | 0.001233958 |  | -0.000884528
[13 empty] | 0.2091173 | [8 empty] | 0.00122491 |  | -0.0008745382
[13 empty] | 0.2094701 | [8 empty] | 0.001215863 |  | -0.0008645483
[13 empty] | 0.2098228 | [8 empty] | 0.001206818 |  | -0.0008545587
[13 empty] | 0.2101756 | [8 empty] | 0.00119777 |  | -0.0008445693
[13 empty] | 0.2105283 | [8 empty] | 0.001188723 |  | -0.0008345798
[13 empty] | 0.2108811 | [8 empty] | 0.001179677 |  | -0.0008245907
[13 empty] | 0.2112339 | [8 empty] | 0.00117063 |  | -0.0008146015
[13 empty] | 0.2115866 | [8 empty] | 0.001161583 |  | -0.0008046125
[13 empty] | 0.2119394 | [8 empty] | 0.001152537 |  | -0.0007946233
[13 empty] | 0.2122921 | [8 empty] | 0.00114349 |  | -0.0007846347
[13 empty] | 0.2126449 | [8 empty] | 0.001134442 |  | -0.0007746458
[13 empty] | 0.2129976 | [8 empty] | 0.001125398 |  | -0.0007646563
[13 empty] | 0.2133504 | [8 empty] | 0.001117423 |  | -0.0007564135
[13 empty] | 0.2137031 | [8 empty] | 0.001109827 |  | -0.0007487828
[13 empty] | 0.2140559 | [8 empty] | 0.00110223 |  | -0.0007411522
[13 empty] | 0.2144087 | [8 empty] | 0.001094633 |  | -0.0007335212
[13 empty] | 0.2147614 | [8 empty] | 0.001087037 |  | -0.0007258905
[13 empty] | 0.2151142 | [8 empty] | 0.001079442 |  | -0.0007182603
[13 empty] | 0.2154669 | [8 empty] | 0.001071843 |  | -0.0007106295
[13 empty] | 0.2158197 | [8 empty] | 0.001064248 |  | -0.0007029992
[13 empty] | 0.2161724 | [8 empty] | 0.001056652 |  | -0.0006953688
[13 empty] | 0.2165248 | [8 empty] | 0.001049057 |  | -0.0006877383
[13 empty] | 0.2168776 | [8 empty] | 0.00104146 |  | -0.0006801078
[13 empty] | 0.2172303 | [8 empty] | 0.001033862 |  | -0.0006724778
[13 empty] | 0.2175831 | [8 empty] | 0.0010262685 |  | -0.0006648475
[13 empty] | 0.2179358 | [8 empty] | 0.001019542 |  | -0.0006587197
[13 empty] | 0.2182886 | [8 empty] | 0.001013116 |  | -0.0006531112
[13 empty] | 0.2186413 | [8 empty] | 0.001006691 |  | -0.0006475025
[13 empty] | 0.2189941 | [8 empty] | 0.001000266 |  | -0.0006418942
[13 empty] | 0.2193469 | [8 empty] | 0.0009938405 |  | -0.0006362857
[13 empty] | 0.2196996 | [8 empty] | 0.0009874167 |  | -0.0006306773
[13 empty] | 0.2200524 | [8 empty] | 0.00098099 |  | -0.0006250685
[13 empty] | 0.2204047 | [8 empty] | 0.0009745658 |  | -0.00061946
[13 empty] | 0.2207575 | [8 empty] | 0.0009681408 |  | -0.0006138515
[13 empty] | 0.2211102 | [8 empty] | 0.0009617162 |  | -0.0006082432
[13 empty] | 0.221463 | [8 empty] | 0.0009552917 |  | -0.0006026348
[13 empty] | 0.2218157 | [8 empty] | 0.0009488668 |  | -0.0005970263
[13 empty] | 0.2221685 | [8 empty] | 0.0009424427 |  | -0.0005914178
[13 empty] | 0.2225213 | [8 empty] | 0.0009367387 |  | -0.0005866802
[13 empty] | 0.222874 | [8 empty] | 0.0009312807 |  | -0.0005822395
[13 empty] | 0.2232264 | [8 empty] | 0.0009258232 |  | -0.000577799
[13 empty] | 0.2235791 | [8 empty] | 0.0009203658 |  | -0.000573358
[13 empty] | 0.2239319 | [8 empty] | 0.0009149083 |  | -0.0005689175
[13 empty] | 0.2242846 | [8 empty] | 0.0009094505 |  | -0.0005644767
[13 empty] | 0.2246374 | [8 empty] | 0.0009039932 |  | -0.0005600358
[13 empty] | 0.2249902 | [8 empty] | 0.0008985358 |  | -0.0005555953
[13 empty] | 0.2253425 | [8 empty] | 0.0008930783 |  | -0.0005511545
[13 empty] | 0.2256953 | [8 empty] | 0.0008876212 |  | -0.000546714
[13 empty] | 0.226048 | [8 empty] | 0.0008821642 |  | -0.000542273
[13 empty] | 0.2264008 | [8 empty] | 0.000876707 |  | -0.0005378323
[13 empty] | 0.2267535 | [8 empty] | 0.00087125 |  | -0.0005333915
[13 empty] | 0.2271063 | [8 empty] | 0.0008664125 |  | -0.0005293843
[13 empty] | 0.2274591 | [8 empty] | 0.0008617843 |  | -0.0005255233
[13 empty] | 0.2278114 | [8 empty] | 0.0008571557 |  | -0.0005216625
[13 empty] | 0.2281642 | [8 empty] | 0.0008525275 |  | -0.0005178017
[13 empty] | 0.2285169 | [8 empty] | 0.0008478993 |  | -0.0005139407
[13 empty] | 0.2288697 | [8 empty] | 0.0008432708 |  | -0.0005100797
[13 empty] | 0.2292224 | [8 empty] | 0.0008386427 |  | -0.0005062188
[13 empty] | 0.2295752 | [8 empty] | 0.0008340148 |  | -0.000502358
[13 empty] | 0.229928 | [8 empty] | 0.0008293865 |  | -0.0004984968
[13 empty] | 0.2302807 | [8 empty] | 0.0008247583 |  | -0.000494636
[13 empty] | 0.2306331 | [8 empty] | 0.0008201303 |  | -0.0004907748
[13 empty] | 0.2309858 | [8 empty] | 0.0008155023 |  | -0.000486914
[13 empty] | 0.2313386 | [8 empty] | 0.0008108747 |  | -0.000483053
[13 empty] | 0.2316913 | [8 empty] | 0.0008067728 |  | -0.0004792883
[13 empty] | 0.2320441 | [8 empty] | 0.000802846 |  | -0.0004755558
[13 empty] | 0.2323969 | [8 empty] | 0.000798919 |  | -0.0004718233
[13 empty] | 0.2327496 | [8 empty] | 0.0007949918 |  | -0.0004680908
[13 empty] | 0.2331024 | [8 empty] | 0.0007910652 |  | -0.0004643582
[13 empty] | 0.2334547 | [8 empty] | 0.0007871382 |  | -0.0004606258
[13 empty] | 0.2338075 | [8 empty] | 0.0007832112 |  | -0.000456893
[13 empty] | 0.2341602 | [8 empty] | 0.0007792845 |  | -0.0004531603
[13 empty] | 0.234513 | [8 empty] | 0.0007753573 |  | -0.0004494278
[13 empty] | 0.2348657 | [8 empty] | 0.0007714307 |  | -0.0004456952
[13 empty] | 0.2352185 | [8 empty] | 0.000767504 |  | -0.0004419622
[13 empty] | 0.2355713 | [8 empty] | 0.0007635772 |  | -0.0004382295
[13 empty] | 0.235924 | [8 empty] | 0.0007596502 |  | -0.0004344968
[13 empty] | 0.2362764 | [8 empty] | 0.0007561547 |  | -0.0004308382
[13 empty] | 0.2366291 | [8 empty] | 0.0007528003 |  | -0.0004272043
[13 empty] | 0.2369819 | [8 empty] | 0.0007494457 |  | -0.00042357
[13 empty] | 0.2373346 | [8 empty] | 0.0007460912 |  | -0.0004199358
[13 empty] | 0.2376874 | [8 empty] | 0.0007427368 |  | -0.0004163018
[13 empty] | 0.2380402 | [8 empty] | 0.0007393827 |  | -0.0004126675
[13 empty] | 0.2383928 | [8 empty] | 0.000736028 |  | -0.0004090335
[13 empty] | 0.2387455 | [8 empty] | 0.0007326737 |  | -0.0004053992
[13 empty] | 0.2390981 | [8 empty] | 0.0007293192 |  | -0.0004017648
[13 empty] | 0.2394509 | [8 empty] | 0.0007259648 |  | -0.0003981305
[13 empty] | 0.2398036 | [8 empty] | 0.0007226105 |  | -0.000394496
[13 empty] | 0.2401563 | [8 empty] | 0.0007192563 |  | -0.0003908617
[13 empty] | 0.240509 | [8 empty] | 0.0007159017 |  | -0.000387227
[13 empty] | 0.2408617 | [8 empty] | 0.0007128485 |  | -0.0003839703
[13 empty] | 0.2412144 | [8 empty] | 0.000709893 |  | -0.000380835
[13 empty] | 0.2415671 | [8 empty] | 0.0007069375 |  | -0.0003777
[13 empty] | 0.2419198 | [8 empty] | 0.0007039822 |  | -0.0003745648
[13 empty] | 0.2422725 | [8 empty] | 0.0007010267 |  | -0.0003714297
[13 empty] | 0.2426252 | [8 empty] | 0.000698071 |  | -0.0003682945
[13 empty] | 0.2429779 | [8 empty] | 0.0006951155 |  | -0.0003651592
[13 empty] | 0.2433306 | [8 empty] | 0.00069216 |  | -0.0003620242
[13 empty] | 0.2436833 | [8 empty] | 0.0006892047 |  | -0.0003588887
[13 empty] | 0.2440359 | [8 empty] | 0.000686249 |  | -0.0003557533
[13 empty] | 0.2443886 | [8 empty] | 0.0006832933 |  | -0.0003526178
[13 empty] | 0.2447413 | [8 empty] | 0.000680338 |  | -0.0003494827
[13 empty] | 0.245094 | [8 empty] | 0.0006773825 |  | -0.0003463472
[13 empty] | 0.2454467 | [8 empty] | 0.000674589 |  | -0.0003436742
[13 empty] | 0.2457994 | [8 empty] | 0.0006718468 |  | -0.000341148
[13 empty] | 0.2461521 | [8 empty] | 0.0006691048 |  | -0.0003386223
[13 empty] | 0.2465048 | [8 empty] | 0.000666363 |  | -0.0003360963
[13 empty] | 0.2468575 | [8 empty] | 0.0006636208 |  | -0.0003335703
[13 empty] | 0.2472102 | [8 empty] | 0.000660879 |  | -0.0003310443
[13 empty] | 0.2475628 | [8 empty] | 0.0006581367 |  | -0.0003285183
[13 empty] | 0.2479155 | [8 empty] | 0.0006553945 |  | -0.0003259922
[13 empty] | 0.2482682 | [8 empty] | 0.0006526527 |  | -0.0003234657
[13 empty] | 0.2486209 | [8 empty] | 0.0006499103 |  | -0.0003209398
[13 empty] | 0.2489736 | [8 empty] | 0.0006471685 |  | -0.0003184133
[13 empty] | 0.2493263 | [8 empty] | 0.0006444263 |  | -0.0003158875
[13 empty] | 0.2496789 | [8 empty] | 0.0006416842 |  | -0.0003133608
[13 empty] | 0.2500317 | [8 empty] | 0.0006390132 |  | -0.0003110722
[13 empty] | 0.2503843 | [8 empty] | 0.0006363648 |  | -0.0003088583
[13 empty] | 0.250737 | [8 empty] | 0.0006337158 |  | -0.0003066445
[13 empty] | 0.2510897 | [8 empty] | 0.0006310672 |  | -0.0003044302
[13 empty] | 0.2514424 | [8 empty] | 0.0006284187 |  | -0.0003022165
[13 empty] | 0.2517951 | [8 empty] | 0.0006257698 |  | -0.0003000022
[13 empty] | 0.2521478 | [8 empty] | 0.0006231213 |  | -0.000297788
[13 empty] | 0.2525004 | [8 empty] | 0.0006204725 |  | -0.0002955737
[13 empty] | 0.2528531 | [8 empty] | 0.0006178238 |  | -0.0002933597
[13 empty] | 0.2532058 | [8 empty] | 0.0006151748 |  | -0.0002911453
[13 empty] | 0.2535585 | [8 empty] | 0.0006125263 |  | -0.0002889312
[13 empty] | 0.2539112 | [8 empty] | 0.0006098773 |  | -0.0002867167
[13 empty] | 0.2542639 | [8 empty] | 0.0006072285 |  | -0.0002845027
[13 empty] | 0.2546165 | [8 empty] | 0.0006046715 |  | -0.0002821068
[13 empty] | 0.2549693 | [8 empty] | 0.000602143 |  | -0.0002796552
[13 empty] | 0.255322 | [8 empty] | 0.0005996138 |  | -0.0002772032
[13 empty] | 0.2556746 | [8 empty] | 0.0005970852 |  | -0.0002747515
[13 empty] | 0.2560274 | [8 empty] | 0.0005945565 |  | -0.0002722997
[13 empty] | 0.25638 | [8 empty] | 0.0005920277 |  | -0.000269848
[13 empty] | 0.2567327 | [8 empty] | 0.000589499 |  | -0.0002673963
[13 empty] | 0.2570854 | [8 empty] | 0.00058697 |  | -0.0002649445
[13 empty] | 0.2574381 | [8 empty] | 0.0005844412 |  | -0.0002624927
[13 empty] | 0.2577908 | [8 empty] | 0.0005819123 |  | -0.0002600408
[13 empty] | 0.2581435 | [8 empty] | 0.0005793835 |  | -0.0002575892
[13 empty] | 0.2584962 | [8 empty] | 0.0005768547 |  | -0.0002551373
[13 empty] | 0.2588489 | [8 empty] | 0.0005743253 |  | -0.0002526855
[13 empty] | 0.2592015 | [8 empty] | 0.0005718907 |  | -0.000249981
[13 empty] | 0.2595542 | [8 empty] | 0.0005694843 |  | -0.0002471988
[13 empty] | 0.2599069 | [8 empty] | 0.0005670782 |  | -0.0002444172
[13 empty] | 0.2602596 | [8 empty] | 0.0005646718 |  | -0.0002416353
[13 empty] | 0.2606123 | [8 empty] | 0.0005622655 |  | -0.0002388533
[13 empty] | 0.260965 | [8 empty] | 0.000559859 |  | -0.0002360717
[13 empty] | 0.2613177 | [8 empty] | 0.0005574527 |  | -0.0002332902
[13 empty] | 0.2616704 | [8 empty] | 0.0005550463 |  | -0.0002305083
[13 empty] | 0.2620231 | [8 empty] | 0.0005526395 |  | -0.0002277265
[13 empty] | 0.2623757 | [8 empty] | 0.000550233 |  | -0.0002249448
[13 empty] | 0.2627284 | [8 empty] | 0.0005478265 |  | -0.0002221632
[13 empty] | 0.2630811 | [8 empty] | 0.00054542 |  | -0.0002193817
[13 empty] | 0.2634338 | [8 empty] | 0.000543013 |  | -0.0002166
[13 empty] | 0.2637865 | [8 empty] | 0.000540658 |  | -0.0002140725
[13 empty] | 0.2641392 | [8 empty] | 0.0005383178 |  | -0.0002116218
[13 empty] | 0.2644919 | [8 empty] | 0.0005359782 |  | -0.0002091707
[13 empty] | 0.2648446 | [8 empty] | 0.0005336378 |  | -0.0002067198
[13 empty] | 0.2651972 | [8 empty] | 0.0005312978 |  | -0.0002042688
[13 empty] | 0.2655499 | [8 empty] | 0.0005289575 |  | -0.000201818
[13 empty] | 0.2659026 | [8 empty] | 0.0005266175 |  | -0.0001993673
[13 empty] | 0.2662553 | [8 empty] | 0.0005242775 |  | -0.0001969165
[13 empty] | 0.266608 | [8 empty] | 0.0005219373 |  | -0.0001944657
[13 empty] | 0.2669607 | [8 empty] | 0.000519597 |  | -0.0001920148
[13 empty] | 0.2673133 | [8 empty] | 0.0005172567 |  | -0.0001895642
[13 empty] | 0.2676661 | [8 empty] | 0.0005149165 |  | -0.0001871133
[13 empty] | 0.2680187 | [8 empty] | 0.000512576 |  | -0.0001846628
[13 empty] | 0.2683714 | [8 empty] | 0.0005102922 |  | -0.0001825502
[13 empty] | 0.2687241 | [8 empty] | 0.000508025 |  | -0.0001805382
[13 empty] | 0.2690768 | [8 empty] | 0.0005057578 |  | -0.0001785255
[13 empty] | 0.2694295 | [8 empty] | 0.00050349 |  | -0.0001765135
[13 empty] | 0.2697822 | [8 empty] | 0.0005012228 |  | -0.000174501
[13 empty] | 0.2701349 | [8 empty] | 0.0004989553 |  | -0.000172489
[13 empty] | 0.2704876 | [8 empty] | 0.000496688 |  | -0.0001704767
[13 empty] | 0.2708402 | [8 empty] | 0.0004944203 |  | -0.0001684645
[13 empty] | 0.2711929 | [8 empty] | 0.0004921533 |  | -0.0001664522
[13 empty] | 0.2715456 | [8 empty] | 0.0004898853 |  | -0.00016444
[13 empty] | 0.2718983 | [8 empty] | 0.0004876182 |  | -0.0001624275
[13 empty] | 0.272251 | [8 empty] | 0.0004853503 |  | -0.0001604155
[13 empty] | 0.2726037 | [8 empty] | 0.0004830832 |  | -0.000158403
[13 empty] | 0.2729563 | [8 empty] | 0.0004809388 |  | -0.0001567577
[13 empty] | 0.273309 | [8 empty] | 0.0004788307 |  | -0.0001552197
[13 empty] | 0.2736617 | [8 empty] | 0.0004767222 |  | -0.0001536817
[13 empty] | 0.2740144 | [8 empty] | 0.0004746138 |  | -0.0001521437
[13 empty] | 0.2743671 | [8 empty] | 0.0004725058 |  | -0.0001506055
[13 empty] | 0.2747198 | [8 empty] | 0.0004703973 |  | -0.000149067
[13 empty] | 0.2750724 | [8 empty] | 0.000468289 |  | -0.0001475292
[13 empty] | 0.2754251 | [8 empty] | 0.0004661807 |  | -0.0001459908
[13 empty] | 0.2757778 | [8 empty] | 0.0004640725 |  | -0.0001444526
[13 empty] | 0.2761305 | [8 empty] | 0.0004619637 |  | -0.0001429143
[13 empty] | 0.2764832 | [8 empty] | 0.0004598555 |  | -0.0001413762
[13 empty] | 0.2768358 | [8 empty] | 0.000457747 |  | -0.000139838
[13 empty] | 0.2771885 | [8 empty] | 0.0004556388 |  | -0.0001382994
[13 empty] | 0.2775412 | [8 empty] | 0.0004536908 |  | -0.0001373529
[13 empty] | 0.2778939 | [8 empty] | 0.0004517892 |  | -0.0001365761
[13 empty] | 0.2782466 | [8 empty] | 0.0004498875 |  | -0.0001357995
[13 empty] | 0.2785992 | [8 empty] | 0.0004479862 |  | -0.0001350228
[13 empty] | 0.2789519 | [8 empty] | 0.0004460847 |  | -0.0001342464
[13 empty] | 0.2793046 | [8 empty] | 0.0004441828 |  | -0.00013346955
[13 empty] | 0.2796573 | [8 empty] | 0.0004422813 |  | -0.0001326931
[13 empty] | 0.28001 | [8 empty] | 0.0004403795 |  | -0.0001319163
[13 empty] | 0.2803626 | [8 empty] | 0.000438478 |  | -0.0001311396
[13 empty] | 0.2807153 | [8 empty] | 0.0004365763 |  | -0.0001303632
[13 empty] | 0.281068 | [8 empty] | 0.0004346747 |  | -0.0001295864
[13 empty] | 0.2814207 | [8 empty] | 0.000432773 |  | -0.0001288097
[13 empty] | 0.2817733 | [8 empty] | 0.0004308712 |  | -0.0001280331
[13 empty] | 0.282126 | [8 empty] | 0.0004291657 |  | -0.0001276381
[13 empty] | 0.2824787 | [8 empty] | 0.0004275155 |  | -0.0001273513
[13 empty] | 0.2828314 | [8 empty] | 0.0004258653 |  | -0.0001270645
[13 empty] | 0.2831841 | [8 empty] | 0.0004242152 |  | -0.00012677775
[13 empty] | 0.2835368 | [8 empty] | 0.000422565 |  | -0.0001264909
[13 empty] | 0.2838894 | [8 empty] | 0.0004209148 |  | -0.0001262043
[13 empty] | 0.2842421 | [8 empty] | 0.0004192645 |  | -0.00012591765
[13 empty] | 0.2845948 | [8 empty] | 0.0004176145 |  | -0.000125631
[13 empty] | 0.2849475 | [8 empty] | 0.0004159645 |  | -0.0001253442
[13 empty] | 0.2853002 | [8 empty] | 0.000414314 |  | -0.0001250574
[13 empty] | 0.2856528 | [8 empty] | 0.000412664 |  | -0.0001247708
[13 empty] | 0.2860055 | [8 empty] | 0.0004110138 |  | -0.00012448405
[13 empty] | 0.2863582 | [8 empty] | 0.0004093637 |  | -0.0001241974
[13 empty] | 0.2867109 | [8 empty] | 0.0004079163 |  | -0.0001239459
[13 empty] | 0.2870635 | [8 empty] | 0.0004065258 |  | -0.0001237041
[13 empty] | 0.2874162 | [8 empty] | 0.0004051353 |  | -0.0001234624
[13 empty] | 0.2877689 | [8 empty] | 0.000403745 |  | -0.0001232203
[13 empty] | 0.2881216 | [8 empty] | 0.0004023545 |  | -0.0001229787
[13 empty] | 0.2884743 | [8 empty] | 0.000400964 |  | -0.000122737
[13 empty] | 0.2888269 | [8 empty] | 0.0003995737 |  | -0.0001224952
[13 empty] | 0.2891796 | [8 empty] | 0.0003981832 |  | -0.0001222535
[13 empty] | 0.2895323 | [8 empty] | 0.0003967928 |  | -0.0001220118
[13 empty] | 0.289885 | [8 empty] | 0.0003954023 |  | -0.00012177
[13 empty] | 0.2902376 | [8 empty] | 0.0003940118 |  | -0.0001215286
[13 empty] | 0.2905903 | [8 empty] | 0.0003926215 |  | -0.0001212869
[13 empty] | 0.290943 | [8 empty] | 0.0003912308 |  | -0.00012104515
[13 empty] | 0.2912957 | [8 empty] | 0.0003899778 |  | -0.0001209206
[13 empty] | 0.2916484 | [8 empty] | 0.000388763 |  | -0.0001208282
[13 empty] | 0.2920011 | [8 empty] | 0.0003875482 |  | -0.0001207357
[13 empty] | 0.2923537 | [8 empty] | 0.0003863333 |  | -0.0001206432
[13 empty] | 0.2927064 | [8 empty] | 0.0003851185 |  | -0.0001205509
[13 empty] | 0.2930591 | [8 empty] | 0.0003839037 |  | -0.00012045835
[13 empty] | 0.2934118 | [8 empty] | 0.0003826888 |  | -0.0001203662
[13 empty] | 0.2937645 | [8 empty] | 0.0003814738 |  | -0.0001202737
[13 empty] | 0.2941172 | [8 empty] | 0.0003802588 |  | -0.0001201814
[13 empty] | 0.2944698 | [8 empty] | 0.0003790442 |  | -0.0001200889
[13 empty] | 0.2948225 | [8 empty] | 0.0003778293 |  | -0.00011999665
[13 empty] | 0.2951752 | [8 empty] | 0.0003766143 |  | -0.0001199044
[13 empty] | 0.2955279 | [8 empty] | 0.0003753997 |  | -0.0001198119
[13 empty] | 0.2958806 | [8 empty] | 0.0003742977 |  | -0.0001201563
[13 empty] | 0.2962333 | [8 empty] | 0.0003732265 |  | -0.0001206187
[13 empty] | 0.296586 | [8 empty] | 0.0003721555 |  | -0.0001210811
[13 empty] | 0.2969387 | [8 empty] | 0.0003710843 |  | -0.0001215433
[13 empty] | 0.2972914 | [8 empty] | 0.0003700128 |  | -0.0001220057
[13 empty] | 0.2976441 | [8 empty] | 0.0003689417 |  | -0.0001224683
[13 empty] | 0.2979968 | [8 empty] | 0.0003678705 |  | -0.0001229306
[13 empty] | 0.2983495 | [8 empty] | 0.0003667995 |  | -0.000123393
[13 empty] | 0.2987022 | [8 empty] | 0.0003657283 |  | -0.0001238552
[13 empty] | 0.2990549 | [8 empty] | 0.0003646573 |  | -0.0001243178
[13 empty] | 0.2994076 | [8 empty] | 0.0003635858 |  | -0.00012478
[13 empty] | 0.2997603 | [8 empty] | 0.0003625148 |  | -0.00012524235
[13 empty] | 0.300113 | [8 empty] | 0.000361444 |  | -0.0001257049
[13 empty] | 0.3004657 | [8 empty] | 0.0003604785 |  | -0.0001264208
[13 empty] | 0.3008184 | [8 empty] | 0.0003595412 |  | -0.0001272046
[13 empty] | 0.3011711 | [8 empty] | 0.0003586037 |  | -0.0001279881
[13 empty] | 0.3015238 | [8 empty] | 0.0003576663 |  | -0.0001287717
[13 empty] | 0.3018765 | [8 empty] | 0.000356729 |  | -0.0001295554
[13 empty] | 0.3022292 | [8 empty] | 0.0003557918 |  | -0.0001303388
[13 empty] | 0.3025819 | [8 empty] | 0.0003548545 |  | -0.0001311225
[13 empty] | 0.3029346 | [8 empty] | 0.000353917 |  | -0.0001319061
[13 empty] | 0.3032873 | [8 empty] | 0.0003529798 |  | -0.0001326897
[13 empty] | 0.30364 | [8 empty] | 0.0003520425 |  | -0.00013347305
[13 empty] | 0.3039927 | [8 empty] | 0.0003511055 |  | -0.0001342568
[13 empty] | 0.3043454 | [8 empty] | 0.0003501685 |  | -0.0001350407
[13 empty] | 0.3046981 | [8 empty] | 0.0003492312 |  | -0.00013582425
[13 empty] | 0.3050508 | [8 empty] | 0.0003484108 |  | -0.0001362741
[13 empty] | 0.3054035 | [8 empty] | 0.0003476213 |  | -0.00013663645
[13 empty] | 0.3057562 | [8 empty] | 0.0003468317 |  | -0.0001369991
[13 empty] | 0.3061089 | [8 empty] | 0.0003460423 |  | -0.0001373613
[13 empty] | 0.3064615 | [8 empty] | 0.0003452528 |  | -0.00013772395
[13 empty] | 0.3068143 | [8 empty] | 0.0003444632 |  | -0.0001380863
[13 empty] | 0.3071669 | [8 empty] | 0.0003436735 |  | -0.000138449
[13 empty] | 0.3075196 | [8 empty] | 0.000342884 |  | -0.0001388115
[13 empty] | 0.3078723 | [8 empty] | 0.0003420945 |  | -0.0001391742
[13 empty] | 0.308225 | [8 empty] | 0.0003413052 |  | -0.0001395369
[13 empty] | 0.3085777 | [8 empty] | 0.0003405158 |  | -0.0001398992
[13 empty] | 0.3089304 | [8 empty] | 0.0003397262 |  | -0.0001402619
[13 empty] | 0.309283 | [8 empty] | 0.000338937 |  | -0.0001406248
[13 empty] | 0.3096357 | [8 empty] | 0.0003382955 |  | -0.0001405904
[13 empty] | 0.3099884 | [8 empty] | 0.0003376922 |  | -0.0001404537
[13 empty] | 0.3103411 | [8 empty] | 0.0003370887 |  | -0.0001403172
[13 empty] | 0.3106937 | [8 empty] | 0.0003364853 |  | -0.0001401808
[13 empty] | 0.3110464 | [8 empty] | 0.0003358823 |  | -0.0001400445
[13 empty] | 0.3113991 | [8 empty] | 0.000335279 |  | -0.0001399081
[13 empty] | 0.3117518 | [8 empty] | 0.0003346757 |  | -0.0001397716
[13 empty] | 0.3121045 | [8 empty] | 0.0003340727 |  | -0.0001396355
[13 empty] | 0.3124572 | [8 empty] | 0.0003334695 |  | -0.000139499
[13 empty] | 0.3128098 | [8 empty] | 0.000332866 |  | -0.0001393628
[13 empty] | 0.3131625 | [8 empty] | 0.0003322628 |  | -0.0001392267
[13 empty] | 0.3135152 | [8 empty] | 0.0003316597 |  | -0.0001390907
[13 empty] | 0.3138678 | [8 empty] | 0.0003310565 |  | -0.0001389544
[13 empty] | 0.3142205 | [8 empty] | 0.0003305965 |  | -0.0001389566
[13 empty] | 0.3145732 | [8 empty] | 0.0003301723 |  | -0.0001389942
[13 empty] | 0.3149259 | [8 empty] | 0.0003297487 |  | -0.0001390318
[13 empty] | 0.3152785 | [8 empty] | 0.0003293247 |  | -0.0001390693
[13 empty] | 0.3156312 | [8 empty] | 0.0003289008 |  | -0.0001391066
[13 empty] | 0.3159839 | [8 empty] | 0.0003284768 |  | -0.0001391446
[13 empty] | 0.3163366 | [8 empty] | 0.0003280532 |  | -0.0001391822
[13 empty] | 0.3166893 | [8 empty] | 0.0003276292 |  | -0.0001392197
[13 empty] | 0.3170421 | [8 empty] | 0.0003272052 |  | -0.0001392577
[13 empty] | 0.3173945 | [8 empty] | 0.0003267815 |  | -0.00013929535
[13 empty] | 0.3177472 | [8 empty] | 0.0003263575 |  | -0.0001393332
[13 empty] | 0.3181 | [8 empty] | 0.0003259338 |  | -0.000139371
[13 empty] | 0.3184528 | [8 empty] | 0.0003255098 |  | -0.0001394089
[13 empty] | 0.3188055 | [8 empty] | 0.0003251842 |  | -0.0001396986
[13 empty] | 0.3191579 | [8 empty] | 0.0003248827 |  | -0.0001400514
[13 empty] | 0.3195106 | [8 empty] | 0.0003245813 |  | -0.0001404045
[13 empty] | 0.3198634 | [8 empty] | 0.00032428 |  | -0.0001407573
[13 empty] | 0.3202161 | [8 empty] | 0.0003239787 |  | -0.0001411102
[13 empty] | 0.3205689 | [8 empty] | 0.0003236777 |  | -0.000141463
[13 empty] | 0.3209213 | [8 empty] | 0.0003233762 |  | -0.0001418161
[13 empty] | 0.321274 | [8 empty] | 0.000323075 |  | -0.0001421691
[13 empty] | 0.3216268 | [8 empty] | 0.0003227737 |  | -0.000142522
[13 empty] | 0.3219795 | [8 empty] | 0.0003224727 |  | -0.000142875
[13 empty] | 0.3223323 | [8 empty] | 0.0003221712 |  | -0.0001432279
[13 empty] | 0.322685 | [8 empty] | 0.0003218698 |  | -0.0001435814
[13 empty] | 0.3230374 | [8 empty] | 0.0003215687 |  | -0.0001439342
[13 empty] | 0.3233902 | [8 empty] | 0.0003212762 |  | -0.0001443805
[13 empty] | 0.3237429 | [8 empty] | 0.0003209857 |  | -0.0001448493
[13 empty] | 0.3240957 | [8 empty] | 0.0003206952 |  | -0.0001453188
[13 empty] | 0.3244484 | [8 empty] | 0.0003204047 |  | -0.0001457881
[13 empty] | 0.3248012 | [8 empty] | 0.0003201142 |  | -0.0001462569
[13 empty] | 0.3251535 | [8 empty] | 0.0003198238 |  | -0.0001467262
[13 empty] | 0.3255063 | [8 empty] | 0.0003195333 |  | -0.0001471955
[13 empty] | 0.3258591 | [8 empty] | 0.0003192428 |  | -0.0001476645
[13 empty] | 0.3262118 | [8 empty] | 0.0003189525 |  | -0.0001481338
[13 empty] | 0.3265646 | [8 empty] | 0.000318662 |  | -0.0001486033
[13 empty] | 0.3269173 | [8 empty] | 0.0003183715 |  | -0.00014907225
[13 empty] | 0.3272697 | [8 empty] | 0.000318081 |  | -0.00014954155
[13 empty] | 0.3276224 | [8 empty] | 0.0003177905 |  | -0.0001500109
[13 empty] | 0.3279752 | [8 empty] | 0.000317473 |  | -0.0001503848
[13 empty] | 0.328328 | [8 empty] | 0.0003171488 |  | -0.00015073555
[13 empty] | 0.3286807 | [8 empty] | 0.0003168245 |  | -0.0001510865
[13 empty] | 0.3290331 | [8 empty] | 0.0003165003 |  | -0.00015143705
[13 empty] | 0.3293858 | [8 empty] | 0.0003161762 |  | -0.000151788
[13 empty] | 0.3297386 | [8 empty] | 0.0003158522 |  | -0.0001521386
[13 empty] | 0.3300913 | [8 empty] | 0.000315528 |  | -0.0001524893
[13 empty] | 0.3304441 | [8 empty] | 0.0003152037 |  | -0.0001528401
[13 empty] | 0.3307965 | [8 empty] | 0.0003148795 |  | -0.0001531908
[13 empty] | 0.3311492 | [8 empty] | 0.0003145553 |  | -0.0001535417
[13 empty] | 0.331502 | [8 empty] | 0.0003142312 |  | -0.0001538925
[13 empty] | 0.3318547 | [8 empty] | 0.0003139068 |  | -0.0001542434
[13 empty] | 0.3322075 | [8 empty] | 0.0003135827 |  | -0.0001545938
[13 empty] | 0.3325598 | [8 empty] | 0.0003132533 |  | -0.0001546243
[13 empty] | 0.3329126 | [8 empty] | 0.0003129228 |  | -0.000154578
[13 empty] | 0.3332654 | [8 empty] | 0.000312592 |  | -0.0001545317
[13 empty] | 0.3336181 | [8 empty] | 0.0003122615 |  | -0.00015448545
[13 empty] | 0.3339705 | [8 empty] | 0.0003119308 |  | -0.00015443915
[13 empty] | 0.3343232 | [8 empty] | 0.0003116002 |  | -0.00015439305
[13 empty] | 0.334676 | [8 empty] | 0.0003112697 |  | -0.00015434675
[13 empty] | 0.3350287 | [8 empty] | 0.0003109388 |  | -0.0001543006
[13 empty] | 0.3353811 | [8 empty] | 0.0003106082 |  | -0.0001542542
[13 empty] | 0.3357339 | [8 empty] | 0.0003102778 |  | -0.0001542078
[13 empty] | 0.3360866 | [8 empty] | 0.0003099472 |  | -0.0001541618
[13 empty] | 0.3364394 | [8 empty] | 0.0003096162 |  | -0.0001541153
[13 empty] | 0.3367917 | [8 empty] | 0.0003092857 |  | -0.000154069
[13 empty] | 0.3371445 | [8 empty] | 0.0003089847 |  | -0.000153886
[13 empty] | 0.3374972 | [8 empty] | 0.0003086913 |  | -0.0001536703
[13 empty] | 0.33785 | [8 empty] | 0.000308398 |  | -0.0001534548
[13 empty] | 0.3382028 | [8 empty] | 0.0003081042 |  | -0.0001532393
[13 empty] | 0.3385551 | [8 empty] | 0.0003078105 |  | -0.000153024
[13 empty] | 0.3389079 | [8 empty] | 0.000307517 |  | -0.0001528083
[13 empty] | 0.3392606 | [8 empty] | 0.0003072235 |  | -0.000152593
[13 empty] | 0.3396134 | [8 empty] | 0.0003069298 |  | -0.0001523773
[13 empty] | 0.3399657 | [8 empty] | 0.0003066363 |  | -0.0001521618
[13 empty] | 0.3403185 | [8 empty] | 0.0003063423 |  | -0.0001519465
[13 empty] | 0.3406713 | [8 empty] | 0.0003060488 |  | -0.0001517308
[13 empty] | 0.341024 | [8 empty] | 0.0003057552 |  | -0.0001515153
[13 empty] | 0.3413764 | [8 empty] | 0.0003054612 |  | -0.0001512998
[13 empty] | 0.3417291 | [8 empty] | 0.0003051893 |  | -0.0001511302
[13 empty] | 0.3420819 | [8 empty] | 0.000304922 |  | -0.000150971
[13 empty] | 0.3424346 | [8 empty] | 0.0003046547 |  | -0.0001508122
[13 empty] | 0.3427874 | [8 empty] | 0.0003043873 |  | -0.000150653
[13 empty] | 0.3431402 | [8 empty] | 0.0003041202 |  | -0.000150494
[13 empty] | 0.3434929 | [8 empty] | 0.0003038528 |  | -0.0001503348
[13 empty] | 0.3438453 | [8 empty] | 0.0003035855 |  | -0.0001501753
[13 empty] | 0.344198 | [8 empty] | 0.0003033185 |  | -0.0001500161
[13 empty] | 0.3445508 | [8 empty] | 0.0003030512 |  | -0.000149857
[13 empty] | 0.3449035 | [8 empty] | 0.000302784 |  | -0.0001496978
[13 empty] | 0.3452563 | [8 empty] | 0.0003025165 |  | -0.0001495386
[13 empty] | 0.3456091 | [8 empty] | 0.000302249 |  | -0.0001493791
[13 empty] | 0.3459614 | [8 empty] | 0.0003019818 |  | -0.0001492199
[13 empty] | 0.3463142 | [8 empty] | 0.0003017353 |  | -0.0001492255
[13 empty] | 0.3466669 | [8 empty] | 0.0003014937 |  | -0.00014926865
[13 empty] | 0.3470197 | [8 empty] | 0.0003012518 |  | -0.0001493116
[13 empty] | 0.3473724 | [8 empty] | 0.0003010098 |  | -0.0001493547
[13 empty] | 0.3477252 | [8 empty] | 0.0003007682 |  | -0.0001493975
[13 empty] | 0.348078 | [8 empty] | 0.0003005263 |  | -0.0001494404
[13 empty] | 0.3484307 | [8 empty] | 0.0003002843 |  | -0.00014948315
[13 empty] | 0.3487835 | [8 empty] | 0.0003000427 |  | -0.0001495259
[13 empty] | 0.3491358 | [8 empty] | 0.0002998008 |  | -0.0001495686
[13 empty] | 0.3494886 | [8 empty] | 0.000299559 |  | -0.0001496114
[13 empty] | 0.3498413 | [8 empty] | 0.0002993173 |  | -0.0001496539
[13 empty] | 0.3501941 | [8 empty] | 0.0002990755 |  | -0.0001496968
[13 empty] | 0.3505469 | [8 empty] | 0.0002988337 |  | -0.0001497392
[13 empty] | 0.3508996 | [8 empty] | 0.000298578 |  | -0.0001497317
[13 empty] | 0.3512524 | [8 empty] | 0.0002983193 |  | -0.0001497131
[13 empty] | 0.3516051 | [8 empty] | 0.0002980607 |  | -0.0001496944
[13 empty] | 0.3519579 | [8 empty] | 0.000297802 |  | -0.00014967565
[13 empty] | 0.3523106 | [8 empty] | 0.0002975432 |  | -0.0001496569
[13 empty] | 0.3526634 | [8 empty] | 0.0002972845 |  | -0.000149638
[13 empty] | 0.3530161 | [8 empty] | 0.0002970258 |  | -0.0001496189
[13 empty] | 0.3533685 | [8 empty] | 0.0002967672 |  | -0.0001496001
[13 empty] | 0.3537213 | [8 empty] | 0.0002965085 |  | -0.0001495811
[13 empty] | 0.354074 | [8 empty] | 0.0002962498 |  | -0.000149562
[13 empty] | 0.3544268 | [8 empty] | 0.0002959912 |  | -0.0001495427
[13 empty] | 0.3547795 | [8 empty] | 0.0002957327 |  | -0.00014952335
[13 empty] | 0.3551323 | [8 empty] | 0.0002954738 |  | -0.0001495042
[13 empty] | 0.355485 | [8 empty] | 0.000295191 |  | -0.0001490503
[13 empty] | 0.3558378 | [8 empty] | 0.0002949032 |  | -0.0001485009
[13 empty] | 0.3561906 | [8 empty] | 0.0002946148 |  | -0.0001479521
[13 empty] | 0.3565433 | [8 empty] | 0.0002943268 |  | -0.0001474027
[13 empty] | 0.3568957 | [8 empty] | 0.0002940387 |  | -0.0001468535
[13 empty] | 0.3572484 | [8 empty] | 0.0002937507 |  | -0.0001463043
[13 empty] | 0.3576012 | [8 empty] | 0.0002934625 |  | -0.0001457549
[13 empty] | 0.3579539 | [8 empty] | 0.0002931747 |  | -0.0001452056
[13 empty] | 0.3583067 | [8 empty] | 0.0002928867 |  | -0.00014465625
[13 empty] | 0.3586594 | [8 empty] | 0.0002925987 |  | -0.0001441067
[13 empty] | 0.3590118 | [8 empty] | 0.0002923105 |  | -0.0001435571
[13 empty] | 0.3593646 | [8 empty] | 0.0002920223 |  | -0.00014300765
[13 empty] | 0.3597173 | [8 empty] | 0.0002917345 |  | -0.000142458
[13 empty] | 0.3600701 | [8 empty] | 0.0002914665 |  | -0.0001416605
[13 empty] | 0.3604228 | [8 empty] | 0.000291203 |  | -0.0001408101
[13 empty] | 0.3607752 | [8 empty] | 0.000290939 |  | -0.0001399594
[13 empty] | 0.361128 | [8 empty] | 0.0002906755 |  | -0.00013910885
[13 empty] | 0.3614807 | [8 empty] | 0.0002904115 |  | -0.00013825795
[13 empty] | 0.3618331 | [8 empty] | 0.0002901483 |  | -0.0001374074
[13 empty] | 0.3621858 | [8 empty] | 0.0002898842 |  | -0.0001365568
[13 empty] | 0.3625386 | [8 empty] | 0.0002896208 |  | -0.000135706
[13 empty] | 0.3628913 | [8 empty] | 0.0002893568 |  | -0.00013485525
[13 empty] | 0.3632437 | [8 empty] | 0.0002890935 |  | -0.0001340045
[13 empty] | 0.3635965 | [8 empty] | 0.0002888297 |  | -0.0001331537
[13 empty] | 0.3639492 | [8 empty] | 0.000288566 |  | -0.0001323027
[13 empty] | 0.3643016 | [8 empty] | 0.0002883025 |  | -0.0001314518
[13 empty] | 0.3646543 | [8 empty] | 0.0002880712 |  | -0.0001305017
[13 empty] | 0.3650071 | [8 empty] | 0.0002878473 |  | -0.0001295305
[13 empty] | 0.3653594 | [8 empty] | 0.0002876233 |  | -0.0001285594
[13 empty] | 0.3657122 | [8 empty] | 0.0002873993 |  | -0.0001275882
[13 empty] | 0.366065 | [8 empty] | 0.000287175 |  | -0.00012661715
[13 empty] | 0.3664177 | [8 empty] | 0.000286951 |  | -0.00012564595
[13 empty] | 0.3667701 | [8 empty] | 0.0002867268 |  | -0.0001246747
[13 empty] | 0.3671228 | [8 empty] | 0.0002865028 |  | -0.0001237037
[13 empty] | 0.3674756 | [8 empty] | 0.0002862788 |  | -0.0001227321
[13 empty] | 0.367828 | [8 empty] | 0.0002860548 |  | -0.000121761
[13 empty] | 0.3681807 | [8 empty] | 0.0002858307 |  | -0.0001207898
[13 empty] | 0.3685335 | [8 empty] | 0.0002856067 |  | -0.0001198188
[13 empty] | 0.3688858 | [8 empty] | 0.0002853828 |  | -0.00011884765
[13 empty] | 0.3692386 | [8 empty] | 0.0002851348 |  | -0.00011784265
[13 empty] | 0.3695913 | [8 empty] | 0.000284882 |  | -0.0001168309
[13 empty] | 0.3699441 | [8 empty] | 0.0002846292 |  | -0.0001158191
[13 empty] | 0.3702965 | [8 empty] | 0.0002843763 |  | -0.0001148071
[13 empty] | 0.3706492 | [8 empty] | 0.0002841235 |  | -0.0001137952
[13 empty] | 0.371002 | [8 empty] | 0.000283871 |  | -0.0001127833
[13 empty] | 0.3713547 | [8 empty] | 0.0002836178 |  | -0.0001117715
[13 empty] | 0.3717071 | [8 empty] | 0.0002833652 |  | -0.0001107598
[13 empty] | 0.3720598 | [8 empty] | 0.0002831123 |  | -0.000109748
[13 empty] | 0.3724126 | [8 empty] | 0.0002828595 |  | -0.0001087361
[13 empty] | 0.3727654 | [8 empty] | 0.0002826067 |  | -0.0001077243
[13 empty] | 0.3731177 | [8 empty] | 0.000282354 |  | -0.0001067126
[13 empty] | 0.3734705 | [8 empty] | 0.0002821012 |  | -0.0001057008
[13 empty] | 0.3738232 | [8 empty] | 0.0002817667 |  | -0.00010477045
[13 empty] | 0.374176 | [8 empty] | 0.0002814155 |  | -0.0001038566
[13 empty] | 0.3745287 | [8 empty] | 0.0002810645 |  | -0.0001029428
[13 empty] | 0.3748811 | [8 empty] | 0.0002807133 |  | -0.0001020291
[13 empty] | 0.3752339 | [8 empty] | 0.0002803623 |  | -0.0001011152
[13 empty] | 0.3755866 | [8 empty] | 0.0002800112 |  | -0.0001002015
[13 empty] | 0.3759394 | [8 empty] | 0.00027966 |  | -9.928782e-05
[13 empty] | 0.3762921 | [8 empty] | 0.000279309 |  | -9.837393e-05
[13 empty] | 0.3766445 | [8 empty] | 0.0002789582 |  | -9.746023e-05
[13 empty] | 0.3769972 | [8 empty] | 0.000278607 |  | -9.654655e-05
[13 empty] | 0.37735 | [8 empty] | 0.0002782558 |  | -9.56327e-05
[13 empty] | 0.3777028 | [8 empty] | 0.0002779048 |  | -9.471902e-05
[13 empty] | 0.3780555 | [8 empty] | 0.0002775538 |  | -9.380535e-05
[13 empty] | 0.3784083 | [8 empty] | 0.0002771107 |  | -9.305823e-05
[13 empty] | 0.3787606 | [8 empty] | 0.000276649 |  | -9.234452e-05
[13 empty] | 0.3791134 | [8 empty] | 0.0002761872 |  | -9.163097e-05
[13 empty] | 0.3794661 | [8 empty] | 0.0002757257 |  | -9.091726e-05
[13 empty] | 0.3798189 | [8 empty] | 0.0002752637 |  | -9.0203555e-05
[13 empty] | 0.3801717 | [8 empty] | 0.0002748018 |  | -8.948988e-05
[13 empty] | 0.3805244 | [8 empty] | 0.0002743403 |  | -8.877618e-05
[13 empty] | 0.3808772 | [8 empty] | 0.0002738785 |  | -8.8062505e-05
[13 empty] | 0.3812295 | [8 empty] | 0.0002734167 |  | -8.73488e-05
[13 empty] | 0.3815823 | [8 empty] | 0.0002729552 |  | -8.663513e-05
[13 empty] | 0.381935 | [8 empty] | 0.0002724933 |  | -8.5921625e-05
[13 empty] | 0.3822878 | [8 empty] | 0.0002720317 |  | -8.520791e-05
[13 empty] | 0.3826406 | [8 empty] | 0.00027157 |  | -8.449424e-05
[13 empty] | 0.3829933 | [8 empty] | 0.0002710972 |  | -8.377253e-05
[13 empty] | 0.3833461 | [8 empty] | 0.0002706217 |  | -8.304907e-05
[13 empty] | 0.3836988 | [8 empty] | 0.0002701465 |  | -8.232578e-05
[13 empty] | 0.3840512 | [8 empty] | 0.0002696712 |  | -8.16025e-05
[13 empty] | 0.3844039 | [8 empty] | 0.0002691958 |  | -8.087904e-05
[13 empty] | 0.3847567 | [8 empty] | 0.000268721 |  | -8.015577e-05
[13 empty] | 0.3851094 | [8 empty] | 0.0002682455 |  | -7.943252e-05
[13 empty] | 0.3854622 | [8 empty] | 0.0002677705 |  | -7.870923e-05
[13 empty] | 0.385815 | [8 empty] | 0.000267295 |  | -7.798577e-05
[13 empty] | 0.3861677 | [8 empty] | 0.0002668202 |  | -7.726248e-05
[13 empty] | 0.3865205 | [8 empty] | 0.0002663448 |  | -7.653925e-05
[13 empty] | 0.3868728 | [8 empty] | 0.0002658693 |  | -7.58158e-05
[13 empty] | 0.3872256 | [8 empty] | 0.0002653942 |  | -7.509252e-05
[13 empty] | 0.3875783 | [8 empty] | 0.0002649035 |  | -7.418023e-05
[13 empty] | 0.3879311 | [8 empty] | 0.0002644098 |  | -7.323142e-05
[13 empty] | 0.3882839 | [8 empty] | 0.000263916 |  | -7.228262e-05
[13 empty] | 0.3886366 | [8 empty] | 0.0002634222 |  | -7.13338e-05
[13 empty] | 0.388989 | [8 empty] | 0.0002629287 |  | -7.0385e-05
[13 empty] | 0.3893417 | [8 empty] | 0.0002624347 |  | -6.943613e-05
[13 empty] | 0.3896945 | [8 empty] | 0.0002619408 |  | -6.848727e-05
[13 empty] | 0.3900472 | [8 empty] | 0.0002614475 |  | -6.75384e-05
[13 empty] | 0.3904 | [8 empty] | 0.0002609535 |  | -6.658952e-05
[13 empty] | 0.3907528 | [8 empty] | 0.0002604597 |  | -6.564045e-05
[13 empty] | 0.3911051 | [8 empty] | 0.000259966 |  | -6.469155e-05
[13 empty] | 0.3914579 | [8 empty] | 0.0002594722 |  | -6.374263e-05
[13 empty] | 0.3918106 | [8 empty] | 0.0002589785 |  | -6.279373e-05
[13 empty] | 0.3921634 | [8 empty] | 0.0002584503 |  | -6.182142e-05
[13 empty] | 0.3925161 | [8 empty] | 0.0002579155 |  | -6.084467e-05
[13 empty] | 0.3928689 | [8 empty] | 0.000257381 |  | -5.986787e-05
[13 empty] | 0.3932213 | [8 empty] | 0.0002568463 |  | -5.889128e-05
[13 empty] | 0.393574 | [8 empty] | 0.0002563115 |  | -5.791446e-05
[13 empty] | 0.3939268 | [8 empty] | 0.0002557768 |  | -5.693764e-05
[13 empty] | 0.3942795 | [8 empty] | 0.0002552422 |  | -5.596078e-05
[13 empty] | 0.3946323 | [8 empty] | 0.0002547075 |  | -5.4983905e-05
[13 empty] | 0.3949846 | [8 empty] | 0.0002541728 |  | -5.400689e-05
[13 empty] | 0.3953374 | [8 empty] | 0.000253638 |  | -5.3029955e-05
[13 empty] | 0.3956902 | [8 empty] | 0.0002531033 |  | -5.205302e-05
[13 empty] | 0.3960429 | [8 empty] | 0.0002525687 |  | -5.107606e-05
[13 empty] | 0.3963957 | [8 empty] | 0.0002520337 |  | -5.009911e-05
[13 empty] | 0.3967484 | [8 empty] | 0.0002514573 |  | -4.92968e-05
[13 empty] | 0.3971008 | [8 empty] | 0.0002508732 |  | -4.8526735e-05
[13 empty] | 0.3974535 | [8 empty] | 0.000250289 |  | -4.7756705e-05
[13 empty] | 0.3978063 | [8 empty] | 0.0002497048 |  | -4.698663e-05
[13 empty] | 0.3981591 | [8 empty] | 0.0002491207 |  | -4.621653e-05
[13 empty] | 0.3985118 | [8 empty] | 0.0002485365 |  | -4.54464e-05
[13 empty] | 0.3988646 | [8 empty] | 0.0002479522 |  | -4.467611e-05
[13 empty] | 0.3992173 | [8 empty] | 0.000247368 |  | -4.390596e-05
[13 empty] | 0.3995701 | [8 empty] | 0.0002467837 |  | -4.313577e-05
[13 empty] | 0.3999228 | [8 empty] | 0.0002461992 |  | -4.236555e-05
[13 empty] | 0.4002756 | [8 empty] | 0.000245615 |  | -4.159532e-05
[13 empty] | 0.400628 | [8 empty] | 0.0002450307 |  | -4.082493e-05
[13 empty] | 0.4009807 | [8 empty] | 0.0002444465 |  | -4.005465e-05
[13 empty] | 0.4013335 | [8 empty] | 0.00024386 |  | -3.955203e-05
[13 empty] | 0.4016862 | [8 empty] | 0.0002432728 |  | -3.909802e-05
[13 empty] | 0.402039 | [8 empty] | 0.0002426862 |  | -3.864395e-05
[13 empty] | 0.4023917 | [8 empty] | 0.0002420992 |  | -3.819008e-05
[13 empty] | 0.4027445 | [8 empty] | 0.0002415122 |  | -3.773582e-05
[13 empty] | 0.4030972 | [8 empty] | 0.0002409252 |  | -3.72817e-05
[13 empty] | 0.40345 | [8 empty] | 0.000240338 |  | -3.682755e-05
[13 empty] | 0.4038024 | [8 empty] | 0.0002397513 |  | -3.63734e-05
[13 empty] | 0.4041551 | [8 empty] | 0.000239164 |  | -3.591923e-05
[13 empty] | 0.4045079 | [8 empty] | 0.0002385772 |  | -3.5465e-05
[13 empty] | 0.4048606 | [8 empty] | 0.0002379903 |  | -3.50108e-05
[13 empty] | 0.4052134 | [8 empty] | 0.0002374028 |  | -3.455633e-05
[13 empty] | 0.4055661 | [8 empty] | 0.000236816 |  | -3.41021e-05
[13 empty] | 0.4059189 | [8 empty] | 0.0002362107 |  | -3.363663e-05
[13 empty] | 0.4062713 | [8 empty] | 0.0002356018 |  | -3.316923e-05
[13 empty] | 0.406624 | [8 empty] | 0.0002349933 |  | -3.270178e-05
[13 empty] | 0.4069768 | [8 empty] | 0.0002343848 |  | -3.223427e-05
[13 empty] | 0.4073295 | [8 empty] | 0.000233776 |  | -3.176678e-05
[13 empty] | 0.4076823 | [8 empty] | 0.0002331672 |  | -3.129918e-05
[13 empty] | 0.4080346 | [8 empty] | 0.0002325587 |  | -3.083147e-05
[13 empty] | 0.4083874 | [8 empty] | 0.00023195 |  | -3.03638e-05
[13 empty] | 0.4087402 | [8 empty] | 0.0002313412 |  | -2.989613e-05
[13 empty] | 0.4090929 | [8 empty] | 0.0002307325 |  | -2.942848e-05
[13 empty] | 0.4094457 | [8 empty] | 0.0002301237 |  | -2.896055e-05
[13 empty] | 0.409798 | [8 empty] | 0.0002295148 |  | -2.84928e-05
[13 empty] | 0.4101508 | [8 empty] | 0.000228906 |  | -2.802482e-05
[13 empty] | 0.4105035 | [8 empty] | 0.00022827 |  | -2.711253e-05
[13 empty] | 0.4108563 | [8 empty] | 0.000227629 |  | -2.612272e-05
[13 empty] | 0.4112087 | [8 empty] | 0.0002269882 |  | -2.513283e-05
[13 empty] | 0.4115614 | [8 empty] | 0.0002263472 |  | -2.414297e-05
[13 empty] | 0.4119142 | [8 empty] | 0.0002257062 |  | -2.315303e-05
[13 empty] | 0.4122669 | [8 empty] | 0.0002250652 |  | -2.21631e-05
[13 empty] | 0.4126197 | [8 empty] | 0.000224424 |  | -2.11731e-05
[13 empty] | 0.412972 | [8 empty] | 0.0002237828 |  | -2.018305e-05
[13 empty] | 0.4133248 | [8 empty] | 0.000223142 |  | -1.919303e-05
[13 empty] | 0.4136776 | [8 empty] | 0.000222501 |  | -1.8202925e-05
[13 empty] | 0.4140303 | [8 empty] | 0.0002218597 |  | -1.72128e-05
[13 empty] | 0.4143827 | [8 empty] | 0.0002212188 |  | -1.622263e-05
[13 empty] | 0.4147354 | [8 empty] | 0.0002205777 |  | -1.523234e-05
[13 empty] | 0.4150882 | [8 empty] | 0.000219906 |  | -1.384292e-05
[13 empty] | 0.4154409 | [8 empty] | 0.0002192292 |  | -1.238543e-05
[13 empty] | 0.4157937 | [8 empty] | 0.0002185525 |  | -1.092782e-05
[13 empty] | 0.4161461 | [8 empty] | 0.0002178757 |  | -9.470297e-06
[13 empty] | 0.4164988 | [8 empty] | 0.0002171988 |  | -8.012673e-06
[13 empty] | 0.4168516 | [8 empty] | 0.0002165222 |  | -6.5551265e-06
[13 empty] | 0.4172043 | [8 empty] | 0.0002158452 |  | -5.097489e-06
[13 empty] | 0.4175571 | [8 empty] | 0.0002151687 |  | -3.639912e-06
[13 empty] | 0.4179098 | [8 empty] | 0.0002144918 |  | -2.182177e-06
[13 empty] | 0.4182622 | [8 empty] | 0.0002138152 |  | -7.245067e-07
[13 empty] | 0.418615 | [8 empty] | 0.000213138 |  | 7.331e-07
[13 empty] | 0.4189677 | [8 empty] | 0.0002124612 |  | 2.190792e-06
[13 empty] | 0.4193205 | [8 empty] | 0.0002117845 |  | 3.648417e-06
[13 empty] | 0.4196732 | [8 empty] | 0.0002111518 |  | 5.190783e-06
[13 empty] | 0.420026 | [8 empty] | 0.0002105263 |  | 6.746983e-06
[13 empty] | 0.4203787 | [8 empty] | 0.0002099012 |  | 8.30325e-06
[13 empty] | 0.4207311 | [8 empty] | 0.0002092758 |  | 9.859433e-06
[13 empty] | 0.4210839 | [8 empty] | 0.0002086502 |  | 1.14157e-05
[13 empty] | 0.4214366 | [8 empty] | 0.0002080248 |  | 1.297183e-05
[13 empty] | 0.4217894 | [8 empty] | 0.0002073993 |  | 1.4528e-05
[13 empty] | 0.4221421 | [8 empty] | 0.000206774 |  | 1.608413e-05
[13 empty] | 0.4224949 | [8 empty] | 0.0002061485 |  | 1.76403e-05
[13 empty] | 0.4228476 | [8 empty] | 0.0002055232 |  | 1.919633e-05
[13 empty] | 0.4232 | [8 empty] | 0.000204898 |  | 2.075228e-05
[13 empty] | 0.4235528 | [8 empty] | 0.0002042725 |  | 2.230843e-05
[13 empty] | 0.4239055 | [8 empty] | 0.0002036472 |  | 2.386433e-05
[13 empty] | 0.4242583 | [8 empty] | 0.0002031333 |  | 2.524698e-05
[13 empty] | 0.424611 | [8 empty] | 0.0002026375 |  | 2.660152e-05
[13 empty] | 0.4249638 | [8 empty] | 0.0002021417 |  | 2.795577e-05
[13 empty] | 0.4253165 | [8 empty] | 0.000201646 |  | 2.931002e-05
[13 empty] | 0.4256693 | [8 empty] | 0.0002011502 |  | 3.066403e-05
[13 empty] | 0.426022 | [8 empty] | 0.0002006545 |  | 3.201822e-05
[13 empty] | 0.4263748 | [8 empty] | 0.0002001588 |  | 3.337217e-05
[13 empty] | 0.4267276 | [8 empty] | 0.0001996632 |  | 3.472622e-05
[13 empty] | 0.4270803 | [8 empty] | 0.0001991675 |  | 3.60801e-05
[13 empty] | 0.4274331 | [8 empty] | 0.0001986715 |  | 3.743407e-05
[13 empty] | 0.4277858 | [8 empty] | 0.0001981758 |  | 3.878768e-05
[13 empty] | 0.4281386 | [8 empty] | 0.0001976803 |  | 4.014145e-05
[13 empty] | 0.4284913 | [8 empty] | 0.0001971847 |  | 4.149513e-05
[13 empty] | 0.4288445 | [8 empty] | 0.000196792 |  | 4.237427e-05
[13 empty] | 0.4291972 | [8 empty] | 0.0001964158 |  | 4.317732e-05
[13 empty] | 0.42955 | [8 empty] | 0.0001960397 |  | 4.398037e-05
[13 empty] | 0.4299028 | [8 empty] | 0.0001956637 |  | 4.478317e-05
[13 empty] | 0.4302555 | [8 empty] | 0.0001952875 |  | 4.55861e-05
[13 empty] | 0.4306087 | [8 empty] | 0.0001949115 |  | 4.638882e-05
[13 empty] | 0.4309614 | [8 empty] | 0.0001945355 |  | 4.71915e-05
[13 empty] | 0.4313142 | [8 empty] | 0.0001941592 |  | 4.799412e-05
[13 empty] | 0.4316669 | [8 empty] | 0.000193783 |  | 4.879667e-05
[13 empty] | 0.4320197 | [8 empty] | 0.0001934072 |  | 4.959918e-05
[13 empty] | 0.4323728 | [8 empty] | 0.000193031 |  | 5.040147e-05
[13 empty] | 0.4327256 | [8 empty] | 0.0001926548 |  | 5.120388e-05
[13 empty] | 0.4330783 | [8 empty] | 0.000192279 |  | 5.200605e-05
[13 empty] | 0.4334311 | [8 empty] | 0.0001919795 |  | 5.23255e-05
[13 empty] | 0.4337839 | [8 empty] | 0.0001916928 |  | 5.256917e-05
[13 empty] | 0.4341366 | [8 empty] | 0.0001914058 |  | 5.281273e-05
[13 empty] | 0.4344894 | [8 empty] | 0.0001911185 |  | 5.305607e-05
[13 empty] | 0.4348421 | [8 empty] | 0.0001908317 |  | 5.329973e-05
[13 empty] | 0.4351953 | [8 empty] | 0.0001905445 |  | 5.354298e-05
[13 empty] | 0.435548 | [8 empty] | 0.0001902573 |  | 5.378637e-05
[13 empty] | 0.4359008 | [8 empty] | 0.0001899708 |  | 5.402935e-05
[13 empty] | 0.4362535 | [8 empty] | 0.0001896835 |  | 5.427232e-05
[13 empty] | 0.4366063 | [8 empty] | 0.0001893967 |  | 5.45154e-05
[13 empty] | 0.4369591 | [8 empty] | 0.0001891097 |  | 5.475807e-05
[13 empty] | 0.4373118 | [8 empty] | 0.000188823 |  | 5.500105e-05
[13 empty] | 0.4376646 | [8 empty] | 0.000188536 |  | 5.524365e-05
[13 empty] | 0.4380173 | [8 empty] | 0.0001883327 |  | 5.546548e-05
[13 empty] | 0.4383697 | [8 empty] | 0.0001881425 |  | 5.568402e-05
[13 empty] | 0.4387224 | [8 empty] | 0.000187952 |  | 5.590267e-05
[13 empty] | 0.4390752 | [8 empty] | 0.0001877618 |  | 5.61211e-05
[13 empty] | 0.439428 | [8 empty] | 0.0001875718 |  | 5.633928e-05
[13 empty] | 0.4397803 | [8 empty] | 0.0001873815 |  | 5.655745e-05
[13 empty] | 0.4401331 | [8 empty] | 0.0001871912 |  | 5.67752e-05
[13 empty] | 0.4404858 | [8 empty] | 0.0001870008 |  | 5.699338e-05
[13 empty] | 0.4408382 | [8 empty] | 0.0001868105 |  | 5.721122e-05
[13 empty] | 0.4411909 | [8 empty] | 0.0001866205 |  | 5.74288e-05
[13 empty] | 0.4415437 | [8 empty] | 0.0001864303 |  | 5.764653e-05
[13 empty] | 0.4418961 | [8 empty] | 0.00018624 |  | 5.786395e-05
[13 empty] | 0.4422488 | [8 empty] | 0.00018605 |  | 5.808142e-05
[13 empty] | 0.4426016 | [8 empty] | 0.0001859788 |  | 5.840607e-05
[13 empty] | 0.4429539 | [8 empty] | 0.0001859253 |  | 5.874692e-05
[13 empty] | 0.4433067 | [8 empty] | 0.0001858722 |  | 5.908757e-05
[13 empty] | 0.4436594 | [8 empty] | 0.0001858188 |  | 5.942807e-05
[13 empty] | 0.4440118 | [8 empty] | 0.0001857657 |  | 5.97686e-05
[13 empty] | 0.4443646 | [8 empty] | 0.0001857127 |  | 6.010875e-05
[13 empty] | 0.4447169 | [8 empty] | 0.0001856593 |  | 6.044905e-05
[13 empty] | 0.4450697 | [8 empty] | 0.0001856063 |  | 6.078917e-05
[13 empty] | 0.445422 | [8 empty] | 0.000185553 |  | 6.112912e-05
[13 empty] | 0.4457748 | [8 empty] | 0.0001854998 |  | 6.146907e-05
[13 empty] | 0.4461276 | [8 empty] | 0.0001854465 |  | 6.180885e-05
[13 empty] | 0.4464799 | [8 empty] | 0.0001853933 |  | 6.21485e-05
[13 empty] | 0.4468327 | [8 empty] | 0.0001853403 |  | 6.248795e-05
[13 empty] | 0.4471854 | [8 empty] | 0.0001853928 |  | 6.243207e-05
[13 empty] | 0.4475378 | [8 empty] | 0.000185461 |  | 6.231838e-05
[13 empty] | 0.4478906 | [8 empty] | 0.0001855292 |  | 6.220457e-05
[13 empty] | 0.4482433 | [8 empty] | 0.0001855973 |  | 6.209057e-05
[13 empty] | 0.4485961 | [8 empty] | 0.0001856653 |  | 6.197643e-05
[13 empty] | 0.4489488 | [8 empty] | 0.0001857338 |  | 6.186233e-05
[13 empty] | 0.4493016 | [8 empty] | 0.0001858018 |  | 6.174805e-05
[13 empty] | 0.4496543 | [8 empty] | 0.0001858697 |  | 6.16337e-05
[13 empty] | 0.4500071 | [8 empty] | 0.000185938 |  | 6.151927e-05
[13 empty] | 0.4503594 | [8 empty] | 0.0001860063 |  | 6.14046e-05
[13 empty] | 0.4507122 | [8 empty] | 0.0001860745 |  | 6.129018e-05
[13 empty] | 0.451065 | [8 empty] | 0.0001861427 |  | 6.117542e-05
[13 empty] | 0.4514177 | [8 empty] | 0.0001862112 |  | 6.106043e-05
[13 empty] | 0.4517705 | [8 empty] | 0.0001862968 |  | 6.0482e-05
[13 empty] | 0.4521232 | [8 empty] | 0.000186385 |  | 5.983698e-05
[13 empty] | 0.4524756 | [8 empty] | 0.0001864733 |  | 5.919203e-05
[13 empty] | 0.4528283 | [8 empty] | 0.0001865618 |  | 5.854672e-05
[13 empty] | 0.4531811 | [8 empty] | 0.0001866502 |  | 5.790153e-05
[13 empty] | 0.4535339 | [8 empty] | 0.0001867385 |  | 5.725632e-05
[13 empty] | 0.4538862 | [8 empty] | 0.000186827 |  | 5.661092e-05
[13 empty] | 0.454239 | [8 empty] | 0.0001869153 |  | 5.596555e-05
[13 empty] | 0.4545917 | [8 empty] | 0.0001870037 |  | 5.532007e-05
[13 empty] | 0.4549445 | [8 empty] | 0.0001870922 |  | 5.467442e-05
[13 empty] | 0.4552972 | [8 empty] | 0.0001871805 |  | 5.402892e-05
[13 empty] | 0.4556496 | [8 empty] | 0.000187269 |  | 5.338337e-05
[13 empty] | 0.4560024 | [8 empty] | 0.0001873575 |  | 5.27375e-05
[13 empty] | 0.4563551 | [8 empty] | 0.0001875415 |  | 5.185588e-05
[13 empty] | 0.4567079 | [8 empty] | 0.0001877388 |  | 5.094147e-05
[13 empty] | 0.4570606 | [8 empty] | 0.0001879362 |  | 5.0027e-05
[13 empty] | 0.4574134 | [8 empty] | 0.0001881335 |  | 4.91125e-05
[13 empty] | 0.4577661 | [8 empty] | 0.000188331 |  | 4.81978e-05
[13 empty] | 0.4581185 | [8 empty] | 0.0001885282 |  | 4.728322e-05
[13 empty] | 0.4584713 | [8 empty] | 0.0001887257 |  | 4.636827e-05
[13 empty] | 0.458824 | [8 empty] | 0.0001889232 |  | 4.545327e-05
[13 empty] | 0.4591768 | [8 empty] | 0.0001891205 |  | 4.453838e-05
[13 empty] | 0.4595295 | [8 empty] | 0.0001893182 |  | 4.362347e-05
[13 empty] | 0.4598823 | [8 empty] | 0.0001895155 |  | 4.270848e-05
[13 empty] | 0.460235 | [8 empty] | 0.0001897132 |  | 4.179315e-05
[13 empty] | 0.4605874 | [8 empty] | 0.0001899105 |  | 4.087812e-05
[13 empty] | 0.4609402 | [8 empty] | 0.0001902295 |  | 3.99116e-05
[13 empty] | 0.4612929 | [8 empty] | 0.0001905648 |  | 3.893803e-05
[13 empty] | 0.4616457 | [8 empty] | 0.0001909003 |  | 3.796462e-05
[13 empty] | 0.4619984 | [8 empty] | 0.0001912358 |  | 3.699095e-05
[13 empty] | 0.4623512 | [8 empty] | 0.0001915712 |  | 3.601765e-05
[13 empty] | 0.4627043 | [8 empty] | 0.000191907 |  | 3.5044e-05
[13 empty] | 0.4630571 | [8 empty] | 0.0001922425 |  | 3.40705e-05
[13 empty] | 0.4634098 | [8 empty] | 0.0001925778 |  | 3.309702e-05
[13 empty] | 0.4637626 | [8 empty] | 0.0001929133 |  | 3.212353e-05
[13 empty] | 0.4641154 | [8 empty] | 0.000193249 |  | 3.115007e-05
[13 empty] | 0.4644681 | [8 empty] | 0.0001935847 |  | 3.017643e-05
[13 empty] | 0.4648209 | [8 empty] | 0.0001939203 |  | 2.920317e-05
[13 empty] | 0.4651736 | [8 empty] | 0.0001942558 |  | 2.822953e-05
[13 empty] | 0.4655264 | [8 empty] | 0.00019469 |  | 2.748617e-05
[13 empty] | 0.4658791 | [8 empty] | 0.000195137 |  | 2.677373e-05
[13 empty] | 0.4662319 | [8 empty] | 0.0001955842 |  | 2.606095e-05
[13 empty] | 0.4665846 | [8 empty] | 0.0001960312 |  | 2.53486e-05
[13 empty] | 0.4669374 | [8 empty] | 0.0001964785 |  | 2.463612e-05
[13 empty] | 0.4672902 | [8 empty] | 0.0001969255 |  | 2.39237e-05
[13 empty] | 0.4676429 | [8 empty] | 0.0001973727 |  | 2.321152e-05
[13 empty] | 0.4679957 | [8 empty] | 0.00019782 |  | 2.249922e-05
[13 empty] | 0.4683484 | [8 empty] | 0.0001982668 |  | 2.178735e-05
[13 empty] | 0.4687012 | [8 empty] | 0.0001987143 |  | 2.107515e-05
[13 empty] | 0.4690543 | [8 empty] | 0.0001991615 |  | 2.036323e-05
[13 empty] | 0.4694071 | [8 empty] | 0.0001996087 |  | 1.965133e-05
[13 empty] | 0.4697598 | [8 empty] | 0.0002000557 |  | 1.893935e-05
[13 empty] | 0.4701126 | [8 empty] | 0.0002005272 |  | 1.873803e-05
[13 empty] | 0.4704654 | [8 empty] | 0.0002010012 |  | 1.860282e-05
[13 empty] | 0.4708181 | [8 empty] | 0.0002014755 |  | 1.846787e-05
[13 empty] | 0.4711709 | [8 empty] | 0.0002019497 |  | 1.833285e-05
[13 empty] | 0.4715236 | [8 empty] | 0.0002024238 |  | 1.819807e-05
[13 empty] | 0.4718764 | [8 empty] | 0.0002028983 |  | 1.806325e-05
[13 empty] | 0.4722291 | [8 empty] | 0.0002033725 |  | 1.792852e-05
[13 empty] | 0.4725815 | [8 empty] | 0.0002038468 |  | 1.779418e-05
[13 empty] | 0.4729343 | [8 empty] | 0.000204321 |  | 1.765978e-05
[13 empty] | 0.473287 | [8 empty] | 0.0002047953 |  | 1.752548e-05
[13 empty] | 0.4736398 | [8 empty] | 0.0002052697 |  | 1.739128e-05
[13 empty] | 0.4739925 | [8 empty] | 0.0002057438 |  | 1.725732e-05
[13 empty] | 0.4743453 | [8 empty] | 0.0002062183 |  | 1.712332e-05
[13 empty] | 0.474698 | [8 empty] | 0.0002066647 |  | 1.778778e-05
[13 empty] | 0.4750508 | [8 empty] | 0.0002071077 |  | 1.85533e-05
[13 empty] | 0.4754035 | [8 empty] | 0.0002075507 |  | 1.93188e-05
[13 empty] | 0.4757563 | [8 empty] | 0.0002079938 |  | 2.008475e-05
[13 empty] | 0.4761091 | [8 empty] | 0.0002084368 |  | 2.085067e-05
[13 empty] | 0.4764618 | [8 empty] | 0.00020888 |  | 2.161677e-05
[13 empty] | 0.4768146 | [8 empty] | 0.0002093228 |  | 2.238307e-05
[13 empty] | 0.4771673 | [8 empty] | 0.0002097662 |  | 2.314943e-05
[13 empty] | 0.4775201 | [8 empty] | 0.000210209 |  | 2.391617e-05
[13 empty] | 0.4778728 | [8 empty] | 0.0002106522 |  | 2.468278e-05
[13 empty] | 0.4782256 | [8 empty] | 0.0002110952 |  | 2.544978e-05
[13 empty] | 0.4785783 | [8 empty] | 0.0002115382 |  | 2.621667e-05
[13 empty] | 0.4789311 | [8 empty] | 0.0002119813 |  | 2.698383e-05
[13 empty] | 0.4792839 | [8 empty] | 0.0002123077 |  | 2.945557e-05
[13 empty] | 0.4796366 | [8 empty] | 0.0002126198 |  | 3.213702e-05
[13 empty] | 0.4799894 | [8 empty] | 0.000212932 |  | 3.48189e-05
[13 empty] | 0.4803421 | [8 empty] | 0.000213244 |  | 3.750102e-05
[13 empty] | 0.4806949 | [8 empty] | 0.000213556 |  | 4.018328e-05
[13 empty] | 0.4810476 | [8 empty] | 0.0002138682 |  | 4.286567e-05
[13 empty] | 0.4814004 | [8 empty] | 0.0002141802 |  | 4.554855e-05
[13 empty] | 0.4817531 | [8 empty] | 0.0002144923 |  | 4.823147e-05
[13 empty] | 0.4821059 | [8 empty] | 0.0002148043 |  | 5.091465e-05
[13 empty] | 0.4824587 | [8 empty] | 0.0002151167 |  | 5.359822e-05
[13 empty] | 0.4828114 | [8 empty] | 0.0002154287 |  | 5.628188e-05
[13 empty] | 0.4831642 | [8 empty] | 0.0002157407 |  | 5.89659e-05
[13 empty] | 0.4835169 | [8 empty] | 0.0002160528 |  | 6.165005e-05
[13 empty] | 0.4838697 | [8 empty] | 0.0002159753 |  | 6.72338e-05
[13 empty] | 0.4842224 | [8 empty] | 0.0002158517 |  | 7.316495e-05
[13 empty] | 0.4845752 | [8 empty] | 0.0002157278 |  | 7.909755e-05
[13 empty] | 0.484928 | [8 empty] | 0.0002156038 |  | 8.502943e-05
[13 empty] | 0.4852803 | [8 empty] | 0.00021548 |  | 9.096173e-05
[13 empty] | 0.4856331 | [8 empty] | 0.0002153562 |  | 9.689467e-05
[13 empty] | 0.4859858 | [8 empty] | 0.0002152322 |  | 0.0001028278
[13 empty] | 0.4863386 | [8 empty] | 0.000215108 |  | 0.0001087612
[13 empty] | 0.4866913 | [8 empty] | 0.000214984 |  | 0.0001146948
[13 empty] | 0.4870441 | [8 empty] | 0.0002148602 |  | 0.0001206291
[13 empty] | 0.4873969 | [8 empty] | 0.000214736 |  | 0.00012656345
[13 empty] | 0.4877492 | [8 empty] | 0.0002146122 |  | 0.0001324982

## Sub 10 0.3% 30 ksi R
0.125
Group 2, Condition 3 (IFF) Sequence Step 2 - remove IFF 1.2% | [34 empty] | 06-0_3-Micro.xlsx
PATHS ALONG Y-DIRECTION (L) | [12 empty] | PATHS ALONG X-DIRECTION (T) | [12 empty] | PATHS ALONG Z-DIRECTION (THROUGH THICKNESS)
| Midplane |  | Midplane |  | Entry |  | Entry |  | Exit |  | Exit |  |  | Midplane |  | Midplane |  | Entry |  | Entry |  | Exit |  | Exit |  |  | At bore |  | At bore |  | 0.02" away from bore |  | 0.02" away from bore
| Hoop |  | Radial |  | Hoop |  | Radial |  | Hoop |  | Radial |  |  | Hoop |  | Radial |  | Hoop |  | Radial |  | Hoop |  | Radial |  |  | Hoop |  | Radial |  | Hoop |  | Radial
Radial | Strain | Stress | Strain | Stress | Strain | Stress | Strain | Stress | Strain | Stress | Strain | Stress | Radial | Strain | Stress | Strain | Stress | Strain | Stress | Strain | Stress | Strain | Stress | Strain | Stress | z coordinate | Strain | Stress | Strain | Stress | Strain | Stress | Strain | Stress
dim, in | in/in | psi | in/in | psi | in/in | psi | in/in | psi | in/in | psi | in/in | psi | dim, in | in/in | psi | in/in | psi | in/in | psi | in/in | psi | in/in | psi | in/in | psi | in | in/in | psi | in/in | psi | in/in | psi | in/in | psi
0 | [33 empty] | 0
nan | [33 empty] | nan
nan | [33 empty] | nan
nan | [33 empty] | nan
nan | [33 empty] | nan
nan | [33 empty] | nan
nan | [33 empty] | nan
nan | [33 empty] | nan
nan | [33 empty] | nan
nan | [33 empty] | nan
nan | [33 empty] | nan
nan | [33 empty] | nan
nan | [33 empty] | nan
nan | [33 empty] | nan
nan | [33 empty] | nan
nan | [33 empty] | nan
nan | [33 empty] | nan
nan | [33 empty] | nan
nan | [33 empty] | nan
nan | [33 empty] | nan
nan | [33 empty] | nan
nan | [33 empty] | nan
nan | [33 empty] | nan
nan | [33 empty] | nan
nan | [33 empty] | nan
nan | [33 empty] | nan
nan | [33 empty] | nan
nan | [33 empty] | nan
nan | [33 empty] | nan
nan | [33 empty] | nan
nan | [33 empty] | nan
nan | [33 empty] | nan
nan | [33 empty] | nan
nan | [33 empty] | nan
nan | [33 empty] | nan
nan | [33 empty] | nan
nan | [33 empty] | nan
nan | [33 empty] | nan
nan | [33 empty] | nan
nan | [33 empty] | nan
nan | [33 empty] | nan
nan | [33 empty] | nan
nan | [33 empty] | nan
nan | [33 empty] | nan
nan | [33 empty] | nan
nan | [33 empty] | nan
nan | [33 empty] | nan
nan | [33 empty] | nan
nan | [33 empty] | nan
nan | [33 empty] | nan
nan | [33 empty] | nan
nan | [33 empty] | nan
nan | [33 empty] | nan
nan | [33 empty] | nan
nan | [33 empty] | nan
nan | [33 empty] | nan
nan | [33 empty] | nan
nan | [33 empty] | nan

## Sub 11 0.3% 30 ksi I
0.125
Group 2, Condition 3 (IFF) Sequence Step 1 - IFF 1.2% | [34 empty] | 04-0_3-Micro.xlsx
PATHS ALONG Y-DIRECTION (L) | [12 empty] | PATHS ALONG X-DIRECTION (T) | [12 empty] | PATHS ALONG Z-DIRECTION (THROUGH THICKNESS)
| Midplane |  | Midplane |  | Entry |  | Entry |  | Exit |  | Exit |  |  | Midplane |  | Midplane |  | Entry |  | Entry |  | Exit |  | Exit |  |  | At bore |  | At bore |  | 0.02" away from bore |  | 0.02" away from bore
| Hoop |  | Radial |  | Hoop |  | Radial |  | Hoop |  | Radial |  |  | Hoop |  | Radial |  | Hoop |  | Radial |  | Hoop |  | Radial |  |  | Hoop |  | Radial |  | Hoop |  | Radial
Radial | Strain | Stress | Strain | Stress | Strain | Stress | Strain | Stress | Strain | Stress | Strain | Stress | Radial | Strain | Stress | Strain | Stress | Strain | Stress | Strain | Stress | Strain | Stress | Strain | Stress | z coordinate | Strain | Stress | Strain | Stress | Strain | Stress | Strain | Stress
dim, in | in/in | psi | in/in | psi | in/in | psi | in/in | psi | in/in | psi | in/in | psi | dim, in | in/in | psi | in/in | psi | in/in | psi | in/in | psi | in/in | psi | in/in | psi | in | in/in | psi | in/in | psi | in/in | psi | in/in | psi
0 | [12 empty] | 0.1372799 | [8 empty] | 0.001465412 |  | -0.001025731 | [9 empty] | 0
nan | [12 empty] | 0.1376331 | [8 empty] | 0.001456628 |  | -0.001017219 | [9 empty] | nan
nan | [12 empty] | 0.1379858 | [8 empty] | 0.001447847 |  | -0.001008707 | [9 empty] | nan
nan | [12 empty] | 0.138339 | [8 empty] | 0.001439063 |  | -0.001000196 | [9 empty] | nan
nan | [12 empty] | 0.1386917 | [8 empty] | 0.001430282 |  | -0.0009916825 | [9 empty] | nan
nan | [12 empty] | 0.1390449 | [8 empty] | 0.001421502 |  | -0.0009831727 | [9 empty] | nan
nan | [12 empty] | 0.139398 | [8 empty] | 0.00141272 |  | -0.0009746623 | [9 empty] | nan
nan | [12 empty] | 0.1397508 | [8 empty] | 0.001403937 |  | -0.0009661497 | [9 empty] | nan
nan | [12 empty] | 0.1401039 | [8 empty] | 0.001395157 |  | -0.0009576407 | [9 empty] | nan
nan | [12 empty] | 0.1404567 | [8 empty] | 0.001386377 |  | -0.0009491302 | [9 empty] | nan
nan | [12 empty] | 0.1408098 | [8 empty] | 0.001377593 |  | -0.0009406192 | [9 empty] | nan
nan | [12 empty] | 0.141163 | [8 empty] | 0.001368812 |  | -0.0009321097 | [9 empty] | nan
nan | [12 empty] | 0.1415157 | [8 empty] | 0.001360028 |  | -0.0009235998 | [9 empty] | nan
nan | [12 empty] | 0.1418689 | [8 empty] | 0.001351767 |  | -0.000915514 | [9 empty] | nan
nan | [12 empty] | 0.1422217 | [8 empty] | 0.001344715 |  | -0.0009084165 | [9 empty] | nan
nan | [12 empty] | 0.1425748 | [8 empty] | 0.001337662 |  | -0.0009013183 | [9 empty] | nan
nan | [12 empty] | 0.1429276 | [8 empty] | 0.001330613 |  | -0.000894221 | [9 empty] | nan
nan | [12 empty] | 0.1432807 | [8 empty] | 0.001323558 |  | -0.000887124 | [9 empty] | nan
nan | [12 empty] | 0.1436335 | [8 empty] | 0.001316507 |  | -0.0008800267 | [9 empty] | nan
nan | [12 empty] | 0.1439866 | [8 empty] | 0.001309457 |  | -0.0008729297 | [9 empty] | nan
nan | [12 empty] | 0.1443394 | [8 empty] | 0.001302403 |  | -0.000865833 | [9 empty] | nan
nan | [12 empty] | 0.1446925 | [8 empty] | 0.00129535 |  | -0.0008587365 | [9 empty] | nan
nan | [12 empty] | 0.1450453 | [8 empty] | 0.001288298 |  | -0.0008516402 | [9 empty] | nan
nan | [12 empty] | 0.1453984 | [8 empty] | 0.001281248 |  | -0.0008445438 | [9 empty] | nan
nan | [12 empty] | 0.1457512 | [8 empty] | 0.001274198 |  | -0.0008374478 | [9 empty] | nan
nan | [12 empty] | 0.1461043 | [8 empty] | 0.001267145 |  | -0.0008303523 | [9 empty] | nan
nan | [12 empty] | 0.1464571 | [8 empty] | 0.001260483 |  | -0.0008238358 | [9 empty] | nan
nan | [12 empty] | 0.1468098 | [8 empty] | 0.001254692 |  | -0.0008186105 | [9 empty] | nan
nan | [12 empty] | 0.147163 | [8 empty] | 0.0012489 |  | -0.000813385 | [9 empty] | nan
nan | [12 empty] | 0.1475157 | [8 empty] | 0.00124311 |  | -0.00080816 | [9 empty] | nan
nan | [12 empty] | 0.1478689 | [8 empty] | 0.001237318 |  | -0.0008029353 | [9 empty] | nan
nan | [12 empty] | 0.1482217 | [8 empty] | 0.001231527 |  | -0.0007977103 | [9 empty] | nan
nan | [12 empty] | 0.1485744 | [8 empty] | 0.001225735 |  | -0.000792486 | [9 empty] | nan
nan | [12 empty] | 0.1489276 | [8 empty] | 0.001219945 |  | -0.000787261 | [9 empty] | nan
nan | [12 empty] | 0.1492803 | [8 empty] | 0.001214153 |  | -0.0007820365 | [9 empty] | nan
nan | [12 empty] | 0.1496331 | [8 empty] | 0.001208362 |  | -0.0007768123 | [9 empty] | nan
nan | [12 empty] | 0.1499862 | [8 empty] | 0.001202572 |  | -0.000771588 | [9 empty] | nan
nan | [12 empty] | 0.150339 | [8 empty] | 0.001196782 |  | -0.0007663645 | [9 empty] | nan
nan | [12 empty] | 0.1506921 | [8 empty] | 0.001190988 |  | -0.000761141 | [9 empty] | nan
nan | [12 empty] | 0.1510449 | [8 empty] | 0.001185513 |  | -0.0007563005 | [9 empty] | nan
nan | [12 empty] | 0.1513976 | [8 empty] | 0.001180713 |  | -0.0007522777 | [9 empty] | nan
nan | [12 empty] | 0.1517504 | [8 empty] | 0.00117591 |  | -0.0007482547 | [9 empty] | nan
nan | [12 empty] | 0.1521031 | [8 empty] | 0.001171107 |  | -0.0007442323 | [9 empty] | nan
nan | [12 empty] | 0.1524563 | [8 empty] | 0.001166305 |  | -0.0007402098 | [9 empty] | nan
nan | [12 empty] | 0.1528091 | [8 empty] | 0.001161502 |  | -0.0007361872 | [9 empty] | nan
nan | [12 empty] | 0.1531618 | [8 empty] | 0.001156703 |  | -0.0007321652 | [9 empty] | nan
nan | [12 empty] | 0.1535146 | [8 empty] | 0.0011519 |  | -0.000728143 | [9 empty] | nan
nan | [12 empty] | 0.1538673 | [8 empty] | 0.001147097 |  | -0.000724121 | [9 empty] | nan
nan | [12 empty] | 0.1542201 | [8 empty] | 0.001142297 |  | -0.000720099 | [9 empty] | nan
nan | [12 empty] | 0.1545732 | [8 empty] | 0.001137495 |  | -0.0007160772 | [9 empty] | nan
nan | [12 empty] | 0.154926 | [8 empty] | 0.001132693 |  | -0.0007120555 | [9 empty] | nan
nan | [12 empty] | 0.1552787 | [8 empty] | 0.001127892 |  | -0.0007080342 | [9 empty] | nan
nan | [12 empty] | 0.1556315 | [8 empty] | 0.001123337 |  | -0.0007044342 | [9 empty] | nan
nan | [12 empty] | 0.1559843 | [8 empty] | 0.001119288 |  | -0.000701696 | [9 empty] | nan
nan | [12 empty] | 0.1563374 | [8 empty] | 0.00111524 |  | -0.0006989575 | [9 empty] | nan
nan | [12 empty] | 0.1566902 | [8 empty] | 0.001111188 |  | -0.0006962192 | [9 empty] | nan
nan | [12 empty] | 0.1570429 | [8 empty] | 0.001107142 |  | -0.000693481 | [9 empty] | nan
nan | [12 empty] | 0.1573961 | [8 empty] | 0.00110309 |  | -0.0006907427 | [9 empty] | nan
[13 empty] | 0.1577488 | [8 empty] | 0.001099043 |  | -0.0006880048
[13 empty] | 0.1581016 | [8 empty] | 0.001094993 |  | -0.000685267
[13 empty] | 0.1584543 | [8 empty] | 0.001090945 |  | -0.000682529
[13 empty] | 0.1588075 | [8 empty] | 0.001086898 |  | -0.0006797913
[13 empty] | 0.1591602 | [8 empty] | 0.00108285 |  | -0.0006770537
[13 empty] | 0.159513 | [8 empty] | 0.001078802 |  | -0.0006743155
[13 empty] | 0.1598657 | [8 empty] | 0.001074753 |  | -0.0006715783
[13 empty] | 0.1602189 | [8 empty] | 0.001070869 |  | -0.0006693125
[13 empty] | 0.1605717 | [8 empty] | 0.0010673 |  | -0.0006679703
[13 empty] | 0.1609244 | [8 empty] | 0.001063733 |  | -0.000666628
[13 empty] | 0.1612776 | [8 empty] | 0.001060168 |  | -0.0006652857
[13 empty] | 0.1616303 | [8 empty] | 0.001056601 |  | -0.0006639432
[13 empty] | 0.1619835 | [8 empty] | 0.001053036 |  | -0.000662601
[13 empty] | 0.1623362 | [8 empty] | 0.001049469 |  | -0.000661259
[13 empty] | 0.162689 | [8 empty] | 0.0010459035 |  | -0.000659917
[13 empty] | 0.1630421 | [8 empty] | 0.001042338 |  | -0.0006585747
[13 empty] | 0.1633949 | [8 empty] | 0.00103877 |  | -0.0006572328
[13 empty] | 0.163748 | [8 empty] | 0.001035206 |  | -0.0006558907
[13 empty] | 0.1641008 | [8 empty] | 0.001031639 |  | -0.0006545487
[13 empty] | 0.1644539 | [8 empty] | 0.001028072 |  | -0.0006532067
[13 empty] | 0.1648067 | [8 empty] | 0.0010245985 |  | -0.0006522447
[13 empty] | 0.1651598 | [8 empty] | 0.001021298 |  | -0.0006519963
[13 empty] | 0.1655126 | [8 empty] | 0.001017997 |  | -0.000651748
[13 empty] | 0.1658657 | [8 empty] | 0.001014695 |  | -0.000651499
[13 empty] | 0.1662185 | [8 empty] | 0.001011394 |  | -0.0006512505
[13 empty] | 0.1665717 | [8 empty] | 0.001008092 |  | -0.0006510023
[13 empty] | 0.1669248 | [8 empty] | 0.00100479 |  | -0.0006507537
[13 empty] | 0.1672776 | [8 empty] | 0.001001489 |  | -0.0006505055
[13 empty] | 0.1676307 | [8 empty] | 0.0009981873 |  | -0.0006502568
[13 empty] | 0.1679835 | [8 empty] | 0.0009948875 |  | -0.0006500088
[13 empty] | 0.1683366 | [8 empty] | 0.0009915862 |  | -0.0006497603
[13 empty] | 0.1686894 | [8 empty] | 0.0009882865 |  | -0.000649512
[13 empty] | 0.1690425 | [8 empty] | 0.0009849835 |  | -0.0006492638
[13 empty] | 0.1693957 | [8 empty] | 0.0009816063 |  | -0.0006491262
[13 empty] | 0.1697484 | [8 empty] | 0.00097809 |  | -0.0006491875
[13 empty] | 0.1701016 | [8 empty] | 0.0009745762 |  | -0.0006492493
[13 empty] | 0.1704543 | [8 empty] | 0.0009710605 |  | -0.0006493107
[13 empty] | 0.1708075 | [8 empty] | 0.000967545 |  | -0.0006493727
[13 empty] | 0.1711602 | [8 empty] | 0.0009640313 |  | -0.0006494347
[13 empty] | 0.1715134 | [8 empty] | 0.0009605155 |  | -0.0006494963
[13 empty] | 0.1718661 | [8 empty] | 0.0009569998 |  | -0.0006495583
[13 empty] | 0.1722193 | [8 empty] | 0.0009534845 |  | -0.0006496207
[13 empty] | 0.172572 | [8 empty] | 0.00094997 |  | -0.0006496825
[13 empty] | 0.1729252 | [8 empty] | 0.0009464555 |  | -0.0006497448
[13 empty] | 0.173278 | [8 empty] | 0.0009429405 |  | -0.0006498068
[13 empty] | 0.1736311 | [8 empty] | 0.000939426 |  | -0.0006498693
[13 empty] | 0.1739839 | [8 empty] | 0.0009361447 |  | -0.0006499712
[13 empty] | 0.174337 | [8 empty] | 0.0009332672 |  | -0.0006501417
[13 empty] | 0.1746898 | [8 empty] | 0.0009303895 |  | -0.0006503118
[13 empty] | 0.1750425 | [8 empty] | 0.0009275117 |  | -0.0006504827
[13 empty] | 0.1753957 | [8 empty] | 0.0009246342 |  | -0.000650653
[13 empty] | 0.1757484 | [8 empty] | 0.0009217568 |  | -0.0006508237
[13 empty] | 0.1761016 | [8 empty] | 0.000918879 |  | -0.0006509943
[13 empty] | 0.1764543 | [8 empty] | 0.0009160018 |  | -0.0006511648
[13 empty] | 0.1768071 | [8 empty] | 0.0009131243 |  | -0.0006513357
[13 empty] | 0.1771602 | [8 empty] | 0.000910247 |  | -0.0006515063
[13 empty] | 0.177513 | [8 empty] | 0.00090737 |  | -0.0006516772
[13 empty] | 0.1778661 | [8 empty] | 0.0009044925 |  | -0.0006518478
[13 empty] | 0.1782189 | [8 empty] | 0.0009016153 |  | -0.0006520188
[13 empty] | 0.1785717 | [8 empty] | 0.0008988882 |  | -0.0006521427
[13 empty] | 0.1789248 | [8 empty] | 0.000896409 |  | -0.0006521893
[13 empty] | 0.1792776 | [8 empty] | 0.0008939302 |  | -0.0006522357
[13 empty] | 0.1796303 | [8 empty] | 0.0008914512 |  | -0.0006522822
[13 empty] | 0.1799835 | [8 empty] | 0.0008889722 |  | -0.0006523287
[13 empty] | 0.1803362 | [8 empty] | 0.0008864937 |  | -0.0006523752
[13 empty] | 0.180689 | [8 empty] | 0.0008840148 |  | -0.0006524217
[13 empty] | 0.1810421 | [8 empty] | 0.000881536 |  | -0.0006524682
[13 empty] | 0.1813949 | [8 empty] | 0.0008790578 |  | -0.0006525148
[13 empty] | 0.1817476 | [8 empty] | 0.0008765788 |  | -0.0006525613
[13 empty] | 0.1821008 | [8 empty] | 0.0008741003 |  | -0.0006526077
[13 empty] | 0.1824535 | [8 empty] | 0.0008716218 |  | -0.0006526545
[13 empty] | 0.1828063 | [8 empty] | 0.0008691435 |  | -0.0006527012
[13 empty] | 0.1831594 | [8 empty] | 0.0008667335 |  | -0.000652765
[13 empty] | 0.1835122 | [8 empty] | 0.0008644335 |  | -0.0006528568
[13 empty] | 0.183865 | [8 empty] | 0.0008621332 |  | -0.0006529488
[13 empty] | 0.1842177 | [8 empty] | 0.0008598335 |  | -0.0006530405
[13 empty] | 0.1845705 | [8 empty] | 0.000857533 |  | -0.0006531327
[13 empty] | 0.1849236 | [8 empty] | 0.000855233 |  | -0.0006532245
[13 empty] | 0.1852764 | [8 empty] | 0.000852933 |  | -0.0006533165
[13 empty] | 0.1856291 | [8 empty] | 0.000850633 |  | -0.0006534087
[13 empty] | 0.1859819 | [8 empty] | 0.000848333 |  | -0.0006535005
[13 empty] | 0.1863346 | [8 empty] | 0.0008460332 |  | -0.0006535927
[13 empty] | 0.1866878 | [8 empty] | 0.0008437332 |  | -0.000653685
[13 empty] | 0.1870406 | [8 empty] | 0.0008414335 |  | -0.0006537773
[13 empty] | 0.1873933 | [8 empty] | 0.0008391335 |  | -0.0006538695
[13 empty] | 0.1877461 | [8 empty] | 0.0008368728 |  | -0.0006540767
[13 empty] | 0.1880988 | [8 empty] | 0.000834672 |  | -0.0006544598
[13 empty] | 0.188452 | [8 empty] | 0.0008324708 |  | -0.0006548433
[13 empty] | 0.1888047 | [8 empty] | 0.0008302702 |  | -0.0006552267
[13 empty] | 0.1891575 | [8 empty] | 0.000828069 |  | -0.0006556098
[13 empty] | 0.1895106 | [8 empty] | 0.0008258685 |  | -0.0006559933
[13 empty] | 0.1898634 | [8 empty] | 0.0008236677 |  | -0.0006563767
[13 empty] | 0.1902161 | [8 empty] | 0.000821467 |  | -0.0006567603
[13 empty] | 0.1905689 | [8 empty] | 0.0008192662 |  | -0.0006571438
[13 empty] | 0.190922 | [8 empty] | 0.0008170653 |  | -0.0006575275
[13 empty] | 0.1912748 | [8 empty] | 0.0008148648 |  | -0.0006579113
[13 empty] | 0.1916276 | [8 empty] | 0.0008126643 |  | -0.000658295
[13 empty] | 0.1919803 | [8 empty] | 0.0008104635 |  | -0.0006586788
[13 empty] | 0.1923335 | [8 empty] | 0.0008082935 |  | -0.000659043
[13 empty] | 0.1926862 | [8 empty] | 0.0008061682 |  | -0.0006593787
[13 empty] | 0.193039 | [8 empty] | 0.0008040425 |  | -0.0006597138
[13 empty] | 0.1933921 | [8 empty] | 0.0008019173 |  | -0.0006600492
[13 empty] | 0.1937449 | [8 empty] | 0.0007997918 |  | -0.0006603847
[13 empty] | 0.194098 | [8 empty] | 0.0007976665 |  | -0.0006607202
[13 empty] | 0.1944508 | [8 empty] | 0.0007955412 |  | -0.0006610558
[13 empty] | 0.1948035 | [8 empty] | 0.0007934158 |  | -0.0006613915
[13 empty] | 0.1951567 | [8 empty] | 0.0007912905 |  | -0.000661727
[13 empty] | 0.1955094 | [8 empty] | 0.0007891655 |  | -0.0006620632
[13 empty] | 0.1958626 | [8 empty] | 0.0007870403 |  | -0.0006623988
[13 empty] | 0.1962154 | [8 empty] | 0.000784915 |  | -0.0006627343
[13 empty] | 0.1965681 | [8 empty] | 0.0007827898 |  | -0.0006630702
[13 empty] | 0.1969213 | [8 empty] | 0.0007806912 |  | -0.0006630328
[13 empty] | 0.197274 | [8 empty] | 0.0007786303 |  | -0.000662467
[13 empty] | 0.1976272 | [8 empty] | 0.0007765693 |  | -0.0006619013
[13 empty] | 0.1979803 | [8 empty] | 0.0007745083 |  | -0.0006613355
[13 empty] | 0.1983331 | [8 empty] | 0.0007724475 |  | -0.00066077
[13 empty] | 0.1986862 | [8 empty] | 0.0007703867 |  | -0.0006602045
[13 empty] | 0.199039 | [8 empty] | 0.0007683257 |  | -0.0006596388
[13 empty] | 0.1993921 | [8 empty] | 0.0007662647 |  | -0.000659073
[13 empty] | 0.1997449 | [8 empty] | 0.0007642038 |  | -0.0006585078
[13 empty] | 0.200098 | [8 empty] | 0.0007621432 |  | -0.0006579422
[13 empty] | 0.2004512 | [8 empty] | 0.000760082 |  | -0.0006573768
[13 empty] | 0.2008039 | [8 empty] | 0.0007580215 |  | -0.0006568117
[13 empty] | 0.2011571 | [8 empty] | 0.0007559605 |  | -0.0006562462
[13 empty] | 0.2015098 | [8 empty] | 0.0007539405 |  | -0.000655355
[13 empty] | 0.201863 | [8 empty] | 0.0007519752 |  | -0.0006540192
[13 empty] | 0.2022157 | [8 empty] | 0.0007500097 |  | -0.000652684
[13 empty] | 0.2025689 | [8 empty] | 0.0007480443 |  | -0.0006513482
[13 empty] | 0.2029217 | [8 empty] | 0.0007460793 |  | -0.000650013
[13 empty] | 0.2032748 | [8 empty] | 0.0007441137 |  | -0.0006486775
[13 empty] | 0.2036276 | [8 empty] | 0.0007421487 |  | -0.0006473423
[13 empty] | 0.2039807 | [8 empty] | 0.0007401835 |  | -0.0006460073
[13 empty] | 0.2043335 | [8 empty] | 0.0007382182 |  | -0.0006446722
[13 empty] | 0.2046866 | [8 empty] | 0.0007362532 |  | -0.000643337
[13 empty] | 0.2050394 | [8 empty] | 0.0007342877 |  | -0.0006420018
[13 empty] | 0.2053925 | [8 empty] | 0.0007323227 |  | -0.0006406668
[13 empty] | 0.2057453 | [8 empty] | 0.0007303577 |  | -0.0006393318
[13 empty] | 0.2060984 | [8 empty] | 0.0007284578 |  | -0.0006378152
[13 empty] | 0.2064512 | [8 empty] | 0.0007266438 |  | -0.0006360608
[13 empty] | 0.2068043 | [8 empty] | 0.0007248297 |  | -0.0006343067
[13 empty] | 0.2071571 | [8 empty] | 0.0007230155 |  | -0.0006325523
[13 empty] | 0.2075102 | [8 empty] | 0.0007212015 |  | -0.0006307982
[13 empty] | 0.207863 | [8 empty] | 0.0007193872 |  | -0.000629044
[13 empty] | 0.2082157 | [8 empty] | 0.000717573 |  | -0.0006272897
[13 empty] | 0.2085689 | [8 empty] | 0.000715759 |  | -0.0006255355
[13 empty] | 0.2089217 | [8 empty] | 0.0007139448 |  | -0.0006237815
[13 empty] | 0.2092748 | [8 empty] | 0.0007121308 |  | -0.0006220275
[13 empty] | 0.2096276 | [8 empty] | 0.0007103168 |  | -0.0006202735
[13 empty] | 0.2099807 | [8 empty] | 0.0007085025 |  | -0.0006185197
[13 empty] | 0.2103335 | [8 empty] | 0.0007066885 |  | -0.0006167655
[13 empty] | 0.2106866 | [8 empty] | 0.0007049328 |  | -0.0006148115
[13 empty] | 0.2110394 | [8 empty] | 0.0007032507 |  | -0.0006126058
[13 empty] | 0.2113921 | [8 empty] | 0.000701569 |  | -0.0006104
[13 empty] | 0.2117453 | [8 empty] | 0.0006998868 |  | -0.0006081943
[13 empty] | 0.212098 | [8 empty] | 0.0006982048 |  | -0.0006059885
[13 empty] | 0.2124508 | [8 empty] | 0.000696523 |  | -0.0006037828
[13 empty] | 0.2128039 | [8 empty] | 0.0006948412 |  | -0.0006015772
[13 empty] | 0.2131567 | [8 empty] | 0.0006931592 |  | -0.0005993717
[13 empty] | 0.2135094 | [8 empty] | 0.0006914773 |  | -0.0005971662
[13 empty] | 0.2138626 | [8 empty] | 0.0006897955 |  | -0.0005949603
[13 empty] | 0.2142154 | [8 empty] | 0.0006881138 |  | -0.000592755
[13 empty] | 0.2145681 | [8 empty] | 0.0006864317 |  | -0.0005905495
[13 empty] | 0.2149213 | [8 empty] | 0.0006847497 |  | -0.0005883443
[13 empty] | 0.215274 | [8 empty] | 0.0006830803 |  | -0.0005860862
[13 empty] | 0.2156268 | [8 empty] | 0.0006814262 |  | -0.0005837637
[13 empty] | 0.2159795 | [8 empty] | 0.0006797723 |  | -0.0005814413
[13 empty] | 0.2163327 | [8 empty] | 0.0006781182 |  | -0.0005791193
[13 empty] | 0.2166854 | [8 empty] | 0.000676464 |  | -0.000576797
[13 empty] | 0.2170382 | [8 empty] | 0.00067481 |  | -0.0005744752
[13 empty] | 0.2173913 | [8 empty] | 0.0006731562 |  | -0.0005721528
[13 empty] | 0.2177441 | [8 empty] | 0.0006715022 |  | -0.000569831
[13 empty] | 0.2180969 | [8 empty] | 0.000669848 |  | -0.0005675085
[13 empty] | 0.21845 | [8 empty] | 0.0006681937 |  | -0.0005651867
[13 empty] | 0.2188028 | [8 empty] | 0.0006665398 |  | -0.0005628647
[13 empty] | 0.2191555 | [8 empty] | 0.0006648857 |  | -0.0005605428
[13 empty] | 0.2195087 | [8 empty] | 0.0006632318 |  | -0.0005582208
[13 empty] | 0.2198614 | [8 empty] | 0.0006615878 |  | -0.0005559037
[13 empty] | 0.2202142 | [8 empty] | 0.0006599562 |  | -0.0005535917
[13 empty] | 0.2205673 | [8 empty] | 0.000658324 |  | -0.0005512793
[13 empty] | 0.2209201 | [8 empty] | 0.0006566923 |  | -0.0005489673
[13 empty] | 0.2212728 | [8 empty] | 0.0006550607 |  | -0.0005466552
[13 empty] | 0.221626 | [8 empty] | 0.0006534287 |  | -0.0005443432
[13 empty] | 0.2219787 | [8 empty] | 0.0006517968 |  | -0.0005420315
[13 empty] | 0.2223315 | [8 empty] | 0.000650165 |  | -0.0005397192
[13 empty] | 0.2226846 | [8 empty] | 0.0006485333 |  | -0.0005374072
[13 empty] | 0.2230374 | [8 empty] | 0.0006469015 |  | -0.0005350953
[13 empty] | 0.2233902 | [8 empty] | 0.0006452698 |  | -0.0005327833
[13 empty] | 0.2237433 | [8 empty] | 0.000643638 |  | -0.0005304712
[13 empty] | 0.2240961 | [8 empty] | 0.0006420063 |  | -0.0005281595
[13 empty] | 0.2244492 | [8 empty] | 0.0006403825 |  | -0.0005257955
[13 empty] | 0.224802 | [8 empty] | 0.0006387673 |  | -0.000523373
[13 empty] | 0.2251547 | [8 empty] | 0.0006371527 |  | -0.0005209507
[13 empty] | 0.2255079 | [8 empty] | 0.0006355373 |  | -0.0005185283
[13 empty] | 0.2258606 | [8 empty] | 0.0006339225 |  | -0.0005161057
[13 empty] | 0.2262138 | [8 empty] | 0.0006323073 |  | -0.0005136832
[13 empty] | 0.2265665 | [8 empty] | 0.0006306925 |  | -0.0005112608
[13 empty] | 0.2269197 | [8 empty] | 0.0006290775 |  | -0.0005088383
[13 empty] | 0.2272724 | [8 empty] | 0.0006274628 |  | -0.0005064158
[13 empty] | 0.2276252 | [8 empty] | 0.0006258477 |  | -0.0005039935
[13 empty] | 0.2279783 | [8 empty] | 0.000624233 |  | -0.0005015708
[13 empty] | 0.2283311 | [8 empty] | 0.0006226182 |  | -0.0004991485
[13 empty] | 0.2286843 | [8 empty] | 0.0006210033 |  | -0.0004967258
[13 empty] | 0.229037 | [8 empty] | 0.0006194277 |  | -0.0004942848
[13 empty] | 0.2293902 | [8 empty] | 0.000617894 |  | -0.0004918228
[13 empty] | 0.2297429 | [8 empty] | 0.0006163605 |  | -0.000489361
[13 empty] | 0.2300957 | [8 empty] | 0.0006148272 |  | -0.0004868992
[13 empty] | 0.2304488 | [8 empty] | 0.0006132938 |  | -0.0004844372
[13 empty] | 0.2308016 | [8 empty] | 0.0006117605 |  | -0.0004819753
[13 empty] | 0.2311543 | [8 empty] | 0.0006102272 |  | -0.0004795137
[13 empty] | 0.2315075 | [8 empty] | 0.0006086937 |  | -0.0004770512
[13 empty] | 0.2318602 | [8 empty] | 0.0006071605 |  | -0.0004745893
[13 empty] | 0.2322134 | [8 empty] | 0.000605627 |  | -0.0004721273
[13 empty] | 0.2325661 | [8 empty] | 0.0006040938 |  | -0.0004696652
[13 empty] | 0.2329189 | [8 empty] | 0.0006025605 |  | -0.0004672032
[13 empty] | 0.233272 | [8 empty] | 0.0006010273 |  | -0.0004647407
[13 empty] | 0.2336248 | [8 empty] | 0.0005995107 |  | -0.0004623657
[13 empty] | 0.233978 | [8 empty] | 0.0005980113 |  | -0.0004600808
[13 empty] | 0.2343307 | [8 empty] | 0.0005965123 |  | -0.0004577962
[13 empty] | 0.2346835 | [8 empty] | 0.000595013 |  | -0.0004555113
[13 empty] | 0.2350362 | [8 empty] | 0.0005935138 |  | -0.0004532267
[13 empty] | 0.2353894 | [8 empty] | 0.0005920148 |  | -0.0004509418
[13 empty] | 0.2357421 | [8 empty] | 0.0005905157 |  | -0.0004486567
[13 empty] | 0.2360949 | [8 empty] | 0.0005890165 |  | -0.000446372
[13 empty] | 0.236448 | [8 empty] | 0.0005875177 |  | -0.0004440867
[13 empty] | 0.2368008 | [8 empty] | 0.0005860187 |  | -0.0004418017
[13 empty] | 0.2371535 | [8 empty] | 0.0005845195 |  | -0.0004395167
[13 empty] | 0.2375063 | [8 empty] | 0.0005830207 |  | -0.0004372315
[13 empty] | 0.2378594 | [8 empty] | 0.0005815215 |  | -0.0004349463
[13 empty] | 0.2382122 | [8 empty] | 0.0005800008 |  | -0.0004330005
[13 empty] | 0.238565 | [8 empty] | 0.0005784577 |  | -0.0004313945
[13 empty] | 0.2389177 | [8 empty] | 0.0005769148 |  | -0.0004297883
[13 empty] | 0.2392705 | [8 empty] | 0.0005753722 |  | -0.0004281823
[13 empty] | 0.2396236 | [8 empty] | 0.0005738292 |  | -0.000426576
[13 empty] | 0.2399764 | [8 empty] | 0.0005722865 |  | -0.0004249697
[13 empty] | 0.2403291 | [8 empty] | 0.0005707437 |  | -0.0004233637
[13 empty] | 0.2406819 | [8 empty] | 0.0005692008 |  | -0.0004217573
[13 empty] | 0.2410346 | [8 empty] | 0.000567658 |  | -0.000420151
[13 empty] | 0.2413874 | [8 empty] | 0.0005661152 |  | -0.0004185445
[13 empty] | 0.2417406 | [8 empty] | 0.0005645727 |  | -0.0004169383
[13 empty] | 0.2420933 | [8 empty] | 0.0005630298 |  | -0.0004153317
[13 empty] | 0.2424461 | [8 empty] | 0.0005614872 |  | -0.000413725
[13 empty] | 0.2427988 | [8 empty] | 0.0005599085 |  | -0.0004126822
[13 empty] | 0.2431516 | [8 empty] | 0.0005582953 |  | -0.0004121827
[13 empty] | 0.2435043 | [8 empty] | 0.000556682 |  | -0.0004116833
[13 empty] | 0.2438575 | [8 empty] | 0.000555069 |  | -0.0004111842
[13 empty] | 0.2442102 | [8 empty] | 0.000553456 |  | -0.0004106847
[13 empty] | 0.244563 | [8 empty] | 0.0005518427 |  | -0.0004101852
[13 empty] | 0.2449157 | [8 empty] | 0.0005502298 |  | -0.0004096858
[13 empty] | 0.2452685 | [8 empty] | 0.0005486163 |  | -0.0004091863
[13 empty] | 0.2456217 | [8 empty] | 0.0005470032 |  | -0.0004086867
[13 empty] | 0.2459744 | [8 empty] | 0.0005453903 |  | -0.000408187
[13 empty] | 0.2463271 | [8 empty] | 0.0005437772 |  | -0.0004076877
[13 empty] | 0.24668 | [8 empty] | 0.000542164 |  | -0.000407188
[13 empty] | 0.2470328 | [8 empty] | 0.0005405508 |  | -0.0004066885
[13 empty] | 0.2473856 | [8 empty] | 0.0005389345 |  | -0.0004064597
[13 empty] | 0.2477385 | [8 empty] | 0.000537315 |  | -0.0004064835
[13 empty] | 0.2480913 | [8 empty] | 0.0005356953 |  | -0.0004065068
[13 empty] | 0.2484442 | [8 empty] | 0.0005340755 |  | -0.0004065307
[13 empty] | 0.2487971 | [8 empty] | 0.0005324563 |  | -0.0004065542
[13 empty] | 0.24915 | [8 empty] | 0.0005308368 |  | -0.000406578
[13 empty] | 0.2495028 | [8 empty] | 0.0005292173 |  | -0.0004066013
[13 empty] | 0.2498557 | [8 empty] | 0.0005275978 |  | -0.0004066248
[13 empty] | 0.2502085 | [8 empty] | 0.000525978 |  | -0.0004066485
[13 empty] | 0.2505614 | [8 empty] | 0.0005243588 |  | -0.0004066722
[13 empty] | 0.2509143 | [8 empty] | 0.0005227395 |  | -0.0004066953
[13 empty] | 0.2512671 | [8 empty] | 0.00052112 |  | -0.000406719
[13 empty] | 0.25162 | [8 empty] | 0.0005195005 |  | -0.0004067427
[13 empty] | 0.2519728 | [8 empty] | 0.0005179428 |  | -0.000406672
[13 empty] | 0.2523257 | [8 empty] | 0.0005164407 |  | -0.0004065173
[13 empty] | 0.2526786 | [8 empty] | 0.0005149385 |  | -0.0004063623
[13 empty] | 0.2530314 | [8 empty] | 0.0005134362 |  | -0.0004062075
[13 empty] | 0.2533843 | [8 empty] | 0.000511934 |  | -0.0004060528
[13 empty] | 0.2537372 | [8 empty] | 0.0005104318 |  | -0.0004058978
[13 empty] | 0.25409 | [8 empty] | 0.0005089295 |  | -0.000405743
[13 empty] | 0.2544429 | [8 empty] | 0.0005074273 |  | -0.0004055882
[13 empty] | 0.2547958 | [8 empty] | 0.0005059252 |  | -0.0004054333
[13 empty] | 0.2551487 | [8 empty] | 0.0005044232 |  | -0.0004052783
[13 empty] | 0.2555015 | [8 empty] | 0.0005029207 |  | -0.0004051235
[13 empty] | 0.2558544 | [8 empty] | 0.0005014187 |  | -0.0004049688
[13 empty] | 0.2562073 | [8 empty] | 0.0004999165 |  | -0.0004048135
[13 empty] | 0.2565602 | [8 empty] | 0.0004985058 |  | -0.0004046887
[13 empty] | 0.256913 | [8 empty] | 0.0004971733 |  | -0.0004045893
[13 empty] | 0.2572659 | [8 empty] | 0.0004958408 |  | -0.0004044897
[13 empty] | 0.2576187 | [8 empty] | 0.0004945083 |  | -0.0004043905
[13 empty] | 0.2579715 | [8 empty] | 0.000493176 |  | -0.000404291
[13 empty] | 0.2583244 | [8 empty] | 0.0004918438 |  | -0.0004041918
[13 empty] | 0.2586772 | [8 empty] | 0.0004905113 |  | -0.000404092
[13 empty] | 0.2590301 | [8 empty] | 0.0004891788 |  | -0.0004039925
[13 empty] | 0.2593829 | [8 empty] | 0.0004878463 |  | -0.000403893
[13 empty] | 0.2597357 | [8 empty] | 0.0004865143 |  | -0.0004037937
[13 empty] | 0.2600886 | [8 empty] | 0.000485182 |  | -0.0004036942
[13 empty] | 0.2604414 | [8 empty] | 0.0004838495 |  | -0.0004035945
[13 empty] | 0.2607943 | [8 empty] | 0.0004825175 |  | -0.0004034948
[13 empty] | 0.2611471 | [8 empty] | 0.0004812865 |  | -0.0004035622
[13 empty] | 0.2614999 | [8 empty] | 0.00048014 |  | -0.0004037675
[13 empty] | 0.2618527 | [8 empty] | 0.0004789935 |  | -0.0004039727
[13 empty] | 0.2622055 | [8 empty] | 0.0004778468 |  | -0.0004041778
[13 empty] | 0.2625583 | [8 empty] | 0.0004767003 |  | -0.000404383
[13 empty] | 0.2629111 | [8 empty] | 0.0004755538 |  | -0.0004045882
[13 empty] | 0.2632639 | [8 empty] | 0.0004744072 |  | -0.0004047935
[13 empty] | 0.2636167 | [8 empty] | 0.0004732608 |  | -0.0004049985
[13 empty] | 0.2639696 | [8 empty] | 0.0004721142 |  | -0.0004052037
[13 empty] | 0.2643224 | [8 empty] | 0.0004709677 |  | -0.0004054088
[13 empty] | 0.2646752 | [8 empty] | 0.0004698212 |  | -0.0004056143
[13 empty] | 0.265028 | [8 empty] | 0.0004686745 |  | -0.0004058193
[13 empty] | 0.2653808 | [8 empty] | 0.0004675282 |  | -0.0004060247
[13 empty] | 0.2657336 | [8 empty] | 0.0004664567 |  | -0.0004063738
[13 empty] | 0.2660865 | [8 empty] | 0.000465445 |  | -0.000406838
[13 empty] | 0.2664393 | [8 empty] | 0.000464433 |  | -0.0004073025
[13 empty] | 0.2667921 | [8 empty] | 0.0004634212 |  | -0.0004077665
[13 empty] | 0.267145 | [8 empty] | 0.0004624093 |  | -0.0004082312
[13 empty] | 0.2674978 | [8 empty] | 0.0004613977 |  | -0.0004086957
[13 empty] | 0.2678506 | [8 empty] | 0.0004603858 |  | -0.0004091598
[13 empty] | 0.2682034 | [8 empty] | 0.0004593742 |  | -0.000409624
[13 empty] | 0.2685563 | [8 empty] | 0.0004583625 |  | -0.0004100885
[13 empty] | 0.2689091 | [8 empty] | 0.0004573508 |  | -0.0004105532
[13 empty] | 0.2692619 | [8 empty] | 0.0004563388 |  | -0.0004110172
[13 empty] | 0.2696147 | [8 empty] | 0.0004553272 |  | -0.0004114817
[13 empty] | 0.2699676 | [8 empty] | 0.0004543155 |  | -0.000411946
[13 empty] | 0.2703204 | [8 empty] | 0.000453359 |  | -0.0004125915
[13 empty] | 0.2706733 | [8 empty] | 0.000452445 |  | -0.000413376
[13 empty] | 0.2710261 | [8 empty] | 0.000451531 |  | -0.0004141605
[13 empty] | 0.2713789 | [8 empty] | 0.0004506173 |  | -0.0004149452
[13 empty] | 0.2717319 | [8 empty] | 0.0004497033 |  | -0.0004157298
[13 empty] | 0.2720847 | [8 empty] | 0.0004487893 |  | -0.0004165142
[13 empty] | 0.2724375 | [8 empty] | 0.0004478755 |  | -0.0004172985
[13 empty] | 0.2727904 | [8 empty] | 0.0004469615 |  | -0.0004180832
[13 empty] | 0.2731432 | [8 empty] | 0.0004460473 |  | -0.0004188677
[13 empty] | 0.2734961 | [8 empty] | 0.0004451338 |  | -0.000419652
[13 empty] | 0.2738489 | [8 empty] | 0.00044422 |  | -0.000420437
[13 empty] | 0.2742018 | [8 empty] | 0.000443306 |  | -0.0004212212
[13 empty] | 0.2745546 | [8 empty] | 0.0004423922 |  | -0.0004220057
[13 empty] | 0.2749075 | [8 empty] | 0.000441506 |  | -0.0004229828
[13 empty] | 0.2752603 | [8 empty] | 0.0004406402 |  | -0.0004241018
[13 empty] | 0.2756132 | [8 empty] | 0.0004397742 |  | -0.0004252208
[13 empty] | 0.275966 | [8 empty] | 0.0004389085 |  | -0.00042634
[13 empty] | 0.2763189 | [8 empty] | 0.0004380427 |  | -0.000427459
[13 empty] | 0.2766717 | [8 empty] | 0.0004371768 |  | -0.0004285778
[13 empty] | 0.2770246 | [8 empty] | 0.0004363108 |  | -0.0004296968
[13 empty] | 0.2773774 | [8 empty] | 0.0004354448 |  | -0.0004308157
[13 empty] | 0.2777303 | [8 empty] | 0.0004345792 |  | -0.0004319347
[13 empty] | 0.2780831 | [8 empty] | 0.0004337133 |  | -0.0004330535
[13 empty] | 0.278436 | [8 empty] | 0.0004328477 |  | -0.0004341727
[13 empty] | 0.2787889 | [8 empty] | 0.000431982 |  | -0.0004352913
[13 empty] | 0.2791417 | [8 empty] | 0.000431116 |  | -0.0004364102
[13 empty] | 0.2794946 | [8 empty] | 0.0004303055 |  | -0.0004374442
[13 empty] | 0.2798474 | [8 empty] | 0.0004295348 |  | -0.0004384173
[13 empty] | 0.2802002 | [8 empty] | 0.0004287642 |  | -0.0004393907
[13 empty] | 0.2805531 | [8 empty] | 0.0004279933 |  | -0.0004403642
[13 empty] | 0.2809059 | [8 empty] | 0.0004272225 |  | -0.0004413373
[13 empty] | 0.2812587 | [8 empty] | 0.0004264515 |  | -0.0004423107
[13 empty] | 0.2816115 | [8 empty] | 0.0004256807 |  | -0.0004432838
[13 empty] | 0.2819644 | [8 empty] | 0.0004249098 |  | -0.0004442572
[13 empty] | 0.2823172 | [8 empty] | 0.0004241388 |  | -0.0004452303
[13 empty] | 0.28267 | [8 empty] | 0.000423368 |  | -0.0004462033
[13 empty] | 0.2830228 | [8 empty] | 0.0004225972 |  | -0.0004471763
[13 empty] | 0.2833757 | [8 empty] | 0.0004218263 |  | -0.0004481497
[13 empty] | 0.2837285 | [8 empty] | 0.0004210553 |  | -0.0004491223
[13 empty] | 0.2840813 | [8 empty] | 0.000420313 |  | -0.000449733
[13 empty] | 0.2844341 | [8 empty] | 0.0004195898 |  | -0.000450096
[13 empty] | 0.2847869 | [8 empty] | 0.0004188665 |  | -0.0004504588
[13 empty] | 0.2851397 | [8 empty] | 0.0004181433 |  | -0.0004508217
[13 empty] | 0.2854925 | [8 empty] | 0.0004174202 |  | -0.0004511845
[13 empty] | 0.2858454 | [8 empty] | 0.0004166968 |  | -0.0004515473
[13 empty] | 0.2861982 | [8 empty] | 0.0004159737 |  | -0.0004519102
[13 empty] | 0.286551 | [8 empty] | 0.0004152503 |  | -0.0004522728
[13 empty] | 0.2869038 | [8 empty] | 0.0004145272 |  | -0.0004526358
[13 empty] | 0.2872566 | [8 empty] | 0.0004138038 |  | -0.0004529985
[13 empty] | 0.2876094 | [8 empty] | 0.0004130807 |  | -0.0004533612
[13 empty] | 0.2879622 | [8 empty] | 0.0004123575 |  | -0.0004537238
[13 empty] | 0.2883151 | [8 empty] | 0.0004116343 |  | -0.0004540865
[13 empty] | 0.2886679 | [8 empty] | 0.0004109112 |  | -0.0004540365
[13 empty] | 0.2890207 | [8 empty] | 0.0004101882 |  | -0.0004537153
[13 empty] | 0.2893735 | [8 empty] | 0.0004094652 |  | -0.0004533942
[13 empty] | 0.2897263 | [8 empty] | 0.0004087425 |  | -0.000453073
[13 empty] | 0.2900791 | [8 empty] | 0.0004080193 |  | -0.0004527522
[13 empty] | 0.2904319 | [8 empty] | 0.0004072965 |  | -0.0004524312
[13 empty] | 0.2907847 | [8 empty] | 0.0004065735 |  | -0.00045211
[13 empty] | 0.2911375 | [8 empty] | 0.0004058505 |  | -0.0004517892
[13 empty] | 0.2914903 | [8 empty] | 0.0004051278 |  | -0.0004514678
[13 empty] | 0.2918431 | [8 empty] | 0.0004044048 |  | -0.000451147
[13 empty] | 0.2921959 | [8 empty] | 0.0004036817 |  | -0.0004508257
[13 empty] | 0.2925487 | [8 empty] | 0.0004029588 |  | -0.000450505
[13 empty] | 0.2929016 | [8 empty] | 0.000402236 |  | -0.0004501837
[13 empty] | 0.2932544 | [8 empty] | 0.0004014902 |  | -0.0004495525
[13 empty] | 0.2936072 | [8 empty] | 0.00040073 |  | -0.0004487252
[13 empty] | 0.29396 | [8 empty] | 0.0003999697 |  | -0.0004478982
[13 empty] | 0.2943128 | [8 empty] | 0.0003992097 |  | -0.0004470707
[13 empty] | 0.2946657 | [8 empty] | 0.0003984492 |  | -0.0004462432
[13 empty] | 0.2950185 | [8 empty] | 0.0003976892 |  | -0.000445416
[13 empty] | 0.2953713 | [8 empty] | 0.000396929 |  | -0.000444589
[13 empty] | 0.2957241 | [8 empty] | 0.0003961688 |  | -0.0004437617
[13 empty] | 0.2960769 | [8 empty] | 0.0003954085 |  | -0.0004429343
[13 empty] | 0.2964298 | [8 empty] | 0.0003946485 |  | -0.0004421072
[13 empty] | 0.2967826 | [8 empty] | 0.000393888 |  | -0.00044128
[13 empty] | 0.2971354 | [8 empty] | 0.0003931282 |  | -0.0004404528
[13 empty] | 0.2974882 | [8 empty] | 0.0003923678 |  | -0.0004396257
[13 empty] | 0.297841 | [8 empty] | 0.000391604 |  | -0.0004386023
[13 empty] | 0.2981938 | [8 empty] | 0.0003908378 |  | -0.0004374597
[13 empty] | 0.2985467 | [8 empty] | 0.0003900718 |  | -0.0004363172
[13 empty] | 0.2988994 | [8 empty] | 0.0003893055 |  | -0.0004351743
[13 empty] | 0.2992523 | [8 empty] | 0.0003885395 |  | -0.0004340322
[13 empty] | 0.2996051 | [8 empty] | 0.0003877735 |  | -0.0004328895
[13 empty] | 0.2999579 | [8 empty] | 0.0003870072 |  | -0.0004317468
[13 empty] | 0.3003107 | [8 empty] | 0.0003862412 |  | -0.0004306043
[13 empty] | 0.3006635 | [8 empty] | 0.0003854753 |  | -0.0004294618
[13 empty] | 0.3010164 | [8 empty] | 0.0003847092 |  | -0.0004283192
[13 empty] | 0.3013692 | [8 empty] | 0.0003839432 |  | -0.0004271767
[13 empty] | 0.301722 | [8 empty] | 0.0003831772 |  | -0.000426034
[13 empty] | 0.3020748 | [8 empty] | 0.000382411 |  | -0.0004248913
[13 empty] | 0.3024277 | [8 empty] | 0.0003816657 |  | -0.0004236605
[13 empty] | 0.3027805 | [8 empty] | 0.0003809325 |  | -0.0004223785
[13 empty] | 0.3031333 | [8 empty] | 0.000380199 |  | -0.0004210963
[13 empty] | 0.3034861 | [8 empty] | 0.0003794658 |  | -0.000419814
[13 empty] | 0.3038389 | [8 empty] | 0.0003787327 |  | -0.0004185317
[13 empty] | 0.3041917 | [8 empty] | 0.0003779993 |  | -0.0004172493
[13 empty] | 0.3045445 | [8 empty] | 0.0003772662 |  | -0.0004159672
[13 empty] | 0.3048974 | [8 empty] | 0.000376533 |  | -0.0004146852
[13 empty] | 0.3052502 | [8 empty] | 0.0003757998 |  | -0.0004134028
[13 empty] | 0.305603 | [8 empty] | 0.0003750665 |  | -0.0004121207
[13 empty] | 0.3059558 | [8 empty] | 0.0003743335 |  | -0.0004108385
[13 empty] | 0.3063086 | [8 empty] | 0.0003736003 |  | -0.0004095565
[13 empty] | 0.3066614 | [8 empty] | 0.0003728672 |  | -0.0004082743
[13 empty] | 0.3070142 | [8 empty] | 0.0003721325 |  | -0.0004069208
[13 empty] | 0.307367 | [8 empty] | 0.0003713968 |  | -0.0004055272
[13 empty] | 0.3077198 | [8 empty] | 0.0003706617 |  | -0.0004041337
[13 empty] | 0.3080726 | [8 empty] | 0.0003699258 |  | -0.00040274
[13 empty] | 0.3084254 | [8 empty] | 0.0003691905 |  | -0.0004013467
[13 empty] | 0.3087782 | [8 empty] | 0.0003684548 |  | -0.0003999533
[13 empty] | 0.309131 | [8 empty] | 0.0003677193 |  | -0.0003985598
[13 empty] | 0.3094839 | [8 empty] | 0.000366984 |  | -0.0003971667
[13 empty] | 0.3098367 | [8 empty] | 0.0003662485 |  | -0.000395773
[13 empty] | 0.3101895 | [8 empty] | 0.0003655132 |  | -0.0003943797
[13 empty] | 0.3105423 | [8 empty] | 0.0003647773 |  | -0.0003929863
[13 empty] | 0.3108951 | [8 empty] | 0.0003640422 |  | -0.000391593
[13 empty] | 0.3112479 | [8 empty] | 0.0003633067 |  | -0.0003901995
[13 empty] | 0.3116007 | [8 empty] | 0.0003625407 |  | -0.0003886753
[13 empty] | 0.3119535 | [8 empty] | 0.0003617588 |  | -0.0003870807
[13 empty] | 0.3123063 | [8 empty] | 0.0003609768 |  | -0.0003854862
[13 empty] | 0.3126591 | [8 empty] | 0.0003601947 |  | -0.0003838918
[13 empty] | 0.3130119 | [8 empty] | 0.0003594127 |  | -0.0003822972
[13 empty] | 0.3133648 | [8 empty] | 0.0003586305 |  | -0.0003807025
[13 empty] | 0.3137176 | [8 empty] | 0.0003578483 |  | -0.0003791082
[13 empty] | 0.3140704 | [8 empty] | 0.0003570663 |  | -0.0003775135
[13 empty] | 0.3144232 | [8 empty] | 0.0003562842 |  | -0.0003759192
[13 empty] | 0.314776 | [8 empty] | 0.0003555022 |  | -0.000374325
[13 empty] | 0.3151288 | [8 empty] | 0.0003547203 |  | -0.0003727305
[13 empty] | 0.3154816 | [8 empty] | 0.0003539382 |  | -0.0003711365
[13 empty] | 0.3158344 | [8 empty] | 0.0003531562 |  | -0.000369542
[13 empty] | 0.3161872 | [8 empty] | 0.0003523695 |  | -0.0003679353
[13 empty] | 0.31654 | [8 empty] | 0.0003515805 |  | -0.0003663227
[13 empty] | 0.3168928 | [8 empty] | 0.0003507917 |  | -0.0003647097
[13 empty] | 0.3172457 | [8 empty] | 0.0003500028 |  | -0.0003630967
[13 empty] | 0.3175985 | [8 empty] | 0.0003492138 |  | -0.000361484
[13 empty] | 0.3179513 | [8 empty] | 0.000348425 |  | -0.0003598712
[13 empty] | 0.3183041 | [8 empty] | 0.000347636 |  | -0.0003582583
[13 empty] | 0.3186569 | [8 empty] | 0.0003468472 |  | -0.0003566458
[13 empty] | 0.3190098 | [8 empty] | 0.0003460583 |  | -0.0003550328
[13 empty] | 0.3193626 | [8 empty] | 0.0003452695 |  | -0.0003534203
[13 empty] | 0.3197154 | [8 empty] | 0.0003444805 |  | -0.0003518077
[13 empty] | 0.3200682 | [8 empty] | 0.000343692 |  | -0.0003501952
[13 empty] | 0.320421 | [8 empty] | 0.000342903 |  | -0.0003485822
[13 empty] | 0.3207738 | [8 empty] | 0.0003421528 |  | -0.0003471898
[13 empty] | 0.3211266 | [8 empty] | 0.0003414217 |  | -0.0003459055
[13 empty] | 0.3214794 | [8 empty] | 0.0003406908 |  | -0.0003446213
[13 empty] | 0.3218322 | [8 empty] | 0.0003399602 |  | -0.000343337
[13 empty] | 0.322185 | [8 empty] | 0.000339229 |  | -0.000342053
[13 empty] | 0.3225379 | [8 empty] | 0.0003384978 |  | -0.0003407687
[13 empty] | 0.3228907 | [8 empty] | 0.000337767 |  | -0.0003394848
[13 empty] | 0.3232435 | [8 empty] | 0.0003370362 |  | -0.0003382008
[13 empty] | 0.3235963 | [8 empty] | 0.0003363052 |  | -0.0003369167
[13 empty] | 0.3239491 | [8 empty] | 0.0003355743 |  | -0.0003356327
[13 empty] | 0.3243019 | [8 empty] | 0.0003348435 |  | -0.0003343488
[13 empty] | 0.3246547 | [8 empty] | 0.0003341127 |  | -0.0003330647
[13 empty] | 0.3250075 | [8 empty] | 0.0003333815 |  | -0.0003317805
[13 empty] | 0.3253602 | [8 empty] | 0.0003327155 |  | -0.0003308313
[13 empty] | 0.3257134 | [8 empty] | 0.0003320795 |  | -0.00033004
[13 empty] | 0.3260661 | [8 empty] | 0.000331444 |  | -0.000329249
[13 empty] | 0.3264189 | [8 empty] | 0.0003308083 |  | -0.0003284577
[13 empty] | 0.3267717 | [8 empty] | 0.0003301728 |  | -0.0003276665
[13 empty] | 0.3271244 | [8 empty] | 0.0003295368 |  | -0.0003268752
[13 empty] | 0.3274772 | [8 empty] | 0.0003289013 |  | -0.000326084
[13 empty] | 0.3278299 | [8 empty] | 0.0003282657 |  | -0.000325293
[13 empty] | 0.3281831 | [8 empty] | 0.0003276302 |  | -0.0003245017
[13 empty] | 0.3285358 | [8 empty] | 0.0003269947 |  | -0.0003237107
[13 empty] | 0.3288886 | [8 empty] | 0.000326359 |  | -0.0003229197
[13 empty] | 0.3292413 | [8 empty] | 0.0003257232 |  | -0.0003221285
[13 empty] | 0.3295941 | [8 empty] | 0.0003250873 |  | -0.0003213377
[13 empty] | 0.3299469 | [8 empty] | 0.0003244608 |  | -0.0003208077
[13 empty] | 0.3302996 | [8 empty] | 0.0003238383 |  | -0.0003203957
[13 empty] | 0.3306524 | [8 empty] | 0.0003232155 |  | -0.0003199835
[13 empty] | 0.3310055 | [8 empty] | 0.0003225932 |  | -0.0003195713
[13 empty] | 0.3313583 | [8 empty] | 0.0003219707 |  | -0.0003191595
[13 empty] | 0.331711 | [8 empty] | 0.0003213482 |  | -0.0003187473
[13 empty] | 0.3320638 | [8 empty] | 0.0003207255 |  | -0.0003183352
[13 empty] | 0.3324165 | [8 empty] | 0.0003201032 |  | -0.0003179232
[13 empty] | 0.3327693 | [8 empty] | 0.0003194803 |  | -0.0003175112
[13 empty] | 0.333122 | [8 empty] | 0.0003188575 |  | -0.0003170993
[13 empty] | 0.3334752 | [8 empty] | 0.0003182352 |  | -0.0003166873
[13 empty] | 0.333828 | [8 empty] | 0.0003176125 |  | -0.0003162752
[13 empty] | 0.3341807 | [8 empty] | 0.00031699 |  | -0.0003158633
[13 empty] | 0.3345335 | [8 empty] | 0.0003163918 |  | -0.0003156338
[13 empty] | 0.3348862 | [8 empty] | 0.0003158047 |  | -0.0003154833
[13 empty] | 0.335239 | [8 empty] | 0.0003152173 |  | -0.000315333
[13 empty] | 0.3355917 | [8 empty] | 0.0003146302 |  | -0.0003151822
[13 empty] | 0.3359445 | [8 empty] | 0.000314043 |  | -0.0003150317
[13 empty] | 0.3362972 | [8 empty] | 0.0003134557 |  | -0.0003148813
[13 empty] | 0.33665 | [8 empty] | 0.0003128682 |  | -0.0003147305
[13 empty] | 0.3370028 | [8 empty] | 0.0003122812 |  | -0.00031458
[13 empty] | 0.3373555 | [8 empty] | 0.0003116937 |  | -0.0003144297
[13 empty] | 0.3377083 | [8 empty] | 0.0003111067 |  | -0.0003142788
[13 empty] | 0.338061 | [8 empty] | 0.000310519 |  | -0.0003141285
[13 empty] | 0.3384138 | [8 empty] | 0.000309932 |  | -0.000313978
[13 empty] | 0.3387665 | [8 empty] | 0.0003093447 |  | -0.0003138273
[13 empty] | 0.3391193 | [8 empty] | 0.0003088135 |  | -0.0003137737
[13 empty] | 0.339472 | [8 empty] | 0.0003083052 |  | -0.00031376
[13 empty] | 0.3398248 | [8 empty] | 0.000307797 |  | -0.0003137462
[13 empty] | 0.3401776 | [8 empty] | 0.0003072892 |  | -0.0003137323
[13 empty] | 0.3405303 | [8 empty] | 0.0003067808 |  | -0.0003137185
[13 empty] | 0.3408831 | [8 empty] | 0.0003062728 |  | -0.0003137047
[13 empty] | 0.3412358 | [8 empty] | 0.0003057648 |  | -0.000313691
[13 empty] | 0.3415886 | [8 empty] | 0.0003052567 |  | -0.0003136772
[13 empty] | 0.3419413 | [8 empty] | 0.0003047485 |  | -0.0003136633
[13 empty] | 0.3422941 | [8 empty] | 0.0003042408 |  | -0.0003136493
[13 empty] | 0.3426469 | [8 empty] | 0.0003037328 |  | -0.0003136357
[13 empty] | 0.3429996 | [8 empty] | 0.0003032248 |  | -0.0003136218
[13 empty] | 0.3433524 | [8 empty] | 0.0003027168 |  | -0.0003136078
[13 empty] | 0.3437051 | [8 empty] | 0.0003022718 |  | -0.0003137252
[13 empty] | 0.3440579 | [8 empty] | 0.0003018518 |  | -0.0003138933
[13 empty] | 0.3444106 | [8 empty] | 0.000301432 |  | -0.0003140618
[13 empty] | 0.3447634 | [8 empty] | 0.0003010122 |  | -0.0003142305
[13 empty] | 0.3451161 | [8 empty] | 0.0003005922 |  | -0.000314399
[13 empty] | 0.3454689 | [8 empty] | 0.0003001723 |  | -0.0003145673
[13 empty] | 0.3458217 | [8 empty] | 0.0002997527 |  | -0.0003147358
[13 empty] | 0.3461744 | [8 empty] | 0.0002993328 |  | -0.0003149042
[13 empty] | 0.3465276 | [8 empty] | 0.0002989128 |  | -0.0003150727
[13 empty] | 0.3468803 | [8 empty] | 0.0002984932 |  | -0.0003152413
[13 empty] | 0.3472331 | [8 empty] | 0.0002980733 |  | -0.0003154095
[13 empty] | 0.3475858 | [8 empty] | 0.0002976535 |  | -0.0003155782
[13 empty] | 0.3479386 | [8 empty] | 0.0002972335 |  | -0.0003157463
[13 empty] | 0.3482913 | [8 empty] | 0.0002968915 |  | -0.000316349
[13 empty] | 0.3486441 | [8 empty] | 0.0002965787 |  | -0.0003171147
[13 empty] | 0.3489969 | [8 empty] | 0.000296266 |  | -0.0003178802
[13 empty] | 0.3493496 | [8 empty] | 0.000295953 |  | -0.0003186457
[13 empty] | 0.3497024 | [8 empty] | 0.0002956403 |  | -0.0003194112
[13 empty] | 0.3500551 | [8 empty] | 0.0002953278 |  | -0.0003201768
[13 empty] | 0.3504079 | [8 empty] | 0.0002950148 |  | -0.0003209422
[13 empty] | 0.3507606 | [8 empty] | 0.0002947018 |  | -0.0003217077
[13 empty] | 0.3511134 | [8 empty] | 0.0002943893 |  | -0.0003224732
[13 empty] | 0.3514661 | [8 empty] | 0.0002940763 |  | -0.0003232385
[13 empty] | 0.3518189 | [8 empty] | 0.0002937637 |  | -0.0003240042
[13 empty] | 0.3521717 | [8 empty] | 0.0002934507 |  | -0.0003247693
[13 empty] | 0.3525248 | [8 empty] | 0.0002931382 |  | -0.0003255345
[13 empty] | 0.3528776 | [8 empty] | 0.000292897 |  | -0.0003268097
[13 empty] | 0.3532303 | [8 empty] | 0.000292681 |  | -0.0003282673
[13 empty] | 0.3535831 | [8 empty] | 0.0002924652 |  | -0.0003297245
[13 empty] | 0.3539358 | [8 empty] | 0.0002922495 |  | -0.000331182
[13 empty] | 0.3542886 | [8 empty] | 0.0002920338 |  | -0.0003326393
[13 empty] | 0.3546413 | [8 empty] | 0.0002918182 |  | -0.0003340965
[13 empty] | 0.3549941 | [8 empty] | 0.0002916023 |  | -0.000335554
[13 empty] | 0.3553469 | [8 empty] | 0.0002913867 |  | -0.000337011
[13 empty] | 0.3556996 | [8 empty] | 0.000291171 |  | -0.0003384683
[13 empty] | 0.3560524 | [8 empty] | 0.0002909553 |  | -0.0003399253
[13 empty] | 0.3564051 | [8 empty] | 0.0002907395 |  | -0.0003413825
[13 empty] | 0.3567579 | [8 empty] | 0.000290524 |  | -0.0003428397
[13 empty] | 0.3571106 | [8 empty] | 0.0002903083 |  | -0.0003442965
[13 empty] | 0.3574634 | [8 empty] | 0.0002901048 |  | -0.0003456398
[13 empty] | 0.3578161 | [8 empty] | 0.0002899052 |  | -0.0003469447
[13 empty] | 0.3581693 | [8 empty] | 0.0002897058 |  | -0.0003482493
[13 empty] | 0.358522 | [8 empty] | 0.0002895062 |  | -0.000349554
[13 empty] | 0.3588748 | [8 empty] | 0.000289307 |  | -0.0003508587
[13 empty] | 0.3592276 | [8 empty] | 0.0002891075 |  | -0.0003521633
[13 empty] | 0.3595803 | [8 empty] | 0.0002889082 |  | -0.0003534678
[13 empty] | 0.3599331 | [8 empty] | 0.0002887087 |  | -0.0003547723
[13 empty] | 0.3602858 | [8 empty] | 0.0002885097 |  | -0.0003560767
[13 empty] | 0.3606386 | [8 empty] | 0.0002883103 |  | -0.000357381
[13 empty] | 0.3609913 | [8 empty] | 0.0002881108 |  | -0.0003586853
[13 empty] | 0.3613441 | [8 empty] | 0.0002879115 |  | -0.0003599895
[13 empty] | 0.3616969 | [8 empty] | 0.0002877125 |  | -0.0003612935
[13 empty] | 0.3620496 | [8 empty] | 0.0002874608 |  | -0.0003617785
[13 empty] | 0.3624024 | [8 empty] | 0.000287192 |  | -0.0003619978
[13 empty] | 0.3627551 | [8 empty] | 0.0002869235 |  | -0.0003622168
[13 empty] | 0.3631079 | [8 empty] | 0.000286655 |  | -0.000362436
[13 empty] | 0.3634606 | [8 empty] | 0.0002863863 |  | -0.0003626555
[13 empty] | 0.3638138 | [8 empty] | 0.0002861178 |  | -0.0003628745
[13 empty] | 0.3641665 | [8 empty] | 0.0002858495 |  | -0.0003630938
[13 empty] | 0.3645193 | [8 empty] | 0.0002855808 |  | -0.0003633128
[13 empty] | 0.364872 | [8 empty] | 0.0002853123 |  | -0.000363532
[13 empty] | 0.3652248 | [8 empty] | 0.000285044 |  | -0.0003637512
[13 empty] | 0.3655776 | [8 empty] | 0.0002847758 |  | -0.0003639702
[13 empty] | 0.3659303 | [8 empty] | 0.0002845073 |  | -0.0003641895
[13 empty] | 0.3662831 | [8 empty] | 0.0002842393 |  | -0.0003644083
[13 empty] | 0.3666358 | [8 empty] | 0.0002838908 |  | -0.0003638138
[13 empty] | 0.3669886 | [8 empty] | 0.0002835177 |  | -0.0003629688
[13 empty] | 0.3673417 | [8 empty] | 0.000283145 |  | -0.0003621238
[13 empty] | 0.3676945 | [8 empty] | 0.0002827725 |  | -0.000361279
[13 empty] | 0.3680472 | [8 empty] | 0.0002823993 |  | -0.0003604343
[13 empty] | 0.3684 | [8 empty] | 0.0002820265 |  | -0.0003595893
[13 empty] | 0.3687528 | [8 empty] | 0.0002816538 |  | -0.0003587445
[13 empty] | 0.3691055 | [8 empty] | 0.000281281 |  | -0.0003578993
[13 empty] | 0.3694587 | [8 empty] | 0.0002809087 |  | -0.0003570545
[13 empty] | 0.3698114 | [8 empty] | 0.0002805358 |  | -0.0003562097
[13 empty] | 0.3701642 | [8 empty] | 0.0002801635 |  | -0.0003553648
[13 empty] | 0.3705169 | [8 empty] | 0.0002797908 |  | -0.00035452
[13 empty] | 0.3708697 | [8 empty] | 0.0002794182 |  | -0.0003536752
[13 empty] | 0.3712224 | [8 empty] | 0.0002790067 |  | -0.000352424
[13 empty] | 0.3715756 | [8 empty] | 0.0002785837 |  | -0.0003510543
[13 empty] | 0.3719283 | [8 empty] | 0.0002781612 |  | -0.000349685
[13 empty] | 0.3722811 | [8 empty] | 0.0002777383 |  | -0.0003483153
[13 empty] | 0.3726339 | [8 empty] | 0.0002773157 |  | -0.000346946
[13 empty] | 0.3729866 | [8 empty] | 0.0002768932 |  | -0.0003455765
[13 empty] | 0.3733394 | [8 empty] | 0.0002764705 |  | -0.0003442072
[13 empty] | 0.3736921 | [8 empty] | 0.0002760483 |  | -0.0003428372
[13 empty] | 0.3740449 | [8 empty] | 0.0002756257 |  | -0.0003414678
[13 empty] | 0.374398 | [8 empty] | 0.0002752028 |  | -0.000340098
[13 empty] | 0.3747508 | [8 empty] | 0.0002747808 |  | -0.0003387285
[13 empty] | 0.3751035 | [8 empty] | 0.0002743585 |  | -0.0003373588
[13 empty] | 0.3754563 | [8 empty] | 0.0002739362 |  | -0.0003359895
[13 empty] | 0.3758091 | [8 empty] | 0.0002734823 |  | -0.0003345615
[13 empty] | 0.3761618 | [8 empty] | 0.0002730198 |  | -0.0003331172
[13 empty] | 0.3765146 | [8 empty] | 0.0002725577 |  | -0.0003316733
[13 empty] | 0.3768673 | [8 empty] | 0.0002720952 |  | -0.0003302295
[13 empty] | 0.3772201 | [8 empty] | 0.000271633 |  | -0.0003287853
[13 empty] | 0.3775728 | [8 empty] | 0.0002711708 |  | -0.0003273412
[13 empty] | 0.3779256 | [8 empty] | 0.0002707087 |  | -0.0003258968
[13 empty] | 0.3782783 | [8 empty] | 0.0002702468 |  | -0.0003244532
[13 empty] | 0.3786311 | [8 empty] | 0.0002697845 |  | -0.000323009
[13 empty] | 0.3789839 | [8 empty] | 0.0002693227 |  | -0.0003215648
[13 empty] | 0.3793366 | [8 empty] | 0.0002688605 |  | -0.0003201207
[13 empty] | 0.3796894 | [8 empty] | 0.0002683988 |  | -0.0003186762
[13 empty] | 0.3800421 | [8 empty] | 0.000267937 |  | -0.0003172322
[13 empty] | 0.3803949 | [8 empty] | 0.0002674535 |  | -0.0003156307
[13 empty] | 0.3807476 | [8 empty] | 0.0002669643 |  | -0.0003139882
[13 empty] | 0.3811004 | [8 empty] | 0.000266475 |  | -0.0003123457
[13 empty] | 0.3814531 | [8 empty] | 0.0002659862 |  | -0.0003107032
[13 empty] | 0.3818059 | [8 empty] | 0.0002654972 |  | -0.0003090607
[13 empty] | 0.3821587 | [8 empty] | 0.0002650083 |  | -0.0003074185
[13 empty] | 0.3825114 | [8 empty] | 0.0002645193 |  | -0.000305776
[13 empty] | 0.3828642 | [8 empty] | 0.0002640305 |  | -0.0003041335
[13 empty] | 0.3832169 | [8 empty] | 0.0002635417 |  | -0.000302491
[13 empty] | 0.3835697 | [8 empty] | 0.000263053 |  | -0.0003008487
[13 empty] | 0.3839224 | [8 empty] | 0.0002625643 |  | -0.0002992062
[13 empty] | 0.3842752 | [8 empty] | 0.0002620757 |  | -0.0002975637
[13 empty] | 0.384628 | [8 empty] | 0.0002615872 |  | -0.0002959217
[13 empty] | 0.3849807 | [8 empty] | 0.000261077 |  | -0.0002939795
[13 empty] | 0.3853335 | [8 empty] | 0.0002605617 |  | -0.000291964
[13 empty] | 0.3856862 | [8 empty] | 0.0002600455 |  | -0.0002899483
[13 empty] | 0.386039 | [8 empty] | 0.0002595302 |  | -0.0002879328
[13 empty] | 0.3863921 | [8 empty] | 0.0002590147 |  | -0.0002859172
[13 empty] | 0.3867449 | [8 empty] | 0.0002584993 |  | -0.0002839018
[13 empty] | 0.3870976 | [8 empty] | 0.000257984 |  | -0.0002818862
[13 empty] | 0.3874504 | [8 empty] | 0.0002574687 |  | -0.000279871
[13 empty] | 0.3878031 | [8 empty] | 0.0002569535 |  | -0.0002778555
[13 empty] | 0.3881559 | [8 empty] | 0.0002564382 |  | -0.0002758403
[13 empty] | 0.3885087 | [8 empty] | 0.0002559227 |  | -0.0002738248
[13 empty] | 0.3888614 | [8 empty] | 0.0002554078 |  | -0.0002718095
[13 empty] | 0.3892142 | [8 empty] | 0.0002548928 |  | -0.0002697942
[13 empty] | 0.3895669 | [8 empty] | 0.00025427 |  | -0.0002679622
[13 empty] | 0.3899197 | [8 empty] | 0.0002536223 |  | -0.000266172
[13 empty] | 0.3902724 | [8 empty] | 0.0002529748 |  | -0.000264382
[13 empty] | 0.3906252 | [8 empty] | 0.0002523275 |  | -0.0002625918
[13 empty] | 0.3909783 | [8 empty] | 0.0002516797 |  | -0.0002608022
[13 empty] | 0.3913311 | [8 empty] | 0.0002510322 |  | -0.0002590123
[13 empty] | 0.3916839 | [8 empty] | 0.000250385 |  | -0.0002572223
[13 empty] | 0.3920366 | [8 empty] | 0.0002497375 |  | -0.0002554325
[13 empty] | 0.3923894 | [8 empty] | 0.00024909 |  | -0.0002536428
[13 empty] | 0.3927421 | [8 empty] | 0.0002484425 |  | -0.000251853
[13 empty] | 0.3930949 | [8 empty] | 0.0002477955 |  | -0.0002500632
[13 empty] | 0.393448 | [8 empty] | 0.0002471482 |  | -0.000248274
[13 empty] | 0.3938008 | [8 empty] | 0.000246501 |  | -0.0002464842
[13 empty] | 0.3941535 | [8 empty] | 0.0002457628 |  | -0.0002448337
[13 empty] | 0.3945063 | [8 empty] | 0.000245005 |  | -0.0002432135
[13 empty] | 0.3948591 | [8 empty] | 0.0002442472 |  | -0.0002415933
[13 empty] | 0.3952118 | [8 empty] | 0.0002434893 |  | -0.0002399735
[13 empty] | 0.3955646 | [8 empty] | 0.0002427315 |  | -0.0002383533
[13 empty] | 0.3959173 | [8 empty] | 0.0002419735 |  | -0.0002367333
[13 empty] | 0.3962701 | [8 empty] | 0.000241216 |  | -0.0002351135
[13 empty] | 0.3966228 | [8 empty] | 0.000240458 |  | -0.0002334937
[13 empty] | 0.3969756 | [8 empty] | 0.0002397003 |  | -0.0002318735
[13 empty] | 0.3973287 | [8 empty] | 0.0002389425 |  | -0.000230254
[13 empty] | 0.3976815 | [8 empty] | 0.000238185 |  | -0.000228634
[13 empty] | 0.3980343 | [8 empty] | 0.0002374273 |  | -0.0002270145
[13 empty] | 0.398387 | [8 empty] | 0.0002366695 |  | -0.0002253948
[13 empty] | 0.3987398 | [8 empty] | 0.0002359242 |  | -0.0002232248
[13 empty] | 0.3990925 | [8 empty] | 0.0002351818 |  | -0.0002209428
[13 empty] | 0.3994453 | [8 empty] | 0.0002344388 |  | -0.000218661
[13 empty] | 0.399798 | [8 empty] | 0.0002336962 |  | -0.000216379
[13 empty] | 0.4001504 | [8 empty] | 0.0002329535 |  | -0.0002140973
[13 empty] | 0.4005031 | [8 empty] | 0.0002322105 |  | -0.0002118153
[13 empty] | 0.4008559 | [8 empty] | 0.0002314678 |  | -0.0002095337
[13 empty] | 0.4012087 | [8 empty] | 0.0002307253 |  | -0.0002072518
[13 empty] | 0.4015614 | [8 empty] | 0.0002299825 |  | -0.0002049698
[13 empty] | 0.4019142 | [8 empty] | 0.00022924 |  | -0.000202688
[13 empty] | 0.4022669 | [8 empty] | 0.0002284973 |  | -0.0002004065
[13 empty] | 0.4026197 | [8 empty] | 0.0002277548 |  | -0.0001981248
[13 empty] | 0.4029724 | [8 empty] | 0.000227012 |  | -0.000195843
[13 empty] | 0.4033252 | [8 empty] | 0.0002262623 |  | -0.0001934155
[13 empty] | 0.403678 | [8 empty] | 0.0002255115 |  | -0.00019096
[13 empty] | 0.4040303 | [8 empty] | 0.0002247607 |  | -0.0001885047
[13 empty] | 0.4043831 | [8 empty] | 0.0002240097 |  | -0.0001860493
[13 empty] | 0.4047358 | [8 empty] | 0.000223259 |  | -0.0001835943
[13 empty] | 0.4050886 | [8 empty] | 0.0002225082 |  | -0.0001811385
[13 empty] | 0.4054413 | [8 empty] | 0.0002217573 |  | -0.0001786833
[13 empty] | 0.4057941 | [8 empty] | 0.0002210062 |  | -0.0001762278
[13 empty] | 0.4061469 | [8 empty] | 0.0002202553 |  | -0.0001737725
[13 empty] | 0.4064996 | [8 empty] | 0.0002195047 |  | -0.0001713172
[13 empty] | 0.4068524 | [8 empty] | 0.0002187535 |  | -0.0001688618
[13 empty] | 0.4072047 | [8 empty] | 0.0002180027 |  | -0.0001664062
[13 empty] | 0.4075575 | [8 empty] | 0.0002172518 |  | -0.000163951
[13 empty] | 0.4079102 | [8 empty] | 0.0002165175 |  | -0.0001625082
[13 empty] | 0.408263 | [8 empty] | 0.0002157858 |  | -0.000161244
[13 empty] | 0.4086157 | [8 empty] | 0.0002150543 |  | -0.0001599798
[13 empty] | 0.4089685 | [8 empty] | 0.0002143227 |  | -0.0001587157
[13 empty] | 0.4093213 | [8 empty] | 0.0002135912 |  | -0.0001574513
[13 empty] | 0.409674 | [8 empty] | 0.0002128593 |  | -0.0001561872
[13 empty] | 0.4100268 | [8 empty] | 0.0002121277 |  | -0.0001549232
[13 empty] | 0.4103795 | [8 empty] | 0.000211396 |  | -0.000153659
[13 empty] | 0.4107323 | [8 empty] | 0.0002106642 |  | -0.000152395
[13 empty] | 0.411085 | [8 empty] | 0.0002099327 |  | -0.0001511308
[13 empty] | 0.4114378 | [8 empty] | 0.0002092005 |  | -0.0001498665
[13 empty] | 0.4117906 | [8 empty] | 0.000208469 |  | -0.000148602
[13 empty] | 0.4121433 | [8 empty] | 0.0002077373 |  | -0.0001473378
[13 empty] | 0.4124961 | [8 empty] | 0.0002070557 |  | -0.0001464183
[13 empty] | 0.4128488 | [8 empty] | 0.0002063825 |  | -0.0001455552
[13 empty] | 0.4132016 | [8 empty] | 0.0002057088 |  | -0.000144692
[13 empty] | 0.4135543 | [8 empty] | 0.0002050355 |  | -0.0001438288
[13 empty] | 0.4139071 | [8 empty] | 0.000204362 |  | -0.0001429657
[13 empty] | 0.4142598 | [8 empty] | 0.0002036885 |  | -0.0001421025
[13 empty] | 0.4146126 | [8 empty] | 0.0002030147 |  | -0.0001412392
[13 empty] | 0.4149657 | [8 empty] | 0.0002023415 |  | -0.000140376
[13 empty] | 0.4153185 | [8 empty] | 0.0002016677 |  | -0.000139513
[13 empty] | 0.4156713 | [8 empty] | 0.0002009942 |  | -0.0001386497
[13 empty] | 0.416024 | [8 empty] | 0.0002003203 |  | -0.0001377863
[13 empty] | 0.4163768 | [8 empty] | 0.0001996463 |  | -0.0001369235
[13 empty] | 0.4167295 | [8 empty] | 0.0001989728 |  | -0.0001360602
[13 empty] | 0.4170823 | [8 empty] | 0.0001983565 |  | -0.000134249
[13 empty] | 0.417435 | [8 empty] | 0.0001977487 |  | -0.0001322955
[13 empty] | 0.4177878 | [8 empty] | 0.0001971407 |  | -0.0001303418
[13 empty] | 0.4181406 | [8 empty] | 0.0001965328 |  | -0.0001283879
[13 empty] | 0.4184937 | [8 empty] | 0.000195925 |  | -0.00012643405
[13 empty] | 0.4188465 | [8 empty] | 0.000195317 |  | -0.0001244805
[13 empty] | 0.4191992 | [8 empty] | 0.0001947087 |  | -0.0001225267
[13 empty] | 0.419552 | [8 empty] | 0.0001941007 |  | -0.0001205726
[13 empty] | 0.4199047 | [8 empty] | 0.0001934923 |  | -0.0001186188
[13 empty] | 0.4202575 | [8 empty] | 0.0001928842 |  | -0.0001166651
[13 empty] | 0.4206102 | [8 empty] | 0.0001922758 |  | -0.0001147109
[13 empty] | 0.420963 | [8 empty] | 0.0001916675 |  | -0.0001127571
[13 empty] | 0.4213161 | [8 empty] | 0.000191059 |  | -0.0001108031
[13 empty] | 0.4216689 | [8 empty] | 0.00019051 |  | -0.0001087313
[13 empty] | 0.4220217 | [8 empty] | 0.0001899693 |  | -0.0001066431
[13 empty] | 0.4223744 | [8 empty] | 0.0001894287 |  | -0.0001045548
[13 empty] | 0.4227272 | [8 empty] | 0.0001888878 |  | -0.00010246635
[13 empty] | 0.4230799 | [8 empty] | 0.000188347 |  | -0.0001003781
[13 empty] | 0.4234327 | [8 empty] | 0.0001878058 |  | -9.828983e-05
[13 empty] | 0.4237854 | [8 empty] | 0.0001872652 |  | -9.620157e-05
[13 empty] | 0.4241382 | [8 empty] | 0.000186724 |  | -9.411328e-05
[13 empty] | 0.4244913 | [8 empty] | 0.0001861827 |  | -9.202498e-05
[13 empty] | 0.4248441 | [8 empty] | 0.0001856415 |  | -8.993652e-05
[13 empty] | 0.4251969 | [8 empty] | 0.0001851002 |  | -8.784832e-05
[13 empty] | 0.4255496 | [8 empty] | 0.0001845585 |  | -8.575992e-05
[13 empty] | 0.4259024 | [8 empty] | 0.0001840173 |  | -8.367172e-05
[13 empty] | 0.4262551 | [8 empty] | 0.0001836137 |  | -8.250418e-05
[13 empty] | 0.4266079 | [8 empty] | 0.0001832272 |  | -8.145263e-05
[13 empty] | 0.4269606 | [8 empty] | 0.000182841 |  | -8.040115e-05
[13 empty] | 0.4273134 | [8 empty] | 0.0001824547 |  | -7.934983e-05
[13 empty] | 0.4276661 | [8 empty] | 0.000182068 |  | -7.829838e-05
[13 empty] | 0.4280189 | [8 empty] | 0.0001816817 |  | -7.724727e-05
[13 empty] | 0.4283717 | [8 empty] | 0.0001812947 |  | -7.619577e-05
[13 empty] | 0.4287248 | [8 empty] | 0.000180908 |  | -7.514455e-05
[13 empty] | 0.4290776 | [8 empty] | 0.0001805212 |  | -7.409317e-05
[13 empty] | 0.4294303 | [8 empty] | 0.000180134 |  | -7.304197e-05
[13 empty] | 0.4297831 | [8 empty] | 0.000179747 |  | -7.19906e-05
[13 empty] | 0.4301358 | [8 empty] | 0.0001793597 |  | -7.09394e-05
[13 empty] | 0.4304886 | [8 empty] | 0.0001789723 |  | -6.988803e-05
[13 empty] | 0.4308413 | [8 empty] | 0.0001787578 |  | -6.967085e-05
[13 empty] | 0.4311941 | [8 empty] | 0.0001785627 |  | -6.954893e-05
[13 empty] | 0.4315469 | [8 empty] | 0.0001783672 |  | -6.942683e-05
[13 empty] | 0.4318996 | [8 empty] | 0.000178172 |  | -6.93049e-05
[13 empty] | 0.4322524 | [8 empty] | 0.0001779767 |  | -6.91828e-05
[13 empty] | 0.4326051 | [8 empty] | 0.0001777808 |  | -6.906083e-05
[13 empty] | 0.4329583 | [8 empty] | 0.0001775852 |  | -6.893868e-05
[13 empty] | 0.433311 | [8 empty] | 0.0001773895 |  | -6.881672e-05
[13 empty] | 0.4336638 | [8 empty] | 0.0001771937 |  | -6.869468e-05
[13 empty] | 0.4340165 | [8 empty] | 0.0001769977 |  | -6.85725e-05
[13 empty] | 0.4343693 | [8 empty] | 0.0001768015 |  | -6.845045e-05
[13 empty] | 0.434722 | [8 empty] | 0.0001766055 |  | -6.832825e-05
[13 empty] | 0.4350748 | [8 empty] | 0.0001764093 |  | -6.820602e-05
[13 empty] | 0.4354276 | [8 empty] | 0.0001762415 |  | -6.806602e-05
[13 empty] | 0.4357807 | [8 empty] | 0.000176077 |  | -6.792387e-05
[13 empty] | 0.4361335 | [8 empty] | 0.0001759122 |  | -6.778182e-05
[13 empty] | 0.4364862 | [8 empty] | 0.0001757472 |  | -6.763973e-05
[13 empty] | 0.436839 | [8 empty] | 0.0001755822 |  | -6.749743e-05
[13 empty] | 0.4371917 | [8 empty] | 0.000175417 |  | -6.735525e-05
[13 empty] | 0.4375449 | [8 empty] | 0.000175252 |  | -6.721283e-05
[13 empty] | 0.4378976 | [8 empty] | 0.0001750865 |  | -6.70706e-05
[13 empty] | 0.4382504 | [8 empty] | 0.0001749212 |  | -6.692808e-05
[13 empty] | 0.4386031 | [8 empty] | 0.0001747557 |  | -6.678572e-05
[13 empty] | 0.4389563 | [8 empty] | 0.0001745903 |  | -6.664312e-05
[13 empty] | 0.4393091 | [8 empty] | 0.0001744245 |  | -6.650052e-05
[13 empty] | 0.4396618 | [8 empty] | 0.000174259 |  | -6.635802e-05
[13 empty] | 0.4400146 | [8 empty] | 0.0001741403 |  | -6.56564e-05
[13 empty] | 0.4403673 | [8 empty] | 0.000174026 |  | -6.490402e-05
[13 empty] | 0.4407201 | [8 empty] | 0.0001739115 |  | -6.415158e-05
[13 empty] | 0.4410728 | [8 empty] | 0.000173797 |  | -6.339885e-05
[13 empty] | 0.4414256 | [8 empty] | 0.0001736823 |  | -6.26463e-05
[13 empty] | 0.4417783 | [8 empty] | 0.0001735677 |  | -6.18935e-05
[13 empty] | 0.4421311 | [8 empty] | 0.000173453 |  | -6.11408e-05
[13 empty] | 0.4424839 | [8 empty] | 0.0001733383 |  | -6.038788e-05
[13 empty] | 0.442837 | [8 empty] | 0.0001732235 |  | -5.96349e-05
[13 empty] | 0.4431898 | [8 empty] | 0.0001731087 |  | -5.888208e-05
[13 empty] | 0.4435425 | [8 empty] | 0.0001729935 |  | -5.812903e-05
[13 empty] | 0.4438953 | [8 empty] | 0.0001728785 |  | -5.737585e-05
[13 empty] | 0.444248 | [8 empty] | 0.0001727637 |  | -5.66227e-05
[13 empty] | 0.4446008 | [8 empty] | 0.0001726072 |  | -5.67503e-05
[13 empty] | 0.4449531 | [8 empty] | 0.0001724475 |  | -5.694833e-05
[13 empty] | 0.4453059 | [8 empty] | 0.0001722877 |  | -5.714647e-05
[13 empty] | 0.4456587 | [8 empty] | 0.0001721278 |  | -5.734437e-05
[13 empty] | 0.4460114 | [8 empty] | 0.0001719678 |  | -5.754232e-05
[13 empty] | 0.4463642 | [8 empty] | 0.0001718081 |  | -5.774042e-05
[13 empty] | 0.4467169 | [8 empty] | 0.0001716482 |  | -5.79382e-05
[13 empty] | 0.4470697 | [8 empty] | 0.0001714881 |  | -5.813605e-05
[13 empty] | 0.447422 | [8 empty] | 0.0001713278 |  | -5.833383e-05
[13 empty] | 0.4477748 | [8 empty] | 0.00017116765 |  | -5.853182e-05
[13 empty] | 0.4481276 | [8 empty] | 0.0001710075 |  | -5.872957e-05
[13 empty] | 0.4484803 | [8 empty] | 0.0001708472 |  | -5.892725e-05
[13 empty] | 0.4488331 | [8 empty] | 0.0001706868 |  | -5.912497e-05
[13 empty] | 0.4491858 | [8 empty] | 0.0001705392 |  | -6.129973e-05
[13 empty] | 0.4495382 | [8 empty] | 0.0001703919 |  | -6.3611e-05
[13 empty] | 0.4498909 | [8 empty] | 0.00017024485 |  | -6.592245e-05
[13 empty] | 0.4502437 | [8 empty] | 0.0001700979 |  | -6.823367e-05
[13 empty] | 0.4505965 | [8 empty] | 0.0001699508 |  | -7.054495e-05
[13 empty] | 0.4509492 | [8 empty] | 0.0001698037 |  | -7.28564e-05
[13 empty] | 0.451302 | [8 empty] | 0.0001696562 |  | -7.516762e-05
[13 empty] | 0.4516543 | [8 empty] | 0.0001695091 |  | -7.747893e-05
[13 empty] | 0.4520071 | [8 empty] | 0.0001693616 |  | -7.979018e-05
[13 empty] | 0.4523598 | [8 empty] | 0.0001692141 |  | -8.210163e-05
[13 empty] | 0.4527126 | [8 empty] | 0.000169067 |  | -8.441295e-05
[13 empty] | 0.4530654 | [8 empty] | 0.0001689195 |  | -8.67242e-05
[13 empty] | 0.4534181 | [8 empty] | 0.000168772 |  | -8.903578e-05
[13 empty] | 0.4537709 | [8 empty] | 0.0001685218 |  | -9.294502e-05
[13 empty] | 0.4541236 | [8 empty] | 0.0001682653 |  | -9.694727e-05
[13 empty] | 0.4544768 | [8 empty] | 0.000168009 |  | -0.00010095
[13 empty] | 0.4548295 | [8 empty] | 0.0001677525 |  | -0.0001049524
[13 empty] | 0.4551827 | [8 empty] | 0.0001674962 |  | -0.0001089549
[13 empty] | 0.4555354 | [8 empty] | 0.00016723975 |  | -0.0001129577
[13 empty] | 0.4558886 | [8 empty] | 0.0001669832 |  | -0.00011696015
[13 empty] | 0.4562413 | [8 empty] | 0.0001667269 |  | -0.00012096295
[13 empty] | 0.4565945 | [8 empty] | 0.0001664704 |  | -0.0001249655
[13 empty] | 0.4569472 | [8 empty] | 0.00016621355 |  | -0.0001289683
[13 empty] | 0.4573004 | [8 empty] | 0.00016595705 |  | -0.0001329712
[13 empty] | 0.4576531 | [8 empty] | 0.0001657003 |  | -0.0001369738
[13 empty] | 0.4580063 | [8 empty] | 0.0001654438 |  | -0.0001409765
[13 empty] | 0.4583591 | [8 empty] | 0.000165236 |  | -0.0001451783
[13 empty] | 0.4587122 | [8 empty] | 0.0001650309 |  | -0.0001493893
[13 empty] | 0.459065 | [8 empty] | 0.0001648255 |  | -0.0001536007
[13 empty] | 0.4594181 | [8 empty] | 0.0001646204 |  | -0.0001578117
[13 empty] | 0.4597709 | [8 empty] | 0.00016441515 |  | -0.0001620228
[13 empty] | 0.460124 | [8 empty] | 0.0001642097 |  | -0.0001662342
[13 empty] | 0.4604772 | [8 empty] | 0.0001640041 |  | -0.0001704453
[13 empty] | 0.4608299 | [8 empty] | 0.000163799 |  | -0.0001746565
[13 empty] | 0.4611831 | [8 empty] | 0.0001635937 |  | -0.0001788675
[13 empty] | 0.4615358 | [8 empty] | 0.0001633879 |  | -0.0001830788
[13 empty] | 0.461889 | [8 empty] | 0.0001631825 |  | -0.00018729
[13 empty] | 0.4622417 | [8 empty] | 0.0001629773 |  | -0.0001915013
[13 empty] | 0.4625949 | [8 empty] | 0.0001627717 |  | -0.0001957122
[13 empty] | 0.4629476 | [8 empty] | 0.0001625072 |  | -0.0002014237
[13 empty] | 0.4633004 | [8 empty] | 0.0001622405 |  | -0.0002071913
[13 empty] | 0.4636531 | [8 empty] | 0.00016197405 |  | -0.0002129593
[13 empty] | 0.4640059 | [8 empty] | 0.0001617076 |  | -0.0002187268
[13 empty] | 0.4643587 | [8 empty] | 0.0001614409 |  | -0.0002244947
[13 empty] | 0.4647114 | [8 empty] | 0.00016117445 |  | -0.0002302627
[13 empty] | 0.4650646 | [8 empty] | 0.0001609078 |  | -0.0002360307
[13 empty] | 0.4654173 | [8 empty] | 0.0001606413 |  | -0.0002417983
[13 empty] | 0.4657701 | [8 empty] | 0.000160375 |  | -0.0002475663
[13 empty] | 0.4661228 | [8 empty] | 0.00016010815 |  | -0.0002533342
[13 empty] | 0.4664756 | [8 empty] | 0.0001598415 |  | -0.000259102
[13 empty] | 0.4668283 | [8 empty] | 0.0001595752 |  | -0.0002648702
[13 empty] | 0.4671811 | [8 empty] | 0.0001593085 |  | -0.0002706382
[13 empty] | 0.4675339 | [8 empty] | 0.0001588907 |  | -0.0002787607
[13 empty] | 0.4678862 | [8 empty] | 0.0001584682 |  | -0.0002869473
[13 empty] | 0.468239 | [8 empty] | 0.0001580465 |  | -0.0002951347
[13 empty] | 0.4685913 | [8 empty] | 0.0001576244 |  | -0.0003033217
[13 empty] | 0.4689441 | [8 empty] | 0.0001572024 |  | -0.0003115093
[13 empty] | 0.4692969 | [8 empty] | 0.0001567804 |  | -0.0003196963
[13 empty] | 0.4696492 | [8 empty] | 0.0001563583 |  | -0.000327884
[13 empty] | 0.470002 | [8 empty] | 0.0001559363 |  | -0.000336071
[13 empty] | 0.4703547 | [8 empty] | 0.0001555144 |  | -0.0003442587
[13 empty] | 0.4707071 | [8 empty] | 0.0001550926 |  | -0.0003524462
[13 empty] | 0.4710598 | [8 empty] | 0.0001546706 |  | -0.0003606335
[13 empty] | 0.4714122 | [8 empty] | 0.0001542488 |  | -0.000368821
[13 empty] | 0.471765 | [8 empty] | 0.0001538269 |  | -0.0003770087
[13 empty] | 0.4721177 | [8 empty] | 0.0001532058 |  | -0.000386829
[13 empty] | 0.4724701 | [8 empty] | 0.0001525815 |  | -0.000396678
[13 empty] | 0.4728228 | [8 empty] | 0.0001519569 |  | -0.0004065275
[13 empty] | 0.4731752 | [8 empty] | 0.00015133225 |  | -0.0004163767
[13 empty] | 0.473528 | [8 empty] | 0.0001507078 |  | -0.0004262258
[13 empty] | 0.4738803 | [8 empty] | 0.0001500837 |  | -0.000436075
[13 empty] | 0.4742331 | [8 empty] | 0.00014945925 |  | -0.0004459245
[13 empty] | 0.4745858 | [8 empty] | 0.0001488348 |  | -0.0004557742
[13 empty] | 0.4749382 | [8 empty] | 0.0001482106 |  | -0.0004656233
[13 empty] | 0.4752909 | [8 empty] | 0.0001475868 |  | -0.0004754728
[13 empty] | 0.4756433 | [8 empty] | 0.0001469624 |  | -0.0004853227
[13 empty] | 0.4759961 | [8 empty] | 0.00014633835 |  | -0.0004951725
[13 empty] | 0.4763488 | [8 empty] | 0.0001457141 |  | -0.0005050227
[13 empty] | 0.4767012 | [8 empty] | 0.00014480355 |  | -0.0005163617
[13 empty] | 0.4770539 | [8 empty] | 0.000143891 |  | -0.0005277127
[13 empty] | 0.4774067 | [8 empty] | 0.0001429783 |  | -0.0005390633
[13 empty] | 0.4777594 | [8 empty] | 0.0001420656 |  | -0.0005504143
[13 empty] | 0.4781122 | [8 empty] | 0.00014115325 |  | -0.0005617655
[13 empty] | 0.478465 | [8 empty] | 0.0001402411 |  | -0.0005731167
[13 empty] | 0.4788177 | [8 empty] | 0.0001393286 |  | -0.0005844678
[13 empty] | 0.4791705 | [8 empty] | 0.0001384161 |  | -0.0005958193
[13 empty] | 0.4795228 | [8 empty] | 0.00013750415 |  | -0.0006071707
[13 empty] | 0.4798756 | [8 empty] | 0.0001365917 |  | -0.0006185222
[13 empty] | 0.4802283 | [8 empty] | 0.0001356796 |  | -0.0006298745
[13 empty] | 0.4805811 | [8 empty] | 0.0001347676 |  | -0.0006412262
[13 empty] | 0.4809339 | [8 empty] | 0.0001338551 |  | -0.0006525828
[13 empty] | 0.4812866 | [8 empty] | 0.0001326615 |  | -0.0006665195
[13 empty] | 0.4816394 | [8 empty] | 0.0001314684 |  | -0.0006804563
[13 empty] | 0.4819917 | [8 empty] | 0.00013027485 |  | -0.0006943932
[13 empty] | 0.4823445 | [8 empty] | 0.0001290818 |  | -0.0007083303
[13 empty] | 0.4826972 | [8 empty] | 0.0001278882 |  | -0.0007222678
[13 empty] | 0.48305 | [8 empty] | 0.00012669535 |  | -0.0007362055
[13 empty] | 0.4834028 | [8 empty] | 0.0001255022 |  | -0.0007501433
[13 empty] | 0.4837555 | [8 empty] | 0.0001243095 |  | -0.0007640813
[13 empty] | 0.4841083 | [8 empty] | 0.0001231163 |  | -0.00077802
[13 empty] | 0.484461 | [8 empty] | 0.0001219235 |  | -0.000791958
[13 empty] | 0.4848138 | [8 empty] | 0.0001207307 |  | -0.0008058967
[13 empty] | 0.4851661 | [8 empty] | 0.0001195381 |  | -0.0008198357
[13 empty] | 0.4855189 | [8 empty] | 0.0001183436 |  | -0.0008337703
[13 empty] | 0.4858717 | [8 empty] | 0.0001169811 |  | -0.000847361
[13 empty] | 0.4862244 | [8 empty] | 0.000115619 |  | -0.000860952
[13 empty] | 0.4865772 | [8 empty] | 0.0001142566 |  | -0.0008745435
[13 empty] | 0.4869299 | [8 empty] | 0.0001128944 |  | -0.0008881348
[13 empty] | 0.4872827 | [8 empty] | 0.0001115322 |  | -0.0009017268
[13 empty] | 0.4876354 | [8 empty] | 0.0001101702 |  | -0.000915319
[13 empty] | 0.4879882 | [8 empty] | 0.0001088082 |  | -0.000928912
[13 empty] | 0.4883409 | [8 empty] | 0.0001074463 |  | -0.0009425047
[13 empty] | 0.4886937 | [8 empty] | 0.0001060843 |  | -0.0009560978
[13 empty] | 0.4890465 | [8 empty] | 0.00010472275 |  | -0.000969691
[13 empty] | 0.4893992 | [8 empty] | 0.000103361 |  | -0.0009832843
[13 empty] | 0.489752 | [8 empty] | 0.0001019991 |  | -0.000996881

## Sub 11 0.3% 30 ksi L
0.125
Group 2, Condition 3 (IFF) Sequence Step 1 - IFF 1.2% | [34 empty] | 04-0_3-Micro.xlsx
PATHS ALONG Y-DIRECTION (L) | [12 empty] | PATHS ALONG X-DIRECTION (T) | [12 empty] | PATHS ALONG Z-DIRECTION (THROUGH THICKNESS)
| Midplane |  | Midplane |  | Entry |  | Entry |  | Exit |  | Exit |  |  | Midplane |  | Midplane |  | Entry |  | Entry |  | Exit |  | Exit |  |  | At bore |  | At bore |  | 0.02" away from bore |  | 0.02" away from bore
| Hoop |  | Radial |  | Hoop |  | Radial |  | Hoop |  | Radial |  |  | Hoop |  | Radial |  | Hoop |  | Radial |  | Hoop |  | Radial |  |  | Hoop |  | Radial |  | Hoop |  | Radial
Radial | Strain | Stress | Strain | Stress | Strain | Stress | Strain | Stress | Strain | Stress | Strain | Stress | Radial | Strain | Stress | Strain | Stress | Strain | Stress | Strain | Stress | Strain | Stress | Strain | Stress | z coordinate | Strain | Stress | Strain | Stress | Strain | Stress | Strain | Stress
dim, in | in/in | psi | in/in | psi | in/in | psi | in/in | psi | in/in | psi | in/in | psi | dim, in | in/in | psi | in/in | psi | in/in | psi | in/in | psi | in/in | psi | in/in | psi | in | in/in | psi | in/in | psi | in/in | psi | in/in | psi
0 | [33 empty] | 0
nan | [33 empty] | nan
nan | [33 empty] | nan
nan | [33 empty] | nan
nan | [33 empty] | nan
nan | [33 empty] | nan
nan | [33 empty] | nan
nan | [33 empty] | nan
nan | [33 empty] | nan
nan | [33 empty] | nan
nan | [33 empty] | nan
nan | [33 empty] | nan
nan | [33 empty] | nan
nan | [33 empty] | nan
nan | [33 empty] | nan
nan | [33 empty] | nan
nan | [33 empty] | nan
nan | [33 empty] | nan
nan | [33 empty] | nan
nan | [33 empty] | nan
nan | [33 empty] | nan
nan | [33 empty] | nan
nan | [33 empty] | nan
nan | [33 empty] | nan
nan | [33 empty] | nan
nan | [33 empty] | nan
nan | [33 empty] | nan
nan | [33 empty] | nan
nan | [33 empty] | nan
nan | [33 empty] | nan
nan | [33 empty] | nan
nan | [33 empty] | nan
nan | [33 empty] | nan
nan | [33 empty] | nan
nan | [33 empty] | nan
nan | [33 empty] | nan
nan | [33 empty] | nan
nan | [33 empty] | nan
nan | [33 empty] | nan
nan | [33 empty] | nan
nan | [33 empty] | nan
nan | [33 empty] | nan
nan | [33 empty] | nan
nan | [33 empty] | nan
nan | [33 empty] | nan
nan | [33 empty] | nan
nan | [33 empty] | nan
nan | [33 empty] | nan
nan | [33 empty] | nan
nan | [33 empty] | nan
nan | [33 empty] | nan
nan | [33 empty] | nan
nan | [33 empty] | nan
nan | [33 empty] | nan
nan | [33 empty] | nan
nan | [33 empty] | nan
nan | [33 empty] | nan
nan | [33 empty] | nan

## Sub 11 0.3% 30 ksi U
0.125
Group 2, Condition 3 (IFF) Sequence Step 2 - remove IFF 1.2% | [34 empty] | 04-0_3-Micro.xlsx
PATHS ALONG Y-DIRECTION (L) | [12 empty] | PATHS ALONG X-DIRECTION (T) | [12 empty] | PATHS ALONG Z-DIRECTION (THROUGH THICKNESS)
| Midplane |  | Midplane |  | Entry |  | Entry |  | Exit |  | Exit |  |  | Midplane |  | Midplane |  | Entry |  | Entry |  | Exit |  | Exit |  |  | At bore |  | At bore |  | 0.02" away from bore |  | 0.02" away from bore
| Hoop |  | Radial |  | Hoop |  | Radial |  | Hoop |  | Radial |  |  | Hoop |  | Radial |  | Hoop |  | Radial |  | Hoop |  | Radial |  |  | Hoop |  | Radial |  | Hoop |  | Radial
Radial | Strain | Stress | Strain | Stress | Strain | Stress | Strain | Stress | Strain | Stress | Strain | Stress | Radial | Strain | Stress | Strain | Stress | Strain | Stress | Strain | Stress | Strain | Stress | Strain | Stress | z coordinate | Strain | Stress | Strain | Stress | Strain | Stress | Strain | Stress
dim, in | in/in | psi | in/in | psi | in/in | psi | in/in | psi | in/in | psi | in/in | psi | dim, in | in/in | psi | in/in | psi | in/in | psi | in/in | psi | in/in | psi | in/in | psi | in | in/in | psi | in/in | psi | in/in | psi | in/in | psi
0 | [33 empty] | 0
nan | [33 empty] | nan
nan | [33 empty] | nan
nan | [33 empty] | nan
nan | [33 empty] | nan
nan | [33 empty] | nan
nan | [33 empty] | nan
nan | [33 empty] | nan
nan | [33 empty] | nan
nan | [33 empty] | nan
nan | [33 empty] | nan
nan | [33 empty] | nan
nan | [33 empty] | nan
nan | [33 empty] | nan
nan | [33 empty] | nan
nan | [33 empty] | nan
nan | [33 empty] | nan
nan | [33 empty] | nan
nan | [33 empty] | nan
nan | [33 empty] | nan
nan | [33 empty] | nan
nan | [33 empty] | nan
nan | [33 empty] | nan
nan | [33 empty] | nan
nan | [33 empty] | nan
nan | [33 empty] | nan
nan | [33 empty] | nan
nan | [33 empty] | nan
nan | [33 empty] | nan
nan | [33 empty] | nan
nan | [33 empty] | nan
nan | [33 empty] | nan
nan | [33 empty] | nan
nan | [33 empty] | nan
nan | [33 empty] | nan
nan | [33 empty] | nan
nan | [33 empty] | nan
nan | [33 empty] | nan
nan | [33 empty] | nan
nan | [33 empty] | nan
nan | [33 empty] | nan
nan | [33 empty] | nan
nan | [33 empty] | nan
nan | [33 empty] | nan
nan | [33 empty] | nan
nan | [33 empty] | nan
nan | [33 empty] | nan
nan | [33 empty] | nan
nan | [33 empty] | nan
nan | [33 empty] | nan
nan | [33 empty] | nan
nan | [33 empty] | nan
nan | [33 empty] | nan
nan | [33 empty] | nan
nan | [33 empty] | nan
nan | [33 empty] | nan
nan | [33 empty] | nan
nan | [33 empty] | nan

## Sub 11 0.3% 30 ksi R
0.125
Group 2, Condition 3 (IFF) Sequence Step 2 - remove IFF 1.2% | [34 empty] | 04-0_3-Micro.xlsx
PATHS ALONG Y-DIRECTION (L) | [12 empty] | PATHS ALONG X-DIRECTION (T) | [12 empty] | PATHS ALONG Z-DIRECTION (THROUGH THICKNESS)
| Midplane |  | Midplane |  | Entry |  | Entry |  | Exit |  | Exit |  |  | Midplane |  | Midplane |  | Entry |  | Entry |  | Exit |  | Exit |  |  | At bore |  | At bore |  | 0.02" away from bore |  | 0.02" away from bore
| Hoop |  | Radial |  | Hoop |  | Radial |  | Hoop |  | Radial |  |  | Hoop |  | Radial |  | Hoop |  | Radial |  | Hoop |  | Radial |  |  | Hoop |  | Radial |  | Hoop |  | Radial
Radial | Strain | Stress | Strain | Stress | Strain | Stress | Strain | Stress | Strain | Stress | Strain | Stress | Radial | Strain | Stress | Strain | Stress | Strain | Stress | Strain | Stress | Strain | Stress | Strain | Stress | z coordinate | Strain | Stress | Strain | Stress | Strain | Stress | Strain | Stress
dim, in | in/in | psi | in/in | psi | in/in | psi | in/in | psi | in/in | psi | in/in | psi | dim, in | in/in | psi | in/in | psi | in/in | psi | in/in | psi | in/in | psi | in/in | psi | in | in/in | psi | in/in | psi | in/in | psi | in/in | psi
0 | [33 empty] | 0
nan | [33 empty] | nan
nan | [33 empty] | nan
nan | [33 empty] | nan
nan | [33 empty] | nan
nan | [33 empty] | nan
nan | [33 empty] | nan
nan | [33 empty] | nan
nan | [33 empty] | nan
nan | [33 empty] | nan
nan | [33 empty] | nan
nan | [33 empty] | nan
nan | [33 empty] | nan
nan | [33 empty] | nan
nan | [33 empty] | nan
nan | [33 empty] | nan
nan | [33 empty] | nan
nan | [33 empty] | nan
nan | [33 empty] | nan
nan | [33 empty] | nan
nan | [33 empty] | nan
nan | [33 empty] | nan
nan | [33 empty] | nan
nan | [33 empty] | nan
nan | [33 empty] | nan
nan | [33 empty] | nan
nan | [33 empty] | nan
nan | [33 empty] | nan
nan | [33 empty] | nan
nan | [33 empty] | nan
nan | [33 empty] | nan
nan | [33 empty] | nan
nan | [33 empty] | nan
nan | [33 empty] | nan
nan | [33 empty] | nan
nan | [33 empty] | nan
nan | [33 empty] | nan
nan | [33 empty] | nan
nan | [33 empty] | nan
nan | [33 empty] | nan
nan | [33 empty] | nan
nan | [33 empty] | nan
nan | [33 empty] | nan
nan | [33 empty] | nan
nan | [33 empty] | nan
nan | [33 empty] | nan
nan | [33 empty] | nan
nan | [33 empty] | nan
nan | [33 empty] | nan
nan | [33 empty] | nan
nan | [33 empty] | nan
nan | [33 empty] | nan
nan | [33 empty] | nan
nan | [33 empty] | nan
nan | [33 empty] | nan
nan | [33 empty] | nan
nan | [33 empty] | nan
nan | [33 empty] | nan

## Sub 12 0.3% 30 ksi I
0.125
Group 2, Condition 3 (IFF) Sequence Step 1 - IFF 1.2% | [34 empty] | 15-0_3-Micro.xlsx
PATHS ALONG Y-DIRECTION (L) | [12 empty] | PATHS ALONG X-DIRECTION (T) | [12 empty] | PATHS ALONG Z-DIRECTION (THROUGH THICKNESS)
| Midplane |  | Midplane |  | Entry |  | Entry |  | Exit |  | Exit |  |  | Midplane |  | Midplane |  | Entry |  | Entry |  | Exit |  | Exit |  |  | At bore |  | At bore |  | 0.02" away from bore |  | 0.02" away from bore
| Hoop |  | Radial |  | Hoop |  | Radial |  | Hoop |  | Radial |  |  | Hoop |  | Radial |  | Hoop |  | Radial |  | Hoop |  | Radial |  |  | Hoop |  | Radial |  | Hoop |  | Radial
Radial | Strain | Stress | Strain | Stress | Strain | Stress | Strain | Stress | Strain | Stress | Strain | Stress | Radial | Strain | Stress | Strain | Stress | Strain | Stress | Strain | Stress | Strain | Stress | Strain | Stress | z coordinate | Strain | Stress | Strain | Stress | Strain | Stress | Strain | Stress
dim, in | in/in | psi | in/in | psi | in/in | psi | in/in | psi | in/in | psi | in/in | psi | dim, in | in/in | psi | in/in | psi | in/in | psi | in/in | psi | in/in | psi | in/in | psi | in | in/in | psi | in/in | psi | in/in | psi | in/in | psi
0 | [12 empty] | 0.1425374 | [8 empty] | 0.005327275 |  | -0.007087148 | [9 empty] | 0
nan | [12 empty] | 0.1428992 | [8 empty] | 0.005294901 |  | -0.007041233 | [9 empty] | nan
nan | [12 empty] | 0.1432614 | [8 empty] | 0.005262532 |  | -0.0069953225 | [9 empty] | nan
nan | [12 empty] | 0.1436232 | [8 empty] | 0.005230162 |  | -0.0069494125 | [9 empty] | nan
nan | [12 empty] | 0.1439854 | [8 empty] | 0.005197798 |  | -0.006903511 | [9 empty] | nan
nan | [12 empty] | 0.1443472 | [8 empty] | 0.0051654325 |  | -0.006857607 | [9 empty] | nan
nan | [12 empty] | 0.1447091 | [8 empty] | 0.005133068 |  | -0.006811704 | [9 empty] | nan
nan | [12 empty] | 0.1450713 | [8 empty] | 0.0051007075 |  | -0.006765807 | [9 empty] | nan
nan | [12 empty] | 0.1454331 | [8 empty] | 0.005068349 |  | -0.006719914 | [9 empty] | nan
nan | [12 empty] | 0.1457953 | [8 empty] | 0.00503599 |  | -0.006674021 | [9 empty] | nan
nan | [12 empty] | 0.1461571 | [8 empty] | 0.005003639 |  | -0.006628138 | [9 empty] | nan
nan | [12 empty] | 0.1465193 | [8 empty] | 0.004971288 |  | -0.006582253 | [9 empty] | nan
nan | [12 empty] | 0.1468811 | [8 empty] | 0.0049389375 |  | -0.006536372 | [9 empty] | nan
nan | [12 empty] | 0.1472429 | [8 empty] | 0.004907495 |  | -0.006491163 | [9 empty] | nan
nan | [12 empty] | 0.1476051 | [8 empty] | 0.00487753 |  | -0.006447044 | [9 empty] | nan
nan | [12 empty] | 0.1479673 | [8 empty] | 0.0048475675 |  | -0.006402929 | [9 empty] | nan
nan | [12 empty] | 0.1483291 | [8 empty] | 0.004817605 |  | -0.006358816 | [9 empty] | nan
nan | [12 empty] | 0.1486913 | [8 empty] | 0.004787645 |  | -0.006314707 | [9 empty] | nan
nan | [12 empty] | 0.1490531 | [8 empty] | 0.00475769 |  | -0.0062706 | [9 empty] | nan
nan | [12 empty] | 0.1494154 | [8 empty] | 0.004727732 |  | -0.006226497 | [9 empty] | nan
nan | [12 empty] | 0.1497772 | [8 empty] | 0.004697776 |  | -0.006182392 | [9 empty] | nan
nan | [12 empty] | 0.1501394 | [8 empty] | 0.004667825 |  | -0.006138293 | [9 empty] | nan
nan | [12 empty] | 0.1505016 | [8 empty] | 0.004637876 |  | -0.0060941975 | [9 empty] | nan
nan | [12 empty] | 0.1508634 | [8 empty] | 0.004607925 |  | -0.006050104 | [9 empty] | nan
nan | [12 empty] | 0.1512256 | [8 empty] | 0.004577978 |  | -0.006006012 | [9 empty] | nan
nan | [12 empty] | 0.1515874 | [8 empty] | 0.004548035 |  | -0.005961924 | [9 empty] | nan
nan | [12 empty] | 0.1519496 | [8 empty] | 0.004519806 |  | -0.005920148 | [9 empty] | nan
nan | [12 empty] | 0.1523114 | [8 empty] | 0.004492255 |  | -0.005879285 | [9 empty] | nan
nan | [12 empty] | 0.1526736 | [8 empty] | 0.004464711 |  | -0.005838429 | [9 empty] | nan
nan | [12 empty] | 0.1530354 | [8 empty] | 0.0044371675 |  | -0.005797573 | [9 empty] | nan
nan | [12 empty] | 0.1533976 | [8 empty] | 0.004409623 |  | -0.005756722 | [9 empty] | nan
nan | [12 empty] | 0.1537594 | [8 empty] | 0.004382081 |  | -0.005715871 | [9 empty] | nan
nan | [12 empty] | 0.1541217 | [8 empty] | 0.004354541 |  | -0.005675021 | [9 empty] | nan
nan | [12 empty] | 0.1544839 | [8 empty] | 0.0043270025 |  | -0.005634172 | [9 empty] | nan
nan | [12 empty] | 0.1548457 | [8 empty] | 0.0042994675 |  | -0.005593328 | [9 empty] | nan
nan | [12 empty] | 0.1552079 | [8 empty] | 0.00427193 |  | -0.0055524875 | [9 empty] | nan
nan | [12 empty] | 0.1555697 | [8 empty] | 0.004244396 |  | -0.005511645 | [9 empty] | nan
nan | [12 empty] | 0.1559319 | [8 empty] | 0.004216861 |  | -0.0054708075 | [9 empty] | nan
nan | [12 empty] | 0.1562937 | [8 empty] | 0.004189453 |  | -0.005430169 | [9 empty] | nan
nan | [12 empty] | 0.1566559 | [8 empty] | 0.004164227 |  | -0.005393103 | [9 empty] | nan
nan | [12 empty] | 0.1570177 | [8 empty] | 0.004139004 |  | -0.005356041 | [9 empty] | nan
nan | [12 empty] | 0.1573795 | [8 empty] | 0.004113782 |  | -0.005318976 | [9 empty] | nan
nan | [12 empty] | 0.1577417 | [8 empty] | 0.004088558 |  | -0.005281914 | [9 empty] | nan
nan | [12 empty] | 0.1581035 | [8 empty] | 0.004063339 |  | -0.005244855 | [9 empty] | nan
nan | [12 empty] | 0.1584654 | [8 empty] | 0.004038119 |  | -0.005207796 | [9 empty] | nan
nan | [12 empty] | 0.1588276 | [8 empty] | 0.0040129 |  | -0.00517074 | [9 empty] | nan
nan | [12 empty] | 0.1591894 | [8 empty] | 0.003987684 |  | -0.005133687 | [9 empty] | nan
nan | [12 empty] | 0.1595512 | [8 empty] | 0.003962468 |  | -0.005096634 | [9 empty] | nan
nan | [12 empty] | 0.1599134 | [8 empty] | 0.003937252 |  | -0.005059578 | [9 empty] | nan
nan | [12 empty] | 0.1602752 | [8 empty] | 0.0039120375 |  | -0.005022533 | [9 empty] | nan
nan | [12 empty] | 0.160637 | [8 empty] | 0.003886825 |  | -0.0049854825 | [9 empty] | nan
nan | [12 empty] | 0.1609992 | [8 empty] | 0.003862477 |  | -0.0049497825 | [9 empty] | nan
nan | [12 empty] | 0.161361 | [8 empty] | 0.003839473 |  | -0.004916186 | [9 empty] | nan
nan | [12 empty] | 0.1617228 | [8 empty] | 0.003816471 |  | -0.004882591 | [9 empty] | nan
nan | [12 empty] | 0.162085 | [8 empty] | 0.00379347 |  | -0.004848996 | [9 empty] | nan
nan | [12 empty] | 0.1624469 | [8 empty] | 0.003770469 |  | -0.004815403 | [9 empty] | nan
nan | [12 empty] | 0.1628091 | [8 empty] | 0.003747468 |  | -0.0047818125 | [9 empty] | nan
nan | [12 empty] | 0.1631709 | [8 empty] | 0.00372447 |  | -0.004748222 | [9 empty] | nan
[13 empty] | 0.1635327 | [8 empty] | 0.003701474 |  | -0.004714633
[13 empty] | 0.1638949 | [8 empty] | 0.003678477 |  | -0.004681043
[13 empty] | 0.1642567 | [8 empty] | 0.003655478 |  | -0.004647458
[13 empty] | 0.1646189 | [8 empty] | 0.003632485 |  | -0.004613873
[13 empty] | 0.1649807 | [8 empty] | 0.00360949 |  | -0.004580291
[13 empty] | 0.1653425 | [8 empty] | 0.0035864975 |  | -0.004546707
[13 empty] | 0.1657047 | [8 empty] | 0.003565048 |  | -0.004515531
[13 empty] | 0.1660665 | [8 empty] | 0.003544179 |  | -0.004485255
[13 empty] | 0.1664283 | [8 empty] | 0.003523312 |  | -0.004454983
[13 empty] | 0.1667906 | [8 empty] | 0.003502443 |  | -0.004424711
[13 empty] | 0.1671524 | [8 empty] | 0.003481576 |  | -0.004394437
[13 empty] | 0.1675142 | [8 empty] | 0.00346071 |  | -0.004364168
[13 empty] | 0.1678764 | [8 empty] | 0.003439842 |  | -0.004333896
[13 empty] | 0.1682382 | [8 empty] | 0.0034189775 |  | -0.0043036275
[13 empty] | 0.1686 | [8 empty] | 0.003398112 |  | -0.004273361
[13 empty] | 0.1689622 | [8 empty] | 0.003377249 |  | -0.004243093
[13 empty] | 0.169324 | [8 empty] | 0.003356387 |  | -0.00421283
[13 empty] | 0.1696858 | [8 empty] | 0.003335526 |  | -0.004182564
[13 empty] | 0.1700476 | [8 empty] | 0.003314788 |  | -0.00415248
[13 empty] | 0.1704098 | [8 empty] | 0.0032958875 |  | -0.00412501
[13 empty] | 0.1707717 | [8 empty] | 0.003276989 |  | -0.004097547
[13 empty] | 0.1711339 | [8 empty] | 0.003258089 |  | -0.004070079
[13 empty] | 0.1714957 | [8 empty] | 0.003239189 |  | -0.004042613
[13 empty] | 0.1718575 | [8 empty] | 0.003220292 |  | -0.004015149
[13 empty] | 0.1722197 | [8 empty] | 0.003201396 |  | -0.003987687
[13 empty] | 0.1725815 | [8 empty] | 0.0031825 |  | -0.003960223
[13 empty] | 0.1729433 | [8 empty] | 0.003163603 |  | -0.0039327625
[13 empty] | 0.1733055 | [8 empty] | 0.003144708 |  | -0.003905303
[13 empty] | 0.1736673 | [8 empty] | 0.003125815 |  | -0.003877843
[13 empty] | 0.1740295 | [8 empty] | 0.003106922 |  | -0.003850383
[13 empty] | 0.1743913 | [8 empty] | 0.0030880275 |  | -0.003822927
[13 empty] | 0.1747531 | [8 empty] | 0.003069352 |  | -0.003796064
[13 empty] | 0.1751154 | [8 empty] | 0.003050996 |  | -0.003770097
[13 empty] | 0.1754772 | [8 empty] | 0.003032639 |  | -0.0037441275
[13 empty] | 0.175839 | [8 empty] | 0.003014287 |  | -0.0037181625
[13 empty] | 0.1762012 | [8 empty] | 0.002995932 |  | -0.003692195
[13 empty] | 0.176563 | [8 empty] | 0.002977578 |  | -0.003666229
[13 empty] | 0.1769248 | [8 empty] | 0.002959228 |  | -0.003640266
[13 empty] | 0.177287 | [8 empty] | 0.002940875 |  | -0.003614302
[13 empty] | 0.1776488 | [8 empty] | 0.002922524 |  | -0.003588339
[13 empty] | 0.1780106 | [8 empty] | 0.002904174 |  | -0.0035623775
[13 empty] | 0.1783728 | [8 empty] | 0.0028858225 |  | -0.003536416
[13 empty] | 0.1787346 | [8 empty] | 0.002867476 |  | -0.003510456
[13 empty] | 0.1790969 | [8 empty] | 0.002849124 |  | -0.0034844925
[13 empty] | 0.1794587 | [8 empty] | 0.002832444 |  | -0.00345989
[13 empty] | 0.1798205 | [8 empty] | 0.002816366 |  | -0.003435774
[13 empty] | 0.1801827 | [8 empty] | 0.0028002875 |  | -0.0034116575
[13 empty] | 0.1805445 | [8 empty] | 0.002784208 |  | -0.003387545
[13 empty] | 0.1809063 | [8 empty] | 0.00276813 |  | -0.003363432
[13 empty] | 0.1812685 | [8 empty] | 0.002752052 |  | -0.003339315
[13 empty] | 0.1816303 | [8 empty] | 0.002735973 |  | -0.003315203
[13 empty] | 0.1819921 | [8 empty] | 0.002719897 |  | -0.00329109
[13 empty] | 0.1823543 | [8 empty] | 0.002703819 |  | -0.003266977
[13 empty] | 0.1827161 | [8 empty] | 0.002687742 |  | -0.003242866
[13 empty] | 0.183078 | [8 empty] | 0.002671665 |  | -0.00321875
[13 empty] | 0.1834402 | [8 empty] | 0.002655588 |  | -0.00319464
[13 empty] | 0.183802 | [8 empty] | 0.002639654 |  | -0.003170694
[13 empty] | 0.1841638 | [8 empty] | 0.0026255475 |  | -0.003148866
[13 empty] | 0.184526 | [8 empty] | 0.002611441 |  | -0.0031270375
[13 empty] | 0.1848878 | [8 empty] | 0.002597335 |  | -0.0031052125
[13 empty] | 0.18525 | [8 empty] | 0.002583231 |  | -0.003083386
[13 empty] | 0.1856118 | [8 empty] | 0.002569123 |  | -0.003061559
[13 empty] | 0.1859736 | [8 empty] | 0.0025550175 |  | -0.003039732
[13 empty] | 0.1863358 | [8 empty] | 0.002540912 |  | -0.003017907
[13 empty] | 0.1866976 | [8 empty] | 0.002526807 |  | -0.002996078
[13 empty] | 0.1870594 | [8 empty] | 0.002512698 |  | -0.002974252
[13 empty] | 0.1874217 | [8 empty] | 0.002498595 |  | -0.002952425
[13 empty] | 0.1877835 | [8 empty] | 0.00248449 |  | -0.0029306
[13 empty] | 0.1881457 | [8 empty] | 0.002470386 |  | -0.002908773
[13 empty] | 0.1885075 | [8 empty] | 0.002456969 |  | -0.002888237
[13 empty] | 0.1888693 | [8 empty] | 0.0024445475 |  | -0.0028695625
[13 empty] | 0.1892315 | [8 empty] | 0.002432128 |  | -0.002850887
[13 empty] | 0.1895933 | [8 empty] | 0.002419709 |  | -0.0028322125
[13 empty] | 0.1899555 | [8 empty] | 0.002407287 |  | -0.002813538
[13 empty] | 0.1903173 | [8 empty] | 0.002394865 |  | -0.002794863
[13 empty] | 0.1906795 | [8 empty] | 0.002382445 |  | -0.002776187
[13 empty] | 0.1910413 | [8 empty] | 0.002370024 |  | -0.0027575125
[13 empty] | 0.1914035 | [8 empty] | 0.002357604 |  | -0.002738838
[13 empty] | 0.1917654 | [8 empty] | 0.002345186 |  | -0.002720162
[13 empty] | 0.1921272 | [8 empty] | 0.002332763 |  | -0.0027014875
[13 empty] | 0.1924894 | [8 empty] | 0.002320344 |  | -0.002682812
[13 empty] | 0.1928512 | [8 empty] | 0.002307926 |  | -0.002664137
[13 empty] | 0.1932134 | [8 empty] | 0.00229657 |  | -0.002647517
[13 empty] | 0.1935752 | [8 empty] | 0.002285582 |  | -0.002631604
[13 empty] | 0.193937 | [8 empty] | 0.00227459 |  | -0.002615685
[13 empty] | 0.1942992 | [8 empty] | 0.002263602 |  | -0.002599772
[13 empty] | 0.194661 | [8 empty] | 0.002252612 |  | -0.002583854
[13 empty] | 0.1950228 | [8 empty] | 0.002241621 |  | -0.002567938
[13 empty] | 0.195385 | [8 empty] | 0.002230633 |  | -0.002552021
[13 empty] | 0.1957469 | [8 empty] | 0.002219646 |  | -0.002536104
[13 empty] | 0.1961091 | [8 empty] | 0.002208654 |  | -0.002520187
[13 empty] | 0.1964709 | [8 empty] | 0.002197665 |  | -0.00250427
[13 empty] | 0.1968327 | [8 empty] | 0.002186675 |  | -0.002488353
[13 empty] | 0.1971949 | [8 empty] | 0.002175686 |  | -0.002472437
[13 empty] | 0.1975567 | [8 empty] | 0.002164789 |  | -0.00245668
[13 empty] | 0.1979185 | [8 empty] | 0.002154959 |  | -0.0024427675
[13 empty] | 0.1982807 | [8 empty] | 0.0021451275 |  | -0.002428852
[13 empty] | 0.1986425 | [8 empty] | 0.002135294 |  | -0.002414937
[13 empty] | 0.1990043 | [8 empty] | 0.002125463 |  | -0.002401021
[13 empty] | 0.1993661 | [8 empty] | 0.002115631 |  | -0.002387104
[13 empty] | 0.1997283 | [8 empty] | 0.002105798 |  | -0.002373189
[13 empty] | 0.2000902 | [8 empty] | 0.002095968 |  | -0.002359273
[13 empty] | 0.200452 | [8 empty] | 0.002086137 |  | -0.002345357
[13 empty] | 0.2008142 | [8 empty] | 0.002076304 |  | -0.002331439
[13 empty] | 0.201176 | [8 empty] | 0.002066473 |  | -0.002317524
[13 empty] | 0.2015378 | [8 empty] | 0.002056641 |  | -0.002303607
[13 empty] | 0.2018996 | [8 empty] | 0.0020468075 |  | -0.002289689
[13 empty] | 0.2022618 | [8 empty] | 0.002037368 |  | -0.0022763075
[13 empty] | 0.2026236 | [8 empty] | 0.002028474 |  | -0.002263676
[13 empty] | 0.2029854 | [8 empty] | 0.002019581 |  | -0.002251045
[13 empty] | 0.2033476 | [8 empty] | 0.00201069 |  | -0.00223841
[13 empty] | 0.2037094 | [8 empty] | 0.002001795 |  | -0.002225777
[13 empty] | 0.2040713 | [8 empty] | 0.001992901 |  | -0.002213145
[13 empty] | 0.2044335 | [8 empty] | 0.00198401 |  | -0.002200512
[13 empty] | 0.2047953 | [8 empty] | 0.001975117 |  | -0.002187875
[13 empty] | 0.2051571 | [8 empty] | 0.001966221 |  | -0.002175244
[13 empty] | 0.2055193 | [8 empty] | 0.00195733 |  | -0.00216261
[13 empty] | 0.2058811 | [8 empty] | 0.001948435 |  | -0.002149974
[13 empty] | 0.2062429 | [8 empty] | 0.001939539 |  | -0.002137338
[13 empty] | 0.2066051 | [8 empty] | 0.00193065 |  | -0.002124705
[13 empty] | 0.2069669 | [8 empty] | 0.001922355 |  | -0.002112628
[13 empty] | 0.2073287 | [8 empty] | 0.0019142575 |  | -0.002100734
[13 empty] | 0.2076909 | [8 empty] | 0.001906161 |  | -0.002088839
[13 empty] | 0.2080528 | [8 empty] | 0.001898062 |  | -0.002076943
[13 empty] | 0.2084146 | [8 empty] | 0.001889964 |  | -0.00206505
[13 empty] | 0.2087768 | [8 empty] | 0.001881867 |  | -0.002053155
[13 empty] | 0.2091386 | [8 empty] | 0.001873768 |  | -0.002041258
[13 empty] | 0.2095004 | [8 empty] | 0.00186567 |  | -0.002029364
[13 empty] | 0.2098626 | [8 empty] | 0.001857572 |  | -0.002017466
[13 empty] | 0.2102244 | [8 empty] | 0.001849475 |  | -0.002005571
[13 empty] | 0.2105862 | [8 empty] | 0.001841376 |  | -0.001993676
[13 empty] | 0.2109484 | [8 empty] | 0.0018332775 |  | -0.0019817775
[13 empty] | 0.2113102 | [8 empty] | 0.001825238 |  | -0.001969998
[13 empty] | 0.211672 | [8 empty] | 0.0018177925 |  | -0.0019593475
[13 empty] | 0.2120343 | [8 empty] | 0.001810343 |  | -0.0019486975
[13 empty] | 0.2123961 | [8 empty] | 0.001802897 |  | -0.001938049
[13 empty] | 0.2127579 | [8 empty] | 0.00179545 |  | -0.001927399
[13 empty] | 0.2131197 | [8 empty] | 0.001787998 |  | -0.001916749
[13 empty] | 0.2134819 | [8 empty] | 0.001780552 |  | -0.001906101
[13 empty] | 0.2138437 | [8 empty] | 0.001773104 |  | -0.001895449
[13 empty] | 0.2142055 | [8 empty] | 0.001765656 |  | -0.001884798
[13 empty] | 0.2145677 | [8 empty] | 0.001758208 |  | -0.0018741475
[13 empty] | 0.2149295 | [8 empty] | 0.001750761 |  | -0.001863498
[13 empty] | 0.2152913 | [8 empty] | 0.0017433125 |  | -0.001852847
[13 empty] | 0.2156535 | [8 empty] | 0.001735863 |  | -0.0018421975
[13 empty] | 0.2160154 | [8 empty] | 0.001728649 |  | -0.0018321175
[13 empty] | 0.2163772 | [8 empty] | 0.001721751 |  | -0.001822807
[13 empty] | 0.216739 | [8 empty] | 0.001714852 |  | -0.001813495
[13 empty] | 0.2171012 | [8 empty] | 0.001707949 |  | -0.0018041825
[13 empty] | 0.217463 | [8 empty] | 0.0017010475 |  | -0.001794871
[13 empty] | 0.2178248 | [8 empty] | 0.0016941475 |  | -0.0017855575
[13 empty] | 0.2181866 | [8 empty] | 0.0016872475 |  | -0.001776246
[13 empty] | 0.2185484 | [8 empty] | 0.0016803475 |  | -0.001766933
[13 empty] | 0.2189106 | [8 empty] | 0.001673447 |  | -0.00175762
[13 empty] | 0.2192724 | [8 empty] | 0.001666545 |  | -0.001748307
[13 empty] | 0.2196343 | [8 empty] | 0.001659643 |  | -0.001738994
[13 empty] | 0.2199961 | [8 empty] | 0.001652744 |  | -0.001729681
[13 empty] | 0.2203579 | [8 empty] | 0.001645842 |  | -0.0017203675
[13 empty] | 0.2207201 | [8 empty] | 0.00163933 |  | -0.001711762
[13 empty] | 0.2210819 | [8 empty] | 0.001632941 |  | -0.001703376
[13 empty] | 0.2214437 | [8 empty] | 0.00162655 |  | -0.00169499
[13 empty] | 0.2218055 | [8 empty] | 0.001620161 |  | -0.001686605
[13 empty] | 0.2221677 | [8 empty] | 0.00161377 |  | -0.0016782175
[13 empty] | 0.2225295 | [8 empty] | 0.00160738 |  | -0.001669831
[13 empty] | 0.2228913 | [8 empty] | 0.001600989 |  | -0.001661444
[13 empty] | 0.2232531 | [8 empty] | 0.001594598 |  | -0.001653058
[13 empty] | 0.223615 | [8 empty] | 0.0015882075 |  | -0.0016446725
[13 empty] | 0.2239772 | [8 empty] | 0.001581816 |  | -0.001636285
[13 empty] | 0.224339 | [8 empty] | 0.001575425 |  | -0.001627894
[13 empty] | 0.2247008 | [8 empty] | 0.001569035 |  | -0.001619508
[13 empty] | 0.2250626 | [8 empty] | 0.00156269 |  | -0.001611222
[13 empty] | 0.2254248 | [8 empty] | 0.001556745 |  | -0.001603832
[13 empty] | 0.2257866 | [8 empty] | 0.001550803 |  | -0.001596443
[13 empty] | 0.2261484 | [8 empty] | 0.001544861 |  | -0.001589055
[13 empty] | 0.2265106 | [8 empty] | 0.001538918 |  | -0.001581667
[13 empty] | 0.2268724 | [8 empty] | 0.001532976 |  | -0.001574277
[13 empty] | 0.2272343 | [8 empty] | 0.001527031 |  | -0.00156689
[13 empty] | 0.2275961 | [8 empty] | 0.00152109 |  | -0.001559499
[13 empty] | 0.2279583 | [8 empty] | 0.001515146 |  | -0.00155211
[13 empty] | 0.2283201 | [8 empty] | 0.0015092025 |  | -0.00154472
[13 empty] | 0.2286819 | [8 empty] | 0.001503259 |  | -0.001537331
[13 empty] | 0.2290437 | [8 empty] | 0.001497318 |  | -0.001529942
[13 empty] | 0.2294059 | [8 empty] | 0.001491373 |  | -0.0015225525
[13 empty] | 0.2297677 | [8 empty] | 0.001485585 |  | -0.0015156275
[13 empty] | 0.2301295 | [8 empty] | 0.001479998 |  | -0.001509305
[13 empty] | 0.2304917 | [8 empty] | 0.001474413 |  | -0.001502984
[13 empty] | 0.2308535 | [8 empty] | 0.0014688275 |  | -0.001496664
[13 empty] | 0.2312154 | [8 empty] | 0.00146324 |  | -0.0014903425
[13 empty] | 0.2315772 | [8 empty] | 0.001457656 |  | -0.001484021
[13 empty] | 0.2319394 | [8 empty] | 0.001452069 |  | -0.001477701
[13 empty] | 0.2323012 | [8 empty] | 0.001446483 |  | -0.001471378
[13 empty] | 0.232663 | [8 empty] | 0.001440895 |  | -0.001465057
[13 empty] | 0.2330248 | [8 empty] | 0.001435308 |  | -0.001458734
[13 empty] | 0.233387 | [8 empty] | 0.001429722 |  | -0.0014524125
[13 empty] | 0.2337488 | [8 empty] | 0.001424137 |  | -0.00144609
[13 empty] | 0.2341106 | [8 empty] | 0.001418549 |  | -0.001439768
[13 empty] | 0.2344724 | [8 empty] | 0.001413157 |  | -0.0014342075
[13 empty] | 0.2348346 | [8 empty] | 0.001407822 |  | -0.001428874
[13 empty] | 0.2351965 | [8 empty] | 0.001402487 |  | -0.00142354
[13 empty] | 0.2355583 | [8 empty] | 0.001397152 |  | -0.001418204
[13 empty] | 0.2359201 | [8 empty] | 0.001391815 |  | -0.00141287
[13 empty] | 0.2362823 | [8 empty] | 0.001386479 |  | -0.001407534
[13 empty] | 0.2366441 | [8 empty] | 0.001381144 |  | -0.001402199
[13 empty] | 0.2370059 | [8 empty] | 0.001375807 |  | -0.001396864
[13 empty] | 0.2373677 | [8 empty] | 0.0013704725 |  | -0.0013915275
[13 empty] | 0.2377299 | [8 empty] | 0.001365137 |  | -0.001386192
[13 empty] | 0.2380917 | [8 empty] | 0.0013598 |  | -0.0013808575
[13 empty] | 0.2384535 | [8 empty] | 0.001354466 |  | -0.001375522
[13 empty] | 0.2388154 | [8 empty] | 0.0013491575 |  | -0.0013702525
[13 empty] | 0.2391772 | [8 empty] | 0.001344084 |  | -0.001365534
[13 empty] | 0.2395394 | [8 empty] | 0.0013390125 |  | -0.001360817
[13 empty] | 0.2399012 | [8 empty] | 0.001333941 |  | -0.001356096
[13 empty] | 0.240263 | [8 empty] | 0.001328865 |  | -0.001351377
[13 empty] | 0.2406248 | [8 empty] | 0.001323793 |  | -0.001346659
[13 empty] | 0.240987 | [8 empty] | 0.00131872 |  | -0.001341939
[13 empty] | 0.2413488 | [8 empty] | 0.001313647 |  | -0.00133722
[13 empty] | 0.2417106 | [8 empty] | 0.001308572 |  | -0.001332499
[13 empty] | 0.2420724 | [8 empty] | 0.001303499 |  | -0.001327783
[13 empty] | 0.2424346 | [8 empty] | 0.001298426 |  | -0.0013230625
[13 empty] | 0.2427965 | [8 empty] | 0.001293353 |  | -0.001318342
[13 empty] | 0.2431583 | [8 empty] | 0.001288279 |  | -0.001313624
[13 empty] | 0.2435201 | [8 empty] | 0.001283348 |  | -0.001308919
[13 empty] | 0.2438823 | [8 empty] | 0.001278595 |  | -0.001304236
[13 empty] | 0.2442441 | [8 empty] | 0.001273842 |  | -0.001299549
[13 empty] | 0.2446059 | [8 empty] | 0.001269089 |  | -0.0012948625
[13 empty] | 0.2449677 | [8 empty] | 0.001264336 |  | -0.00129018
[13 empty] | 0.2453299 | [8 empty] | 0.0012595825 |  | -0.001285493
[13 empty] | 0.2456917 | [8 empty] | 0.001254828 |  | -0.001280809
[13 empty] | 0.2460535 | [8 empty] | 0.001250076 |  | -0.0012761225
[13 empty] | 0.2464154 | [8 empty] | 0.001245321 |  | -0.001271437
[13 empty] | 0.2467776 | [8 empty] | 0.001240568 |  | -0.001266752
[13 empty] | 0.2471394 | [8 empty] | 0.001235813 |  | -0.001262066
[13 empty] | 0.2475012 | [8 empty] | 0.001231062 |  | -0.001257378
[13 empty] | 0.247863 | [8 empty] | 0.0012263075 |  | -0.001252694
[13 empty] | 0.2482252 | [8 empty] | 0.001221812 |  | -0.001247975
[13 empty] | 0.248587 | [8 empty] | 0.0012173875 |  | -0.001243244
[13 empty] | 0.2489488 | [8 empty] | 0.001212966 |  | -0.001238518
[13 empty] | 0.2493106 | [8 empty] | 0.00120854 |  | -0.001233788
[13 empty] | 0.2496728 | [8 empty] | 0.001204116 |  | -0.00122906
[13 empty] | 0.2500346 | [8 empty] | 0.001199694 |  | -0.00122433
[13 empty] | 0.2503965 | [8 empty] | 0.00119527 |  | -0.001219602
[13 empty] | 0.2507583 | [8 empty] | 0.001190847 |  | -0.001214872
[13 empty] | 0.2511202 | [8 empty] | 0.0011864225 |  | -0.0012101425
[13 empty] | 0.2514821 | [8 empty] | 0.001181998 |  | -0.001205414
[13 empty] | 0.251844 | [8 empty] | 0.001177575 |  | -0.001200683
[13 empty] | 0.2522059 | [8 empty] | 0.001173151 |  | -0.0011959525
[13 empty] | 0.2525679 | [8 empty] | 0.001168761 |  | -0.001191289
[13 empty] | 0.2529297 | [8 empty] | 0.001164629 |  | -0.001187114
[13 empty] | 0.2532916 | [8 empty] | 0.001160497 |  | -0.001182935
[13 empty] | 0.2536535 | [8 empty] | 0.001156365 |  | -0.001178759
[13 empty] | 0.2540154 | [8 empty] | 0.001152233 |  | -0.001174578
[13 empty] | 0.2543773 | [8 empty] | 0.001148101 |  | -0.0011704025
[13 empty] | 0.2547392 | [8 empty] | 0.001143969 |  | -0.001166225
[13 empty] | 0.2551011 | [8 empty] | 0.001139836 |  | -0.001162047
[13 empty] | 0.255463 | [8 empty] | 0.001135703 |  | -0.00115787
[13 empty] | 0.2558248 | [8 empty] | 0.00113157 |  | -0.001153692
[13 empty] | 0.2561868 | [8 empty] | 0.0011274375 |  | -0.001149512
[13 empty] | 0.2565487 | [8 empty] | 0.001123304 |  | -0.001145336
[13 empty] | 0.2569106 | [8 empty] | 0.001119172 |  | -0.001141158
[13 empty] | 0.2572724 | [8 empty] | 0.0011151675 |  | -0.001137184
[13 empty] | 0.2576343 | [8 empty] | 0.00111132 |  | -0.001133459
[13 empty] | 0.2579962 | [8 empty] | 0.0011074725 |  | -0.001129733
[13 empty] | 0.258358 | [8 empty] | 0.001103624 |  | -0.001126006
[13 empty] | 0.2587199 | [8 empty] | 0.001099775 |  | -0.00112228
[13 empty] | 0.2590818 | [8 empty] | 0.0010959275 |  | -0.0011185525
[13 empty] | 0.2594437 | [8 empty] | 0.001092078 |  | -0.001114827
[13 empty] | 0.2598055 | [8 empty] | 0.001088231 |  | -0.001111101
[13 empty] | 0.2601674 | [8 empty] | 0.001084382 |  | -0.001107375
[13 empty] | 0.2605293 | [8 empty] | 0.001080532 |  | -0.001103649
[13 empty] | 0.2608912 | [8 empty] | 0.001076683 |  | -0.001099921
[13 empty] | 0.261253 | [8 empty] | 0.001072837 |  | -0.001096194
[13 empty] | 0.2616149 | [8 empty] | 0.001068987 |  | -0.001092467
[13 empty] | 0.2619768 | [8 empty] | 0.00106536 |  | -0.001088464
[13 empty] | 0.2623387 | [8 empty] | 0.001061792 |  | -0.001084387
[13 empty] | 0.2627005 | [8 empty] | 0.001058226 |  | -0.00108031
[13 empty] | 0.2630624 | [8 empty] | 0.001054656 |  | -0.001076234
[13 empty] | 0.2634243 | [8 empty] | 0.001051088 |  | -0.0010721575
[13 empty] | 0.2637861 | [8 empty] | 0.001047522 |  | -0.0010680775
[13 empty] | 0.264148 | [8 empty] | 0.0010439525 |  | -0.0010640025
[13 empty] | 0.2645099 | [8 empty] | 0.001040385 |  | -0.001059925
[13 empty] | 0.2648717 | [8 empty] | 0.001036817 |  | -0.001055846
[13 empty] | 0.2652336 | [8 empty] | 0.001033248 |  | -0.00105176775
[13 empty] | 0.2655955 | [8 empty] | 0.001029681 |  | -0.00104769125
[13 empty] | 0.2659574 | [8 empty] | 0.001026113 |  | -0.001043614
[13 empty] | 0.2663192 | [8 empty] | 0.001022586 |  | -0.00103953
[13 empty] | 0.2666811 | [8 empty] | 0.001019345 |  | -0.0010354125
[13 empty] | 0.267043 | [8 empty] | 0.001016104 |  | -0.001031295
[13 empty] | 0.2674048 | [8 empty] | 0.001012863 |  | -0.001027175
[13 empty] | 0.2677668 | [8 empty] | 0.001009622 |  | -0.00102305525
[13 empty] | 0.2681286 | [8 empty] | 0.00100638 |  | -0.001018938
[13 empty] | 0.2684905 | [8 empty] | 0.001003139 |  | -0.001014818
[13 empty] | 0.2688524 | [8 empty] | 0.0009998979 |  | -0.0010107
[13 empty] | 0.2692143 | [8 empty] | 0.0009966569 |  | -0.00100658125
[13 empty] | 0.2695761 | [8 empty] | 0.0009934159 |  | -0.001002463
[13 empty] | 0.269938 | [8 empty] | 0.0009901738 |  | -0.00099834225
[13 empty] | 0.2702999 | [8 empty] | 0.0009869337 |  | -0.00099422425
[13 empty] | 0.2706618 | [8 empty] | 0.0009836908 |  | -0.0009901053
[13 empty] | 0.2710237 | [8 empty] | 0.0009806167 |  | -0.0009862389
[13 empty] | 0.2713856 | [8 empty] | 0.000977738 |  | -0.0009826638
[13 empty] | 0.2717475 | [8 empty] | 0.00097485675 |  | -0.0009790885
[13 empty] | 0.2721094 | [8 empty] | 0.0009719777 |  | -0.0009755135
[13 empty] | 0.2724713 | [8 empty] | 0.0009690976 |  | -0.0009719386
[13 empty] | 0.2728331 | [8 empty] | 0.0009662172 |  | -0.0009683634
[13 empty] | 0.273195 | [8 empty] | 0.0009633368 |  | -0.0009647883
[13 empty] | 0.2735569 | [8 empty] | 0.0009604566 |  | -0.0009612132
[13 empty] | 0.2739188 | [8 empty] | 0.0009575765 |  | -0.0009576378
[13 empty] | 0.2742807 | [8 empty] | 0.000954696 |  | -0.0009540627
[13 empty] | 0.2746426 | [8 empty] | 0.00095181625 |  | -0.0009504873
[13 empty] | 0.2750044 | [8 empty] | 0.0009489358 |  | -0.0009469118
[13 empty] | 0.2753663 | [8 empty] | 0.0009460553 |  | -0.0009433361
[13 empty] | 0.2757282 | [8 empty] | 0.0009434312 |  | -0.0009401403
[13 empty] | 0.2760901 | [8 empty] | 0.0009408706 |  | -0.000937039
[13 empty] | 0.2764519 | [8 empty] | 0.0009383101 |  | -0.0009339377
[13 empty] | 0.2768138 | [8 empty] | 0.0009357496 |  | -0.0009308363
[13 empty] | 0.2771757 | [8 empty] | 0.0009331891 |  | -0.0009277349
[13 empty] | 0.2775376 | [8 empty] | 0.0009306287 |  | -0.0009246335
[13 empty] | 0.2778994 | [8 empty] | 0.0009280679 |  | -0.0009215322
[13 empty] | 0.2782613 | [8 empty] | 0.00092550725 |  | -0.0009184307
[13 empty] | 0.2786231 | [8 empty] | 0.00092294675 |  | -0.0009153292
[13 empty] | 0.278985 | [8 empty] | 0.00092038625 |  | -0.0009122277
[13 empty] | 0.2793469 | [8 empty] | 0.0009178255 |  | -0.0009091258
[13 empty] | 0.2797088 | [8 empty] | 0.00091526475 |  | -0.00090602425
[13 empty] | 0.2800706 | [8 empty] | 0.0009127323 |  | -0.0009029292
[13 empty] | 0.2804325 | [8 empty] | 0.0009103764 |  | -0.0008998736
[13 empty] | 0.2807943 | [8 empty] | 0.0009080206 |  | -0.0008968181
[13 empty] | 0.2811562 | [8 empty] | 0.00090566475 |  | -0.0008937626
[13 empty] | 0.281518 | [8 empty] | 0.000903309 |  | -0.000890707
[13 empty] | 0.2818799 | [8 empty] | 0.00090095325 |  | -0.0008876515
[13 empty] | 0.2822417 | [8 empty] | 0.0008985975 |  | -0.0008845961
[13 empty] | 0.2826036 | [8 empty] | 0.0008962415 |  | -0.0008815405
[13 empty] | 0.2829655 | [8 empty] | 0.00089388575 |  | -0.000878485
[13 empty] | 0.2833273 | [8 empty] | 0.0008915299 |  | -0.0008754294
[13 empty] | 0.2836892 | [8 empty] | 0.0008891739 |  | -0.00087237375
[13 empty] | 0.284051 | [8 empty] | 0.0008868183 |  | -0.0008693185
[13 empty] | 0.2844129 | [8 empty] | 0.0008844625 |  | -0.00086626275
[13 empty] | 0.2847747 | [8 empty] | 0.0008821621 |  | -0.0008632782
[13 empty] | 0.2851366 | [8 empty] | 0.0008799229 |  | -0.00086037225
[13 empty] | 0.2854984 | [8 empty] | 0.0008776833 |  | -0.0008574662
[13 empty] | 0.2858603 | [8 empty] | 0.0008754444 |  | -0.0008545601
[13 empty] | 0.2862221 | [8 empty] | 0.000873205 |  | -0.0008516542
[13 empty] | 0.2865839 | [8 empty] | 0.00087096575 |  | -0.0008487481
[13 empty] | 0.2869458 | [8 empty] | 0.0008687267 |  | -0.000845842
[13 empty] | 0.2873077 | [8 empty] | 0.0008664873 |  | -0.0008429359
[13 empty] | 0.2876695 | [8 empty] | 0.0008642481 |  | -0.00084003025
[13 empty] | 0.2880313 | [8 empty] | 0.0008620089 |  | -0.0008371242
[13 empty] | 0.2883932 | [8 empty] | 0.0008597699 |  | -0.0008342183
[13 empty] | 0.288755 | [8 empty] | 0.000857531 |  | -0.0008313123
[13 empty] | 0.2891169 | [8 empty] | 0.0008552915 |  | -0.0008284064
[13 empty] | 0.2894787 | [8 empty] | 0.00085311425 |  | -0.0008260464
[13 empty] | 0.2898406 | [8 empty] | 0.0008509513 |  | -0.0008238143
[13 empty] | 0.2902025 | [8 empty] | 0.00084878825 |  | -0.0008215824
[13 empty] | 0.2905643 | [8 empty] | 0.00084662525 |  | -0.0008193504
[13 empty] | 0.2909262 | [8 empty] | 0.0008444623 |  | -0.0008171182
[13 empty] | 0.2912881 | [8 empty] | 0.0008422993 |  | -0.0008148862
[13 empty] | 0.2916499 | [8 empty] | 0.0008401366 |  | -0.0008126543
[13 empty] | 0.2920118 | [8 empty] | 0.0008379737 |  | -0.0008104223
[13 empty] | 0.2923736 | [8 empty] | 0.0008358107 |  | -0.0008081904
[13 empty] | 0.2927355 | [8 empty] | 0.00083364775 |  | -0.0008059583
[13 empty] | 0.2930974 | [8 empty] | 0.0008314851 |  | -0.0008037261
[13 empty] | 0.2934592 | [8 empty] | 0.00082932225 |  | -0.0008014944
[13 empty] | 0.2938211 | [8 empty] | 0.0008271662 |  | -0.0007993521
[13 empty] | 0.2941829 | [8 empty] | 0.0008250511 |  | -0.000797735
[13 empty] | 0.2945448 | [8 empty] | 0.0008229355 |  | -0.0007961179
[13 empty] | 0.2949067 | [8 empty] | 0.0008208201 |  | -0.00079450075
[13 empty] | 0.2952685 | [8 empty] | 0.0008187048 |  | -0.0007928838
[13 empty] | 0.2956304 | [8 empty] | 0.0008165896 |  | -0.00079126675
[13 empty] | 0.2959922 | [8 empty] | 0.0008144742 |  | -0.0007896497
[13 empty] | 0.2963541 | [8 empty] | 0.0008123589 |  | -0.0007880325
[13 empty] | 0.296716 | [8 empty] | 0.00081024375 |  | -0.00078641525
[13 empty] | 0.2970778 | [8 empty] | 0.0008081284 |  | -0.0007847984
[13 empty] | 0.2974397 | [8 empty] | 0.0008060132 |  | -0.0007831812
[13 empty] | 0.2978016 | [8 empty] | 0.0008038977 |  | -0.000781564
[13 empty] | 0.2981634 | [8 empty] | 0.0008017826 |  | -0.0007799469
[13 empty] | 0.2985253 | [8 empty] | 0.00079969375 |  | -0.0007782671
[13 empty] | 0.2988872 | [8 empty] | 0.00079763325 |  | -0.00077651975
[13 empty] | 0.299249 | [8 empty] | 0.00079557275 |  | -0.0007747725
[13 empty] | 0.2996109 | [8 empty] | 0.0007935123 |  | -0.0007730251
[13 empty] | 0.2999727 | [8 empty] | 0.000791452 |  | -0.0007712782
[13 empty] | 0.3003346 | [8 empty] | 0.0007893916 |  | -0.0007695309
[13 empty] | 0.3006965 | [8 empty] | 0.0007873309 |  | -0.0007677838
[13 empty] | 0.3010583 | [8 empty] | 0.0007852705 |  | -0.0007660367
[13 empty] | 0.3014202 | [8 empty] | 0.0007832102 |  | -0.0007642895
[13 empty] | 0.301782 | [8 empty] | 0.0007811497 |  | -0.0007625423
[13 empty] | 0.3021439 | [8 empty] | 0.00077908925 |  | -0.00076079525
[13 empty] | 0.3025057 | [8 empty] | 0.0007770287 |  | -0.0007590484
[13 empty] | 0.3028676 | [8 empty] | 0.0007749682 |  | -0.0007573013
[13 empty] | 0.3032294 | [8 empty] | 0.0007729519 |  | -0.0007553521
[13 empty] | 0.3035913 | [8 empty] | 0.0007709451 |  | -0.00075335825
[13 empty] | 0.3039531 | [8 empty] | 0.0007689385 |  | -0.0007513644
[13 empty] | 0.304315 | [8 empty] | 0.0007669318 |  | -0.00074937075
[13 empty] | 0.3046769 | [8 empty] | 0.0007649251 |  | -0.0007473769
[13 empty] | 0.3050387 | [8 empty] | 0.0007629186 |  | -0.0007453834
[13 empty] | 0.3054006 | [8 empty] | 0.0007609119 |  | -0.0007433898
[13 empty] | 0.3057624 | [8 empty] | 0.0007589049 |  | -0.0007413961
[13 empty] | 0.3061243 | [8 empty] | 0.0007568982 |  | -0.0007394023
[13 empty] | 0.3064862 | [8 empty] | 0.0007548916 |  | -0.0007374089
[13 empty] | 0.306848 | [8 empty] | 0.00075288475 |  | -0.0007354153
[13 empty] | 0.3072099 | [8 empty] | 0.0007508781 |  | -0.0007334219
[13 empty] | 0.3075717 | [8 empty] | 0.00074887475 |  | -0.0007315137
[13 empty] | 0.3079336 | [8 empty] | 0.0007468899 |  | -0.0007300677
[13 empty] | 0.3082954 | [8 empty] | 0.0007449053 |  | -0.0007286217
[13 empty] | 0.3086572 | [8 empty] | 0.0007429203 |  | -0.0007271757
[13 empty] | 0.3090191 | [8 empty] | 0.0007409356 |  | -0.0007257296
[13 empty] | 0.3093809 | [8 empty] | 0.0007389508 |  | -0.0007242836
[13 empty] | 0.3097428 | [8 empty] | 0.0007369657 |  | -0.0007228376
[13 empty] | 0.3101047 | [8 empty] | 0.0007349807 |  | -0.0007213912
[13 empty] | 0.3104665 | [8 empty] | 0.00073299575 |  | -0.0007199453
[13 empty] | 0.3108283 | [8 empty] | 0.00073101075 |  | -0.0007184994
[13 empty] | 0.3111902 | [8 empty] | 0.00072902575 |  | -0.0007170535
[13 empty] | 0.311552 | [8 empty] | 0.0007270408 |  | -0.0007156076
[13 empty] | 0.3119139 | [8 empty] | 0.0007250559 |  | -0.0007141615
[13 empty] | 0.3122757 | [8 empty] | 0.0007230693 |  | -0.0007130718
[13 empty] | 0.3126376 | [8 empty] | 0.0007210811 |  | -0.0007123501
[13 empty] | 0.3129994 | [8 empty] | 0.0007190929 |  | -0.0007116282
[13 empty] | 0.3133613 | [8 empty] | 0.0007171047 |  | -0.0007109063
[13 empty] | 0.3137231 | [8 empty] | 0.00071511625 |  | -0.0007101845
[13 empty] | 0.314085 | [8 empty] | 0.000713128 |  | -0.0007094627
[13 empty] | 0.3144468 | [8 empty] | 0.0007111397 |  | -0.00070874075
[13 empty] | 0.3148087 | [8 empty] | 0.00070915125 |  | -0.0007080191
[13 empty] | 0.3151705 | [8 empty] | 0.0007071629 |  | -0.0007072971
[13 empty] | 0.3155324 | [8 empty] | 0.0007051746 |  | -0.0007065753
[13 empty] | 0.3158942 | [8 empty] | 0.000703186 |  | -0.0007058534
[13 empty] | 0.316256 | [8 empty] | 0.0007011975 |  | -0.0007051315
[13 empty] | 0.3166179 | [8 empty] | 0.0006992092 |  | -0.00070440975
[13 empty] | 0.3169797 | [8 empty] | 0.00069724775 |  | -0.0007036527
[13 empty] | 0.3173415 | [8 empty] | 0.0006952917 |  | -0.00070288825
[13 empty] | 0.3177034 | [8 empty] | 0.0006933358 |  | -0.00070212375
[13 empty] | 0.3180652 | [8 empty] | 0.0006913801 |  | -0.0007013593
[13 empty] | 0.3184271 | [8 empty] | 0.00068942425 |  | -0.0007005951
[13 empty] | 0.3187889 | [8 empty] | 0.0006874684 |  | -0.00069983075
[13 empty] | 0.3191507 | [8 empty] | 0.00068551225 |  | -0.0006990662
[13 empty] | 0.3195126 | [8 empty] | 0.0006835561 |  | -0.0006983018
[13 empty] | 0.3198744 | [8 empty] | 0.0006816003 |  | -0.00069753775
[13 empty] | 0.3202363 | [8 empty] | 0.0006796442 |  | -0.0006967733
[13 empty] | 0.3205981 | [8 empty] | 0.000677688 |  | -0.0006960088
[13 empty] | 0.3209599 | [8 empty] | 0.0006757319 |  | -0.0006952444
[13 empty] | 0.3213218 | [8 empty] | 0.0006737934 |  | -0.0006943354
[13 empty] | 0.3216836 | [8 empty] | 0.0006719436 |  | -0.0006926918
[13 empty] | 0.3220455 | [8 empty] | 0.0006700941 |  | -0.0006910487
[13 empty] | 0.3224073 | [8 empty] | 0.0006682445 |  | -0.0006894054
[13 empty] | 0.3227691 | [8 empty] | 0.0006663949 |  | -0.0006877618
[13 empty] | 0.3231309 | [8 empty] | 0.000664545 |  | -0.0006861188
[13 empty] | 0.3234928 | [8 empty] | 0.0006626953 |  | -0.0006844755
[13 empty] | 0.3238546 | [8 empty] | 0.0006608456 |  | -0.0006828322
[13 empty] | 0.3242164 | [8 empty] | 0.00065899575 |  | -0.0006811889
[13 empty] | 0.3245783 | [8 empty] | 0.00065714575 |  | -0.0006795458
[13 empty] | 0.3249401 | [8 empty] | 0.0006552961 |  | -0.0006779026
[13 empty] | 0.325302 | [8 empty] | 0.0006534458 |  | -0.0006762591
[13 empty] | 0.3256638 | [8 empty] | 0.0006515959 |  | -0.000674616
[13 empty] | 0.3260256 | [8 empty] | 0.0006498033 |  | -0.0006726783
[13 empty] | 0.3263874 | [8 empty] | 0.0006480675 |  | -0.0006704478
[13 empty] | 0.3267493 | [8 empty] | 0.000646332 |  | -0.0006682173
[13 empty] | 0.3271111 | [8 empty] | 0.0006445963 |  | -0.0006659868
[13 empty] | 0.3274729 | [8 empty] | 0.0006428605 |  | -0.0006637563
[13 empty] | 0.3278348 | [8 empty] | 0.0006411251 |  | -0.0006615257
[13 empty] | 0.3281966 | [8 empty] | 0.00063938925 |  | -0.0006592953
[13 empty] | 0.3285584 | [8 empty] | 0.0006376535 |  | -0.0006570647
[13 empty] | 0.3289202 | [8 empty] | 0.0006359175 |  | -0.00065483425
[13 empty] | 0.3292823 | [8 empty] | 0.0006341817 |  | -0.00065260375
[13 empty] | 0.3296441 | [8 empty] | 0.0006324457 |  | -0.00065037325
[13 empty] | 0.3300059 | [8 empty] | 0.0006307095 |  | -0.0006481429
[13 empty] | 0.3303677 | [8 empty] | 0.00062897375 |  | -0.0006459125
[13 empty] | 0.3307295 | [8 empty] | 0.0006273325 |  | -0.0006439377
[13 empty] | 0.3310913 | [8 empty] | 0.0006257096 |  | -0.0006420126
[13 empty] | 0.3314531 | [8 empty] | 0.0006240863 |  | -0.00064008725
[13 empty] | 0.331815 | [8 empty] | 0.0006224633 |  | -0.000638162
[13 empty] | 0.3321768 | [8 empty] | 0.0006208405 |  | -0.00063623675
[13 empty] | 0.3325386 | [8 empty] | 0.0006192173 |  | -0.0006343116
[13 empty] | 0.3329004 | [8 empty] | 0.00061759425 |  | -0.00063238625
[13 empty] | 0.3332622 | [8 empty] | 0.000615971 |  | -0.000630461
[13 empty] | 0.333624 | [8 empty] | 0.00061434775 |  | -0.00062853575
[13 empty] | 0.3339862 | [8 empty] | 0.0006127245 |  | -0.0006266105
[13 empty] | 0.334348 | [8 empty] | 0.0006111015 |  | -0.0006246854
[13 empty] | 0.3347098 | [8 empty] | 0.0006094781 |  | -0.00062276025
[13 empty] | 0.3350717 | [8 empty] | 0.0006078729 |  | -0.0006208886
[13 empty] | 0.3354335 | [8 empty] | 0.0006063535 |  | -0.0006192724
[13 empty] | 0.3357953 | [8 empty] | 0.0006048341 |  | -0.000617656
[13 empty] | 0.3361571 | [8 empty] | 0.00060331475 |  | -0.0006160397
[13 empty] | 0.3365189 | [8 empty] | 0.0006017955 |  | -0.00061442325
[13 empty] | 0.3368807 | [8 empty] | 0.00060027575 |  | -0.0006128064
[13 empty] | 0.3372425 | [8 empty] | 0.0005987564 |  | -0.0006111901
[13 empty] | 0.3376047 | [8 empty] | 0.00059723675 |  | -0.00060957375
[13 empty] | 0.3379665 | [8 empty] | 0.0005957172 |  | -0.00060795725
[13 empty] | 0.3383283 | [8 empty] | 0.0005941977 |  | -0.00060634075
[13 empty] | 0.3386902 | [8 empty] | 0.0005926782 |  | -0.000604724
[13 empty] | 0.339052 | [8 empty] | 0.0005911585 |  | -0.0006031075
[13 empty] | 0.3394138 | [8 empty] | 0.0005896389 |  | -0.0006014911
[13 empty] | 0.3397756 | [8 empty] | 0.0005881683 |  | -0.0005998732
[13 empty] | 0.3401374 | [8 empty] | 0.0005867454 |  | -0.0005982535
[13 empty] | 0.3404992 | [8 empty] | 0.000585322 |  | -0.0005966342
[13 empty] | 0.340861 | [8 empty] | 0.0005838984 |  | -0.0005950145
[13 empty] | 0.3412228 | [8 empty] | 0.00058247525 |  | -0.000593395
[13 empty] | 0.3415846 | [8 empty] | 0.0005810518 |  | -0.0005917753
[13 empty] | 0.3419469 | [8 empty] | 0.0005796285 |  | -0.00059015575
[13 empty] | 0.3423087 | [8 empty] | 0.0005782049 |  | -0.00058853625
[13 empty] | 0.3426705 | [8 empty] | 0.00057678175 |  | -0.00058691675
[13 empty] | 0.3430323 | [8 empty] | 0.0005753584 |  | -0.00058529725
[13 empty] | 0.3433941 | [8 empty] | 0.0005739348 |  | -0.0005836777
[13 empty] | 0.3437559 | [8 empty] | 0.0005725113 |  | -0.000582058
[13 empty] | 0.3441177 | [8 empty] | 0.0005710878 |  | -0.0005804384
[13 empty] | 0.3444795 | [8 empty] | 0.0005697455 |  | -0.0005788074
[13 empty] | 0.3448413 | [8 empty] | 0.0005684183 |  | -0.0005771747
[13 empty] | 0.3452031 | [8 empty] | 0.00056709075 |  | -0.00057554175
[13 empty] | 0.345565 | [8 empty] | 0.0005657635 |  | -0.000573909
[13 empty] | 0.3459268 | [8 empty] | 0.000564436 |  | -0.00057227625
[13 empty] | 0.3462886 | [8 empty] | 0.0005631087 |  | -0.00057064325
[13 empty] | 0.3466504 | [8 empty] | 0.0005617811 |  | -0.0005690105
[13 empty] | 0.3470122 | [8 empty] | 0.0005604536 |  | -0.0005673778
[13 empty] | 0.347374 | [8 empty] | 0.0005591262 |  | -0.0005657451
[13 empty] | 0.3477358 | [8 empty] | 0.0005577987 |  | -0.0005641123
[13 empty] | 0.3480976 | [8 empty] | 0.000556471 |  | -0.0005624795
[13 empty] | 0.3484594 | [8 empty] | 0.00055514325 |  | -0.00056084675
[13 empty] | 0.3488217 | [8 empty] | 0.0005538388 |  | -0.0005592059
[13 empty] | 0.3491831 | [8 empty] | 0.00055263725 |  | -0.0005575287
[13 empty] | 0.3495449 | [8 empty] | 0.0005514358 |  | -0.00055585175
[13 empty] | 0.3499067 | [8 empty] | 0.0005502341 |  | -0.0005541746
[13 empty] | 0.3502685 | [8 empty] | 0.0005490323 |  | -0.0005524976
[13 empty] | 0.3506303 | [8 empty] | 0.00054783075 |  | -0.0005508205
[13 empty] | 0.3509921 | [8 empty] | 0.0005466291 |  | -0.0005491434
[13 empty] | 0.3513539 | [8 empty] | 0.0005454275 |  | -0.00054746625
[13 empty] | 0.3517157 | [8 empty] | 0.0005442258 |  | -0.0005457893
[13 empty] | 0.3520776 | [8 empty] | 0.0005430239 |  | -0.0005441123
[13 empty] | 0.3524394 | [8 empty] | 0.00054182225 |  | -0.0005424351
[13 empty] | 0.3528012 | [8 empty] | 0.0005406205 |  | -0.00054075825
[13 empty] | 0.353163 | [8 empty] | 0.00053941875 |  | -0.0005390812
[13 empty] | 0.3535248 | [8 empty] | 0.0005382641 |  | -0.0005374198
[13 empty] | 0.3538866 | [8 empty] | 0.0005371527 |  | -0.0005357728
[13 empty] | 0.3542484 | [8 empty] | 0.0005360415 |  | -0.00053412575
[13 empty] | 0.3546102 | [8 empty] | 0.00053493025 |  | -0.00053247875
[13 empty] | 0.354972 | [8 empty] | 0.0005338191 |  | -0.0005308317
[13 empty] | 0.3553339 | [8 empty] | 0.0005327078 |  | -0.0005291847
[13 empty] | 0.3556957 | [8 empty] | 0.0005315966 |  | -0.0005275376
[13 empty] | 0.3560575 | [8 empty] | 0.0005304851 |  | -0.0005258906
[13 empty] | 0.3564193 | [8 empty] | 0.0005293738 |  | -0.0005242437
[13 empty] | 0.3567811 | [8 empty] | 0.0005282625 |  | -0.0005225968
[13 empty] | 0.3571429 | [8 empty] | 0.0005271511 |  | -0.0005209499
[13 empty] | 0.3575047 | [8 empty] | 0.0005260397 |  | -0.00051930275
[13 empty] | 0.3578665 | [8 empty] | 0.0005249284 |  | -0.0005176562
[13 empty] | 0.3582283 | [8 empty] | 0.0005238362 |  | -0.0005162959
[13 empty] | 0.3585902 | [8 empty] | 0.00052274725 |  | -0.0005149842
[13 empty] | 0.358952 | [8 empty] | 0.0005216582 |  | -0.00051367225
[13 empty] | 0.3593138 | [8 empty] | 0.0005205691 |  | -0.0005123602
[13 empty] | 0.3596756 | [8 empty] | 0.00051948 |  | -0.0005110484
[13 empty] | 0.3600374 | [8 empty] | 0.00051839075 |  | -0.0005097364
[13 empty] | 0.3603996 | [8 empty] | 0.00051730175 |  | -0.00050842475
[13 empty] | 0.3607614 | [8 empty] | 0.0005162124 |  | -0.000507113
[13 empty] | 0.3611232 | [8 empty] | 0.0005151234 |  | -0.0005058012
[13 empty] | 0.361485 | [8 empty] | 0.0005140341 |  | -0.0005044893
[13 empty] | 0.3618469 | [8 empty] | 0.0005129451 |  | -0.0005031777
[13 empty] | 0.3622087 | [8 empty] | 0.0005118558 |  | -0.000501866
[13 empty] | 0.3625705 | [8 empty] | 0.00051076725 |  | -0.0005006682
[13 empty] | 0.3629323 | [8 empty] | 0.00050968125 |  | -0.00049994875
[13 empty] | 0.3632941 | [8 empty] | 0.0005085953 |  | -0.0004992289
[13 empty] | 0.3636559 | [8 empty] | 0.0005075091 |  | -0.0004985093
[13 empty] | 0.3640177 | [8 empty] | 0.0005064232 |  | -0.00049778975
[13 empty] | 0.3643795 | [8 empty] | 0.000505337 |  | -0.0004970701
[13 empty] | 0.3647413 | [8 empty] | 0.0005042509 |  | -0.0004963507
[13 empty] | 0.3651031 | [8 empty] | 0.00050316475 |  | -0.000495631
[13 empty] | 0.365465 | [8 empty] | 0.0005020787 |  | -0.0004949115
[13 empty] | 0.3658268 | [8 empty] | 0.0005009925 |  | -0.0004941919
[13 empty] | 0.3661886 | [8 empty] | 0.0004999062 |  | -0.0004934724
[13 empty] | 0.3665504 | [8 empty] | 0.0004988201 |  | -0.0004927529
[13 empty] | 0.3669122 | [8 empty] | 0.00049773375 |  | -0.0004920336
[13 empty] | 0.367274 | [8 empty] | 0.00049665475 |  | -0.000491622
[13 empty] | 0.3676358 | [8 empty] | 0.00049558175 |  | -0.0004914848
[13 empty] | 0.3679976 | [8 empty] | 0.0004945089 |  | -0.00049134775
[13 empty] | 0.3683594 | [8 empty] | 0.000493436 |  | -0.0004912107
[13 empty] | 0.3687213 | [8 empty] | 0.00049236275 |  | -0.0004910735
[13 empty] | 0.3690831 | [8 empty] | 0.0004912898 |  | -0.0004909363
[13 empty] | 0.3694449 | [8 empty] | 0.0004902169 |  | -0.0004907992
[13 empty] | 0.3698063 | [8 empty] | 0.0004891439 |  | -0.00049066225
[13 empty] | 0.3701681 | [8 empty] | 0.0004880707 |  | -0.0004905248
[13 empty] | 0.3705299 | [8 empty] | 0.0004869976 |  | -0.0004903877
[13 empty] | 0.3708917 | [8 empty] | 0.0004859247 |  | -0.0004902505
[13 empty] | 0.3712535 | [8 empty] | 0.0004848514 |  | -0.0004901132
[13 empty] | 0.3716154 | [8 empty] | 0.00048377825 |  | -0.000489976
[13 empty] | 0.3719772 | [8 empty] | 0.0004826447 |  | -0.00048985575
[13 empty] | 0.372339 | [8 empty] | 0.0004815017 |  | -0.0004897383
[13 empty] | 0.3727008 | [8 empty] | 0.0004803586 |  | -0.0004896204
[13 empty] | 0.3730626 | [8 empty] | 0.0004792158 |  | -0.0004895027
[13 empty] | 0.3734244 | [8 empty] | 0.0004780725 |  | -0.0004893851
[13 empty] | 0.3737862 | [8 empty] | 0.00047692975 |  | -0.0004892672
[13 empty] | 0.374148 | [8 empty] | 0.0004757866 |  | -0.00048914925
[13 empty] | 0.3745094 | [8 empty] | 0.0004746437 |  | -0.0004890313
[13 empty] | 0.3748713 | [8 empty] | 0.0004735008 |  | -0.0004889133
[13 empty] | 0.3752331 | [8 empty] | 0.0004723577 |  | -0.00048879525
[13 empty] | 0.3755949 | [8 empty] | 0.00047121475 |  | -0.00048867725
[13 empty] | 0.3759567 | [8 empty] | 0.000470072 |  | -0.0004885588
[13 empty] | 0.3763185 | [8 empty] | 0.0004689163 |  | -0.0004883517
[13 empty] | 0.3766803 | [8 empty] | 0.0004677105 |  | -0.00048779175
[13 empty] | 0.3770421 | [8 empty] | 0.0004665049 |  | -0.000487232
[13 empty] | 0.3774039 | [8 empty] | 0.0004652995 |  | -0.00048667175
[13 empty] | 0.3777657 | [8 empty] | 0.000464094 |  | -0.0004861118
[13 empty] | 0.3781276 | [8 empty] | 0.0004628884 |  | -0.0004855517
[13 empty] | 0.3784894 | [8 empty] | 0.0004616829 |  | -0.0004849917
[13 empty] | 0.3788512 | [8 empty] | 0.0004604777 |  | -0.00048443125
[13 empty] | 0.3792134 | [8 empty] | 0.0004592722 |  | -0.0004838708
[13 empty] | 0.3795752 | [8 empty] | 0.0004580669 |  | -0.0004833104
[13 empty] | 0.379937 | [8 empty] | 0.0004568617 |  | -0.00048275
[13 empty] | 0.3802988 | [8 empty] | 0.0004556565 |  | -0.0004821893
[13 empty] | 0.3806606 | [8 empty] | 0.0004544514 |  | -0.0004816288
[13 empty] | 0.3810224 | [8 empty] | 0.0004532429 |  | -0.0004809
[13 empty] | 0.3813843 | [8 empty] | 0.0004520316 |  | -0.000480027
[13 empty] | 0.3817461 | [8 empty] | 0.0004508203 |  | -0.000479154
[13 empty] | 0.3821079 | [8 empty] | 0.0004496092 |  | -0.0004782811
[13 empty] | 0.3824697 | [8 empty] | 0.0004483978 |  | -0.0004774078
[13 empty] | 0.3828315 | [8 empty] | 0.0004471869 |  | -0.00047653475
[13 empty] | 0.3831937 | [8 empty] | 0.0004459759 |  | -0.0004756613
[13 empty] | 0.3835555 | [8 empty] | 0.0004447649 |  | -0.0004747878
[13 empty] | 0.3839173 | [8 empty] | 0.0004435542 |  | -0.0004739145
[13 empty] | 0.3842791 | [8 empty] | 0.0004423433 |  | -0.0004730411
[13 empty] | 0.3846409 | [8 empty] | 0.0004411328 |  | -0.0004721674
[13 empty] | 0.3850028 | [8 empty] | 0.000439922 |  | -0.00047129375
[13 empty] | 0.3853646 | [8 empty] | 0.0004387115 |  | -0.0004704202
[13 empty] | 0.3857264 | [8 empty] | 0.0004375354 |  | -0.0004695853
[13 empty] | 0.3860882 | [8 empty] | 0.0004363644 |  | -0.0004687562
[13 empty] | 0.38645 | [8 empty] | 0.00043519325 |  | -0.0004679269
[13 empty] | 0.3868118 | [8 empty] | 0.0004340223 |  | -0.0004670974
[13 empty] | 0.3871736 | [8 empty] | 0.0004328515 |  | -0.00046626775
[13 empty] | 0.3875354 | [8 empty] | 0.0004316806 |  | -0.0004654382
[13 empty] | 0.3878972 | [8 empty] | 0.0004305101 |  | -0.0004646086
[13 empty] | 0.3882591 | [8 empty] | 0.0004293395 |  | -0.000463779
[13 empty] | 0.3886209 | [8 empty] | 0.0004281688 |  | -0.0004629492
[13 empty] | 0.3889827 | [8 empty] | 0.0004269987 |  | -0.0004621196
[13 empty] | 0.3893445 | [8 empty] | 0.0004258285 |  | -0.00046128975
[13 empty] | 0.3897063 | [8 empty] | 0.0004246583 |  | -0.0004604597
[13 empty] | 0.3900681 | [8 empty] | 0.0004235067 |  | -0.000459579
[13 empty] | 0.3904299 | [8 empty] | 0.0004224254 |  | -0.00045850825
[13 empty] | 0.3907917 | [8 empty] | 0.0004213445 |  | -0.0004574375
[13 empty] | 0.3911535 | [8 empty] | 0.0004202636 |  | -0.0004563667
[13 empty] | 0.3915154 | [8 empty] | 0.0004191823 |  | -0.0004552958
[13 empty] | 0.3918772 | [8 empty] | 0.0004181017 |  | -0.00045422475
[13 empty] | 0.3922386 | [8 empty] | 0.0004170211 |  | -0.0004531536
[13 empty] | 0.3926004 | [8 empty] | 0.00041594025 |  | -0.0004520827
[13 empty] | 0.3929622 | [8 empty] | 0.0004148599 |  | -0.0004510116
[13 empty] | 0.393324 | [8 empty] | 0.0004137795 |  | -0.00044994025
[13 empty] | 0.3936858 | [8 empty] | 0.0004126991 |  | -0.0004488689
[13 empty] | 0.3940476 | [8 empty] | 0.0004116192 |  | -0.0004477974
[13 empty] | 0.3944094 | [8 empty] | 0.0004105388 |  | -0.00044672625
[13 empty] | 0.3947709 | [8 empty] | 0.0004095192 |  | -0.0004452574
[13 empty] | 0.3951327 | [8 empty] | 0.0004085494 |  | -0.00044346025
[13 empty] | 0.3954945 | [8 empty] | 0.0004075799 |  | -0.0004416627
[13 empty] | 0.3958563 | [8 empty] | 0.0004066106 |  | -0.00043986525
[13 empty] | 0.3962181 | [8 empty] | 0.0004056411 |  | -0.0004380676
[13 empty] | 0.3965799 | [8 empty] | 0.0004046717 |  | -0.0004362702
[13 empty] | 0.3969417 | [8 empty] | 0.0004037027 |  | -0.0004344724
[13 empty] | 0.3973035 | [8 empty] | 0.00040273375 |  | -0.000432675
[13 empty] | 0.3976654 | [8 empty] | 0.0004017645 |  | -0.0004308771
[13 empty] | 0.3980268 | [8 empty] | 0.0004007958 |  | -0.00042907925
[13 empty] | 0.3983886 | [8 empty] | 0.0003998272 |  | -0.0004272817
[13 empty] | 0.3987504 | [8 empty] | 0.0003988584 |  | -0.0004254837
[13 empty] | 0.3991122 | [8 empty] | 0.0003978901 |  | -0.0004236857
[13 empty] | 0.399474 | [8 empty] | 0.00039703975 |  | -0.00042131175
[13 empty] | 0.3998358 | [8 empty] | 0.0003962048 |  | -0.0004188619
[13 empty] | 0.4001976 | [8 empty] | 0.0003953701 |  | -0.0004164122
[13 empty] | 0.4005594 | [8 empty] | 0.0003945356 |  | -0.0004139626
[13 empty] | 0.4009213 | [8 empty] | 0.000393701 |  | -0.0004115125
[13 empty] | 0.4012831 | [8 empty] | 0.0003928664 |  | -0.00040906275
[13 empty] | 0.4016449 | [8 empty] | 0.0003920322 |  | -0.000406613
[13 empty] | 0.4020067 | [8 empty] | 0.0003911978 |  | -0.0004041632
[13 empty] | 0.4023685 | [8 empty] | 0.0003903638 |  | -0.00040171325
[13 empty] | 0.4027303 | [8 empty] | 0.0003895298 |  | -0.0003992634
[13 empty] | 0.4030921 | [8 empty] | 0.000388696 |  | -0.0003968135
[13 empty] | 0.4034539 | [8 empty] | 0.0003878621 |  | -0.0003943638
[13 empty] | 0.4038157 | [8 empty] | 0.0003870558 |  | -0.0003919475
[13 empty] | 0.4041776 | [8 empty] | 0.0003863466 |  | -0.0003896501
[13 empty] | 0.4045394 | [8 empty] | 0.0003856373 |  | -0.0003873528
[13 empty] | 0.4049012 | [8 empty] | 0.000384928 |  | -0.0003850557
[13 empty] | 0.405263 | [8 empty] | 0.000384219 |  | -0.0003827583
[13 empty] | 0.4056248 | [8 empty] | 0.00038351 |  | -0.0003804611
[13 empty] | 0.4059866 | [8 empty] | 0.000382801 |  | -0.000378164
[13 empty] | 0.4063484 | [8 empty] | 0.00038209225 |  | -0.0003758665
[13 empty] | 0.4067102 | [8 empty] | 0.0003813837 |  | -0.0003735695
[13 empty] | 0.407072 | [8 empty] | 0.0003806751 |  | -0.0003712721
[13 empty] | 0.4074339 | [8 empty] | 0.0003799666 |  | -0.0003689748
[13 empty] | 0.4077957 | [8 empty] | 0.0003792581 |  | -0.00036667775
[13 empty] | 0.4081575 | [8 empty] | 0.0003785499 |  | -0.0003643806
[13 empty] | 0.4085193 | [8 empty] | 0.0003778919 |  | -0.000362427
[13 empty] | 0.4088815 | [8 empty] | 0.0003772742 |  | -0.0003607467
[13 empty] | 0.4092433 | [8 empty] | 0.0003766565 |  | -0.0003590666
[13 empty] | 0.4096051 | [8 empty] | 0.0003760389 |  | -0.00035738675
[13 empty] | 0.4099669 | [8 empty] | 0.00037542125 |  | -0.0003557065
[13 empty] | 0.4103287 | [8 empty] | 0.00037480375 |  | -0.0003540264
[13 empty] | 0.4106906 | [8 empty] | 0.0003741863 |  | -0.0003523463
[13 empty] | 0.4110524 | [8 empty] | 0.0003735689 |  | -0.0003506661
[13 empty] | 0.4114142 | [8 empty] | 0.0003729518 |  | -0.0003489859
[13 empty] | 0.411776 | [8 empty] | 0.0003723347 |  | -0.00034730575
[13 empty] | 0.4121378 | [8 empty] | 0.0003717173 |  | -0.0003456256
[13 empty] | 0.4124996 | [8 empty] | 0.0003711003 |  | -0.0003439454
[13 empty] | 0.4128614 | [8 empty] | 0.0003704834 |  | -0.0003422652
[13 empty] | 0.4132232 | [8 empty] | 0.0003699223 |  | -0.0003407333
[13 empty] | 0.4135854 | [8 empty] | 0.0003693678 |  | -0.0003392193
[13 empty] | 0.4139472 | [8 empty] | 0.0003688134 |  | -0.0003377055
[13 empty] | 0.4143091 | [8 empty] | 0.0003682591 |  | -0.0003361916
[13 empty] | 0.4146709 | [8 empty] | 0.0003677048 |  | -0.0003346775
[13 empty] | 0.4150327 | [8 empty] | 0.0003671504 |  | -0.0003331635
[13 empty] | 0.4153945 | [8 empty] | 0.0003665962 |  | -0.0003316495
[13 empty] | 0.4157563 | [8 empty] | 0.0003660418 |  | -0.0003301354
[13 empty] | 0.4161181 | [8 empty] | 0.000365488 |  | -0.0003286213
[13 empty] | 0.4164799 | [8 empty] | 0.0003649336 |  | -0.0003271075
[13 empty] | 0.4168417 | [8 empty] | 0.0003643796 |  | -0.0003255931
[13 empty] | 0.4172035 | [8 empty] | 0.0003638257 |  | -0.0003240789
[13 empty] | 0.4175654 | [8 empty] | 0.00036327275 |  | -0.0003225367
[13 empty] | 0.4179272 | [8 empty] | 0.0003627234 |  | -0.0003208995
[13 empty] | 0.418289 | [8 empty] | 0.0003621742 |  | -0.0003192621
[13 empty] | 0.4186508 | [8 empty] | 0.000361625 |  | -0.0003176248
[13 empty] | 0.4190126 | [8 empty] | 0.0003610753 |  | -0.0003159878
[13 empty] | 0.4193744 | [8 empty] | 0.0003605262 |  | -0.000314351
[13 empty] | 0.4197362 | [8 empty] | 0.0003599767 |  | -0.0003127139
[13 empty] | 0.420098 | [8 empty] | 0.0003594276 |  | -0.0003110768
[13 empty] | 0.4204598 | [8 empty] | 0.00035887825 |  | -0.0003094398
[13 empty] | 0.4208217 | [8 empty] | 0.0003583289 |  | -0.0003078031
[13 empty] | 0.4211835 | [8 empty] | 0.0003577797 |  | -0.0003061664
[13 empty] | 0.4215453 | [8 empty] | 0.0003572305 |  | -0.0003045293
[13 empty] | 0.4219071 | [8 empty] | 0.0003566812 |  | -0.0003028927
[13 empty] | 0.4222689 | [8 empty] | 0.0003560918 |  | -0.0003010695
[13 empty] | 0.4226307 | [8 empty] | 0.0003554718 |  | -0.00029910325
[13 empty] | 0.4229925 | [8 empty] | 0.00035485175 |  | -0.00029713725
[13 empty] | 0.4233543 | [8 empty] | 0.0003542314 |  | -0.0002951712
[13 empty] | 0.4237161 | [8 empty] | 0.00035361125 |  | -0.0002932053
[13 empty] | 0.424078 | [8 empty] | 0.0003529912 |  | -0.0002912396
[13 empty] | 0.4244398 | [8 empty] | 0.000352371 |  | -0.0002892738
[13 empty] | 0.4248016 | [8 empty] | 0.00035175075 |  | -0.0002873085
[13 empty] | 0.4251634 | [8 empty] | 0.0003511306 |  | -0.000285343
[13 empty] | 0.4255252 | [8 empty] | 0.00035050975 |  | -0.0002833777
[13 empty] | 0.425887 | [8 empty] | 0.0003498897 |  | -0.0002814123
[13 empty] | 0.4262488 | [8 empty] | 0.0003492692 |  | -0.0002794471
[13 empty] | 0.4266106 | [8 empty] | 0.000348649 |  | -0.0002774822
[13 empty] | 0.4269724 | [8 empty] | 0.000347894 |  | -0.0002753209
[13 empty] | 0.4273343 | [8 empty] | 0.0003471245 |  | -0.0002731383
[13 empty] | 0.4276961 | [8 empty] | 0.0003463547 |  | -0.00027095625
[13 empty] | 0.4280579 | [8 empty] | 0.0003455851 |  | -0.0002687739
[13 empty] | 0.4284197 | [8 empty] | 0.00034481525 |  | -0.0002665917
[13 empty] | 0.4287815 | [8 empty] | 0.0003440456 |  | -0.00026440975
[13 empty] | 0.4291433 | [8 empty] | 0.0003432758 |  | -0.0002622278
[13 empty] | 0.4295051 | [8 empty] | 0.0003425058 |  | -0.0002600461
[13 empty] | 0.4298669 | [8 empty] | 0.0003417358 |  | -0.0002578645
[13 empty] | 0.4302287 | [8 empty] | 0.000340966 |  | -0.00025568275
[13 empty] | 0.4305906 | [8 empty] | 0.000340196 |  | -0.0002535011
[13 empty] | 0.4309524 | [8 empty] | 0.0003394259 |  | -0.0002513199
[13 empty] | 0.4313142 | [8 empty] | 0.0003386142 |  | -0.0002492402
[13 empty] | 0.431676 | [8 empty] | 0.0003376686 |  | -0.0002474851
[13 empty] | 0.4320382 | [8 empty] | 0.0003367228 |  | -0.00024573
[13 empty] | 0.4324 | [8 empty] | 0.0003357773 |  | -0.0002439752
[13 empty] | 0.4327618 | [8 empty] | 0.0003348317 |  | -0.0002422203
[13 empty] | 0.4331236 | [8 empty] | 0.000333886 |  | -0.0002404656
[13 empty] | 0.4334858 | [8 empty] | 0.00033294025 |  | -0.000238711
[13 empty] | 0.4338476 | [8 empty] | 0.0003319943 |  | -0.0002369564
[13 empty] | 0.4342094 | [8 empty] | 0.00033104825 |  | -0.0002352021
[13 empty] | 0.4345713 | [8 empty] | 0.0003301023 |  | -0.00023344775
[13 empty] | 0.4349331 | [8 empty] | 0.0003291564 |  | -0.0002316934
[13 empty] | 0.4352953 | [8 empty] | 0.0003282102 |  | -0.0002299393
[13 empty] | 0.4356571 | [8 empty] | 0.0003272643 |  | -0.00022818525
[13 empty] | 0.4360189 | [8 empty] | 0.0003262336 |  | -0.0002271345
[13 empty] | 0.4363807 | [8 empty] | 0.00032514075 |  | -0.0002266038
[13 empty] | 0.4367429 | [8 empty] | 0.0003240475 |  | -0.000226073
[13 empty] | 0.4371047 | [8 empty] | 0.0003229543 |  | -0.0002255424
[13 empty] | 0.4374665 | [8 empty] | 0.0003218612 |  | -0.0002250119
[13 empty] | 0.4378283 | [8 empty] | 0.00032076775 |  | -0.0002244814
[13 empty] | 0.4381906 | [8 empty] | 0.0003196746 |  | -0.0002239511
[13 empty] | 0.4385524 | [8 empty] | 0.0003185811 |  | -0.0002234208
[13 empty] | 0.4389142 | [8 empty] | 0.00031748725 |  | -0.0002228907
[13 empty] | 0.439276 | [8 empty] | 0.0003163937 |  | -0.0002223604
[13 empty] | 0.4396382 | [8 empty] | 0.0003152999 |  | -0.0002218306
[13 empty] | 0.44 | [8 empty] | 0.00031420625 |  | -0.0002213005
[13 empty] | 0.4403618 | [8 empty] | 0.0003131123 |  | -0.0002207707
[13 empty] | 0.4407236 | [8 empty] | 0.0003119092 |  | -0.00022120725
[13 empty] | 0.4410854 | [8 empty] | 0.0003106949 |  | -0.00022173775
[13 empty] | 0.4414472 | [8 empty] | 0.0003094805 |  | -0.0002222686
[13 empty] | 0.4418091 | [8 empty] | 0.0003082662 |  | -0.0002227992
[13 empty] | 0.4421709 | [8 empty] | 0.0003070515 |  | -0.00022332975
[13 empty] | 0.4425327 | [8 empty] | 0.0003058371 |  | -0.0002238606
[13 empty] | 0.4428945 | [8 empty] | 0.00030462225 |  | -0.0002243914
[13 empty] | 0.4432563 | [8 empty] | 0.00030340725 |  | -0.00022492225
[13 empty] | 0.4436181 | [8 empty] | 0.0003021921 |  | -0.00022545325
[13 empty] | 0.4439799 | [8 empty] | 0.000300977 |  | -0.0002259842
[13 empty] | 0.4443417 | [8 empty] | 0.0002997616 |  | -0.0002265154
[13 empty] | 0.4447035 | [8 empty] | 0.00029854625 |  | -0.0002270464
[13 empty] | 0.4450654 | [8 empty] | 0.0002972985 |  | -0.00022755975
[13 empty] | 0.4454268 | [8 empty] | 0.0002959529 |  | -0.0002280186
[13 empty] | 0.4457886 | [8 empty] | 0.00029460725 |  | -0.0002284775
[13 empty] | 0.4461504 | [8 empty] | 0.0002932616 |  | -0.0002289364
[13 empty] | 0.4465122 | [8 empty] | 0.0002919157 |  | -0.00022939525
[13 empty] | 0.446874 | [8 empty] | 0.0002905695 |  | -0.0002298543
[13 empty] | 0.4472354 | [8 empty] | 0.00028922325 |  | -0.0002303134
[13 empty] | 0.4475972 | [8 empty] | 0.0002878767 |  | -0.000230772
[13 empty] | 0.4479591 | [8 empty] | 0.0002865301 |  | -0.0002312311
[13 empty] | 0.4483209 | [8 empty] | 0.0002851833 |  | -0.0002316899
[13 empty] | 0.4486823 | [8 empty] | 0.0002838363 |  | -0.0002321492
[13 empty] | 0.4490441 | [8 empty] | 0.0002824892 |  | -0.000232608
[13 empty] | 0.4494059 | [8 empty] | 0.00028114175 |  | -0.0002330669
[13 empty] | 0.4497677 | [8 empty] | 0.000279769 |  | -0.00023294325
[13 empty] | 0.4501291 | [8 empty] | 0.0002783778 |  | -0.0002324049
[13 empty] | 0.4504909 | [8 empty] | 0.0002769863 |  | -0.0002318666
[13 empty] | 0.4508528 | [8 empty] | 0.000275595 |  | -0.0002313282
[13 empty] | 0.4512146 | [8 empty] | 0.0002742034 |  | -0.0002307899
[13 empty] | 0.451576 | [8 empty] | 0.0002728114 |  | -0.0002302513
[13 empty] | 0.4519378 | [8 empty] | 0.0002714193 |  | -0.0002297129
[13 empty] | 0.4522996 | [8 empty] | 0.0002700271 |  | -0.00022917425
[13 empty] | 0.4526614 | [8 empty] | 0.0002686348 |  | -0.0002286358
[13 empty] | 0.4530228 | [8 empty] | 0.0002672424 |  | -0.000228097
[13 empty] | 0.4533846 | [8 empty] | 0.0002658496 |  | -0.0002275584
[13 empty] | 0.4537465 | [8 empty] | 0.0002644567 |  | -0.0002270196
[13 empty] | 0.4541083 | [8 empty] | 0.0002630637 |  | -0.0002264807
[13 empty] | 0.4544697 | [8 empty] | 0.0002617096 |  | -0.0002257236
[13 empty] | 0.4548315 | [8 empty] | 0.0002603591 |  | -0.0002249477
[13 empty] | 0.4551933 | [8 empty] | 0.0002590081 |  | -0.0002241716
[13 empty] | 0.4555551 | [8 empty] | 0.0002576571 |  | -0.0002233955
[13 empty] | 0.4559169 | [8 empty] | 0.0002563058 |  | -0.0002226193
[13 empty] | 0.4562787 | [8 empty] | 0.0002549546 |  | -0.000221843
[13 empty] | 0.4566406 | [8 empty] | 0.0002536029 |  | -0.0002210667
[13 empty] | 0.4570024 | [8 empty] | 0.0002522513 |  | -0.0002202901
[13 empty] | 0.4573642 | [8 empty] | 0.0002508995 |  | -0.0002195137
[13 empty] | 0.457726 | [8 empty] | 0.0002495475 |  | -0.0002187371
[13 empty] | 0.4580878 | [8 empty] | 0.00024819575 |  | -0.00021796025
[13 empty] | 0.4584496 | [8 empty] | 0.0002468436 |  | -0.0002171837
[13 empty] | 0.4588114 | [8 empty] | 0.0002455363 |  | -0.00021674825
[13 empty] | 0.4591732 | [8 empty] | 0.00024436 |  | -0.0002173003
[13 empty] | 0.459535 | [8 empty] | 0.0002431834 |  | -0.0002178519
[13 empty] | 0.4598972 | [8 empty] | 0.0002420067 |  | -0.0002184034
[13 empty] | 0.4602591 | [8 empty] | 0.00024082975 |  | -0.0002189549
[13 empty] | 0.4606209 | [8 empty] | 0.0002396529 |  | -0.00021950625
[13 empty] | 0.4609827 | [8 empty] | 0.0002384759 |  | -0.0002200573
[13 empty] | 0.4613445 | [8 empty] | 0.00023729875 |  | -0.0002206085
[13 empty] | 0.4617063 | [8 empty] | 0.0002361216 |  | -0.0002211595
[13 empty] | 0.4620685 | [8 empty] | 0.0002349442 |  | -0.0002217103
[13 empty] | 0.4624303 | [8 empty] | 0.0002337668 |  | -0.0002222611
[13 empty] | 0.4627921 | [8 empty] | 0.0002325891 |  | -0.00022281175
[13 empty] | 0.4631539 | [8 empty] | 0.0002314115 |  | -0.0002233621
[13 empty] | 0.4635157 | [8 empty] | 0.0002304111 |  | -0.0002242435
[13 empty] | 0.463878 | [8 empty] | 0.000229532 |  | -0.0002253513
[13 empty] | 0.4642398 | [8 empty] | 0.000228653 |  | -0.0002264591
[13 empty] | 0.4646016 | [8 empty] | 0.0002277735 |  | -0.0002275667
[13 empty] | 0.4649638 | [8 empty] | 0.0002268941 |  | -0.0002286741
[13 empty] | 0.4653256 | [8 empty] | 0.0002260147 |  | -0.0002297816
[13 empty] | 0.4656874 | [8 empty] | 0.0002251352 |  | -0.00023088875
[13 empty] | 0.4660496 | [8 empty] | 0.0002242556 |  | -0.0002319958
[13 empty] | 0.4664114 | [8 empty] | 0.0002233757 |  | -0.0002331028
[13 empty] | 0.4667732 | [8 empty] | 0.00022249575 |  | -0.0002342095
[13 empty] | 0.4671354 | [8 empty] | 0.000221616 |  | -0.00023531625
[13 empty] | 0.4674972 | [8 empty] | 0.0002207359 |  | -0.0002364228
[13 empty] | 0.4678591 | [8 empty] | 0.0002198558 |  | -0.00023752925
[13 empty] | 0.4682213 | [8 empty] | 0.0002192658 |  | -0.0002383711
[13 empty] | 0.4685831 | [8 empty] | 0.0002186975 |  | -0.00023919325
[13 empty] | 0.4689449 | [8 empty] | 0.00021812925 |  | -0.0002400149
[13 empty] | 0.4693067 | [8 empty] | 0.000217561 |  | -0.0002408365
[13 empty] | 0.4696689 | [8 empty] | 0.0002169924 |  | -0.0002416581
[13 empty] | 0.4700307 | [8 empty] | 0.000216424 |  | -0.0002424794
[13 empty] | 0.4703925 | [8 empty] | 0.0002158555 |  | -0.0002433008
[13 empty] | 0.4707543 | [8 empty] | 0.000215287 |  | -0.0002441221
[13 empty] | 0.4711165 | [8 empty] | 0.0002147182 |  | -0.00024494325
[13 empty] | 0.4714783 | [8 empty] | 0.00021414925 |  | -0.0002457642
[13 empty] | 0.4718402 | [8 empty] | 0.0002135804 |  | -0.000246585
[13 empty] | 0.472202 | [8 empty] | 0.0002130115 |  | -0.0002474059
[13 empty] | 0.4725638 | [8 empty] | 0.0002125044 |  | -0.0002481523
[13 empty] | 0.4729256 | [8 empty] | 0.0002121683 |  | -0.0002486944
[13 empty] | 0.4732874 | [8 empty] | 0.0002118321 |  | -0.0002492363
[13 empty] | 0.4736492 | [8 empty] | 0.00021149575 |  | -0.0002497783
[13 empty] | 0.474011 | [8 empty] | 0.0002111594 |  | -0.0002503198
[13 empty] | 0.4743728 | [8 empty] | 0.0002108231 |  | -0.0002508616
[13 empty] | 0.4747346 | [8 empty] | 0.0002104866 |  | -0.0002514029
[13 empty] | 0.4750965 | [8 empty] | 0.00021015 |  | -0.00025194425
[13 empty] | 0.4754583 | [8 empty] | 0.0002098132 |  | -0.0002524854
[13 empty] | 0.4758201 | [8 empty] | 0.00020947625 |  | -0.0002530265
[13 empty] | 0.4761819 | [8 empty] | 0.0002091392 |  | -0.0002535675
[13 empty] | 0.4765437 | [8 empty] | 0.0002088023 |  | -0.0002541083
[13 empty] | 0.4769055 | [8 empty] | 0.0002084652 |  | -0.000254649
[13 empty] | 0.4772673 | [8 empty] | 0.0002083717 |  | -0.00025503625
[13 empty] | 0.4776291 | [8 empty] | 0.0002084383 |  | -0.00025532225
[13 empty] | 0.4779909 | [8 empty] | 0.0002085052 |  | -0.0002556079
[13 empty] | 0.4783528 | [8 empty] | 0.0002085719 |  | -0.00025589375
[13 empty] | 0.4787146 | [8 empty] | 0.00020863875 |  | -0.0002561795
[13 empty] | 0.479076 | [8 empty] | 0.0002087053 |  | -0.0002564648
[13 empty] | 0.4794378 | [8 empty] | 0.0002087721 |  | -0.0002567504
[13 empty] | 0.4797996 | [8 empty] | 0.0002088383 |  | -0.0002570357
[13 empty] | 0.4801614 | [8 empty] | 0.0002089048 |  | -0.00025732075
[13 empty] | 0.4805232 | [8 empty] | 0.000208971 |  | -0.0002576058
[13 empty] | 0.480885 | [8 empty] | 0.00020903775 |  | -0.00025789075
[13 empty] | 0.4812469 | [8 empty] | 0.0002091038 |  | -0.0002581755
[13 empty] | 0.4816083 | [8 empty] | 0.0002091702 |  | -0.0002584604
[13 empty] | 0.4819701 | [8 empty] | 0.0002096478 |  | -0.0002588732
[13 empty] | 0.4823319 | [8 empty] | 0.0002101525 |  | -0.0002592945
[13 empty] | 0.4826937 | [8 empty] | 0.0002106569 |  | -0.0002597154
[13 empty] | 0.4830555 | [8 empty] | 0.0002111617 |  | -0.0002601366
[13 empty] | 0.4834173 | [8 empty] | 0.0002116661 |  | -0.0002605574
[13 empty] | 0.4837791 | [8 empty] | 0.0002121706 |  | -0.00026097825
[13 empty] | 0.4841409 | [8 empty] | 0.0002126749 |  | -0.000261399
[13 empty] | 0.4845028 | [8 empty] | 0.0002131796 |  | -0.0002618195
[13 empty] | 0.4848646 | [8 empty] | 0.000213684 |  | -0.00026223975
[13 empty] | 0.485226 | [8 empty] | 0.0002141886 |  | -0.0002626602
[13 empty] | 0.4855878 | [8 empty] | 0.0002146929 |  | -0.0002630803
[13 empty] | 0.4859496 | [8 empty] | 0.0002151972 |  | -0.0002635003
[13 empty] | 0.4863114 | [8 empty] | 0.0002158243 |  | -0.0002639622
[13 empty] | 0.4866732 | [8 empty] | 0.00021677375 |  | -0.0002645338
[13 empty] | 0.487035 | [8 empty] | 0.0002177234 |  | -0.0002651054
[13 empty] | 0.4873965 | [8 empty] | 0.0002186729 |  | -0.000265677
[13 empty] | 0.4877583 | [8 empty] | 0.0002196228 |  | -0.0002662483
[13 empty] | 0.4881201 | [8 empty] | 0.0002205727 |  | -0.0002668197
[13 empty] | 0.4884819 | [8 empty] | 0.0002215225 |  | -0.000267391
[13 empty] | 0.4888433 | [8 empty] | 0.0002224722 |  | -0.0002679622
[13 empty] | 0.4892051 | [8 empty] | 0.0002234222 |  | -0.0002685331
[13 empty] | 0.4895669 | [8 empty] | 0.0002243722 |  | -0.000269104
[13 empty] | 0.4899287 | [8 empty] | 0.0002253224 |  | -0.000269675
[13 empty] | 0.4902902 | [8 empty] | 0.0002262722 |  | -0.0002702457
[13 empty] | 0.490652 | [8 empty] | 0.0002272224 |  | -0.0002708162
[13 empty] | 0.4910138 | [8 empty] | 0.0002284107 |  | -0.0002713241
[13 empty] | 0.4913752 | [8 empty] | 0.00022975 |  | -0.0002717921
[13 empty] | 0.491737 | [8 empty] | 0.0002310896 |  | -0.0002722601
[13 empty] | 0.4920984 | [8 empty] | 0.0002324293 |  | -0.00027272825
[13 empty] | 0.4924602 | [8 empty] | 0.0002337691 |  | -0.0002731963
[13 empty] | 0.492822 | [8 empty] | 0.0002351089 |  | -0.00027366425
[13 empty] | 0.4931835 | [8 empty] | 0.0002364488 |  | -0.00027413225
[13 empty] | 0.4935453 | [8 empty] | 0.0002377892 |  | -0.00027460025
[13 empty] | 0.4939067 | [8 empty] | 0.0002391293 |  | -0.0002750683
[13 empty] | 0.4942685 | [8 empty] | 0.0002404699 |  | -0.0002755364
[13 empty] | 0.4946303 | [8 empty] | 0.0002418105 |  | -0.0002760046
[13 empty] | 0.4949917 | [8 empty] | 0.0002431511 |  | -0.0002764725
[13 empty] | 0.4953535 | [8 empty] | 0.00024449175 |  | -0.0002769406
[13 empty] | 0.4957154 | [8 empty] | 0.0002460378 |  | -0.0002769236
[13 empty] | 0.4960772 | [8 empty] | 0.00024759475 |  | -0.0002768806
[13 empty] | 0.4964386 | [8 empty] | 0.0002491521 |  | -0.000276838
[13 empty] | 0.4968004 | [8 empty] | 0.00025070975 |  | -0.0002767952
[13 empty] | 0.4971622 | [8 empty] | 0.0002522676 |  | -0.0002767525
[13 empty] | 0.497524 | [8 empty] | 0.0002538256 |  | -0.0002767098
[13 empty] | 0.4978858 | [8 empty] | 0.0002553839 |  | -0.0002766677
[13 empty] | 0.4982476 | [8 empty] | 0.0002569425 |  | -0.00027662525
[13 empty] | 0.4986094 | [8 empty] | 0.00025850125 |  | -0.0002765834
[13 empty] | 0.4989713 | [8 empty] | 0.0002600602 |  | -0.0002765414
[13 empty] | 0.4993331 | [8 empty] | 0.0002616193 |  | -0.0002764995
[13 empty] | 0.4996949 | [8 empty] | 0.00026317875 |  | -0.0002764578
[13 empty] | 0.5000567 | [8 empty] | 0.0002647412 |  | -0.00027658775
[13 empty] | 0.5004185 | [8 empty] | 0.0002663101 |  | -0.0002771489
[13 empty] | 0.5007803 | [8 empty] | 0.0002678796 |  | -0.0002777103
[13 empty] | 0.5011425 | [8 empty] | 0.0002694496 |  | -0.0002782719
[13 empty] | 0.5015043 | [8 empty] | 0.0002710201 |  | -0.0002788334
[13 empty] | 0.5018665 | [8 empty] | 0.0002725907 |  | -0.0002793956
[13 empty] | 0.5022283 | [8 empty] | 0.0002741615 |  | -0.0002799578
[13 empty] | 0.5025902 | [8 empty] | 0.0002757328 |  | -0.0002805203
[13 empty] | 0.5029524 | [8 empty] | 0.0002773043 |  | -0.0002810832
[13 empty] | 0.5033142 | [8 empty] | 0.0002788767 |  | -0.0002816463
[13 empty] | 0.503676 | [8 empty] | 0.00028044925 |  | -0.00028220925
[13 empty] | 0.5040382 | [8 empty] | 0.000282022 |  | -0.0002827729

## Sub 12 0.3% 30 ksi L
0.125
Group 2, Condition 3 (IFF) Sequence Step 1 - IFF 1.2% | [34 empty] | 15-0_3-Micro.xlsx
PATHS ALONG Y-DIRECTION (L) | [12 empty] | PATHS ALONG X-DIRECTION (T) | [12 empty] | PATHS ALONG Z-DIRECTION (THROUGH THICKNESS)
| Midplane |  | Midplane |  | Entry |  | Entry |  | Exit |  | Exit |  |  | Midplane |  | Midplane |  | Entry |  | Entry |  | Exit |  | Exit |  |  | At bore |  | At bore |  | 0.02" away from bore |  | 0.02" away from bore
| Hoop |  | Radial |  | Hoop |  | Radial |  | Hoop |  | Radial |  |  | Hoop |  | Radial |  | Hoop |  | Radial |  | Hoop |  | Radial |  |  | Hoop |  | Radial |  | Hoop |  | Radial
Radial | Strain | Stress | Strain | Stress | Strain | Stress | Strain | Stress | Strain | Stress | Strain | Stress | Radial | Strain | Stress | Strain | Stress | Strain | Stress | Strain | Stress | Strain | Stress | Strain | Stress | z coordinate | Strain | Stress | Strain | Stress | Strain | Stress | Strain | Stress
dim, in | in/in | psi | in/in | psi | in/in | psi | in/in | psi | in/in | psi | in/in | psi | dim, in | in/in | psi | in/in | psi | in/in | psi | in/in | psi | in/in | psi | in/in | psi | in | in/in | psi | in/in | psi | in/in | psi | in/in | psi
0 | [33 empty] | 0
nan | [33 empty] | nan
nan | [33 empty] | nan
nan | [33 empty] | nan
nan | [33 empty] | nan
nan | [33 empty] | nan
nan | [33 empty] | nan
nan | [33 empty] | nan
nan | [33 empty] | nan
nan | [33 empty] | nan
nan | [33 empty] | nan
nan | [33 empty] | nan
nan | [33 empty] | nan
nan | [33 empty] | nan
nan | [33 empty] | nan
nan | [33 empty] | nan
nan | [33 empty] | nan
nan | [33 empty] | nan
nan | [33 empty] | nan
nan | [33 empty] | nan
nan | [33 empty] | nan
nan | [33 empty] | nan
nan | [33 empty] | nan
nan | [33 empty] | nan
nan | [33 empty] | nan
nan | [33 empty] | nan
nan | [33 empty] | nan
nan | [33 empty] | nan
nan | [33 empty] | nan
nan | [33 empty] | nan
nan | [33 empty] | nan
nan | [33 empty] | nan
nan | [33 empty] | nan
nan | [33 empty] | nan
nan | [33 empty] | nan
nan | [33 empty] | nan
nan | [33 empty] | nan
nan | [33 empty] | nan
nan | [33 empty] | nan
nan | [33 empty] | nan
nan | [33 empty] | nan
nan | [33 empty] | nan
nan | [33 empty] | nan
nan | [33 empty] | nan
nan | [33 empty] | nan
nan | [33 empty] | nan
nan | [33 empty] | nan
nan | [33 empty] | nan
nan | [33 empty] | nan
nan | [33 empty] | nan
nan | [33 empty] | nan
nan | [33 empty] | nan
nan | [33 empty] | nan
nan | [33 empty] | nan
nan | [33 empty] | nan
nan | [33 empty] | nan
nan | [33 empty] | nan
nan | [33 empty] | nan

## Sub 12 0.3% 30 ksi U
0.125
Group 2, Condition 3 (IFF) Sequence Step 2 - remove IFF 1.2% | [34 empty] | 15-0_3-Micro.xlsx
PATHS ALONG Y-DIRECTION (L) | [12 empty] | PATHS ALONG X-DIRECTION (T) | [12 empty] | PATHS ALONG Z-DIRECTION (THROUGH THICKNESS)
| Midplane |  | Midplane |  | Entry |  | Entry |  | Exit |  | Exit |  |  | Midplane |  | Midplane |  | Entry |  | Entry |  | Exit |  | Exit |  |  | At bore |  | At bore |  | 0.02" away from bore |  | 0.02" away from bore
| Hoop |  | Radial |  | Hoop |  | Radial |  | Hoop |  | Radial |  |  | Hoop |  | Radial |  | Hoop |  | Radial |  | Hoop |  | Radial |  |  | Hoop |  | Radial |  | Hoop |  | Radial
Radial | Strain | Stress | Strain | Stress | Strain | Stress | Strain | Stress | Strain | Stress | Strain | Stress | Radial | Strain | Stress | Strain | Stress | Strain | Stress | Strain | Stress | Strain | Stress | Strain | Stress | z coordinate | Strain | Stress | Strain | Stress | Strain | Stress | Strain | Stress
dim, in | in/in | psi | in/in | psi | in/in | psi | in/in | psi | in/in | psi | in/in | psi | dim, in | in/in | psi | in/in | psi | in/in | psi | in/in | psi | in/in | psi | in/in | psi | in | in/in | psi | in/in | psi | in/in | psi | in/in | psi
0 | [33 empty] | 0
nan | [33 empty] | nan
nan | [33 empty] | nan
nan | [33 empty] | nan
nan | [33 empty] | nan
nan | [33 empty] | nan
nan | [33 empty] | nan
nan | [33 empty] | nan
nan | [33 empty] | nan
nan | [33 empty] | nan
nan | [33 empty] | nan
nan | [33 empty] | nan
nan | [33 empty] | nan
nan | [33 empty] | nan
nan | [33 empty] | nan
nan | [33 empty] | nan
nan | [33 empty] | nan
nan | [33 empty] | nan
nan | [33 empty] | nan
nan | [33 empty] | nan
nan | [33 empty] | nan
nan | [33 empty] | nan
nan | [33 empty] | nan
nan | [33 empty] | nan
nan | [33 empty] | nan
nan | [33 empty] | nan
nan | [33 empty] | nan
nan | [33 empty] | nan
nan | [33 empty] | nan
nan | [33 empty] | nan
nan | [33 empty] | nan
nan | [33 empty] | nan
nan | [33 empty] | nan
nan | [33 empty] | nan
nan | [33 empty] | nan
nan | [33 empty] | nan
nan | [33 empty] | nan
nan | [33 empty] | nan
nan | [33 empty] | nan
nan | [33 empty] | nan
nan | [33 empty] | nan
nan | [33 empty] | nan
nan | [33 empty] | nan
nan | [33 empty] | nan
nan | [33 empty] | nan
nan | [33 empty] | nan
nan | [33 empty] | nan
nan | [33 empty] | nan
nan | [33 empty] | nan
nan | [33 empty] | nan
nan | [33 empty] | nan
nan | [33 empty] | nan
nan | [33 empty] | nan
nan | [33 empty] | nan
nan | [33 empty] | nan
nan | [33 empty] | nan
nan | [33 empty] | nan
nan | [33 empty] | nan

## Sub 12 0.3% 30 ksi R
0.125
Group 2, Condition 3 (IFF) Sequence Step 2 - remove IFF 1.2% | [34 empty] | 15-0_3-Micro.xlsx
PATHS ALONG Y-DIRECTION (L) | [12 empty] | PATHS ALONG X-DIRECTION (T) | [12 empty] | PATHS ALONG Z-DIRECTION (THROUGH THICKNESS)
| Midplane |  | Midplane |  | Entry |  | Entry |  | Exit |  | Exit |  |  | Midplane |  | Midplane |  | Entry |  | Entry |  | Exit |  | Exit |  |  | At bore |  | At bore |  | 0.02" away from bore |  | 0.02" away from bore
| Hoop |  | Radial |  | Hoop |  | Radial |  | Hoop |  | Radial |  |  | Hoop |  | Radial |  | Hoop |  | Radial |  | Hoop |  | Radial |  |  | Hoop |  | Radial |  | Hoop |  | Radial
Radial | Strain | Stress | Strain | Stress | Strain | Stress | Strain | Stress | Strain | Stress | Strain | Stress | Radial | Strain | Stress | Strain | Stress | Strain | Stress | Strain | Stress | Strain | Stress | Strain | Stress | z coordinate | Strain | Stress | Strain | Stress | Strain | Stress | Strain | Stress
dim, in | in/in | psi | in/in | psi | in/in | psi | in/in | psi | in/in | psi | in/in | psi | dim, in | in/in | psi | in/in | psi | in/in | psi | in/in | psi | in/in | psi | in/in | psi | in | in/in | psi | in/in | psi | in/in | psi | in/in | psi
0 | [33 empty] | 0
nan | [33 empty] | nan
nan | [33 empty] | nan
nan | [33 empty] | nan
nan | [33 empty] | nan
nan | [33 empty] | nan
nan | [33 empty] | nan
nan | [33 empty] | nan
nan | [33 empty] | nan
nan | [33 empty] | nan
nan | [33 empty] | nan
nan | [33 empty] | nan
nan | [33 empty] | nan
nan | [33 empty] | nan
nan | [33 empty] | nan
nan | [33 empty] | nan
nan | [33 empty] | nan
nan | [33 empty] | nan
nan | [33 empty] | nan
nan | [33 empty] | nan
nan | [33 empty] | nan
nan | [33 empty] | nan
nan | [33 empty] | nan
nan | [33 empty] | nan
nan | [33 empty] | nan
nan | [33 empty] | nan
nan | [33 empty] | nan
nan | [33 empty] | nan
nan | [33 empty] | nan
nan | [33 empty] | nan
nan | [33 empty] | nan
nan | [33 empty] | nan
nan | [33 empty] | nan
nan | [33 empty] | nan
nan | [33 empty] | nan
nan | [33 empty] | nan
nan | [33 empty] | nan
nan | [33 empty] | nan
nan | [33 empty] | nan
nan | [33 empty] | nan
nan | [33 empty] | nan
nan | [33 empty] | nan
nan | [33 empty] | nan
nan | [33 empty] | nan
nan | [33 empty] | nan
nan | [33 empty] | nan
nan | [33 empty] | nan
nan | [33 empty] | nan
nan | [33 empty] | nan
nan | [33 empty] | nan
nan | [33 empty] | nan
nan | [33 empty] | nan
nan | [33 empty] | nan
nan | [33 empty] | nan
nan | [33 empty] | nan
nan | [33 empty] | nan
nan | [33 empty] | nan
nan | [33 empty] | nan

## Sub 13 0.3% 30 ksi I
0.125
Group 2, Condition 3 (IFF) Sequence Step 1 - IFF 1.2% | [34 empty] | 03-0_3-Micro.xlsx
PATHS ALONG Y-DIRECTION (L) | [12 empty] | PATHS ALONG X-DIRECTION (T) | [12 empty] | PATHS ALONG Z-DIRECTION (THROUGH THICKNESS)
| Midplane |  | Midplane |  | Entry |  | Entry |  | Exit |  | Exit |  |  | Midplane |  | Midplane |  | Entry |  | Entry |  | Exit |  | Exit |  |  | At bore |  | At bore |  | 0.02" away from bore |  | 0.02" away from bore
| Hoop |  | Radial |  | Hoop |  | Radial |  | Hoop |  | Radial |  |  | Hoop |  | Radial |  | Hoop |  | Radial |  | Hoop |  | Radial |  |  | Hoop |  | Radial |  | Hoop |  | Radial
Radial | Strain | Stress | Strain | Stress | Strain | Stress | Strain | Stress | Strain | Stress | Strain | Stress | Radial | Strain | Stress | Strain | Stress | Strain | Stress | Strain | Stress | Strain | Stress | Strain | Stress | z coordinate | Strain | Stress | Strain | Stress | Strain | Stress | Strain | Stress
dim, in | in/in | psi | in/in | psi | in/in | psi | in/in | psi | in/in | psi | in/in | psi | dim, in | in/in | psi | in/in | psi | in/in | psi | in/in | psi | in/in | psi | in/in | psi | in | in/in | psi | in/in | psi | in/in | psi | in/in | psi
0 | [12 empty] | 0.139387 | [8 empty] | 0.003842152 |  | -0.00092181725 | [9 empty] | 0
nan | [12 empty] | 0.1397256 | [8 empty] | 0.0038307775 |  | -0.0009558042 | [9 empty] | nan
nan | [12 empty] | 0.1400642 | [8 empty] | 0.003819402 |  | -0.0009897925 | [9 empty] | nan
nan | [12 empty] | 0.1404028 | [8 empty] | 0.003808024 |  | -0.001023779 | [9 empty] | nan
nan | [12 empty] | 0.1407417 | [8 empty] | 0.003796651 |  | -0.001057764 | [9 empty] | nan
nan | [12 empty] | 0.1410803 | [8 empty] | 0.003785273 |  | -0.001091751 | [9 empty] | nan
nan | [12 empty] | 0.1414189 | [8 empty] | 0.003773898 |  | -0.001125737 | [9 empty] | nan
nan | [12 empty] | 0.1417575 | [8 empty] | 0.003762521 |  | -0.001159722 | [9 empty] | nan
nan | [12 empty] | 0.1420965 | [8 empty] | 0.003751145 |  | -0.001193704 | [9 empty] | nan
nan | [12 empty] | 0.142435 | [8 empty] | 0.0037397675 |  | -0.001227691 | [9 empty] | nan
nan | [12 empty] | 0.1427736 | [8 empty] | 0.003728391 |  | -0.001261673 | [9 empty] | nan
nan | [12 empty] | 0.1431122 | [8 empty] | 0.003717015 |  | -0.001295657 | [9 empty] | nan
nan | [12 empty] | 0.1434512 | [8 empty] | 0.003705638 |  | -0.001329641 | [9 empty] | nan
nan | [12 empty] | 0.1437898 | [8 empty] | 0.003694261 |  | -0.001363626 | [9 empty] | nan
nan | [12 empty] | 0.1441283 | [8 empty] | 0.003683001 |  | -0.001395762 | [9 empty] | nan
nan | [12 empty] | 0.1444669 | [8 empty] | 0.0036723625 |  | -0.001417977 | [9 empty] | nan
nan | [12 empty] | 0.1448055 | [8 empty] | 0.003661724 |  | -0.001440195 | [9 empty] | nan
nan | [12 empty] | 0.1451445 | [8 empty] | 0.003651088 |  | -0.001462412 | [9 empty] | nan
nan | [12 empty] | 0.1454831 | [8 empty] | 0.003640451 |  | -0.0014846275 | [9 empty] | nan
nan | [12 empty] | 0.1458217 | [8 empty] | 0.0036298125 |  | -0.001506846 | [9 empty] | nan
nan | [12 empty] | 0.1461602 | [8 empty] | 0.003619173 |  | -0.00152906 | [9 empty] | nan
nan | [12 empty] | 0.1464988 | [8 empty] | 0.0036085375 |  | -0.0015512775 | [9 empty] | nan
nan | [12 empty] | 0.1468374 | [8 empty] | 0.003597898 |  | -0.001573493 | [9 empty] | nan
nan | [12 empty] | 0.147176 | [8 empty] | 0.003587259 |  | -0.001595709 | [9 empty] | nan
nan | [12 empty] | 0.1475146 | [8 empty] | 0.003576623 |  | -0.0016179225 | [9 empty] | nan
nan | [12 empty] | 0.1478535 | [8 empty] | 0.003565986 |  | -0.00164014 | [9 empty] | nan
nan | [12 empty] | 0.1481921 | [8 empty] | 0.003555347 |  | -0.0016623525 | [9 empty] | nan
nan | [12 empty] | 0.1485307 | [8 empty] | 0.003544708 |  | -0.0016845675 | [9 empty] | nan
nan | [12 empty] | 0.1488693 | [8 empty] | 0.003534071 |  | -0.001706783 | [9 empty] | nan
nan | [12 empty] | 0.1492079 | [8 empty] | 0.003523751 |  | -0.0017221325 | [9 empty] | nan
nan | [12 empty] | 0.1495465 | [8 empty] | 0.003513482 |  | -0.001736392 | [9 empty] | nan
nan | [12 empty] | 0.149885 | [8 empty] | 0.003503213 |  | -0.0017506525 | [9 empty] | nan
nan | [12 empty] | 0.1502236 | [8 empty] | 0.003492945 |  | -0.001764912 | [9 empty] | nan
nan | [12 empty] | 0.1505622 | [8 empty] | 0.003482677 |  | -0.001779172 | [9 empty] | nan
nan | [12 empty] | 0.1509008 | [8 empty] | 0.003472407 |  | -0.001793428 | [9 empty] | nan
nan | [12 empty] | 0.1512394 | [8 empty] | 0.003462137 |  | -0.00180769 | [9 empty] | nan
nan | [12 empty] | 0.1515783 | [8 empty] | 0.003451869 |  | -0.0018219475 | [9 empty] | nan
nan | [12 empty] | 0.1519169 | [8 empty] | 0.0034416 |  | -0.0018362075 | [9 empty] | nan
nan | [12 empty] | 0.1522555 | [8 empty] | 0.003431332 |  | -0.0018504675 | [9 empty] | nan
nan | [12 empty] | 0.1525941 | [8 empty] | 0.003421062 |  | -0.001864727 | [9 empty] | nan
nan | [12 empty] | 0.1529327 | [8 empty] | 0.003410792 |  | -0.001878986 | [9 empty] | nan
nan | [12 empty] | 0.1532713 | [8 empty] | 0.003400523 |  | -0.001893245 | [9 empty] | nan
nan | [12 empty] | 0.1536098 | [8 empty] | 0.003390255 |  | -0.001907503 | [9 empty] | nan
nan | [12 empty] | 0.1539484 | [8 empty] | 0.003380098 |  | -0.001918936 | [9 empty] | nan
nan | [12 empty] | 0.154287 | [8 empty] | 0.0033700325 |  | -0.001928227 | [9 empty] | nan
nan | [12 empty] | 0.1546256 | [8 empty] | 0.0033599675 |  | -0.001937516 | [9 empty] | nan
nan | [12 empty] | 0.1549642 | [8 empty] | 0.003349901 |  | -0.001946807 | [9 empty] | nan
nan | [12 empty] | 0.1553028 | [8 empty] | 0.003339834 |  | -0.001956096 | [9 empty] | nan
nan | [12 empty] | 0.1556413 | [8 empty] | 0.003329769 |  | -0.001965388 | [9 empty] | nan
nan | [12 empty] | 0.1559795 | [8 empty] | 0.003319702 |  | -0.001974681 | [9 empty] | nan
nan | [12 empty] | 0.1563181 | [8 empty] | 0.003309634 |  | -0.001983969 | [9 empty] | nan
nan | [12 empty] | 0.1566567 | [8 empty] | 0.00329957 |  | -0.00199326 | [9 empty] | nan
nan | [12 empty] | 0.1569953 | [8 empty] | 0.003289503 |  | -0.002002551 | [9 empty] | nan
nan | [12 empty] | 0.1573339 | [8 empty] | 0.003279437 |  | -0.0020118425 | [9 empty] | nan
nan | [12 empty] | 0.1576724 | [8 empty] | 0.00326937 |  | -0.002021131 | [9 empty] | nan
nan | [12 empty] | 0.158011 | [8 empty] | 0.003259302 |  | -0.002030423 | [9 empty] | nan
nan | [12 empty] | 0.1583496 | [8 empty] | 0.003249237 |  | -0.002039713 | [9 empty] | nan
nan | [12 empty] | 0.1586882 | [8 empty] | 0.0032392175 |  | -0.0020480025 | [9 empty] | nan
[13 empty] | 0.1590264 | [8 empty] | 0.0032293225 |  | -0.002053648
[13 empty] | 0.159365 | [8 empty] | 0.0032194275 |  | -0.0020592975
[13 empty] | 0.1597035 | [8 empty] | 0.0032095325 |  | -0.002064946
[13 empty] | 0.1600421 | [8 empty] | 0.003199638 |  | -0.002070594
[13 empty] | 0.1603807 | [8 empty] | 0.003189746 |  | -0.002076239
[13 empty] | 0.1607193 | [8 empty] | 0.003179851 |  | -0.002081892
[13 empty] | 0.1610575 | [8 empty] | 0.003169954 |  | -0.002087539
[13 empty] | 0.1613961 | [8 empty] | 0.003160062 |  | -0.002093187
[13 empty] | 0.1617346 | [8 empty] | 0.003150165 |  | -0.002098835
[13 empty] | 0.1620732 | [8 empty] | 0.0031402725 |  | -0.002104483
[13 empty] | 0.1624118 | [8 empty] | 0.003130377 |  | -0.00211013
[13 empty] | 0.16275 | [8 empty] | 0.003120483 |  | -0.002115779
[13 empty] | 0.1630886 | [8 empty] | 0.003110589 |  | -0.0021214275
[13 empty] | 0.1634272 | [8 empty] | 0.003100696 |  | -0.002127074
[13 empty] | 0.1637657 | [8 empty] | 0.003090979 |  | -0.002130228
[13 empty] | 0.1641043 | [8 empty] | 0.003081268 |  | -0.002133332
[13 empty] | 0.1644429 | [8 empty] | 0.003071557 |  | -0.002136437
[13 empty] | 0.1647815 | [8 empty] | 0.003061846 |  | -0.00213954
[13 empty] | 0.1651197 | [8 empty] | 0.003052133 |  | -0.002142644
[13 empty] | 0.1654583 | [8 empty] | 0.0030424225 |  | -0.0021457475
[13 empty] | 0.1657969 | [8 empty] | 0.0030327125 |  | -0.002148854
[13 empty] | 0.1661354 | [8 empty] | 0.003023 |  | -0.002151959
[13 empty] | 0.166474 | [8 empty] | 0.003013289 |  | -0.002155062
[13 empty] | 0.1668126 | [8 empty] | 0.0030035775 |  | -0.002158165
[13 empty] | 0.1671512 | [8 empty] | 0.002993867 |  | -0.00216127
[13 empty] | 0.1674898 | [8 empty] | 0.002984157 |  | -0.002164374
[13 empty] | 0.1678283 | [8 empty] | 0.002974445 |  | -0.00216748
[13 empty] | 0.1681669 | [8 empty] | 0.002964733 |  | -0.002170585
[13 empty] | 0.1685051 | [8 empty] | 0.002955172 |  | -0.002172562
[13 empty] | 0.1688437 | [8 empty] | 0.0029456775 |  | -0.002174026
[13 empty] | 0.1691823 | [8 empty] | 0.002936183 |  | -0.002175485
[13 empty] | 0.1695209 | [8 empty] | 0.002926692 |  | -0.00217695
[13 empty] | 0.1698594 | [8 empty] | 0.002917199 |  | -0.002178411
[13 empty] | 0.170198 | [8 empty] | 0.002907705 |  | -0.002179873
[13 empty] | 0.1705366 | [8 empty] | 0.002898213 |  | -0.002181336
[13 empty] | 0.1708752 | [8 empty] | 0.002888719 |  | -0.002182801
[13 empty] | 0.1712138 | [8 empty] | 0.002879226 |  | -0.002184262
[13 empty] | 0.1715524 | [8 empty] | 0.002869734 |  | -0.002185727
[13 empty] | 0.1718909 | [8 empty] | 0.002860241 |  | -0.002187189
[13 empty] | 0.1722295 | [8 empty] | 0.002850747 |  | -0.0021886525
[13 empty] | 0.1725681 | [8 empty] | 0.002841256 |  | -0.002190115
[13 empty] | 0.1729067 | [8 empty] | 0.002831761 |  | -0.002191579
[13 empty] | 0.1732453 | [8 empty] | 0.0028222775 |  | -0.002193543
[13 empty] | 0.1735835 | [8 empty] | 0.002812809 |  | -0.0021962775
[13 empty] | 0.173922 | [8 empty] | 0.00280334 |  | -0.002199017
[13 empty] | 0.1742606 | [8 empty] | 0.002793871 |  | -0.002201754
[13 empty] | 0.1745992 | [8 empty] | 0.0027844 |  | -0.002204491
[13 empty] | 0.1749374 | [8 empty] | 0.002774933 |  | -0.002207228
[13 empty] | 0.175276 | [8 empty] | 0.002765463 |  | -0.002209965
[13 empty] | 0.1756146 | [8 empty] | 0.002755995 |  | -0.0022127025
[13 empty] | 0.1759531 | [8 empty] | 0.002746524 |  | -0.00221544
[13 empty] | 0.1762917 | [8 empty] | 0.002737057 |  | -0.0022181775
[13 empty] | 0.1766299 | [8 empty] | 0.002727586 |  | -0.002220915
[13 empty] | 0.1769685 | [8 empty] | 0.0027181175 |  | -0.002223653
[13 empty] | 0.1773071 | [8 empty] | 0.002708648 |  | -0.00222639
[13 empty] | 0.1776457 | [8 empty] | 0.00269918 |  | -0.002229129
[13 empty] | 0.1779843 | [8 empty] | 0.002689766 |  | -0.002231519
[13 empty] | 0.1783224 | [8 empty] | 0.002680871 |  | -0.002230763
[13 empty] | 0.178661 | [8 empty] | 0.0026719725 |  | -0.002230008
[13 empty] | 0.1789996 | [8 empty] | 0.0026630775 |  | -0.00222925
[13 empty] | 0.1793382 | [8 empty] | 0.002654178 |  | -0.002228494
[13 empty] | 0.1796764 | [8 empty] | 0.002645282 |  | -0.0022277375
[13 empty] | 0.180015 | [8 empty] | 0.002636387 |  | -0.0022269825
[13 empty] | 0.1803535 | [8 empty] | 0.002627489 |  | -0.0022262275
[13 empty] | 0.1806921 | [8 empty] | 0.002618593 |  | -0.002225468
[13 empty] | 0.1810307 | [8 empty] | 0.0026096975 |  | -0.002224715
[13 empty] | 0.1813689 | [8 empty] | 0.002600799 |  | -0.002223957
[13 empty] | 0.1817075 | [8 empty] | 0.002591904 |  | -0.002223203
[13 empty] | 0.1820461 | [8 empty] | 0.0025830075 |  | -0.0022224475
[13 empty] | 0.1823846 | [8 empty] | 0.0025741125 |  | -0.002221692
[13 empty] | 0.1827232 | [8 empty] | 0.002565215 |  | -0.002220937
[13 empty] | 0.1830618 | [8 empty] | 0.002556564 |  | -0.002217757
[13 empty] | 0.1834 | [8 empty] | 0.00254797 |  | -0.0022139925
[13 empty] | 0.1837386 | [8 empty] | 0.0025393775 |  | -0.002210229
[13 empty] | 0.1840772 | [8 empty] | 0.002530785 |  | -0.002206464
[13 empty] | 0.1844157 | [8 empty] | 0.0025221925 |  | -0.002202699
[13 empty] | 0.1847543 | [8 empty] | 0.002513599 |  | -0.002198935
[13 empty] | 0.1850929 | [8 empty] | 0.002505005 |  | -0.002195171
[13 empty] | 0.1854315 | [8 empty] | 0.0024964125 |  | -0.002191406
[13 empty] | 0.1857701 | [8 empty] | 0.002487821 |  | -0.002187642
[13 empty] | 0.1861087 | [8 empty] | 0.002479226 |  | -0.0021838775
[13 empty] | 0.1864472 | [8 empty] | 0.002470633 |  | -0.0021801125
[13 empty] | 0.1867858 | [8 empty] | 0.002462041 |  | -0.00217635
[13 empty] | 0.1871244 | [8 empty] | 0.002453448 |  | -0.002172586
[13 empty] | 0.187463 | [8 empty] | 0.0024448575 |  | -0.0021688225
[13 empty] | 0.1878016 | [8 empty] | 0.002436438 |  | -0.002164795
[13 empty] | 0.1881402 | [8 empty] | 0.002428188 |  | -0.002160508
[13 empty] | 0.1884787 | [8 empty] | 0.002419939 |  | -0.002156226
[13 empty] | 0.1888173 | [8 empty] | 0.002411689 |  | -0.00215194
[13 empty] | 0.1891559 | [8 empty] | 0.002403439 |  | -0.002147658
[13 empty] | 0.1894945 | [8 empty] | 0.002395191 |  | -0.002143375
[13 empty] | 0.1898331 | [8 empty] | 0.002386941 |  | -0.002139091
[13 empty] | 0.1901717 | [8 empty] | 0.002378691 |  | -0.0021348075
[13 empty] | 0.1905102 | [8 empty] | 0.002370441 |  | -0.002130525
[13 empty] | 0.1908488 | [8 empty] | 0.002362193 |  | -0.002126243
[13 empty] | 0.1911874 | [8 empty] | 0.002353941 |  | -0.00212196
[13 empty] | 0.191526 | [8 empty] | 0.0023456925 |  | -0.002117676
[13 empty] | 0.1918646 | [8 empty] | 0.002337445 |  | -0.002113393
[13 empty] | 0.1922031 | [8 empty] | 0.002329195 |  | -0.002109112
[13 empty] | 0.1925417 | [8 empty] | 0.002321019 |  | -0.002104917
[13 empty] | 0.1928803 | [8 empty] | 0.002313108 |  | -0.0021010375
[13 empty] | 0.1932189 | [8 empty] | 0.002305195 |  | -0.002097159
[13 empty] | 0.1935571 | [8 empty] | 0.002297286 |  | -0.002093282
[13 empty] | 0.1938957 | [8 empty] | 0.002289376 |  | -0.0020894025
[13 empty] | 0.1942343 | [8 empty] | 0.002281464 |  | -0.002085524
[13 empty] | 0.1945728 | [8 empty] | 0.002273552 |  | -0.0020816475
[13 empty] | 0.1949114 | [8 empty] | 0.002265642 |  | -0.002077769
[13 empty] | 0.19525 | [8 empty] | 0.002257731 |  | -0.0020738925
[13 empty] | 0.1955886 | [8 empty] | 0.002249822 |  | -0.002070014
[13 empty] | 0.1959272 | [8 empty] | 0.002241911 |  | -0.0020661375
[13 empty] | 0.1962657 | [8 empty] | 0.002234001 |  | -0.002062261
[13 empty] | 0.1966043 | [8 empty] | 0.00222609 |  | -0.002058382
[13 empty] | 0.1969429 | [8 empty] | 0.002218179 |  | -0.002054503
[13 empty] | 0.1972811 | [8 empty] | 0.002210269 |  | -0.0020506275
[13 empty] | 0.1976197 | [8 empty] | 0.002202637 |  | -0.0020466075
[13 empty] | 0.1979583 | [8 empty] | 0.0021950275 |  | -0.002042574
[13 empty] | 0.1982969 | [8 empty] | 0.002187419 |  | -0.0020385425
[13 empty] | 0.1986354 | [8 empty] | 0.0021798075 |  | -0.00203451
[13 empty] | 0.198974 | [8 empty] | 0.002172198 |  | -0.002030478
[13 empty] | 0.1993126 | [8 empty] | 0.0021645875 |  | -0.0020264475
[13 empty] | 0.1996508 | [8 empty] | 0.002156978 |  | -0.002022414
[13 empty] | 0.1999894 | [8 empty] | 0.002149372 |  | -0.0020183825
[13 empty] | 0.200328 | [8 empty] | 0.002141762 |  | -0.002014351
[13 empty] | 0.2006665 | [8 empty] | 0.0021341525 |  | -0.00201032
[13 empty] | 0.2010051 | [8 empty] | 0.002126542 |  | -0.002006287
[13 empty] | 0.2013437 | [8 empty] | 0.002118933 |  | -0.002002255
[13 empty] | 0.2016823 | [8 empty] | 0.002111327 |  | -0.001998223
[13 empty] | 0.2020205 | [8 empty] | 0.002103717 |  | -0.001994193
[13 empty] | 0.2023591 | [8 empty] | 0.0020962875 |  | -0.001989483
[13 empty] | 0.2026976 | [8 empty] | 0.002088963 |  | -0.001984377
[13 empty] | 0.2030362 | [8 empty] | 0.002081641 |  | -0.001979269
[13 empty] | 0.2033748 | [8 empty] | 0.0020743175 |  | -0.001974163
[13 empty] | 0.2037134 | [8 empty] | 0.002066993 |  | -0.001969053
[13 empty] | 0.204052 | [8 empty] | 0.002059671 |  | -0.001963948
[13 empty] | 0.2043906 | [8 empty] | 0.002052349 |  | -0.001958843
[13 empty] | 0.2047291 | [8 empty] | 0.002045024 |  | -0.001953733
[13 empty] | 0.2050673 | [8 empty] | 0.0020377025 |  | -0.0019486275
[13 empty] | 0.2054059 | [8 empty] | 0.002030378 |  | -0.001943522
[13 empty] | 0.2057445 | [8 empty] | 0.0020230575 |  | -0.001938414
[13 empty] | 0.2060831 | [8 empty] | 0.002015733 |  | -0.001933308
[13 empty] | 0.2064217 | [8 empty] | 0.002008411 |  | -0.001928202
[13 empty] | 0.2067602 | [8 empty] | 0.002001088 |  | -0.001923097
[13 empty] | 0.2070988 | [8 empty] | 0.0019938725 |  | -0.001917807
[13 empty] | 0.2074374 | [8 empty] | 0.001986874 |  | -0.001912154
[13 empty] | 0.2077756 | [8 empty] | 0.001979877 |  | -0.001906502
[13 empty] | 0.2081142 | [8 empty] | 0.001972876 |  | -0.0019008475
[13 empty] | 0.2084528 | [8 empty] | 0.0019658775 |  | -0.001895195
[13 empty] | 0.2087913 | [8 empty] | 0.00195888 |  | -0.001889543
[13 empty] | 0.2091299 | [8 empty] | 0.001951879 |  | -0.001883891
[13 empty] | 0.2094685 | [8 empty] | 0.001944881 |  | -0.00187824
[13 empty] | 0.2098071 | [8 empty] | 0.001937882 |  | -0.001872588
[13 empty] | 0.2101457 | [8 empty] | 0.001930883 |  | -0.001866937
[13 empty] | 0.2104843 | [8 empty] | 0.001923884 |  | -0.001861284
[13 empty] | 0.2108228 | [8 empty] | 0.001916886 |  | -0.0018556325
[13 empty] | 0.211161 | [8 empty] | 0.001909887 |  | -0.001849981
[13 empty] | 0.2114996 | [8 empty] | 0.001902887 |  | -0.001844329
[13 empty] | 0.2118382 | [8 empty] | 0.0018959025 |  | -0.001838685
[13 empty] | 0.2121768 | [8 empty] | 0.001889249 |  | -0.001833229
[13 empty] | 0.2125154 | [8 empty] | 0.0018825925 |  | -0.001827774
[13 empty] | 0.2128539 | [8 empty] | 0.001875938 |  | -0.001822318
[13 empty] | 0.2131925 | [8 empty] | 0.001869282 |  | -0.001816863
[13 empty] | 0.2135311 | [8 empty] | 0.001862625 |  | -0.00181141
[13 empty] | 0.2138697 | [8 empty] | 0.00185597 |  | -0.001805956
[13 empty] | 0.2142079 | [8 empty] | 0.001849314 |  | -0.001800501
[13 empty] | 0.2145465 | [8 empty] | 0.001842661 |  | -0.001795045
[13 empty] | 0.214885 | [8 empty] | 0.001836004 |  | -0.00178959
[13 empty] | 0.2152236 | [8 empty] | 0.001829348 |  | -0.001784136
[13 empty] | 0.2155622 | [8 empty] | 0.001822693 |  | -0.001778681
[13 empty] | 0.2159008 | [8 empty] | 0.001816037 |  | -0.0017732275
[13 empty] | 0.2162394 | [8 empty] | 0.001809382 |  | -0.0017677725
[13 empty] | 0.216578 | [8 empty] | 0.0018027275 |  | -0.001762317
[13 empty] | 0.2169161 | [8 empty] | 0.001796404 |  | -0.001756733
[13 empty] | 0.2172547 | [8 empty] | 0.001790195 |  | -0.0017511025
[13 empty] | 0.2175933 | [8 empty] | 0.001783984 |  | -0.0017454725
[13 empty] | 0.2179319 | [8 empty] | 0.001777774 |  | -0.001739844
[13 empty] | 0.2182705 | [8 empty] | 0.001771563 |  | -0.001734213
[13 empty] | 0.2186091 | [8 empty] | 0.0017653525 |  | -0.001728583
[13 empty] | 0.2189476 | [8 empty] | 0.001759142 |  | -0.001722953
[13 empty] | 0.2192858 | [8 empty] | 0.001752932 |  | -0.001717323
[13 empty] | 0.2196244 | [8 empty] | 0.001746721 |  | -0.001711695
[13 empty] | 0.219963 | [8 empty] | 0.0017405125 |  | -0.001706064
[13 empty] | 0.2203016 | [8 empty] | 0.001734299 |  | -0.001700433
[13 empty] | 0.2206402 | [8 empty] | 0.001728091 |  | -0.001694805
[13 empty] | 0.2209787 | [8 empty] | 0.001721879 |  | -0.001689174
[13 empty] | 0.2213173 | [8 empty] | 0.001715669 |  | -0.001683546
[13 empty] | 0.2216555 | [8 empty] | 0.001709634 |  | -0.001677572
[13 empty] | 0.2219941 | [8 empty] | 0.001703809 |  | -0.001671178
[13 empty] | 0.2223327 | [8 empty] | 0.0016979825 |  | -0.001664786
[13 empty] | 0.2226713 | [8 empty] | 0.001692154 |  | -0.001658394
[13 empty] | 0.2230098 | [8 empty] | 0.00168633 |  | -0.001652002
[13 empty] | 0.2233484 | [8 empty] | 0.001680504 |  | -0.001645611
[13 empty] | 0.223687 | [8 empty] | 0.0016746775 |  | -0.001639218
[13 empty] | 0.2240252 | [8 empty] | 0.0016688525 |  | -0.001632825
[13 empty] | 0.2243638 | [8 empty] | 0.001663027 |  | -0.0016264325
[13 empty] | 0.2247024 | [8 empty] | 0.0016572 |  | -0.0016200425
[13 empty] | 0.2250409 | [8 empty] | 0.001651375 |  | -0.00161365
[13 empty] | 0.2253795 | [8 empty] | 0.001645548 |  | -0.001607258
[13 empty] | 0.2257181 | [8 empty] | 0.001639724 |  | -0.001600866
[13 empty] | 0.2260567 | [8 empty] | 0.0016338975 |  | -0.001594477
[13 empty] | 0.2263949 | [8 empty] | 0.001628122 |  | -0.001588012
[13 empty] | 0.2267335 | [8 empty] | 0.001622614 |  | -0.001581161
[13 empty] | 0.227072 | [8 empty] | 0.001617106 |  | -0.001574311
[13 empty] | 0.2274106 | [8 empty] | 0.001611599 |  | -0.001567461
[13 empty] | 0.2277492 | [8 empty] | 0.001606092 |  | -0.001560613
[13 empty] | 0.2280878 | [8 empty] | 0.001600582 |  | -0.001553763
[13 empty] | 0.2284264 | [8 empty] | 0.001595072 |  | -0.001546915
[13 empty] | 0.228765 | [8 empty] | 0.001589565 |  | -0.001540065
[13 empty] | 0.2291031 | [8 empty] | 0.0015840575 |  | -0.001533217
[13 empty] | 0.2294417 | [8 empty] | 0.0015785475 |  | -0.001526366
[13 empty] | 0.2297804 | [8 empty] | 0.001573039 |  | -0.001519517
[13 empty] | 0.2301189 | [8 empty] | 0.001567531 |  | -0.001512667
[13 empty] | 0.2304574 | [8 empty] | 0.001562024 |  | -0.001505818
[13 empty] | 0.2307959 | [8 empty] | 0.001556516 |  | -0.00149897
[13 empty] | 0.2311345 | [8 empty] | 0.001551007 |  | -0.001492121
[13 empty] | 0.231473 | [8 empty] | 0.001545804 |  | -0.001485781
[13 empty] | 0.2318115 | [8 empty] | 0.001540652 |  | -0.001479522
[13 empty] | 0.23215 | [8 empty] | 0.0015354975 |  | -0.001473263
[13 empty] | 0.2324886 | [8 empty] | 0.001530343 |  | -0.001467003
[13 empty] | 0.2328271 | [8 empty] | 0.001525188 |  | -0.0014607425
[13 empty] | 0.2331656 | [8 empty] | 0.001520034 |  | -0.001454487
[13 empty] | 0.2335041 | [8 empty] | 0.001514881 |  | -0.001448225
[13 empty] | 0.2338427 | [8 empty] | 0.001509726 |  | -0.001441965
[13 empty] | 0.2341812 | [8 empty] | 0.0015045725 |  | -0.001435705
[13 empty] | 0.2345197 | [8 empty] | 0.001499416 |  | -0.0014294475
[13 empty] | 0.2348583 | [8 empty] | 0.0014942625 |  | -0.00142319
[13 empty] | 0.2351968 | [8 empty] | 0.0014891075 |  | -0.0014169275
[13 empty] | 0.2355353 | [8 empty] | 0.001483954 |  | -0.001410669
[13 empty] | 0.2358738 | [8 empty] | 0.0014788 |  | -0.00140441
[13 empty] | 0.2362124 | [8 empty] | 0.001473878 |  | -0.00139867
[13 empty] | 0.2365509 | [8 empty] | 0.00146913 |  | -0.001393321
[13 empty] | 0.2368894 | [8 empty] | 0.001464385 |  | -0.001387973
[13 empty] | 0.237228 | [8 empty] | 0.001459637 |  | -0.001382624
[13 empty] | 0.2375665 | [8 empty] | 0.001454888 |  | -0.001377275
[13 empty] | 0.237905 | [8 empty] | 0.001450142 |  | -0.001371926
[13 empty] | 0.2382436 | [8 empty] | 0.001445394 |  | -0.0013665775
[13 empty] | 0.2385821 | [8 empty] | 0.0014406475 |  | -0.00136123
[13 empty] | 0.2389206 | [8 empty] | 0.001435901 |  | -0.001355878
[13 empty] | 0.2392591 | [8 empty] | 0.001431153 |  | -0.0013505325
[13 empty] | 0.2395977 | [8 empty] | 0.001426407 |  | -0.001345182
[13 empty] | 0.2399362 | [8 empty] | 0.001421659 |  | -0.001339834
[13 empty] | 0.2402747 | [8 empty] | 0.001416911 |  | -0.001334485
[13 empty] | 0.2406133 | [8 empty] | 0.001412165 |  | -0.001329135
[13 empty] | 0.2409518 | [8 empty] | 0.001407534 |  | -0.001323963
[13 empty] | 0.2412904 | [8 empty] | 0.001403212 |  | -0.001319252
[13 empty] | 0.2416289 | [8 empty] | 0.00139889 |  | -0.001314539
[13 empty] | 0.2419674 | [8 empty] | 0.001394569 |  | -0.001309827
[13 empty] | 0.242306 | [8 empty] | 0.0013902475 |  | -0.001305113
[13 empty] | 0.2426445 | [8 empty] | 0.001385926 |  | -0.0013004
[13 empty] | 0.2429831 | [8 empty] | 0.001381602 |  | -0.0012956875
[13 empty] | 0.2433216 | [8 empty] | 0.00137728 |  | -0.001290977
[13 empty] | 0.2436602 | [8 empty] | 0.001372958 |  | -0.001286263
[13 empty] | 0.2439987 | [8 empty] | 0.001368634 |  | -0.00128155
[13 empty] | 0.2443372 | [8 empty] | 0.001364313 |  | -0.001276838
[13 empty] | 0.2446758 | [8 empty] | 0.001359991 |  | -0.001272125
[13 empty] | 0.2450143 | [8 empty] | 0.001355669 |  | -0.001267411
[13 empty] | 0.2453529 | [8 empty] | 0.001351347 |  | -0.001262698
[13 empty] | 0.2456915 | [8 empty] | 0.0013470225 |  | -0.0012579875
[13 empty] | 0.24603 | [8 empty] | 0.001343033 |  | -0.001253565
[13 empty] | 0.2463685 | [8 empty] | 0.001339049 |  | -0.0012491475
[13 empty] | 0.2467071 | [8 empty] | 0.001335066 |  | -0.001244732
[13 empty] | 0.2470456 | [8 empty] | 0.001331082 |  | -0.001240314
[13 empty] | 0.2473842 | [8 empty] | 0.0013270975 |  | -0.0012359
[13 empty] | 0.2477227 | [8 empty] | 0.001323113 |  | -0.001231484
[13 empty] | 0.2480613 | [8 empty] | 0.00131913 |  | -0.001227067
[13 empty] | 0.2483998 | [8 empty] | 0.001315144 |  | -0.00122265
[13 empty] | 0.2487383 | [8 empty] | 0.001311158 |  | -0.001218235
[13 empty] | 0.2490769 | [8 empty] | 0.001307175 |  | -0.0012138175
[13 empty] | 0.2494154 | [8 empty] | 0.001303191 |  | -0.0012094
[13 empty] | 0.249754 | [8 empty] | 0.001299208 |  | -0.001204985
[13 empty] | 0.2500925 | [8 empty] | 0.0012952225 |  | -0.001200568
[13 empty] | 0.2504311 | [8 empty] | 0.00129124 |  | -0.00119615
[13 empty] | 0.2507696 | [8 empty] | 0.001287491 |  | -0.001191927
[13 empty] | 0.2511081 | [8 empty] | 0.001283851 |  | -0.001187785
[13 empty] | 0.2514467 | [8 empty] | 0.0012802075 |  | -0.001183648
[13 empty] | 0.2517852 | [8 empty] | 0.0012765675 |  | -0.001179511
[13 empty] | 0.2521237 | [8 empty] | 0.001272927 |  | -0.001175372
[13 empty] | 0.2524622 | [8 empty] | 0.001269285 |  | -0.001171235
[13 empty] | 0.2528008 | [8 empty] | 0.0012656425 |  | -0.001167096
[13 empty] | 0.2531393 | [8 empty] | 0.001262002 |  | -0.0011629575
[13 empty] | 0.2534778 | [8 empty] | 0.001258361 |  | -0.001158818
[13 empty] | 0.2538164 | [8 empty] | 0.001254719 |  | -0.00115468
[13 empty] | 0.2541549 | [8 empty] | 0.0012510775 |  | -0.00115054
[13 empty] | 0.2544934 | [8 empty] | 0.001247437 |  | -0.001146403
[13 empty] | 0.254832 | [8 empty] | 0.001243796 |  | -0.001142263
[13 empty] | 0.2551705 | [8 empty] | 0.001240154 |  | -0.001138124
[13 empty] | 0.255509 | [8 empty] | 0.0012366375 |  | -0.001134187
[13 empty] | 0.2558476 | [8 empty] | 0.001233315 |  | -0.001130557
[13 empty] | 0.2561861 | [8 empty] | 0.001229991 |  | -0.0011269275
[13 empty] | 0.2565246 | [8 empty] | 0.001226667 |  | -0.001123299
[13 empty] | 0.2568631 | [8 empty] | 0.0012233425 |  | -0.001119668
[13 empty] | 0.2572016 | [8 empty] | 0.0012200225 |  | -0.00111604
[13 empty] | 0.2575401 | [8 empty] | 0.001216698 |  | -0.001112411
[13 empty] | 0.2578787 | [8 empty] | 0.001213373 |  | -0.001108781
[13 empty] | 0.2582172 | [8 empty] | 0.001210051 |  | -0.001105151
[13 empty] | 0.2585557 | [8 empty] | 0.001206727 |  | -0.001101522
[13 empty] | 0.2588942 | [8 empty] | 0.001203404 |  | -0.001097892
[13 empty] | 0.2592327 | [8 empty] | 0.00120008 |  | -0.001094263
[13 empty] | 0.2595712 | [8 empty] | 0.001196755 |  | -0.0010906325
[13 empty] | 0.2599098 | [8 empty] | 0.0011934325 |  | -0.0010870025
[13 empty] | 0.2602483 | [8 empty] | 0.001190136 |  | -0.001083412
[13 empty] | 0.2605868 | [8 empty] | 0.001187072 |  | -0.001080156
[13 empty] | 0.2609254 | [8 empty] | 0.0011840075 |  | -0.001076899
[13 empty] | 0.2612639 | [8 empty] | 0.001180945 |  | -0.0010736425
[13 empty] | 0.2616024 | [8 empty] | 0.001177882 |  | -0.0010703875
[13 empty] | 0.2619409 | [8 empty] | 0.001174814 |  | -0.001067132
[13 empty] | 0.2622795 | [8 empty] | 0.001171752 |  | -0.001063876
[13 empty] | 0.2626181 | [8 empty] | 0.0011686875 |  | -0.001060618
[13 empty] | 0.2629566 | [8 empty] | 0.001165626 |  | -0.001057362
[13 empty] | 0.2632951 | [8 empty] | 0.001162561 |  | -0.0010541075
[13 empty] | 0.2636337 | [8 empty] | 0.001159496 |  | -0.00105085
[13 empty] | 0.2639722 | [8 empty] | 0.0011564325 |  | -0.001047595
[13 empty] | 0.2643107 | [8 empty] | 0.001153369 |  | -0.0010443375
[13 empty] | 0.2646493 | [8 empty] | 0.001150305 |  | -0.001041082
[13 empty] | 0.2649878 | [8 empty] | 0.001147242 |  | -0.001037825
[13 empty] | 0.2653264 | [8 empty] | 0.001144356 |  | -0.001034923
[13 empty] | 0.2656649 | [8 empty] | 0.0011415175 |  | -0.00103210625
[13 empty] | 0.2660035 | [8 empty] | 0.001138675 |  | -0.001029289
[13 empty] | 0.2663421 | [8 empty] | 0.001135835 |  | -0.001026474
[13 empty] | 0.2666806 | [8 empty] | 0.001132995 |  | -0.001023655
[13 empty] | 0.2670192 | [8 empty] | 0.001130153 |  | -0.001020838
[13 empty] | 0.2673578 | [8 empty] | 0.001127312 |  | -0.00101802
[13 empty] | 0.2676963 | [8 empty] | 0.001124472 |  | -0.001015205
[13 empty] | 0.2680349 | [8 empty] | 0.0011216325 |  | -0.001012388
[13 empty] | 0.2683734 | [8 empty] | 0.00111879 |  | -0.001009571
[13 empty] | 0.268712 | [8 empty] | 0.00111595 |  | -0.001006752
[13 empty] | 0.2690506 | [8 empty] | 0.001113109 |  | -0.001003937
[13 empty] | 0.2693891 | [8 empty] | 0.0011102675 |  | -0.00100112
[13 empty] | 0.2697277 | [8 empty] | 0.001107428 |  | -0.0009983039
[13 empty] | 0.2700663 | [8 empty] | 0.00110466 |  | -0.0009957175
[13 empty] | 0.2704048 | [8 empty] | 0.001101965 |  | -0.0009933499
[13 empty] | 0.2707435 | [8 empty] | 0.001099269 |  | -0.0009909838
[13 empty] | 0.271082 | [8 empty] | 0.001096575 |  | -0.00098861725
[13 empty] | 0.2714206 | [8 empty] | 0.00109388 |  | -0.0009862505
[13 empty] | 0.2717592 | [8 empty] | 0.001091184 |  | -0.0009838846
[13 empty] | 0.2720978 | [8 empty] | 0.001088488 |  | -0.00098151825
[13 empty] | 0.2724363 | [8 empty] | 0.001085794 |  | -0.0009791518
[13 empty] | 0.2727749 | [8 empty] | 0.001083098 |  | -0.0009767847
[13 empty] | 0.2731135 | [8 empty] | 0.0010804025 |  | -0.0009744187
[13 empty] | 0.273452 | [8 empty] | 0.001077707 |  | -0.0009720523
[13 empty] | 0.2737906 | [8 empty] | 0.00107501 |  | -0.0009696858
[13 empty] | 0.2741292 | [8 empty] | 0.001072315 |  | -0.0009673194
[13 empty] | 0.2744678 | [8 empty] | 0.00106962 |  | -0.0009649532
[13 empty] | 0.2748063 | [8 empty] | 0.001066945 |  | -0.0009626376
[13 empty] | 0.2751449 | [8 empty] | 0.001064343 |  | -0.0009605033
[13 empty] | 0.2754834 | [8 empty] | 0.001061743 |  | -0.0009583693
[13 empty] | 0.2758219 | [8 empty] | 0.001059139 |  | -0.0009562353
[13 empty] | 0.2761604 | [8 empty] | 0.001056539 |  | -0.0009541012
[13 empty] | 0.276499 | [8 empty] | 0.001053935 |  | -0.0009519669
[13 empty] | 0.2768375 | [8 empty] | 0.001051337 |  | -0.0009498328
[13 empty] | 0.277176 | [8 empty] | 0.001048734 |  | -0.00094769875
[13 empty] | 0.2775146 | [8 empty] | 0.001046132 |  | -0.0009455648
[13 empty] | 0.2778531 | [8 empty] | 0.00104353 |  | -0.0009434308
[13 empty] | 0.2781916 | [8 empty] | 0.001040928 |  | -0.0009412969
[13 empty] | 0.2785301 | [8 empty] | 0.001038328 |  | -0.0009391629
[13 empty] | 0.2788687 | [8 empty] | 0.001035725 |  | -0.0009370292
[13 empty] | 0.2792072 | [8 empty] | 0.001033124 |  | -0.0009348949
[13 empty] | 0.2795457 | [8 empty] | 0.001030524 |  | -0.0009327612
[13 empty] | 0.2798842 | [8 empty] | 0.001027924 |  | -0.0009305391
[13 empty] | 0.2802227 | [8 empty] | 0.001025324 |  | -0.0009283098
[13 empty] | 0.2805612 | [8 empty] | 0.0010227235 |  | -0.0009260805
[13 empty] | 0.2808997 | [8 empty] | 0.001020124 |  | -0.0009238513
[13 empty] | 0.2812382 | [8 empty] | 0.001017527 |  | -0.0009216222
[13 empty] | 0.2815767 | [8 empty] | 0.0010149245 |  | -0.000919393
[13 empty] | 0.2819152 | [8 empty] | 0.0010123255 |  | -0.0009171638
[13 empty] | 0.2822537 | [8 empty] | 0.001009726 |  | -0.0009149347
[13 empty] | 0.2825922 | [8 empty] | 0.001007127 |  | -0.0009127056
[13 empty] | 0.2829307 | [8 empty] | 0.001004528 |  | -0.0009104763
[13 empty] | 0.2832693 | [8 empty] | 0.00100192725 |  | -0.0009082474
[13 empty] | 0.2836077 | [8 empty] | 0.0009993282 |  | -0.0009060187
[13 empty] | 0.2839462 | [8 empty] | 0.0009967292 |  | -0.0009037897
[13 empty] | 0.2842847 | [8 empty] | 0.0009941304 |  | -0.0009015604
[13 empty] | 0.2846233 | [8 empty] | 0.0009915055 |  | -0.0008991266
[13 empty] | 0.2849618 | [8 empty] | 0.0009888658 |  | -0.0008965732
[13 empty] | 0.2853004 | [8 empty] | 0.0009862269 |  | -0.0008940196
[13 empty] | 0.2856389 | [8 empty] | 0.0009835866 |  | -0.0008914659
[13 empty] | 0.2859775 | [8 empty] | 0.0009809474 |  | -0.0008889124
[13 empty] | 0.286316 | [8 empty] | 0.0009783084 |  | -0.0008863589
[13 empty] | 0.2866546 | [8 empty] | 0.00097567 |  | -0.0008838056
[13 empty] | 0.2869931 | [8 empty] | 0.0009730299 |  | -0.00088125225
[13 empty] | 0.2873317 | [8 empty] | 0.00097039075 |  | -0.0008786986
[13 empty] | 0.2876702 | [8 empty] | 0.0009677514 |  | -0.000876145
[13 empty] | 0.2880088 | [8 empty] | 0.00096511225 |  | -0.0008735915
[13 empty] | 0.2883473 | [8 empty] | 0.0009624725 |  | -0.00087103825
[13 empty] | 0.2886859 | [8 empty] | 0.0009598336 |  | -0.00086848475
[13 empty] | 0.2890244 | [8 empty] | 0.0009571946 |  | -0.0008659314
[13 empty] | 0.289363 | [8 empty] | 0.0009545532 |  | -0.0008633458
[13 empty] | 0.2897016 | [8 empty] | 0.0009519072 |  | -0.0008606969
[13 empty] | 0.2900402 | [8 empty] | 0.0009492613 |  | -0.0008580479
[13 empty] | 0.2903788 | [8 empty] | 0.0009466154 |  | -0.0008553989
[13 empty] | 0.2907174 | [8 empty] | 0.0009439696 |  | -0.0008527498
[13 empty] | 0.291056 | [8 empty] | 0.00094132375 |  | -0.0008501007
[13 empty] | 0.2913946 | [8 empty] | 0.000938678 |  | -0.0008474518
[13 empty] | 0.2917332 | [8 empty] | 0.000936032 |  | -0.0008448028
[13 empty] | 0.2920718 | [8 empty] | 0.0009333863 |  | -0.0008421539
[13 empty] | 0.2924104 | [8 empty] | 0.0009307405 |  | -0.0008395051
[13 empty] | 0.292749 | [8 empty] | 0.00092809475 |  | -0.0008368562
[13 empty] | 0.2930876 | [8 empty] | 0.0009254489 |  | -0.0008342072
[13 empty] | 0.2934262 | [8 empty] | 0.0009228033 |  | -0.00083155825
[13 empty] | 0.2937648 | [8 empty] | 0.0009201575 |  | -0.0008289094
[13 empty] | 0.2941034 | [8 empty] | 0.0009175143 |  | -0.0008262701
[13 empty] | 0.2944421 | [8 empty] | 0.0009149248 |  | -0.0008238421
[13 empty] | 0.2947807 | [8 empty] | 0.0009123352 |  | -0.0008214139
[13 empty] | 0.2951193 | [8 empty] | 0.0009097458 |  | -0.000818986
[13 empty] | 0.295458 | [8 empty] | 0.0009071562 |  | -0.000816558
[13 empty] | 0.2957966 | [8 empty] | 0.0009045666 |  | -0.00081413
[13 empty] | 0.2961353 | [8 empty] | 0.0009019769 |  | -0.0008117017
[13 empty] | 0.2964739 | [8 empty] | 0.0008993876 |  | -0.0008092737
[13 empty] | 0.2968125 | [8 empty] | 0.0008967981 |  | -0.0008068457
[13 empty] | 0.2971511 | [8 empty] | 0.0008942088 |  | -0.0008044178
[13 empty] | 0.2974898 | [8 empty] | 0.0008916194 |  | -0.0008019898
[13 empty] | 0.2978284 | [8 empty] | 0.0008890301 |  | -0.0007995617
[13 empty] | 0.298167 | [8 empty] | 0.00088644075 |  | -0.00079713375
[13 empty] | 0.2985057 | [8 empty] | 0.0008838514 |  | -0.0007947059
[13 empty] | 0.2988443 | [8 empty] | 0.0008812622 |  | -0.0007922781
[13 empty] | 0.2991829 | [8 empty] | 0.0008787481 |  | -0.00079008425
[13 empty] | 0.2995214 | [8 empty] | 0.0008762588 |  | -0.0007879693
[13 empty] | 0.29986 | [8 empty] | 0.0008737698 |  | -0.0007858541
[13 empty] | 0.3001985 | [8 empty] | 0.00087128075 |  | -0.0007837391
[13 empty] | 0.300537 | [8 empty] | 0.0008687919 |  | -0.0007816239
[13 empty] | 0.3008756 | [8 empty] | 0.0008663031 |  | -0.0007795088
[13 empty] | 0.3012141 | [8 empty] | 0.000863814 |  | -0.0007773938
[13 empty] | 0.3015527 | [8 empty] | 0.0008613251 |  | -0.0007752787
[13 empty] | 0.3018912 | [8 empty] | 0.0008588363 |  | -0.0007731636
[13 empty] | 0.3022298 | [8 empty] | 0.0008563475 |  | -0.00077104875
[13 empty] | 0.3025683 | [8 empty] | 0.0008538588 |  | -0.0007689336
[13 empty] | 0.3029069 | [8 empty] | 0.0008513699 |  | -0.0007668187
[13 empty] | 0.3032454 | [8 empty] | 0.0008488812 |  | -0.0007647036
[13 empty] | 0.3035839 | [8 empty] | 0.0008463927 |  | -0.0007625886
[13 empty] | 0.3039224 | [8 empty] | 0.0008439818 |  | -0.0007604828
[13 empty] | 0.3042609 | [8 empty] | 0.0008416651 |  | -0.000758388
[13 empty] | 0.3045994 | [8 empty] | 0.0008393481 |  | -0.0007562932
[13 empty] | 0.3049378 | [8 empty] | 0.0008370311 |  | -0.0007541985
[13 empty] | 0.3052763 | [8 empty] | 0.00083471425 |  | -0.0007521037
[13 empty] | 0.3056147 | [8 empty] | 0.0008323974 |  | -0.0007500089
[13 empty] | 0.3059531 | [8 empty] | 0.00083008075 |  | -0.0007479145
[13 empty] | 0.3062916 | [8 empty] | 0.00082776375 |  | -0.00074581975
[13 empty] | 0.3066301 | [8 empty] | 0.0008254472 |  | -0.0007437249
[13 empty] | 0.3069685 | [8 empty] | 0.0008231305 |  | -0.00074163025
[13 empty] | 0.307307 | [8 empty] | 0.0008208137 |  | -0.0007395357
[13 empty] | 0.3076454 | [8 empty] | 0.0008184972 |  | -0.0007374412
[13 empty] | 0.3079839 | [8 empty] | 0.0008161804 |  | -0.0007353465
[13 empty] | 0.3083223 | [8 empty] | 0.0008138639 |  | -0.0007332518
[13 empty] | 0.3086606 | [8 empty] | 0.0008115778 |  | -0.0007310697
[13 empty] | 0.3089992 | [8 empty] | 0.0008094507 |  | -0.0007284316
[13 empty] | 0.3093378 | [8 empty] | 0.0008073234 |  | -0.0007257936
[13 empty] | 0.3096764 | [8 empty] | 0.0008051962 |  | -0.00072315575
[13 empty] | 0.310015 | [8 empty] | 0.00080306925 |  | -0.0007205178
[13 empty] | 0.3103535 | [8 empty] | 0.0008009418 |  | -0.00071787975
[13 empty] | 0.3106921 | [8 empty] | 0.0007988149 |  | -0.00071524175
[13 empty] | 0.3110307 | [8 empty] | 0.0007966878 |  | -0.0007126037
[13 empty] | 0.3113693 | [8 empty] | 0.00079456075 |  | -0.0007099657
[13 empty] | 0.3117079 | [8 empty] | 0.0007924336 |  | -0.0007073276
[13 empty] | 0.3120461 | [8 empty] | 0.0007903068 |  | -0.00070468975
[13 empty] | 0.3123846 | [8 empty] | 0.0007881794 |  | -0.0007020517
[13 empty] | 0.3127232 | [8 empty] | 0.0007860525 |  | -0.00069941325
[13 empty] | 0.3130618 | [8 empty] | 0.0007839257 |  | -0.00069677525
[13 empty] | 0.3134004 | [8 empty] | 0.0007817985 |  | -0.0006941372
[13 empty] | 0.313739 | [8 empty] | 0.0007798314 |  | -0.0006913579
[13 empty] | 0.3140776 | [8 empty] | 0.0007778883 |  | -0.0006885563
[13 empty] | 0.3144165 | [8 empty] | 0.0007759455 |  | -0.0006857549
[13 empty] | 0.3147551 | [8 empty] | 0.00077400275 |  | -0.0006829535
[13 empty] | 0.3150937 | [8 empty] | 0.0007720599 |  | -0.0006801522
[13 empty] | 0.3154323 | [8 empty] | 0.0007701172 |  | -0.0006773508
[13 empty] | 0.3157709 | [8 empty] | 0.0007681744 |  | -0.0006745491
[13 empty] | 0.3161094 | [8 empty] | 0.0007662316 |  | -0.0006717476
[13 empty] | 0.3164484 | [8 empty] | 0.00076428875 |  | -0.0006689463
[13 empty] | 0.316787 | [8 empty] | 0.000762346 |  | -0.0006661449
[13 empty] | 0.3171256 | [8 empty] | 0.0007604035 |  | -0.0006633432
[13 empty] | 0.3174642 | [8 empty] | 0.0007584607 |  | -0.0006605418
[13 empty] | 0.3178028 | [8 empty] | 0.0007565181 |  | -0.00065774025
[13 empty] | 0.3181413 | [8 empty] | 0.0007545753 |  | -0.00065493875
[13 empty] | 0.3184799 | [8 empty] | 0.000752745 |  | -0.0006526226
[13 empty] | 0.3188185 | [8 empty] | 0.0007509986 |  | -0.0006506687
[13 empty] | 0.3191571 | [8 empty] | 0.0007492522 |  | -0.0006487143
[13 empty] | 0.3194961 | [8 empty] | 0.00074750575 |  | -0.0006467603
[13 empty] | 0.3198346 | [8 empty] | 0.0007457594 |  | -0.00064480625
[13 empty] | 0.3201732 | [8 empty] | 0.000744013 |  | -0.0006428522
[13 empty] | 0.3205118 | [8 empty] | 0.0007422666 |  | -0.0006408981
[13 empty] | 0.3208504 | [8 empty] | 0.0007405202 |  | -0.0006389438
[13 empty] | 0.321189 | [8 empty] | 0.00073877375 |  | -0.0006369893
[13 empty] | 0.3215276 | [8 empty] | 0.0007370274 |  | -0.0006350355
[13 empty] | 0.3218661 | [8 empty] | 0.000735281 |  | -0.0006330813
[13 empty] | 0.3222047 | [8 empty] | 0.0007335347 |  | -0.0006311269
[13 empty] | 0.3225433 | [8 empty] | 0.0007317882 |  | -0.0006291728
[13 empty] | 0.3228819 | [8 empty] | 0.00073004175 |  | -0.0006272186
[13 empty] | 0.3232205 | [8 empty] | 0.0007283255 |  | -0.0006254792
[13 empty] | 0.3235591 | [8 empty] | 0.0007266863 |  | -0.00062429525
[13 empty] | 0.3238976 | [8 empty] | 0.0007250473 |  | -0.0006231114
[13 empty] | 0.3242362 | [8 empty] | 0.0007234082 |  | -0.0006219277
[13 empty] | 0.3245748 | [8 empty] | 0.000721769 |  | -0.00062074375
[13 empty] | 0.3249134 | [8 empty] | 0.0007201299 |  | -0.00061955975
[13 empty] | 0.325252 | [8 empty] | 0.0007184909 |  | -0.00061837575
[13 empty] | 0.3255906 | [8 empty] | 0.0007168517 |  | -0.0006171921
[13 empty] | 0.3259291 | [8 empty] | 0.0007152125 |  | -0.0006160081
[13 empty] | 0.3262677 | [8 empty] | 0.0007135735 |  | -0.0006148241
[13 empty] | 0.3266063 | [8 empty] | 0.0007119343 |  | -0.0006136402
[13 empty] | 0.3269449 | [8 empty] | 0.00071029525 |  | -0.0006124563
[13 empty] | 0.3272835 | [8 empty] | 0.0007086562 |  | -0.0006112724
[13 empty] | 0.327622 | [8 empty] | 0.000707017 |  | -0.00061008825
[13 empty] | 0.3279606 | [8 empty] | 0.000705378 |  | -0.0006089043
[13 empty] | 0.3282992 | [8 empty] | 0.0007038596 |  | -0.0006078895
[13 empty] | 0.3286378 | [8 empty] | 0.0007023429 |  | -0.000606877
[13 empty] | 0.3289764 | [8 empty] | 0.0007008263 |  | -0.0006058648
[13 empty] | 0.329315 | [8 empty] | 0.0006993098 |  | -0.0006048523
[13 empty] | 0.3296535 | [8 empty] | 0.0006977931 |  | -0.00060384
[13 empty] | 0.3299921 | [8 empty] | 0.0006962765 |  | -0.0006028277
[13 empty] | 0.3303307 | [8 empty] | 0.0006947599 |  | -0.00060181525
[13 empty] | 0.3306693 | [8 empty] | 0.0006932434 |  | -0.0006008027
[13 empty] | 0.3310079 | [8 empty] | 0.0006917267 |  | -0.00059979025
[13 empty] | 0.3313465 | [8 empty] | 0.0006902101 |  | -0.0005987778
[13 empty] | 0.331685 | [8 empty] | 0.0006886934 |  | -0.0005977652
[13 empty] | 0.3320236 | [8 empty] | 0.000687177 |  | -0.0005967527
[13 empty] | 0.3323622 | [8 empty] | 0.0006856603 |  | -0.0005957402
[13 empty] | 0.3327008 | [8 empty] | 0.0006841437 |  | -0.0005947277
[13 empty] | 0.3330394 | [8 empty] | 0.0006826853 |  | -0.000593709
[13 empty] | 0.333378 | [8 empty] | 0.0006812532 |  | -0.00059268725
[13 empty] | 0.3337165 | [8 empty] | 0.00067982075 |  | -0.0005916656
[13 empty] | 0.3340551 | [8 empty] | 0.0006783887 |  | -0.000590644
[13 empty] | 0.3343937 | [8 empty] | 0.0006769565 |  | -0.0005896223
[13 empty] | 0.3347323 | [8 empty] | 0.0006755242 |  | -0.00058860075
[13 empty] | 0.3350709 | [8 empty] | 0.0006740918 |  | -0.000587579
[13 empty] | 0.3354094 | [8 empty] | 0.0006726597 |  | -0.0005865574
[13 empty] | 0.335748 | [8 empty] | 0.00067122725 |  | -0.00058553575
[13 empty] | 0.3360866 | [8 empty] | 0.000669795 |  | -0.000584514
[13 empty] | 0.3364252 | [8 empty] | 0.0006683626 |  | -0.0005834924
[13 empty] | 0.3367638 | [8 empty] | 0.0006669303 |  | -0.00058247075
[13 empty] | 0.337102 | [8 empty] | 0.000665498 |  | -0.000581449
[13 empty] | 0.3374406 | [8 empty] | 0.0006640657 |  | -0.0005804273
[13 empty] | 0.3377791 | [8 empty] | 0.0006626449 |  | -0.0005794308
[13 empty] | 0.3381177 | [8 empty] | 0.0006612417 |  | -0.00057847275
[13 empty] | 0.3384563 | [8 empty] | 0.0006598384 |  | -0.0005775147
[13 empty] | 0.3387949 | [8 empty] | 0.0006584353 |  | -0.0005765565
[13 empty] | 0.3391335 | [8 empty] | 0.0006570319 |  | -0.0005755987
[13 empty] | 0.3394717 | [8 empty] | 0.00065562875 |  | -0.0005746407
[13 empty] | 0.3398102 | [8 empty] | 0.0006542254 |  | -0.00057368275
[13 empty] | 0.3401488 | [8 empty] | 0.0006528222 |  | -0.0005727251
[13 empty] | 0.3404874 | [8 empty] | 0.000651419 |  | -0.0005717672
[13 empty] | 0.340826 | [8 empty] | 0.0006500157 |  | -0.00057080925
[13 empty] | 0.3411642 | [8 empty] | 0.0006486123 |  | -0.0005698513
[13 empty] | 0.3415028 | [8 empty] | 0.000647209 |  | -0.0005688937
[13 empty] | 0.3418413 | [8 empty] | 0.0006458057 |  | -0.0005679358
[13 empty] | 0.3421799 | [8 empty] | 0.0006444024 |  | -0.0005669779
[13 empty] | 0.3425185 | [8 empty] | 0.0006430005 |  | -0.0005660587
[13 empty] | 0.3428567 | [8 empty] | 0.0006416105 |  | -0.0005654737
[13 empty] | 0.3431953 | [8 empty] | 0.00064022075 |  | -0.0005648885
[13 empty] | 0.3435339 | [8 empty] | 0.000638831 |  | -0.0005643037
[13 empty] | 0.3438724 | [8 empty] | 0.000637441 |  | -0.0005637187
[13 empty] | 0.344211 | [8 empty] | 0.0006360512 |  | -0.00056313375
[13 empty] | 0.3445492 | [8 empty] | 0.0006346611 |  | -0.0005625489
[13 empty] | 0.3448878 | [8 empty] | 0.000633271 |  | -0.0005619642
[13 empty] | 0.3452264 | [8 empty] | 0.000631881 |  | -0.0005613793
[13 empty] | 0.345565 | [8 empty] | 0.0006304911 |  | -0.0005607949
[13 empty] | 0.3459035 | [8 empty] | 0.000629101 |  | -0.0005602098
[13 empty] | 0.3462417 | [8 empty] | 0.0006277111 |  | -0.0005596253
[13 empty] | 0.3465803 | [8 empty] | 0.00062632075 |  | -0.00055904075
[13 empty] | 0.3469189 | [8 empty] | 0.0006249308 |  | -0.0005584561
[13 empty] | 0.3472575 | [8 empty] | 0.0006235407 |  | -0.00055787175
[13 empty] | 0.3475961 | [8 empty] | 0.00062214625 |  | -0.0005574328
[13 empty] | 0.3479346 | [8 empty] | 0.00062075075 |  | -0.00055702875
[13 empty] | 0.3482732 | [8 empty] | 0.000619355 |  | -0.0005566245
[13 empty] | 0.3486122 | [8 empty] | 0.0006179593 |  | -0.0005562206
[13 empty] | 0.3489508 | [8 empty] | 0.0006165638 |  | -0.0005558165
[13 empty] | 0.3492894 | [8 empty] | 0.00061516825 |  | -0.0005554123
[13 empty] | 0.349628 | [8 empty] | 0.0006137725 |  | -0.0005550083
[13 empty] | 0.3499669 | [8 empty] | 0.0006123768 |  | -0.0005546044
[13 empty] | 0.3503055 | [8 empty] | 0.0006109813 |  | -0.0005542004
[13 empty] | 0.3506441 | [8 empty] | 0.0006095857 |  | -0.0005537965
[13 empty] | 0.3509827 | [8 empty] | 0.00060818975 |  | -0.00055339275
[13 empty] | 0.3513217 | [8 empty] | 0.0006067942 |  | -0.0005529888
[13 empty] | 0.3516602 | [8 empty] | 0.0006053982 |  | -0.000552585
[13 empty] | 0.3519988 | [8 empty] | 0.0006040024 |  | -0.0005521813
[13 empty] | 0.3523374 | [8 empty] | 0.00060263225 |  | -0.0005514879
[13 empty] | 0.352676 | [8 empty] | 0.0006012863 |  | -0.0005505209
[13 empty] | 0.3530146 | [8 empty] | 0.0005999402 |  | -0.0005495544
[13 empty] | 0.3533531 | [8 empty] | 0.0005985942 |  | -0.0005485876
[13 empty] | 0.3536917 | [8 empty] | 0.0005972482 |  | -0.00054762075
[13 empty] | 0.3540303 | [8 empty] | 0.0005959021 |  | -0.000546654
[13 empty] | 0.3543689 | [8 empty] | 0.0005945559 |  | -0.0005456874
[13 empty] | 0.3547075 | [8 empty] | 0.0005932098 |  | -0.0005447206
[13 empty] | 0.3550461 | [8 empty] | 0.0005918636 |  | -0.000543754
[13 empty] | 0.3553846 | [8 empty] | 0.00059051725 |  | -0.00054278725
[13 empty] | 0.3557232 | [8 empty] | 0.0005891713 |  | -0.0005418205
[13 empty] | 0.3560618 | [8 empty] | 0.000587825 |  | -0.0005408537
[13 empty] | 0.3564004 | [8 empty] | 0.0005864788 |  | -0.0005398871
[13 empty] | 0.356739 | [8 empty] | 0.0005851325 |  | -0.0005389202
[13 empty] | 0.3570776 | [8 empty] | 0.000583797 |  | -0.00053779075
[13 empty] | 0.3574161 | [8 empty] | 0.0005824989 |  | -0.0005360851
[13 empty] | 0.3577543 | [8 empty] | 0.000581201 |  | -0.0005343796
[13 empty] | 0.3580929 | [8 empty] | 0.0005799028 |  | -0.0005326741
[13 empty] | 0.3584315 | [8 empty] | 0.000578605 |  | -0.0005309687
[13 empty] | 0.3587701 | [8 empty] | 0.000577307 |  | -0.0005292632
[13 empty] | 0.3591087 | [8 empty] | 0.0005760088 |  | -0.0005275576
[13 empty] | 0.3594472 | [8 empty] | 0.00057471075 |  | -0.0005258521
[13 empty] | 0.3597858 | [8 empty] | 0.00057341275 |  | -0.0005241466
[13 empty] | 0.360124 | [8 empty] | 0.00057211475 |  | -0.0005224411
[13 empty] | 0.3604626 | [8 empty] | 0.0005708167 |  | -0.0005207356
[13 empty] | 0.3608012 | [8 empty] | 0.0005695186 |  | -0.00051903
[13 empty] | 0.3611398 | [8 empty] | 0.0005682205 |  | -0.0005173246
[13 empty] | 0.3614783 | [8 empty] | 0.0005669224 |  | -0.0005156191
[13 empty] | 0.3618169 | [8 empty] | 0.00056562425 |  | -0.0005139133
[13 empty] | 0.3621555 | [8 empty] | 0.0005643471 |  | -0.0005118015
[13 empty] | 0.3624941 | [8 empty] | 0.0005630713 |  | -0.0005096578
[13 empty] | 0.3628327 | [8 empty] | 0.00056179575 |  | -0.0005075139
[13 empty] | 0.3631713 | [8 empty] | 0.00056052025 |  | -0.00050537025
[13 empty] | 0.3635098 | [8 empty] | 0.0005592445 |  | -0.0005032263
[13 empty] | 0.3638484 | [8 empty] | 0.0005579688 |  | -0.0005010824
[13 empty] | 0.364187 | [8 empty] | 0.0005566932 |  | -0.00049893875
[13 empty] | 0.3645256 | [8 empty] | 0.0005554175 |  | -0.0004967951
[13 empty] | 0.3648642 | [8 empty] | 0.0005541419 |  | -0.00049465125
[13 empty] | 0.3652028 | [8 empty] | 0.0005528662 |  | -0.0004925077
[13 empty] | 0.3655413 | [8 empty] | 0.0005515906 |  | -0.0004903641
[13 empty] | 0.3658799 | [8 empty] | 0.0005503151 |  | -0.00048822025
[13 empty] | 0.3662185 | [8 empty] | 0.0005490393 |  | -0.0004860767
[13 empty] | 0.3665571 | [8 empty] | 0.0005477638 |  | -0.0004839332
[13 empty] | 0.3668961 | [8 empty] | 0.000546528 |  | -0.0004819214
[13 empty] | 0.3672346 | [8 empty] | 0.0005453155 |  | -0.00047998575
[13 empty] | 0.3675732 | [8 empty] | 0.000544103 |  | -0.0004780503
[13 empty] | 0.3679118 | [8 empty] | 0.0005428905 |  | -0.000476115
[13 empty] | 0.3682504 | [8 empty] | 0.0005416778 |  | -0.0004741796
[13 empty] | 0.368589 | [8 empty] | 0.0005404654 |  | -0.0004722443
[13 empty] | 0.368928 | [8 empty] | 0.000539253 |  | -0.0004703089
[13 empty] | 0.3692665 | [8 empty] | 0.00053804025 |  | -0.0004683735
[13 empty] | 0.3696051 | [8 empty] | 0.0005368278 |  | -0.00046643825
[13 empty] | 0.3699437 | [8 empty] | 0.0005356151 |  | -0.000464503
[13 empty] | 0.3702823 | [8 empty] | 0.00053440275 |  | -0.0004625677
[13 empty] | 0.3706209 | [8 empty] | 0.0005331902 |  | -0.0004606325
[13 empty] | 0.3709598 | [8 empty] | 0.0005319775 |  | -0.00045869725
[13 empty] | 0.3712984 | [8 empty] | 0.0005307652 |  | -0.0004567621
[13 empty] | 0.371637 | [8 empty] | 0.0005295555 |  | -0.0004550018
[13 empty] | 0.3719756 | [8 empty] | 0.000528351 |  | -0.0004535834
[13 empty] | 0.3723142 | [8 empty] | 0.0005271465 |  | -0.00045216475
[13 empty] | 0.3726528 | [8 empty] | 0.00052594225 |  | -0.0004507463
[13 empty] | 0.3729913 | [8 empty] | 0.0005247379 |  | -0.0004493278
[13 empty] | 0.3733303 | [8 empty] | 0.0005235336 |  | -0.0004479094
[13 empty] | 0.3736689 | [8 empty] | 0.0005223292 |  | -0.0004464906
[13 empty] | 0.3740075 | [8 empty] | 0.000521125 |  | -0.0004450721
[13 empty] | 0.3743461 | [8 empty] | 0.0005199206 |  | -0.0004436535
[13 empty] | 0.3746846 | [8 empty] | 0.00051871625 |  | -0.0004422347
[13 empty] | 0.3750232 | [8 empty] | 0.0005175119 |  | -0.000440816
[13 empty] | 0.3753618 | [8 empty] | 0.0005163074 |  | -0.0004393976
[13 empty] | 0.3757004 | [8 empty] | 0.0005151033 |  | -0.00043797875
[13 empty] | 0.3760394 | [8 empty] | 0.0005138989 |  | -0.0004365599
[13 empty] | 0.376378 | [8 empty] | 0.0005126931 |  | -0.0004351637
[13 empty] | 0.3767161 | [8 empty] | 0.00051145275 |  | -0.00043424625
[13 empty] | 0.3770547 | [8 empty] | 0.0005102127 |  | -0.0004333286
[13 empty] | 0.3773933 | [8 empty] | 0.0005089724 |  | -0.0004324109
[13 empty] | 0.3777319 | [8 empty] | 0.0005077322 |  | -0.0004314934
[13 empty] | 0.3780705 | [8 empty] | 0.0005064922 |  | -0.0004305757
[13 empty] | 0.3784091 | [8 empty] | 0.000505252 |  | -0.00042965775
[13 empty] | 0.3787472 | [8 empty] | 0.00050401175 |  | -0.0004287398
[13 empty] | 0.3790858 | [8 empty] | 0.0005027717 |  | -0.0004278219
[13 empty] | 0.3794244 | [8 empty] | 0.0005015314 |  | -0.0004269041
[13 empty] | 0.379763 | [8 empty] | 0.0005002915 |  | -0.000425986
[13 empty] | 0.3801016 | [8 empty] | 0.00049905125 |  | -0.000425068
[13 empty] | 0.3804398 | [8 empty] | 0.00049781125 |  | -0.00042414975
[13 empty] | 0.3807783 | [8 empty] | 0.0004965712 |  | -0.0004232316
[13 empty] | 0.3811169 | [8 empty] | 0.0004953311 |  | -0.0004223132
[13 empty] | 0.3814555 | [8 empty] | 0.0004941365 |  | -0.0004218109
[13 empty] | 0.3817941 | [8 empty] | 0.0004929568 |  | -0.00042144675
[13 empty] | 0.3821323 | [8 empty] | 0.0004917772 |  | -0.00042108275
[13 empty] | 0.3824709 | [8 empty] | 0.0004905976 |  | -0.0004207184
[13 empty] | 0.3828094 | [8 empty] | 0.0004894182 |  | -0.0004203541
[13 empty] | 0.383148 | [8 empty] | 0.0004882386 |  | -0.0004199897
[13 empty] | 0.3834866 | [8 empty] | 0.0004870591 |  | -0.0004196251
[13 empty] | 0.3838248 | [8 empty] | 0.0004858796 |  | -0.0004192604
[13 empty] | 0.3841634 | [8 empty] | 0.00048470025 |  | -0.0004188958
[13 empty] | 0.384502 | [8 empty] | 0.0004835207 |  | -0.000418531
[13 empty] | 0.3848406 | [8 empty] | 0.0004823413 |  | -0.0004181662
[13 empty] | 0.3851791 | [8 empty] | 0.0004811622 |  | -0.0004178012
[13 empty] | 0.3855173 | [8 empty] | 0.0004799826 |  | -0.0004174364
[13 empty] | 0.3858559 | [8 empty] | 0.0004788034 |  | -0.0004170712
[13 empty] | 0.3861945 | [8 empty] | 0.0004777012 |  | -0.0004167765
[13 empty] | 0.3865331 | [8 empty] | 0.0004766913 |  | -0.00041656525
[13 empty] | 0.3868717 | [8 empty] | 0.0004756812 |  | -0.0004163539
[13 empty] | 0.3872102 | [8 empty] | 0.0004746712 |  | -0.0004161427
[13 empty] | 0.3875488 | [8 empty] | 0.000473661 |  | -0.0004159314
[13 empty] | 0.3878874 | [8 empty] | 0.0004726511 |  | -0.00041572
[13 empty] | 0.388226 | [8 empty] | 0.00047164125 |  | -0.0004155084
[13 empty] | 0.3885646 | [8 empty] | 0.0004706312 |  | -0.0004152969
[13 empty] | 0.3889031 | [8 empty] | 0.0004696215 |  | -0.00041508525
[13 empty] | 0.3892417 | [8 empty] | 0.0004686116 |  | -0.0004148735
[13 empty] | 0.3895803 | [8 empty] | 0.0004676018 |  | -0.00041466175
[13 empty] | 0.3899189 | [8 empty] | 0.0004665919 |  | -0.0004144502
[13 empty] | 0.3902575 | [8 empty] | 0.00046558225 |  | -0.000414238
[13 empty] | 0.3905961 | [8 empty] | 0.0004645724 |  | -0.000414026
[13 empty] | 0.3909346 | [8 empty] | 0.0004636008 |  | -0.00041379525
[13 empty] | 0.3912736 | [8 empty] | 0.0004628241 |  | -0.0004134677
[13 empty] | 0.3916122 | [8 empty] | 0.0004620477 |  | -0.0004131401
[13 empty] | 0.3919508 | [8 empty] | 0.0004612713 |  | -0.0004128124
[13 empty] | 0.3922894 | [8 empty] | 0.0004604948 |  | -0.0004124849
[13 empty] | 0.392628 | [8 empty] | 0.0004597187 |  | -0.0004121572
[13 empty] | 0.3929665 | [8 empty] | 0.00045894225 |  | -0.0004118295
[13 empty] | 0.3933051 | [8 empty] | 0.0004581658 |  | -0.0004115019
[13 empty] | 0.3936437 | [8 empty] | 0.0004573898 |  | -0.0004111742
[13 empty] | 0.3939823 | [8 empty] | 0.0004566135 |  | -0.0004108463
[13 empty] | 0.3943209 | [8 empty] | 0.0004558373 |  | -0.0004105186
[13 empty] | 0.3946598 | [8 empty] | 0.000455061 |  | -0.00041019075
[13 empty] | 0.3949984 | [8 empty] | 0.000454285 |  | -0.0004098629
[13 empty] | 0.395337 | [8 empty] | 0.0004535088 |  | -0.0004095349
[13 empty] | 0.3956756 | [8 empty] | 0.00045273275 |  | -0.0004092069
[13 empty] | 0.3960142 | [8 empty] | 0.0004520489 |  | -0.00040919475
[13 empty] | 0.3963528 | [8 empty] | 0.0004513789 |  | -0.0004092303
[13 empty] | 0.3966913 | [8 empty] | 0.0004507091 |  | -0.0004092657
[13 empty] | 0.3970299 | [8 empty] | 0.00045003925 |  | -0.0004093009
[13 empty] | 0.3973685 | [8 empty] | 0.0004493692 |  | -0.0004093367
[13 empty] | 0.3977071 | [8 empty] | 0.00044869925 |  | -0.0004093721
[13 empty] | 0.3980457 | [8 empty] | 0.0004480296 |  | -0.00040940775
[13 empty] | 0.3983846 | [8 empty] | 0.0004473598 |  | -0.000409443
[13 empty] | 0.3987232 | [8 empty] | 0.0004466901 |  | -0.0004094787
[13 empty] | 0.3990618 | [8 empty] | 0.0004460203 |  | -0.00040951425
[13 empty] | 0.3994004 | [8 empty] | 0.0004453506 |  | -0.0004095498
[13 empty] | 0.399739 | [8 empty] | 0.0004446809 |  | -0.0004095856
[13 empty] | 0.4000776 | [8 empty] | 0.000444011 |  | -0.0004096212
[13 empty] | 0.4004161 | [8 empty] | 0.0004433414 |  | -0.0004096568
[13 empty] | 0.4007547 | [8 empty] | 0.000442649 |  | -0.0004100471
[13 empty] | 0.4010933 | [8 empty] | 0.00044193975 |  | -0.0004106993
[13 empty] | 0.4014319 | [8 empty] | 0.0004412306 |  | -0.0004113519
[13 empty] | 0.4017705 | [8 empty] | 0.0004405214 |  | -0.0004120046
[13 empty] | 0.4021091 | [8 empty] | 0.0004398122 |  | -0.0004126573
[13 empty] | 0.4024476 | [8 empty] | 0.000439103 |  | -0.00041331
[13 empty] | 0.4027862 | [8 empty] | 0.0004383939 |  | -0.000413963
[13 empty] | 0.4031248 | [8 empty] | 0.00043768475 |  | -0.0004146155
[13 empty] | 0.4034634 | [8 empty] | 0.0004369757 |  | -0.0004152685
[13 empty] | 0.403802 | [8 empty] | 0.0004362665 |  | -0.0004159215
[13 empty] | 0.4041406 | [8 empty] | 0.0004355573 |  | -0.0004165745
[13 empty] | 0.4044787 | [8 empty] | 0.0004348482 |  | -0.00041722775
[13 empty] | 0.4048173 | [8 empty] | 0.000434139 |  | -0.0004178808
[13 empty] | 0.4051559 | [8 empty] | 0.0004334301 |  | -0.0004185342
[13 empty] | 0.4054945 | [8 empty] | 0.000432701 |  | -0.0004192184
[13 empty] | 0.4058331 | [8 empty] | 0.00043192075 |  | -0.0004199818
[13 empty] | 0.4061717 | [8 empty] | 0.0004311404 |  | -0.00042074525
[13 empty] | 0.4065102 | [8 empty] | 0.00043036 |  | -0.00042150875
[13 empty] | 0.4068488 | [8 empty] | 0.0004295798 |  | -0.0004222726
[13 empty] | 0.4071874 | [8 empty] | 0.0004287995 |  | -0.00042303625
[13 empty] | 0.407526 | [8 empty] | 0.0004280193 |  | -0.0004238002
[13 empty] | 0.4078646 | [8 empty] | 0.0004272391 |  | -0.0004245641
[13 empty] | 0.4082031 | [8 empty] | 0.0004264587 |  | -0.000425328
[13 empty] | 0.4085417 | [8 empty] | 0.0004256783 |  | -0.0004260923
[13 empty] | 0.4088803 | [8 empty] | 0.0004248983 |  | -0.00042685625
[13 empty] | 0.4092193 | [8 empty] | 0.0004241178 |  | -0.0004276206
[13 empty] | 0.4095579 | [8 empty] | 0.0004233377 |  | -0.0004283849
[13 empty] | 0.4098965 | [8 empty] | 0.0004225574 |  | -0.0004291491
[13 empty] | 0.410235 | [8 empty] | 0.0004217772 |  | -0.0004299136
[13 empty] | 0.4105736 | [8 empty] | 0.0004209822 |  | -0.0004298965
[13 empty] | 0.4109122 | [8 empty] | 0.0004201869 |  | -0.0004298692
[13 empty] | 0.4112512 | [8 empty] | 0.0004193918 |  | -0.0004298413
[13 empty] | 0.4115898 | [8 empty] | 0.0004185966 |  | -0.000429814
[13 empty] | 0.4119283 | [8 empty] | 0.0004178013 |  | -0.00042978675
[13 empty] | 0.4122673 | [8 empty] | 0.0004170061 |  | -0.0004297593
[13 empty] | 0.4126059 | [8 empty] | 0.0004162108 |  | -0.00042973225
[13 empty] | 0.4129449 | [8 empty] | 0.0004154157 |  | -0.00042970525
[13 empty] | 0.4132835 | [8 empty] | 0.0004146204 |  | -0.0004296784
[13 empty] | 0.413622 | [8 empty] | 0.00041382525 |  | -0.0004296517
[13 empty] | 0.413961 | [8 empty] | 0.0004130302 |  | -0.00042962475
[13 empty] | 0.4142996 | [8 empty] | 0.0004122348 |  | -0.0004295981
[13 empty] | 0.4146382 | [8 empty] | 0.00041143975 |  | -0.00042957175
[13 empty] | 0.4149772 | [8 empty] | 0.0004106444 |  | -0.00042954525
[13 empty] | 0.4153157 | [8 empty] | 0.0004098693 |  | -0.0004288378
[13 empty] | 0.4156543 | [8 empty] | 0.000409103 |  | -0.00042782875
[13 empty] | 0.4159933 | [8 empty] | 0.0004083367 |  | -0.0004268195
[13 empty] | 0.4163319 | [8 empty] | 0.0004075702 |  | -0.0004258103
[13 empty] | 0.4166705 | [8 empty] | 0.0004068041 |  | -0.0004248014
[13 empty] | 0.4170091 | [8 empty] | 0.00040603775 |  | -0.0004237926
[13 empty] | 0.4173476 | [8 empty] | 0.0004052713 |  | -0.00042278375
[13 empty] | 0.4176866 | [8 empty] | 0.000404505 |  | -0.0004217752
[13 empty] | 0.4180252 | [8 empty] | 0.00040373875 |  | -0.0004207667
[13 empty] | 0.4183638 | [8 empty] | 0.0004029724 |  | -0.0004197585
[13 empty] | 0.4187024 | [8 empty] | 0.0004022062 |  | -0.0004187499
[13 empty] | 0.4190409 | [8 empty] | 0.0004014397 |  | -0.0004177418
[13 empty] | 0.4193799 | [8 empty] | 0.0004006735 |  | -0.0004167339
[13 empty] | 0.4197185 | [8 empty] | 0.0003999071 |  | -0.0004157259
[13 empty] | 0.4200571 | [8 empty] | 0.0003991441 |  | -0.0004146006
[13 empty] | 0.4203957 | [8 empty] | 0.0003983858 |  | -0.0004132983
[13 empty] | 0.4207343 | [8 empty] | 0.0003976276 |  | -0.0004119964
[13 empty] | 0.4210732 | [8 empty] | 0.0003968694 |  | -0.0004106945
[13 empty] | 0.4214118 | [8 empty] | 0.0003961112 |  | -0.0004093925
[13 empty] | 0.4217504 | [8 empty] | 0.0003953531 |  | -0.0004080906
[13 empty] | 0.422089 | [8 empty] | 0.0003945949 |  | -0.0004067891
[13 empty] | 0.4224276 | [8 empty] | 0.00039383675 |  | -0.0004054877
[13 empty] | 0.4227665 | [8 empty] | 0.0003930786 |  | -0.0004041861
[13 empty] | 0.4231051 | [8 empty] | 0.0003923202 |  | -0.0004028847
[13 empty] | 0.4234437 | [8 empty] | 0.00039156225 |  | -0.0004015836
[13 empty] | 0.4237823 | [8 empty] | 0.0003908039 |  | -0.00040028225
[13 empty] | 0.4241213 | [8 empty] | 0.0003900457 |  | -0.0003989815
[13 empty] | 0.4244598 | [8 empty] | 0.0003892875 |  | -0.0003976805
[13 empty] | 0.4247984 | [8 empty] | 0.0003885287 |  | -0.0003964159
[13 empty] | 0.425137 | [8 empty] | 0.0003877662 |  | -0.0003954612
[13 empty] | 0.425476 | [8 empty] | 0.0003870031 |  | -0.0003945065
[13 empty] | 0.4258146 | [8 empty] | 0.00038624025 |  | -0.0003935519
[13 empty] | 0.4261531 | [8 empty] | 0.0003854775 |  | -0.0003925978
[13 empty] | 0.4264921 | [8 empty] | 0.0003847144 |  | -0.0003916433
[13 empty] | 0.4268307 | [8 empty] | 0.0003839517 |  | -0.00039068925
[13 empty] | 0.4271693 | [8 empty] | 0.00038318875 |  | -0.00038973525
[13 empty] | 0.4275083 | [8 empty] | 0.0003824258 |  | -0.0003887813
[13 empty] | 0.4278469 | [8 empty] | 0.000381663 |  | -0.0003878276
[13 empty] | 0.4281854 | [8 empty] | 0.0003809002 |  | -0.0003868737
[13 empty] | 0.4285244 | [8 empty] | 0.0003801373 |  | -0.0003859202
[13 empty] | 0.428863 | [8 empty] | 0.0003793743 |  | -0.00038496675
[13 empty] | 0.4292016 | [8 empty] | 0.0003786114 |  | -0.0003840132
[13 empty] | 0.4295406 | [8 empty] | 0.0003778484 |  | -0.0003830599
[13 empty] | 0.4298791 | [8 empty] | 0.00037707325 |  | -0.0003821661
[13 empty] | 0.4302181 | [8 empty] | 0.0003762954 |  | -0.000381286
[13 empty] | 0.4305567 | [8 empty] | 0.00037551725 |  | -0.0003804062
[13 empty] | 0.4308953 | [8 empty] | 0.0003747388 |  | -0.00037952625
[13 empty] | 0.4312343 | [8 empty] | 0.0003739609 |  | -0.00037864675
[13 empty] | 0.4315728 | [8 empty] | 0.0003731829 |  | -0.0003777671
[13 empty] | 0.4319118 | [8 empty] | 0.0003724045 |  | -0.0003768876
[13 empty] | 0.4322504 | [8 empty] | 0.0003716266 |  | -0.00037600825
[13 empty] | 0.432589 | [8 empty] | 0.0003708486 |  | -0.0003751291
[13 empty] | 0.432928 | [8 empty] | 0.0003700703 |  | -0.00037425
[13 empty] | 0.4332665 | [8 empty] | 0.00036929225 |  | -0.0003733711
[13 empty] | 0.4336055 | [8 empty] | 0.0003685142 |  | -0.0003724921
[13 empty] | 0.4339441 | [8 empty] | 0.000367736 |  | -0.0003716132
[13 empty] | 0.4342827 | [8 empty] | 0.00036695775 |  | -0.0003707346
[13 empty] | 0.4346217 | [8 empty] | 0.0003661554 |  | -0.00036937025
[13 empty] | 0.4349602 | [8 empty] | 0.0003653304 |  | -0.0003675519
[13 empty] | 0.4352988 | [8 empty] | 0.0003645052 |  | -0.0003657336
[13 empty] | 0.4356374 | [8 empty] | 0.00036368 |  | -0.00036391525
[13 empty] | 0.435976 | [8 empty] | 0.000362855 |  | -0.0003620969
[13 empty] | 0.436315 | [8 empty] | 0.00036203 |  | -0.0003602787
[13 empty] | 0.4366535 | [8 empty] | 0.0003612046 |  | -0.0003584607
[13 empty] | 0.4369921 | [8 empty] | 0.0003603796 |  | -0.0003566426
[13 empty] | 0.4373307 | [8 empty] | 0.0003595545 |  | -0.0003548244
[13 empty] | 0.4376693 | [8 empty] | 0.0003587292 |  | -0.0003530067
[13 empty] | 0.4380083 | [8 empty] | 0.0003579042 |  | -0.0003511886
[13 empty] | 0.4383469 | [8 empty] | 0.000357079 |  | -0.00034937075
[13 empty] | 0.4386854 | [8 empty] | 0.000356254 |  | -0.0003475531
[13 empty] | 0.439024 | [8 empty] | 0.0003554289 |  | -0.0003457354
[13 empty] | 0.4393626 | [8 empty] | 0.0003545971 |  | -0.0003436937
[13 empty] | 0.4397016 | [8 empty] | 0.0003537431 |  | -0.0003408698
[13 empty] | 0.4400402 | [8 empty] | 0.000352889 |  | -0.0003380459
[13 empty] | 0.4403787 | [8 empty] | 0.0003520348 |  | -0.0003352223
[13 empty] | 0.4407177 | [8 empty] | 0.0003511808 |  | -0.00033239825
[13 empty] | 0.4410563 | [8 empty] | 0.00035032675 |  | -0.0003295747
[13 empty] | 0.4413949 | [8 empty] | 0.0003494725 |  | -0.0003267508
[13 empty] | 0.4417335 | [8 empty] | 0.0003486183 |  | -0.000323927
[13 empty] | 0.4420724 | [8 empty] | 0.0003477643 |  | -0.0003211033
[13 empty] | 0.442411 | [8 empty] | 0.0003469102 |  | -0.0003182796
[13 empty] | 0.4427496 | [8 empty] | 0.00034605625 |  | -0.0003154562
[13 empty] | 0.4430886 | [8 empty] | 0.0003452022 |  | -0.0003126327
[13 empty] | 0.4434272 | [8 empty] | 0.0003443482 |  | -0.00030980875
[13 empty] | 0.4437657 | [8 empty] | 0.0003434941 |  | -0.0003069852
[13 empty] | 0.4441043 | [8 empty] | 0.0003426399 |  | -0.0003041616
[13 empty] | 0.4444433 | [8 empty] | 0.0003418693 |  | -0.0003015514
[13 empty] | 0.4447819 | [8 empty] | 0.0003411051 |  | -0.00029895725
[13 empty] | 0.4451205 | [8 empty] | 0.00034034075 |  | -0.00029636325
[13 empty] | 0.4454594 | [8 empty] | 0.0003395766 |  | -0.0002937689
[13 empty] | 0.445798 | [8 empty] | 0.0003388123 |  | -0.0002911754
[13 empty] | 0.4461366 | [8 empty] | 0.00033804825 |  | -0.0002885809
[13 empty] | 0.4464756 | [8 empty] | 0.0003372839 |  | -0.0002859869
[13 empty] | 0.4468142 | [8 empty] | 0.00033651975 |  | -0.0002833929
[13 empty] | 0.4471528 | [8 empty] | 0.0003357558 |  | -0.0002807991
[13 empty] | 0.4474917 | [8 empty] | 0.0003349914 |  | -0.0002782052
[13 empty] | 0.4478303 | [8 empty] | 0.0003342276 |  | -0.0002756111
[13 empty] | 0.4481689 | [8 empty] | 0.0003334633 |  | -0.0002730173
[13 empty] | 0.4485075 | [8 empty] | 0.0003326991 |  | -0.00027042325
[13 empty] | 0.4488465 | [8 empty] | 0.0003319351 |  | -0.0002678295
[13 empty] | 0.449185 | [8 empty] | 0.0003311895 |  | -0.0002654989
[13 empty] | 0.4495236 | [8 empty] | 0.00033045475 |  | -0.0002633207
[13 empty] | 0.4498626 | [8 empty] | 0.0003297196 |  | -0.00026114225
[13 empty] | 0.4502012 | [8 empty] | 0.0003289848 |  | -0.0002589635
[13 empty] | 0.4505398 | [8 empty] | 0.0003282499 |  | -0.00025678475
[13 empty] | 0.4508787 | [8 empty] | 0.0003275152 |  | -0.0002546064
[13 empty] | 0.4512173 | [8 empty] | 0.0003267804 |  | -0.0002524275
[13 empty] | 0.4515559 | [8 empty] | 0.0003260454 |  | -0.0002502489
[13 empty] | 0.4518945 | [8 empty] | 0.00032531075 |  | -0.0002480704
[13 empty] | 0.4522335 | [8 empty] | 0.000324576 |  | -0.00024589175
[13 empty] | 0.452572 | [8 empty] | 0.0003238411 |  | -0.0002437129
[13 empty] | 0.4529106 | [8 empty] | 0.0003231066 |  | -0.0002415342
[13 empty] | 0.4532496 | [8 empty] | 0.0003223718 |  | -0.0002393552
[13 empty] | 0.4535882 | [8 empty] | 0.0003216373 |  | -0.0002371766
[13 empty] | 0.4539268 | [8 empty] | 0.0003208985 |  | -0.00023527575
[13 empty] | 0.4542654 | [8 empty] | 0.0003201517 |  | -0.0002339128
[13 empty] | 0.4546039 | [8 empty] | 0.000319405 |  | -0.00023255
[13 empty] | 0.4549425 | [8 empty] | 0.0003186583 |  | -0.0002311872
[13 empty] | 0.4552811 | [8 empty] | 0.0003179115 |  | -0.0002298243
[13 empty] | 0.4556197 | [8 empty] | 0.0003171649 |  | -0.0002284608
[13 empty] | 0.4559587 | [8 empty] | 0.00031641825 |  | -0.00022709775
[13 empty] | 0.4562972 | [8 empty] | 0.0003156719 |  | -0.0002257347
[13 empty] | 0.4566358 | [8 empty] | 0.0003149253 |  | -0.0002243711
[13 empty] | 0.4569744 | [8 empty] | 0.0003141786 |  | -0.0002230077
[13 empty] | 0.457313 | [8 empty] | 0.0003134322 |  | -0.0002216444
[13 empty] | 0.4576516 | [8 empty] | 0.00031268575 |  | -0.0002202808
[13 empty] | 0.4579902 | [8 empty] | 0.0003119393 |  | -0.0002189169
[13 empty] | 0.4583287 | [8 empty] | 0.000311193 |  | -0.000217553
[13 empty] | 0.4586673 | [8 empty] | 0.0003104481 |  | -0.0002162
[13 empty] | 0.4590059 | [8 empty] | 0.0003097296 |  | -0.0002150697
[13 empty] | 0.4593445 | [8 empty] | 0.0003090113 |  | -0.000213939
[13 empty] | 0.4596827 | [8 empty] | 0.000308293 |  | -0.0002128083
[13 empty] | 0.4600213 | [8 empty] | 0.0003075749 |  | -0.0002116776
[13 empty] | 0.4603598 | [8 empty] | 0.00030685675 |  | -0.00021054675
[13 empty] | 0.4606984 | [8 empty] | 0.0003061387 |  | -0.0002094157
[13 empty] | 0.461037 | [8 empty] | 0.00030542075 |  | -0.0002082843
[13 empty] | 0.4613756 | [8 empty] | 0.00030470275 |  | -0.00020715325
[13 empty] | 0.4617142 | [8 empty] | 0.00030398475 |  | -0.0002060218
[13 empty] | 0.4620524 | [8 empty] | 0.0003032668 |  | -0.00020489025
[13 empty] | 0.4623909 | [8 empty] | 0.000302549 |  | -0.0002037584
[13 empty] | 0.4627295 | [8 empty] | 0.0003018311 |  | -0.0002026268
[13 empty] | 0.4630681 | [8 empty] | 0.0003011134 |  | -0.0002014948
[13 empty] | 0.4634067 | [8 empty] | 0.00030039575 |  | -0.0002003625
[13 empty] | 0.4637453 | [8 empty] | 0.0002997919 |  | -0.0001984392
[13 empty] | 0.4640839 | [8 empty] | 0.00029922575 |  | -0.0001962556
[13 empty] | 0.464422 | [8 empty] | 0.0002986595 |  | -0.00019407175
[13 empty] | 0.4647606 | [8 empty] | 0.0002980935 |  | -0.000191888
[13 empty] | 0.4650992 | [8 empty] | 0.00029752725 |  | -0.0001897039
[13 empty] | 0.4654378 | [8 empty] | 0.0002969612 |  | -0.00018752
[13 empty] | 0.4657764 | [8 empty] | 0.0002963954 |  | -0.0001853359
[13 empty] | 0.466115 | [8 empty] | 0.0002958293 |  | -0.0001831517
[13 empty] | 0.4664535 | [8 empty] | 0.0002952635 |  | -0.0001809671
[13 empty] | 0.4667921 | [8 empty] | 0.0002946977 |  | -0.00017878275
[13 empty] | 0.4671303 | [8 empty] | 0.000294132 |  | -0.0001765981
[13 empty] | 0.4674689 | [8 empty] | 0.0002935663 |  | -0.0001744135
[13 empty] | 0.4678075 | [8 empty] | 0.0002930007 |  | -0.0001722287
[13 empty] | 0.4681461 | [8 empty] | 0.0002924353 |  | -0.0001700438
[13 empty] | 0.4684846 | [8 empty] | 0.0002919452 |  | -0.0001672227
[13 empty] | 0.4688232 | [8 empty] | 0.0002915442 |  | -0.0001636511
[13 empty] | 0.4691618 | [8 empty] | 0.0002911433 |  | -0.0001600793
[13 empty] | 0.4695004 | [8 empty] | 0.0002907424 |  | -0.0001565077
[13 empty] | 0.469839 | [8 empty] | 0.0002903417 |  | -0.000152935875
[13 empty] | 0.4701776 | [8 empty] | 0.0002899411 |  | -0.0001493643
[13 empty] | 0.4705161 | [8 empty] | 0.0002895405 |  | -0.0001457926
[13 empty] | 0.4708547 | [8 empty] | 0.00028913975 |  | -0.0001422208
[13 empty] | 0.4711933 | [8 empty] | 0.00028873925 |  | -0.0001386493
[13 empty] | 0.4715319 | [8 empty] | 0.00028833875 |  | -0.0001350772
[13 empty] | 0.4718705 | [8 empty] | 0.0002879384 |  | -0.000131505525
[13 empty] | 0.4722091 | [8 empty] | 0.0002875381 |  | -0.0001279339
[13 empty] | 0.4725476 | [8 empty] | 0.00028713775 |  | -0.000124362
[13 empty] | 0.4728862 | [8 empty] | 0.0002867374 |  | -0.0001207904
[13 empty] | 0.4732248 | [8 empty] | 0.0002863171 |  | -0.0001171111
[13 empty] | 0.4735638 | [8 empty] | 0.0002857933 |  | -0.0001128868
[13 empty] | 0.4739024 | [8 empty] | 0.0002852696 |  | -0.0001086623
[13 empty] | 0.4742409 | [8 empty] | 0.000284746 |  | -0.0001044382
[13 empty] | 0.4745795 | [8 empty] | 0.0002842225 |  | -0.0001002143
[13 empty] | 0.4749185 | [8 empty] | 0.000283699 |  | -9.599053e-05
[13 empty] | 0.4752571 | [8 empty] | 0.0002831756 |  | -9.1766825e-05
[13 empty] | 0.4755957 | [8 empty] | 0.0002826521 |  | -8.754299e-05
[13 empty] | 0.4759346 | [8 empty] | 0.0002821288 |  | -8.3319825e-05
[13 empty] | 0.4762732 | [8 empty] | 0.0002816054 |  | -7.909649e-05
[13 empty] | 0.4766118 | [8 empty] | 0.0002810821 |  | -7.487337e-05
[13 empty] | 0.4769504 | [8 empty] | 0.0002805586 |  | -7.065048e-05
[13 empty] | 0.4772894 | [8 empty] | 0.0002800356 |  | -6.642785e-05
[13 empty] | 0.477628 | [8 empty] | 0.0002795124 |  | -6.220515e-05

## Sub 13 0.3% 30 ksi L
0.125
Group 2, Condition 3 (IFF) Sequence Step 1 - IFF 1.2% | [34 empty] | 03-0_3-Micro.xlsx
PATHS ALONG Y-DIRECTION (L) | [12 empty] | PATHS ALONG X-DIRECTION (T) | [12 empty] | PATHS ALONG Z-DIRECTION (THROUGH THICKNESS)
| Midplane |  | Midplane |  | Entry |  | Entry |  | Exit |  | Exit |  |  | Midplane |  | Midplane |  | Entry |  | Entry |  | Exit |  | Exit |  |  | At bore |  | At bore |  | 0.02" away from bore |  | 0.02" away from bore
| Hoop |  | Radial |  | Hoop |  | Radial |  | Hoop |  | Radial |  |  | Hoop |  | Radial |  | Hoop |  | Radial |  | Hoop |  | Radial |  |  | Hoop |  | Radial |  | Hoop |  | Radial
Radial | Strain | Stress | Strain | Stress | Strain | Stress | Strain | Stress | Strain | Stress | Strain | Stress | Radial | Strain | Stress | Strain | Stress | Strain | Stress | Strain | Stress | Strain | Stress | Strain | Stress | z coordinate | Strain | Stress | Strain | Stress | Strain | Stress | Strain | Stress
dim, in | in/in | psi | in/in | psi | in/in | psi | in/in | psi | in/in | psi | in/in | psi | dim, in | in/in | psi | in/in | psi | in/in | psi | in/in | psi | in/in | psi | in/in | psi | in | in/in | psi | in/in | psi | in/in | psi | in/in | psi
0 | [33 empty] | 0
nan | [33 empty] | nan
nan | [33 empty] | nan
nan | [33 empty] | nan
nan | [33 empty] | nan
nan | [33 empty] | nan
nan | [33 empty] | nan
nan | [33 empty] | nan
nan | [33 empty] | nan
nan | [33 empty] | nan
nan | [33 empty] | nan
nan | [33 empty] | nan
nan | [33 empty] | nan
nan | [33 empty] | nan
nan | [33 empty] | nan
nan | [33 empty] | nan
nan | [33 empty] | nan
nan | [33 empty] | nan
nan | [33 empty] | nan
nan | [33 empty] | nan
nan | [33 empty] | nan
nan | [33 empty] | nan
nan | [33 empty] | nan
nan | [33 empty] | nan
nan | [33 empty] | nan
nan | [33 empty] | nan
nan | [33 empty] | nan
nan | [33 empty] | nan
nan | [33 empty] | nan
nan | [33 empty] | nan
nan | [33 empty] | nan
nan | [33 empty] | nan
nan | [33 empty] | nan
nan | [33 empty] | nan
nan | [33 empty] | nan
nan | [33 empty] | nan
nan | [33 empty] | nan
nan | [33 empty] | nan
nan | [33 empty] | nan
nan | [33 empty] | nan
nan | [33 empty] | nan
nan | [33 empty] | nan
nan | [33 empty] | nan
nan | [33 empty] | nan
nan | [33 empty] | nan
nan | [33 empty] | nan
nan | [33 empty] | nan
nan | [33 empty] | nan
nan | [33 empty] | nan
nan | [33 empty] | nan
nan | [33 empty] | nan
nan | [33 empty] | nan
nan | [33 empty] | nan
nan | [33 empty] | nan
nan | [33 empty] | nan
nan | [33 empty] | nan
nan | [33 empty] | nan
nan | [33 empty] | nan

## Sub 13 0.3% 30 ksi U
0.125
Group 2, Condition 3 (IFF) Sequence Step 2 - remove IFF 1.2% | [34 empty] | 03-0_3-Micro.xlsx
PATHS ALONG Y-DIRECTION (L) | [12 empty] | PATHS ALONG X-DIRECTION (T) | [12 empty] | PATHS ALONG Z-DIRECTION (THROUGH THICKNESS)
| Midplane |  | Midplane |  | Entry |  | Entry |  | Exit |  | Exit |  |  | Midplane |  | Midplane |  | Entry |  | Entry |  | Exit |  | Exit |  |  | At bore |  | At bore |  | 0.02" away from bore |  | 0.02" away from bore
| Hoop |  | Radial |  | Hoop |  | Radial |  | Hoop |  | Radial |  |  | Hoop |  | Radial |  | Hoop |  | Radial |  | Hoop |  | Radial |  |  | Hoop |  | Radial |  | Hoop |  | Radial
Radial | Strain | Stress | Strain | Stress | Strain | Stress | Strain | Stress | Strain | Stress | Strain | Stress | Radial | Strain | Stress | Strain | Stress | Strain | Stress | Strain | Stress | Strain | Stress | Strain | Stress | z coordinate | Strain | Stress | Strain | Stress | Strain | Stress | Strain | Stress
dim, in | in/in | psi | in/in | psi | in/in | psi | in/in | psi | in/in | psi | in/in | psi | dim, in | in/in | psi | in/in | psi | in/in | psi | in/in | psi | in/in | psi | in/in | psi | in | in/in | psi | in/in | psi | in/in | psi | in/in | psi
0 | [33 empty] | 0
nan | [33 empty] | nan
nan | [33 empty] | nan
nan | [33 empty] | nan
nan | [33 empty] | nan
nan | [33 empty] | nan
nan | [33 empty] | nan
nan | [33 empty] | nan
nan | [33 empty] | nan
nan | [33 empty] | nan
nan | [33 empty] | nan
nan | [33 empty] | nan
nan | [33 empty] | nan
nan | [33 empty] | nan
nan | [33 empty] | nan
nan | [33 empty] | nan
nan | [33 empty] | nan
nan | [33 empty] | nan
nan | [33 empty] | nan
nan | [33 empty] | nan
nan | [33 empty] | nan
nan | [33 empty] | nan
nan | [33 empty] | nan
nan | [33 empty] | nan
nan | [33 empty] | nan
nan | [33 empty] | nan
nan | [33 empty] | nan
nan | [33 empty] | nan
nan | [33 empty] | nan
nan | [33 empty] | nan
nan | [33 empty] | nan
nan | [33 empty] | nan
nan | [33 empty] | nan
nan | [33 empty] | nan
nan | [33 empty] | nan
nan | [33 empty] | nan
nan | [33 empty] | nan
nan | [33 empty] | nan
nan | [33 empty] | nan
nan | [33 empty] | nan
nan | [33 empty] | nan
nan | [33 empty] | nan
nan | [33 empty] | nan
nan | [33 empty] | nan
nan | [33 empty] | nan
nan | [33 empty] | nan
nan | [33 empty] | nan
nan | [33 empty] | nan
nan | [33 empty] | nan
nan | [33 empty] | nan
nan | [33 empty] | nan
nan | [33 empty] | nan
nan | [33 empty] | nan
nan | [33 empty] | nan
nan | [33 empty] | nan
nan | [33 empty] | nan
nan | [33 empty] | nan
nan | [33 empty] | nan

## Sub 13 0.3% 30 ksi R
0.125
Group 2, Condition 3 (IFF) Sequence Step 2 - remove IFF 1.2% | [34 empty] | 03-0_3-Micro.xlsx
PATHS ALONG Y-DIRECTION (L) | [12 empty] | PATHS ALONG X-DIRECTION (T) | [12 empty] | PATHS ALONG Z-DIRECTION (THROUGH THICKNESS)
| Midplane |  | Midplane |  | Entry |  | Entry |  | Exit |  | Exit |  |  | Midplane |  | Midplane |  | Entry |  | Entry |  | Exit |  | Exit |  |  | At bore |  | At bore |  | 0.02" away from bore |  | 0.02" away from bore
| Hoop |  | Radial |  | Hoop |  | Radial |  | Hoop |  | Radial |  |  | Hoop |  | Radial |  | Hoop |  | Radial |  | Hoop |  | Radial |  |  | Hoop |  | Radial |  | Hoop |  | Radial
Radial | Strain | Stress | Strain | Stress | Strain | Stress | Strain | Stress | Strain | Stress | Strain | Stress | Radial | Strain | Stress | Strain | Stress | Strain | Stress | Strain | Stress | Strain | Stress | Strain | Stress | z coordinate | Strain | Stress | Strain | Stress | Strain | Stress | Strain | Stress
dim, in | in/in | psi | in/in | psi | in/in | psi | in/in | psi | in/in | psi | in/in | psi | dim, in | in/in | psi | in/in | psi | in/in | psi | in/in | psi | in/in | psi | in/in | psi | in | in/in | psi | in/in | psi | in/in | psi | in/in | psi
0 | [33 empty] | 0
nan | [33 empty] | nan
nan | [33 empty] | nan
nan | [33 empty] | nan
nan | [33 empty] | nan
nan | [33 empty] | nan
nan | [33 empty] | nan
nan | [33 empty] | nan
nan | [33 empty] | nan
nan | [33 empty] | nan
nan | [33 empty] | nan
nan | [33 empty] | nan
nan | [33 empty] | nan
nan | [33 empty] | nan
nan | [33 empty] | nan
nan | [33 empty] | nan
nan | [33 empty] | nan
nan | [33 empty] | nan
nan | [33 empty] | nan
nan | [33 empty] | nan
nan | [33 empty] | nan
nan | [33 empty] | nan
nan | [33 empty] | nan
nan | [33 empty] | nan
nan | [33 empty] | nan
nan | [33 empty] | nan
nan | [33 empty] | nan
nan | [33 empty] | nan
nan | [33 empty] | nan
nan | [33 empty] | nan
nan | [33 empty] | nan
nan | [33 empty] | nan
nan | [33 empty] | nan
nan | [33 empty] | nan
nan | [33 empty] | nan
nan | [33 empty] | nan
nan | [33 empty] | nan
nan | [33 empty] | nan
nan | [33 empty] | nan
nan | [33 empty] | nan
nan | [33 empty] | nan
nan | [33 empty] | nan
nan | [33 empty] | nan
nan | [33 empty] | nan
nan | [33 empty] | nan
nan | [33 empty] | nan
nan | [33 empty] | nan
nan | [33 empty] | nan
nan | [33 empty] | nan
nan | [33 empty] | nan
nan | [33 empty] | nan
nan | [33 empty] | nan
nan | [33 empty] | nan
nan | [33 empty] | nan
nan | [33 empty] | nan
nan | [33 empty] | nan
nan | [33 empty] | nan
nan | [33 empty] | nan