## MASTER
ID | Data Source | Condition Heat Treatment | Property Type | Alloy | Environment | ID | Data Source | Condition Heat Treatment | Property Type | Alloy | Environment
20255 | AIR FORCE | T73 | Fatigue Crack Growth Rate (da/dN vs delta K) | 7075 | LAB AIR | 20255 | AIR FORCE | T73 | Fatigue Crack Growth Rate (da/dN vs delta K) | 7075 | LAB AIR
20256 | AIR FORCE | T73 | Fatigue Crack Growth Rate (da/dN vs delta K) | 7075 | LAB AIR | 20256 | AIR FORCE | T73 | Fatigue Crack Growth Rate (da/dN vs delta K) | 7075 | LAB AIR
21541 | Online Literature | T73 | Fatigue Crack Growth Rate (da/dN vs delta K) | 7075 | LAB AIR | 21541 | Online Literature | T73 | Fatigue Crack Growth Rate (da/dN vs delta K) | 7075 | LAB AIR
10185 | AIR FORCE | T73 | Plane Strain Fracture Toughness (K1C) | 7075 | Unknown | 10365 | AIR FORCE | T73 | Fatigue Crack Growth Rate (da/dN vs delta K) | 7075 | HHA
10225 | AIR FORCE | T73 | Plane Strain Fracture Toughness (K1C) | 7075 | Unknown | 10366 | AIR FORCE | T73 | Fatigue Crack Growth Rate (da/dN vs delta K) | 7075 | HHA
10226 | AIR FORCE | T73 | Plane Strain Fracture Toughness (K1C) | 7075 | Unknown | 10367 | AIR FORCE | T73 | Fatigue Crack Growth Rate (da/dN vs delta K) | 7075 | HHA
10287 | AIR FORCE | T73 | Plane Strain Fracture Toughness (K1C) | 7075 | Unknown | 10368 | AIR FORCE | T73 | Fatigue Crack Growth Rate (da/dN vs delta K) | 7075 | HHA
10288 | AIR FORCE | T73 | Plane Strain Fracture Toughness (K1C) | 7075 | Unknown | 10369 | AIR FORCE | T73 | Fatigue Crack Growth Rate (da/dN vs delta K) | 7075 | HHA
10289 | AIR FORCE | T73 | Plane Strain Fracture Toughness (K1C) | 7075 | Unknown | 10370 | AIR FORCE | T73 | Fatigue Crack Growth Rate (da/dN vs delta K) | 7075 | HHA
10290 | AIR FORCE | T73 | Plane Strain Fracture Toughness (K1C) | 7075 | Unknown | 10371 | AIR FORCE | T73 | Fatigue Crack Growth Rate (da/dN vs delta K) | 7075 | DRY AIR
10291 | AIR FORCE | T73 | Plane Strain Fracture Toughness (K1C) | 7075 | Unknown | 10372 | AIR FORCE | T73 | Fatigue Crack Growth Rate (da/dN vs delta K) | 7075 | STW
10292 | AIR FORCE | T73 | Plane Strain Fracture Toughness (K1C) | 7075 | Unknown | 10373 | AIR FORCE | T73 | Fatigue Crack Growth Rate (da/dN vs delta K) | 7075 | DRY AIR
10305 | AIR FORCE | T73 | Plane Strain Fracture Toughness (K1C) | 7075 | Unknown | 10374 | AIR FORCE | T73 | Fatigue Crack Growth Rate (da/dN vs delta K) | 7075 | STW
10306 | AIR FORCE | T73 | Plane Strain Fracture Toughness (K1C) | 7075 | Unknown | 10375 | AIR FORCE | T73 | Fatigue Crack Growth Rate (da/dN vs delta K) | 7075 | DRY AIR
10307 | AIR FORCE | T73 | Plane Strain Fracture Toughness (K1C) | 7075 | Unknown | 10376 | AIR FORCE | T73 | Fatigue Crack Growth Rate (da/dN vs delta K) | 7075 | STW
10309 | AIR FORCE | T73 | Plane Stress Fracture Toughness (KC) | 7075 | Unknown | 10377 | AIR FORCE | T73 | Fatigue Crack Growth Rate (da/dN vs delta K) | 7075 | DRY AIR
10310 | AIR FORCE | T73 | Plane Stress Fracture Toughness (KC) | 7075 | Unknown | 10378 | AIR FORCE | T73 | Fatigue Crack Growth Rate (da/dN vs delta K) | 7075 | STW
10311 | AIR FORCE | T73 | Plane Stress Fracture Toughness (KC) | 7075 | Unknown | 10379 | AIR FORCE | T73 | Fatigue Crack Growth Rate (da/dN vs delta K) | 7075 | STW
10312 | AIR FORCE | T73 | Plane Stress Fracture Toughness (KC) | 7075 | Unknown | 10380 | AIR FORCE | T73 | Fatigue Crack Growth Rate (da/dN vs delta K) | 7075 | DRY AIR
10313 | AIR FORCE | T73 | Plane Stress Fracture Toughness (KC) | 7075 | Unknown | 10381 | AIR FORCE | T73 | Fatigue Crack Growth Rate (da/dN vs delta K) | 7075 | STW
10314 | AIR FORCE | T73 | Plane Stress Fracture Toughness (KC) | 7075 | Unknown | 10382 | AIR FORCE | T73 | Fatigue Crack Growth Rate (da/dN vs delta K) | 7075 | LAB AIR
10315 | AIR FORCE | T73 | Plane Stress Fracture Toughness (KC) | 7075 | Unknown | 10450 | Additional NASA Data | T73 | Fatigue Crack Growth Rate (da/dN vs delta K) | 7075 | LAB AIR
10316 | AIR FORCE | T73 | Plane Stress Fracture Toughness (KC) | 7075 | Unknown | 10451 | Additional NASA Data | T73 | Fatigue Crack Growth Rate (da/dN vs delta K) | 7075 | LAB AIR
10317 | AIR FORCE | T73 | Plane Stress Fracture Toughness (KC) | 7075 | Unknown | 10452 | Additional NASA Data | T73 | Fatigue Crack Growth Rate (da/dN vs delta K) | 7075 | LAB AIR
10321 | AIR FORCE | T73 | Plane Stress Fracture Toughness (KC) | 7075 | Unknown | 10453 | Additional NASA Data | T73 | Fatigue Crack Growth Rate (da/dN vs delta K) | 7075 | LAB AIR
10335 | AIR FORCE | T73 | Fatigue Life (a vs N) | 7075 | HHA | 10454 | Additional NASA Data | T73 | Fatigue Crack Growth Rate (da/dN vs delta K) | 7075 | LAB AIR
10336 | AIR FORCE | T73 | Fatigue Life (a vs N) | 7075 | HHA | 21047 | Additional NASA Data | T73 AL | Fatigue Crack Growth Rate (da/dN vs delta K) | 7075 | LAB AIR
10337 | AIR FORCE | T73 | Fatigue Life (a vs N) | 7075 | HHA | 21048 | Additional NASA Data | T73 AL | Fatigue Crack Growth Rate (da/dN vs delta K) | 7075 | DRY AIR
10338 | AIR FORCE | T73 | Fatigue Life (a vs N) | 7075 | HHA | 21049 | Additional NASA Data | T73 AL | Fatigue Crack Growth Rate (da/dN vs delta K) | 7075 | HHA
10339 | AIR FORCE | T73 | Fatigue Life (a vs N) | 7075 | HHA | 21050 | Additional NASA Data | T73 AL | Fatigue Crack Growth Rate (da/dN vs delta K) | 7075 | ASW
10340 | AIR FORCE | T73 | Fatigue Life (a vs N) | 7075 | HHA | 21051 | Additional NASA Data | T73 AL | Fatigue Crack Growth Rate (da/dN vs delta K) | 7075 | DRY AIR
10341 | AIR FORCE | T73 | Fatigue Life (a vs N) | 7075 | DRY AIR | 21052 | Additional NASA Data | T73 AL | Fatigue Crack Growth Rate (da/dN vs delta K) | 7075 | HHA
10342 | AIR FORCE | T73 | Fatigue Life (a vs N) | 7075 | STW | 21053 | Additional NASA Data | T73 AL | Fatigue Crack Growth Rate (da/dN vs delta K) | 7075 | ASW
10343 | AIR FORCE | T73 | Fatigue Life (a vs N) | 7075 | DRY AIR | 20257 | AIR FORCE | T7351 | Fatigue Crack Growth Rate (da/dN vs delta K) | 7075 | Unknown
10344 | AIR FORCE | T73 | Fatigue Life (a vs N) | 7075 | STW | 20265 | AIR FORCE | T7351 | Fatigue Crack Growth Rate (da/dN vs delta K) | 7075 | LAB AIR
10345 | AIR FORCE | T73 | Fatigue Life (a vs N) | 7075 | DRY AIR | 20268 | AIR FORCE | T7351 | Fatigue Crack Growth Rate (da/dN vs delta K) | 7075 | LAB AIR
10346 | AIR FORCE | T73 | Fatigue Life (a vs N) | 7075 | STW | 20269 | AIR FORCE | T7351 | Fatigue Crack Growth Rate (da/dN vs delta K) | 7075 | LAB AIR
10347 | AIR FORCE | T73 | Fatigue Life (a vs N) | 7075 | DRY AIR | 20270 | AIR FORCE | T7351 | Fatigue Crack Growth Rate (da/dN vs delta K) | 7075 | LAB AIR
10348 | AIR FORCE | T73 | Fatigue Life (a vs N) | 7075 | STW | 20271 | AIR FORCE | T7351 | Fatigue Crack Growth Rate (da/dN vs delta K) | 7075 | LAB AIR
10349 | AIR FORCE | T73 | Fatigue Life (a vs N) | 7075 | STW | 20272 | AIR FORCE | T7351 | Fatigue Crack Growth Rate (da/dN vs delta K) | 7075 | LAB AIR
10350 | AIR FORCE | T73 | Fatigue Life (a vs N) | 7075 | DRY AIR | 20273 | AIR FORCE | T7351 | Fatigue Crack Growth Rate (da/dN vs delta K) | 7075 | LAB AIR
10351 | AIR FORCE | T73 | Fatigue Life (a vs N) | 7075 | STW | 11184 | AIR FORCE | T7351 | Fatigue Crack Growth Rate (da/dN vs delta K) | 7075 | 3.5PCT NACL
10365 | AIR FORCE | T73 | Fatigue Crack Growth Rate (da/dN vs delta K) | 7075 | HHA | 11185 | AIR FORCE | T7351 | Fatigue Crack Growth Rate (da/dN vs delta K) | 7075 | DIST H2O
10366 | AIR FORCE | T73 | Fatigue Crack Growth Rate (da/dN vs delta K) | 7075 | HHA | 11186 | AIR FORCE | T7351 | Fatigue Crack Growth Rate (da/dN vs delta K) | 7075 | LAB AIR
10367 | AIR FORCE | T73 | Fatigue Crack Growth Rate (da/dN vs delta K) | 7075 | HHA | 11187 | AIR FORCE | T7351 | Fatigue Crack Growth Rate (da/dN vs delta K) | 7075 | DIST H2O
10368 | AIR FORCE | T73 | Fatigue Crack Growth Rate (da/dN vs delta K) | 7075 | HHA | 11188 | AIR FORCE | T7351 | Fatigue Crack Growth Rate (da/dN vs delta K) | 7075 | 3.5PCT NACL
10369 | AIR FORCE | T73 | Fatigue Crack Growth Rate (da/dN vs delta K) | 7075 | HHA | 11189 | AIR FORCE | T7351 | Fatigue Crack Growth Rate (da/dN vs delta K) | 7075 | LAB AIR
10370 | AIR FORCE | T73 | Fatigue Crack Growth Rate (da/dN vs delta K) | 7075 | HHA | 11198 | AIR FORCE | T7351 | Fatigue Crack Growth Rate (da/dN vs delta K) | 7075 | HHA
10371 | AIR FORCE | T73 | Fatigue Crack Growth Rate (da/dN vs delta K) | 7075 | DRY AIR | 11199 | AIR FORCE | T7351 | Fatigue Crack Growth Rate (da/dN vs delta K) | 7075 | HHA
10372 | AIR FORCE | T73 | Fatigue Crack Growth Rate (da/dN vs delta K) | 7075 | STW | 11200 | AIR FORCE | T7351 | Fatigue Crack Growth Rate (da/dN vs delta K) | 7075 | HHA
10373 | AIR FORCE | T73 | Fatigue Crack Growth Rate (da/dN vs delta K) | 7075 | DRY AIR | 11201 | AIR FORCE | T7351 | Fatigue Crack Growth Rate (da/dN vs delta K) | 7075 | HHA
10374 | AIR FORCE | T73 | Fatigue Crack Growth Rate (da/dN vs delta K) | 7075 | STW | 11204 | AIR FORCE | T7351 | Fatigue Crack Growth Rate (da/dN vs delta K) | 7075 | LAB AIR
10375 | AIR FORCE | T73 | Fatigue Crack Growth Rate (da/dN vs delta K) | 7075 | DRY AIR | 11205 | AIR FORCE | T7351 | Fatigue Crack Growth Rate (da/dN vs delta K) | 7075 | 3.5PCT NACL
10376 | AIR FORCE | T73 | Fatigue Crack Growth Rate (da/dN vs delta K) | 7075 | STW | 11206 | AIR FORCE | T7351 | Fatigue Crack Growth Rate (da/dN vs delta K) | 7075 | DIST H2O
10377 | AIR FORCE | T73 | Fatigue Crack Growth Rate (da/dN vs delta K) | 7075 | DRY AIR | 11207 | AIR FORCE | T7351 | Fatigue Crack Growth Rate (da/dN vs delta K) | 7075 | LHA
10378 | AIR FORCE | T73 | Fatigue Crack Growth Rate (da/dN vs delta K) | 7075 | STW | 11208 | AIR FORCE | T7351 | Fatigue Crack Growth Rate (da/dN vs delta K) | 7075 | STW
10379 | AIR FORCE | T73 | Fatigue Crack Growth Rate (da/dN vs delta K) | 7075 | STW | 11209 | AIR FORCE | T7351 | Fatigue Crack Growth Rate (da/dN vs delta K) | 7075 | LHA
10380 | AIR FORCE | T73 | Fatigue Crack Growth Rate (da/dN vs delta K) | 7075 | DRY AIR | 11210 | AIR FORCE | T7351 | Fatigue Crack Growth Rate (da/dN vs delta K) | 7075 | STW
10381 | AIR FORCE | T73 | Fatigue Crack Growth Rate (da/dN vs delta K) | 7075 | STW | 11211 | AIR FORCE | T7351 | Fatigue Crack Growth Rate (da/dN vs delta K) | 7075 | LHA
10382 | AIR FORCE | T73 | Fatigue Crack Growth Rate (da/dN vs delta K) | 7075 | LAB AIR | 11212 | AIR FORCE | T7351 | Fatigue Crack Growth Rate (da/dN vs delta K) | 7075 | LHA
10387 | AIR FORCE | T73 | K1 Environmentally Assisted Cracking | 7075 | STW | 11213 | AIR FORCE | T7351 | Fatigue Crack Growth Rate (da/dN vs delta K) | 7075 | LHA
10388 | Additional NASA Data | T73 | Plane Strain Fracture Toughness (K1C) | 7075 | Unknown | 11214 | AIR FORCE | T7351 | Fatigue Crack Growth Rate (da/dN vs delta K) | 7075 | LHA
10397 | Additional NASA Data | T73 | Plane Strain Fracture Toughness (K1C) | 7075 | Unknown | 11215 | AIR FORCE | T7351 | Fatigue Crack Growth Rate (da/dN vs delta K) | 7075 | LHA
10403 | Additional NASA Data | T73 | Plane Strain Fracture Toughness (K1C) | 7075 | Unknown | 11216 | AIR FORCE | T7351 | Fatigue Crack Growth Rate (da/dN vs delta K) | 7075 | LHA
10432 | Additional NASA Data | T73 | Plane Strain Fracture Toughness (K1C) | 7075 | Unknown | 11249 | AIR FORCE | T7351 | Fatigue Crack Growth Rate (da/dN vs delta K) | 7075 | HHA
10433 | Additional NASA Data | T73 | Plane Strain Fracture Toughness (K1C) | 7075 | Unknown | 11250 | AIR FORCE | T7351 | Fatigue Crack Growth Rate (da/dN vs delta K) | 7075 | HHA
10434 | Additional NASA Data | T73 | Plane Strain Fracture Toughness (K1C) | 7075 | Unknown | 11251 | AIR FORCE | T7351 | Fatigue Crack Growth Rate (da/dN vs delta K) | 7075 | HHA
10435 | Additional NASA Data | T73 | Plane Strain Fracture Toughness (K1C) | 7075 | Unknown | 11252 | AIR FORCE | T7351 | Fatigue Crack Growth Rate (da/dN vs delta K) | 7075 | HHA
10436 | Additional NASA Data | T73 | Plane Strain Fracture Toughness (K1C) | 7075 | Unknown | 11259 | AIR FORCE | T7351 | Fatigue Crack Growth Rate (da/dN vs delta K) | 7075 | LAB AIR
10437 | Additional NASA Data | T73 | Plane Strain Fracture Toughness (K1C) | 7075 | Unknown | 11260 | AIR FORCE | T7351 | Fatigue Crack Growth Rate (da/dN vs delta K) | 7075 | LAB AIR
10438 | Additional NASA Data | T73 | Plane Strain Fracture Toughness (K1C) | 7075 | Unknown | 11261 | AIR FORCE | T7351 | Fatigue Crack Growth Rate (da/dN vs delta K) | 7075 | JP-4
10444 | Additional NASA Data | T73 | Plane Stress Fracture Toughness (KC) | 7075 | Unknown | 11262 | AIR FORCE | T7351 | Fatigue Crack Growth Rate (da/dN vs delta K) | 7075 | SSW
10445 | Additional NASA Data | T73 | Plane Stress Fracture Toughness (KC) | 7075 | Unknown | 11263 | AIR FORCE | T7351 | Fatigue Crack Growth Rate (da/dN vs delta K) | 7075 | SSW
10446 | Additional NASA Data | T73 | Plane Stress Fracture Toughness (KC) | 7075 | Unknown | 11297 | AIR FORCE | T7351 | Fatigue Crack Growth Rate (da/dN vs delta K) | 7075 | LAB AIR
10447 | Additional NASA Data | T73 | Plane Stress Fracture Toughness (KC) | 7075 | Unknown | 11299 | AIR FORCE | T7351 | Fatigue Crack Growth Rate (da/dN vs delta K) | 7075 | JP-4
10449 | Additional NASA Data | T73 | Plane Stress Fracture Toughness (KC) | 7075 | Unknown | 11300 | AIR FORCE | T7351 | Fatigue Crack Growth Rate (da/dN vs delta K) | 7075 | SSW
10450 | Additional NASA Data | T73 | Fatigue Crack Growth Rate (da/dN vs delta K) | 7075 | LAB AIR | 11303 | AIR FORCE | T7351 | Fatigue Crack Growth Rate (da/dN vs delta K) | 7075 | LAB AIR
10451 | Additional NASA Data | T73 | Fatigue Crack Growth Rate (da/dN vs delta K) | 7075 | LAB AIR | 11304 | AIR FORCE | T7351 | Fatigue Crack Growth Rate (da/dN vs delta K) | 7075 | JP-4
10452 | Additional NASA Data | T73 | Fatigue Crack Growth Rate (da/dN vs delta K) | 7075 | LAB AIR | 11305 | AIR FORCE | T7351 | Fatigue Crack Growth Rate (da/dN vs delta K) | 7075 | SSW
10453 | Additional NASA Data | T73 | Fatigue Crack Growth Rate (da/dN vs delta K) | 7075 | LAB AIR | 11307 | AIR FORCE | T7351 | Fatigue Crack Growth Rate (da/dN vs delta K) | 7075 | LAB AIR
10454 | Additional NASA Data | T73 | Fatigue Crack Growth Rate (da/dN vs delta K) | 7075 | LAB AIR | 11309 | AIR FORCE | T7351 | Fatigue Crack Growth Rate (da/dN vs delta K) | 7075 | HHA
21047 | Additional NASA Data | T73 AL | Fatigue Crack Growth Rate (da/dN vs delta K) | 7075 | LAB AIR | 11310 | AIR FORCE | T7351 | Fatigue Crack Growth Rate (da/dN vs delta K) | 7075 | 3.5PCT NACL
21048 | Additional NASA Data | T73 AL | Fatigue Crack Growth Rate (da/dN vs delta K) | 7075 | DRY AIR | 11311 | AIR FORCE | T7351 | Fatigue Crack Growth Rate (da/dN vs delta K) | 7075 | 3.5PCT NACL
21049 | Additional NASA Data | T73 AL | Fatigue Crack Growth Rate (da/dN vs delta K) | 7075 | HHA | 11312 | AIR FORCE | T7351 | Fatigue Crack Growth Rate (da/dN vs delta K) | 7075 | GN2
21050 | Additional NASA Data | T73 AL | Fatigue Crack Growth Rate (da/dN vs delta K) | 7075 | ASW | 11313 | AIR FORCE | T7351 | Fatigue Crack Growth Rate (da/dN vs delta K) | 7075 | 3.5PCT NACL
21051 | Additional NASA Data | T73 AL | Fatigue Crack Growth Rate (da/dN vs delta K) | 7075 | DRY AIR | 11314 | AIR FORCE | T7351 | Fatigue Crack Growth Rate (da/dN vs delta K) | 7075 | GN2
21052 | Additional NASA Data | T73 AL | Fatigue Crack Growth Rate (da/dN vs delta K) | 7075 | HHA | 11315 | AIR FORCE | T7351 | Fatigue Crack Growth Rate (da/dN vs delta K) | 7075 | 3.5PCT NACL
21053 | Additional NASA Data | T73 AL | Fatigue Crack Growth Rate (da/dN vs delta K) | 7075 | ASW | 11316 | AIR FORCE | T7351 | Fatigue Crack Growth Rate (da/dN vs delta K) | 7075 | GN2
20257 | AIR FORCE | T7351 | Fatigue Crack Growth Rate (da/dN vs delta K) | 7075 | Unknown | 11317 | AIR FORCE | T7351 | Fatigue Crack Growth Rate (da/dN vs delta K) | 7075 | HHA
20265 | AIR FORCE | T7351 | Fatigue Crack Growth Rate (da/dN vs delta K) | 7075 | LAB AIR | 11318 | AIR FORCE | T7351 | Fatigue Crack Growth Rate (da/dN vs delta K) | 7075 | HHA
20268 | AIR FORCE | T7351 | Fatigue Crack Growth Rate (da/dN vs delta K) | 7075 | LAB AIR | 11505 | Additional NASA Data | T7351 | Fatigue Crack Growth Rate (da/dN vs delta K) | 7075 | LAB AIR
20269 | AIR FORCE | T7351 | Fatigue Crack Growth Rate (da/dN vs delta K) | 7075 | LAB AIR | 11506 | Additional NASA Data | T7351 | Fatigue Crack Growth Rate (da/dN vs delta K) | 7075 | LAB AIR
20270 | AIR FORCE | T7351 | Fatigue Crack Growth Rate (da/dN vs delta K) | 7075 | LAB AIR | 11507 | Additional NASA Data | T7351 | Fatigue Crack Growth Rate (da/dN vs delta K) | 7075 | LAB AIR
20271 | AIR FORCE | T7351 | Fatigue Crack Growth Rate (da/dN vs delta K) | 7075 | LAB AIR | 11508 | Additional NASA Data | T7351 | Fatigue Crack Growth Rate (da/dN vs delta K) | 7075 | LAB AIR
20272 | AIR FORCE | T7351 | Fatigue Crack Growth Rate (da/dN vs delta K) | 7075 | LAB AIR | 11509 | Additional NASA Data | T7351 | Fatigue Crack Growth Rate (da/dN vs delta K) | 7075 | LAB AIR
20273 | AIR FORCE | T7351 | Fatigue Crack Growth Rate (da/dN vs delta K) | 7075 | LAB AIR | 11510 | Additional NASA Data | T7351 | Fatigue Crack Growth Rate (da/dN vs delta K) | 7075 | LAB AIR
10462 | NASA | T7351 | Plane Strain Fracture Toughness (K1C) | 7075 | Unknown | 11511 | Additional NASA Data | T7351 | Fatigue Crack Growth Rate (da/dN vs delta K) | 7075 | LAB AIR
10463 | NASA | T7351 | Plane Strain Fracture Toughness (K1C) | 7075 | Unknown | 11520 | Additional NASA Data | T7351 | Fatigue Crack Growth Rate (da/dN vs delta K) | 7075 | LAB AIR
10464 | NASA | T7351 | Plane Strain Fracture Toughness (K1C) | 7075 | Unknown | 11521 | Additional NASA Data | T7351 | Fatigue Crack Growth Rate (da/dN vs delta K) | 7075 | LAB AIR
10488 | AIR FORCE | T7351 | Plane Strain Fracture Toughness (K1C) | 7075 | Unknown | 11522 | Additional NASA Data | T7351 | Fatigue Crack Growth Rate (da/dN vs delta K) | 7075 | LAB AIR
10489 | AIR FORCE | T7351 | Plane Strain Fracture Toughness (K1C) | 7075 | Unknown | 11523 | Additional NASA Data | T7351 | Fatigue Crack Growth Rate (da/dN vs delta K) | 7075 | LAB AIR
10490 | AIR FORCE | T7351 | Plane Strain Fracture Toughness (K1C) | 7075 | Unknown | 11524 | Additional NASA Data | T7351 | Fatigue Crack Growth Rate (da/dN vs delta K) | 7075 | LAB AIR
10491 | AIR FORCE | T7351 | Plane Strain Fracture Toughness (K1C) | 7075 | Unknown | 11525 | Additional NASA Data | T7351 | Fatigue Crack Growth Rate (da/dN vs delta K) | 7075 | LAB AIR
10492 | AIR FORCE | T7351 | Plane Strain Fracture Toughness (K1C) | 7075 | Unknown | 11543 | Additional NASA Data | T7351 | Fatigue Crack Growth Rate (da/dN vs delta K) | 7075 | LAB AIR
10493 | AIR FORCE | T7351 | Plane Strain Fracture Toughness (K1C) | 7075 | Unknown | 11545 | Additional NASA Data | T7351 | Fatigue Crack Growth Rate (da/dN vs delta K) | 7075 | LAB AIR
10494 | AIR FORCE | T7351 | Plane Strain Fracture Toughness (K1C) | 7075 | Unknown | 11546 | Additional NASA Data | T7351 | Fatigue Crack Growth Rate (da/dN vs delta K) | 7075 | LAB AIR
10495 | AIR FORCE | T7351 | Plane Strain Fracture Toughness (K1C) | 7075 | Unknown | 11547 | Additional NASA Data | T7351 | Fatigue Crack Growth Rate (da/dN vs delta K) | 7075 | LAB AIR
10496 | AIR FORCE | T7351 | Plane Strain Fracture Toughness (K1C) | 7075 | Unknown | 21531 | Additional NASA Data | T7351 AL | Fatigue Crack Growth Rate (da/dN vs delta K) | 7075 | Nitrogen
10497 | AIR FORCE | T7351 | Plane Strain Fracture Toughness (K1C) | 7075 | Unknown | 21054 | Additional NASA Data | T7351 AL | Fatigue Crack Growth Rate (da/dN vs delta K) | 7075 | LAB AIR
10498 | AIR FORCE | T7351 | Plane Strain Fracture Toughness (K1C) | 7075 | Unknown | 21055 | Additional NASA Data | T7351 AL | Fatigue Crack Growth Rate (da/dN vs delta K) | 7075 | LAB AIR
10499 | AIR FORCE | T7351 | Plane Strain Fracture Toughness (K1C) | 7075 | Unknown | 21056 | Additional NASA Data | T7351 AL | Fatigue Crack Growth Rate (da/dN vs delta K) | 7075 | LAB AIR
10500 | AIR FORCE | T7351 | Plane Strain Fracture Toughness (K1C) | 7075 | Unknown | 21057 | Additional NASA Data | T7351 AL | Fatigue Crack Growth Rate (da/dN vs delta K) | 7075 | LAB AIR
10501 | AIR FORCE | T7351 | Plane Strain Fracture Toughness (K1C) | 7075 | Unknown | 21058 | Additional NASA Data | T7351 AL | Fatigue Crack Growth Rate (da/dN vs delta K) | 7075 | LAB AIR
10502 | AIR FORCE | T7351 | Plane Strain Fracture Toughness (K1C) | 7075 | Unknown | 21059 | Additional NASA Data | T7351 AL | Fatigue Crack Growth Rate (da/dN vs delta K) | 7075 | LAB AIR
10503 | AIR FORCE | T7351 | Plane Strain Fracture Toughness (K1C) | 7075 | Unknown | 21060 | Additional NASA Data | T7351 AL | Fatigue Crack Growth Rate (da/dN vs delta K) | 7075 | LAB AIR
10504 | AIR FORCE | T7351 | Plane Strain Fracture Toughness (K1C) | 7075 | Unknown | 21061 | Additional NASA Data | T7351 AL | Fatigue Crack Growth Rate (da/dN vs delta K) | 7075 | LAB AIR
10505 | AIR FORCE | T7351 | Plane Strain Fracture Toughness (K1C) | 7075 | Unknown | 21062 | Additional NASA Data | T7351 AL | Fatigue Crack Growth Rate (da/dN vs delta K) | 7075 | LAB AIR
10506 | AIR FORCE | T7351 | Plane Strain Fracture Toughness (K1C) | 7075 | Unknown | 21063 | Additional NASA Data | T7351 AL | Fatigue Crack Growth Rate (da/dN vs delta K) | 7075 | DRY AIR
10507 | AIR FORCE | T7351 | Plane Strain Fracture Toughness (K1C) | 7075 | Unknown | 21064 | Additional NASA Data | T7351 AL | Fatigue Crack Growth Rate (da/dN vs delta K) | 7075 | DRY AIR
10508 | AIR FORCE | T7351 | Plane Strain Fracture Toughness (K1C) | 7075 | Unknown | 21065 | Additional NASA Data | T7351 AL | Fatigue Crack Growth Rate (da/dN vs delta K) | 7075 | DRY AIR
10509 | AIR FORCE | T7351 | Plane Strain Fracture Toughness (K1C) | 7075 | Unknown | 21066 | Additional NASA Data | T7351 AL | Fatigue Crack Growth Rate (da/dN vs delta K) | 7075 | DRY AIR
10510 | AIR FORCE | T7351 | Plane Strain Fracture Toughness (K1C) | 7075 | Unknown | 21067 | Additional NASA Data | T7351 AL | Fatigue Crack Growth Rate (da/dN vs delta K) | 7075 | HHA
10511 | AIR FORCE | T7351 | Plane Strain Fracture Toughness (K1C) | 7075 | Unknown | 21068 | Additional NASA Data | T7351 AL | Fatigue Crack Growth Rate (da/dN vs delta K) | 7075 | HHA
10512 | AIR FORCE | T7351 | Plane Strain Fracture Toughness (K1C) | 7075 | Unknown | 21069 | Additional NASA Data | T7351 AL | Fatigue Crack Growth Rate (da/dN vs delta K) | 7075 | HHA
10513 | AIR FORCE | T7351 | Plane Strain Fracture Toughness (K1C) | 7075 | Unknown | 21070 | Additional NASA Data | T7351 AL | Fatigue Crack Growth Rate (da/dN vs delta K) | 7075 | HHA
10514 | AIR FORCE | T7351 | Plane Strain Fracture Toughness (K1C) | 7075 | Unknown | 21071 | Additional NASA Data | T7351 AL | Fatigue Crack Growth Rate (da/dN vs delta K) | 7075 | HHA
10515 | AIR FORCE | T7351 | Plane Strain Fracture Toughness (K1C) | 7075 | Unknown | 21072 | Additional NASA Data | T7351 AL | Fatigue Crack Growth Rate (da/dN vs delta K) | 7075 | HHA
10516 | AIR FORCE | T7351 | Plane Strain Fracture Toughness (K1C) | 7075 | Unknown | 21073 | Additional NASA Data | T7351 AL | Fatigue Crack Growth Rate (da/dN vs delta K) | 7075 | HHA
10517 | AIR FORCE | T7351 | Plane Strain Fracture Toughness (K1C) | 7075 | Unknown | 21074 | Additional NASA Data | T7351 AL | Fatigue Crack Growth Rate (da/dN vs delta K) | 7075 | JP-4
10518 | AIR FORCE | T7351 | Plane Strain Fracture Toughness (K1C) | 7075 | Unknown | 21075 | Additional NASA Data | T7351 AL | Fatigue Crack Growth Rate (da/dN vs delta K) | 7075 | DIST H2O
10526 | AIR FORCE | T7351 | Plane Strain Fracture Toughness (K1C) | 7075 | Unknown | 21076 | Additional NASA Data | T7351 AL | Fatigue Crack Growth Rate (da/dN vs delta K) | 7075 | DIST H2O
10542 | AIR FORCE | T7351 | Plane Strain Fracture Toughness (K1C) | 7075 | Unknown | 21077 | Additional NASA Data | T7351 AL | Fatigue Crack Growth Rate (da/dN vs delta K) | 7075 | NACL
10543 | AIR FORCE | T7351 | Plane Strain Fracture Toughness (K1C) | 7075 | Unknown | 21078 | Additional NASA Data | T7351 AL | Fatigue Crack Growth Rate (da/dN vs delta K) | 7075 | NACL
10544 | AIR FORCE | T7351 | Plane Strain Fracture Toughness (K1C) | 7075 | Unknown | 21079 | Additional NASA Data | T7351 AL | Fatigue Crack Growth Rate (da/dN vs delta K) | 7075 | NACL
10545 | AIR FORCE | T7351 | Plane Strain Fracture Toughness (K1C) | 7075 | Unknown | 21080 | Additional NASA Data | T7351 AL | Fatigue Crack Growth Rate (da/dN vs delta K) | 7075 | SEA H2O
10546 | AIR FORCE | T7351 | Plane Strain Fracture Toughness (K1C) | 7075 | Unknown | 21081 | Additional NASA Data | T7351 AL | Fatigue Crack Growth Rate (da/dN vs delta K) | 7075 | LAB AIR
10551 | AIR FORCE | T7351 | Plane Strain Fracture Toughness (K1C) | 7075 | Unknown | 21082 | Additional NASA Data | T7351 AL | Fatigue Crack Growth Rate (da/dN vs delta K) | 7075 | DRY AIR
10552 | AIR FORCE | T7351 | Plane Strain Fracture Toughness (K1C) | 7075 | Unknown | 21083 | Additional NASA Data | T7351 AL | Fatigue Crack Growth Rate (da/dN vs delta K) | 7075 | DRY AIR
10557 | AIR FORCE | T7351 | Plane Strain Fracture Toughness (K1C) | 7075 | Unknown | 21084 | Additional NASA Data | T7351 AL | Fatigue Crack Growth Rate (da/dN vs delta K) | 7075 | ASW
10558 | AIR FORCE | T7351 | Plane Strain Fracture Toughness (K1C) | 7075 | Unknown | 21085 | Additional NASA Data | T7351 AL | Fatigue Crack Growth Rate (da/dN vs delta K) | 7075 | NACL
10559 | AIR FORCE | T7351 | Plane Strain Fracture Toughness (K1C) | 7075 | Unknown | 11568 | AIR FORCE | T73510 | Fatigue Crack Growth Rate (da/dN vs delta K) | 7075 | LAB AIR
10560 | AIR FORCE | T7351 | Plane Strain Fracture Toughness (K1C) | 7075 | Unknown | 11569 | AIR FORCE | T73510 | Fatigue Crack Growth Rate (da/dN vs delta K) | 7075 | LAB AIR
10561 | AIR FORCE | T7351 | Plane Strain Fracture Toughness (K1C) | 7075 | Unknown | 11570 | AIR FORCE | T73510 | Fatigue Crack Growth Rate (da/dN vs delta K) | 7075 | LAB AIR
10562 | AIR FORCE | T7351 | Plane Strain Fracture Toughness (K1C) | 7075 | Unknown | 11571 | AIR FORCE | T73510 | Fatigue Crack Growth Rate (da/dN vs delta K) | 7075 | LAB AIR
10563 | AIR FORCE | T7351 | Plane Strain Fracture Toughness (K1C) | 7075 | Unknown | 11572 | AIR FORCE | T73510 | Fatigue Crack Growth Rate (da/dN vs delta K) | 7075 | LAB AIR
10564 | AIR FORCE | T7351 | Plane Strain Fracture Toughness (K1C) | 7075 | Unknown | 11573 | AIR FORCE | T73510 | Fatigue Crack Growth Rate (da/dN vs delta K) | 7075 | LAB AIR
10565 | AIR FORCE | T7351 | Plane Strain Fracture Toughness (K1C) | 7075 | Unknown | 11574 | AIR FORCE | T73510 | Fatigue Crack Growth Rate (da/dN vs delta K) | 7075 | LAB AIR
10566 | AIR FORCE | T7351 | Plane Strain Fracture Toughness (K1C) | 7075 | Unknown | 11575 | AIR FORCE | T73510 | Fatigue Crack Growth Rate (da/dN vs delta K) | 7075 | LAB AIR
10567 | AIR FORCE | T7351 | Plane Strain Fracture Toughness (K1C) | 7075 | Unknown | 11576 | AIR FORCE | T73510 | Fatigue Crack Growth Rate (da/dN vs delta K) | 7075 | LAB AIR
10568 | AIR FORCE | T7351 | Plane Strain Fracture Toughness (K1C) | 7075 | Unknown | 11588 | Additional NASA Data | T73510 | Fatigue Crack Growth Rate (da/dN vs delta K) | 7075 | LAB AIR
10569 | AIR FORCE | T7351 | Plane Strain Fracture Toughness (K1C) | 7075 | Unknown | 11589 | Additional NASA Data | T73510 | Fatigue Crack Growth Rate (da/dN vs delta K) | 7075 | LAB AIR
10570 | AIR FORCE | T7351 | Plane Strain Fracture Toughness (K1C) | 7075 | Unknown | 21086 | Additional NASA Data | T73510 AL | Fatigue Crack Growth Rate (da/dN vs delta K) | 7075 | LAB AIR
10571 | AIR FORCE | T7351 | Plane Strain Fracture Toughness (K1C) | 7075 | Unknown | 21087 | Additional NASA Data | T73510 AL | Fatigue Crack Growth Rate (da/dN vs delta K) | 7075 | LAB AIR
10572 | AIR FORCE | T7351 | Plane Strain Fracture Toughness (K1C) | 7075 | Unknown | 21088 | Additional NASA Data | T73510 AL | Fatigue Crack Growth Rate (da/dN vs delta K) | 7075 | LAB AIR
10573 | AIR FORCE | T7351 | Plane Strain Fracture Toughness (K1C) | 7075 | Unknown | 21089 | Additional NASA Data | T73510 AL | Fatigue Crack Growth Rate (da/dN vs delta K) | 7075 | LAB AIR
10574 | AIR FORCE | T7351 | Plane Strain Fracture Toughness (K1C) | 7075 | Unknown | 20278 | AIR FORCE | T73511 | Fatigue Crack Growth Rate (da/dN vs delta K) | 7075 | LAB AIR
10575 | AIR FORCE | T7351 | Plane Strain Fracture Toughness (K1C) | 7075 | Unknown | 20279 | AIR FORCE | T73511 | Fatigue Crack Growth Rate (da/dN vs delta K) | 7075 | LAB AIR
10576 | AIR FORCE | T7351 | Plane Strain Fracture Toughness (K1C) | 7075 | Unknown | 20280 | AIR FORCE | T73511 | Fatigue Crack Growth Rate (da/dN vs delta K) | 7075 | LAB AIR
10577 | AIR FORCE | T7351 | Plane Strain Fracture Toughness (K1C) | 7075 | Unknown | 20281 | AIR FORCE | T73511 | Fatigue Crack Growth Rate (da/dN vs delta K) | 7075 | LAB AIR
10578 | AIR FORCE | T7351 | Plane Strain Fracture Toughness (K1C) | 7075 | Unknown | 11763 | AIR FORCE | T73511 | Fatigue Crack Growth Rate (da/dN vs delta K) | 7075 | LHA
10579 | AIR FORCE | T7351 | Plane Strain Fracture Toughness (K1C) | 7075 | Unknown | 11764 | AIR FORCE | T73511 | Fatigue Crack Growth Rate (da/dN vs delta K) | 7075 | LHA
10580 | AIR FORCE | T7351 | Plane Strain Fracture Toughness (K1C) | 7075 | Unknown | 11765 | AIR FORCE | T73511 | Fatigue Crack Growth Rate (da/dN vs delta K) | 7075 | STW
10581 | AIR FORCE | T7351 | Plane Strain Fracture Toughness (K1C) | 7075 | Unknown | 11766 | AIR FORCE | T73511 | Fatigue Crack Growth Rate (da/dN vs delta K) | 7075 | SCS
10582 | AIR FORCE | T7351 | Plane Strain Fracture Toughness (K1C) | 7075 | Unknown | 11767 | AIR FORCE | T73511 | Fatigue Crack Growth Rate (da/dN vs delta K) | 7075 | STW
10583 | AIR FORCE | T7351 | Plane Strain Fracture Toughness (K1C) | 7075 | Unknown | 11768 | AIR FORCE | T73511 | Fatigue Crack Growth Rate (da/dN vs delta K) | 7075 | LHA
10584 | AIR FORCE | T7351 | Plane Strain Fracture Toughness (K1C) | 7075 | Unknown | 11769 | AIR FORCE | T73511 | Fatigue Crack Growth Rate (da/dN vs delta K) | 7075 | LHA
10585 | AIR FORCE | T7351 | Plane Strain Fracture Toughness (K1C) | 7075 | Unknown | 11770 | AIR FORCE | T73511 | Fatigue Crack Growth Rate (da/dN vs delta K) | 7075 | LHA
10586 | AIR FORCE | T7351 | Plane Strain Fracture Toughness (K1C) | 7075 | Unknown | 11771 | AIR FORCE | T73511 | Fatigue Crack Growth Rate (da/dN vs delta K) | 7075 | LHA
10654 | AIR FORCE | T7351 | Plane Strain Fracture Toughness (K1C) | 7075 | Unknown | 11772 | AIR FORCE | T73511 | Fatigue Crack Growth Rate (da/dN vs delta K) | 7075 | SCS
10655 | AIR FORCE | T7351 | Plane Strain Fracture Toughness (K1C) | 7075 | Unknown | 11773 | AIR FORCE | T73511 | Fatigue Crack Growth Rate (da/dN vs delta K) | 7075 | STW
10656 | AIR FORCE | T7351 | Plane Strain Fracture Toughness (K1C) | 7075 | Unknown | 11774 | AIR FORCE | T73511 | Fatigue Crack Growth Rate (da/dN vs delta K) | 7075 | LHA
10657 | AIR FORCE | T7351 | Plane Strain Fracture Toughness (K1C) | 7075 | Unknown | 11825 | AIR FORCE | T73511 | Fatigue Crack Growth Rate (da/dN vs delta K) | 7075 | LAB AIR
10658 | AIR FORCE | T7351 | Plane Strain Fracture Toughness (K1C) | 7075 | Unknown | 11826 | AIR FORCE | T73511 | Fatigue Crack Growth Rate (da/dN vs delta K) | 7075 | LAB AIR
10659 | AIR FORCE | T7351 | Plane Strain Fracture Toughness (K1C) | 7075 | Unknown | 11827 | AIR FORCE | T73511 | Fatigue Crack Growth Rate (da/dN vs delta K) | 7075 | LAB AIR
10660 | AIR FORCE | T7351 | Plane Strain Fracture Toughness (K1C) | 7075 | Unknown | 11828 | AIR FORCE | T73511 | Fatigue Crack Growth Rate (da/dN vs delta K) | 7075 | LAB AIR
10661 | AIR FORCE | T7351 | Plane Strain Fracture Toughness (K1C) | 7075 | Unknown | 11829 | AIR FORCE | T73511 | Fatigue Crack Growth Rate (da/dN vs delta K) | 7075 | LAB AIR
10662 | AIR FORCE | T7351 | Plane Strain Fracture Toughness (K1C) | 7075 | Unknown | 11830 | AIR FORCE | T73511 | Fatigue Crack Growth Rate (da/dN vs delta K) | 7075 | LAB AIR
10663 | AIR FORCE | T7351 | Plane Strain Fracture Toughness (K1C) | 7075 | Unknown | 11831 | AIR FORCE | T73511 | Fatigue Crack Growth Rate (da/dN vs delta K) | 7075 | LAB AIR
10664 | AIR FORCE | T7351 | Plane Strain Fracture Toughness (K1C) | 7075 | Unknown | 21529 | Additional NASA Data | T73511 AL | Fatigue Crack Growth Rate (da/dN vs delta K) | 7075 | Seacoast Atmosphere
10665 | AIR FORCE | T7351 | Plane Strain Fracture Toughness (K1C) | 7075 | Unknown | 21530 | Additional NASA Data | T73511 AL | Fatigue Crack Growth Rate (da/dN vs delta K) | 7075 | Seacoast Atmosphere
10666 | AIR FORCE | T7351 | Plane Strain Fracture Toughness (K1C) | 7075 | Unknown | 21090 | Additional NASA Data | T73511 AL | Fatigue Crack Growth Rate (da/dN vs delta K) | 7075 | LAB AIR
10667 | AIR FORCE | T7351 | Plane Strain Fracture Toughness (K1C) | 7075 | Unknown | 21091 | Additional NASA Data | T73511 AL | Fatigue Crack Growth Rate (da/dN vs delta K) | 7075 | LAB AIR
10668 | AIR FORCE | T7351 | Plane Strain Fracture Toughness (K1C) | 7075 | Unknown | 21092 | Additional NASA Data | T73511 AL | Fatigue Crack Growth Rate (da/dN vs delta K) | 7075 | LAB AIR
10669 | AIR FORCE | T7351 | Plane Strain Fracture Toughness (K1C) | 7075 | Unknown | 21093 | Additional NASA Data | T73511 AL | Fatigue Crack Growth Rate (da/dN vs delta K) | 7075 | LAB AIR
10670 | AIR FORCE | T7351 | Plane Strain Fracture Toughness (K1C) | 7075 | Unknown | 21094 | Additional NASA Data | T73511 AL | Fatigue Crack Growth Rate (da/dN vs delta K) | 7075 | DRY AIR
10671 | AIR FORCE | T7351 | Plane Strain Fracture Toughness (K1C) | 7075 | Unknown | 21095 | Additional NASA Data | T73511 AL | Fatigue Crack Growth Rate (da/dN vs delta K) | 7075 | DRY AIR
10672 | AIR FORCE | T7351 | Plane Strain Fracture Toughness (K1C) | 7075 | Unknown | 21096 | Additional NASA Data | T73511 AL | Fatigue Crack Growth Rate (da/dN vs delta K) | 7075 | DRY AIR
10673 | AIR FORCE | T7351 | Plane Strain Fracture Toughness (K1C) | 7075 | Unknown | 21097 | Additional NASA Data | T73511 AL | Fatigue Crack Growth Rate (da/dN vs delta K) | 7075 | DRY AIR
10674 | AIR FORCE | T7351 | Plane Strain Fracture Toughness (K1C) | 7075 | Unknown | 21098 | Additional NASA Data | T73511 AL | Fatigue Crack Growth Rate (da/dN vs delta K) | 7075 | DRY AIR
10675 | AIR FORCE | T7351 | Plane Strain Fracture Toughness (K1C) | 7075 | Unknown | 21099 | Additional NASA Data | T73511 AL | Fatigue Crack Growth Rate (da/dN vs delta K) | 7075 | HHA
10676 | AIR FORCE | T7351 | Plane Strain Fracture Toughness (K1C) | 7075 | Unknown | 21100 | Additional NASA Data | T73511 AL | Fatigue Crack Growth Rate (da/dN vs delta K) | 7075 | HHA
10677 | AIR FORCE | T7351 | Plane Strain Fracture Toughness (K1C) | 7075 | Unknown | 21101 | Additional NASA Data | T73511 AL | Fatigue Crack Growth Rate (da/dN vs delta K) | 7075 | ASW
10678 | AIR FORCE | T7351 | Plane Strain Fracture Toughness (K1C) | 7075 | Unknown | 21102 | Additional NASA Data | T73511 AL | Fatigue Crack Growth Rate (da/dN vs delta K) | 7075 | LAB AIR
10679 | AIR FORCE | T7351 | Plane Strain Fracture Toughness (K1C) | 7075 | Unknown | 21103 | Additional NASA Data | T73511 AL | Fatigue Crack Growth Rate (da/dN vs delta K) | 7075 | LAB AIR
10680 | AIR FORCE | T7351 | Plane Strain Fracture Toughness (K1C) | 7075 | Unknown | 21104 | Additional NASA Data | T73511 AL | Fatigue Crack Growth Rate (da/dN vs delta K) | 7075 | DRY AIR
10681 | AIR FORCE | T7351 | Plane Strain Fracture Toughness (K1C) | 7075 | Unknown | 21105 | Additional NASA Data | T73511 AL | Fatigue Crack Growth Rate (da/dN vs delta K) | 7075 | DRY AIR
10682 | AIR FORCE | T7351 | Plane Strain Fracture Toughness (K1C) | 7075 | Unknown | 21106 | Additional NASA Data | T73511 AL | Fatigue Crack Growth Rate (da/dN vs delta K) | 7075 | DRY AIR
10683 | AIR FORCE | T7351 | Plane Strain Fracture Toughness (K1C) | 7075 | Unknown | 21107 | Additional NASA Data | T73511 AL | Fatigue Crack Growth Rate (da/dN vs delta K) | 7075 | ASW
10684 | AIR FORCE | T7351 | Plane Strain Fracture Toughness (K1C) | 7075 | Unknown | 11981 | AIR FORCE | T7352 | Fatigue Crack Growth Rate (da/dN vs delta K) | 7075 | LAB AIR
10685 | AIR FORCE | T7351 | Plane Strain Fracture Toughness (K1C) | 7075 | Unknown | 11982 | AIR FORCE | T7352 | Fatigue Crack Growth Rate (da/dN vs delta K) | 7075 | LAB AIR
10686 | AIR FORCE | T7351 | Plane Strain Fracture Toughness (K1C) | 7075 | Unknown | 11983 | AIR FORCE | T7352 | Fatigue Crack Growth Rate (da/dN vs delta K) | 7075 | LAB AIR
10687 | AIR FORCE | T7351 | Plane Strain Fracture Toughness (K1C) | 7075 | Unknown | 11984 | AIR FORCE | T7352 | Fatigue Crack Growth Rate (da/dN vs delta K) | 7075 | HHA
10688 | AIR FORCE | T7351 | Plane Strain Fracture Toughness (K1C) | 7075 | Unknown | 11985 | AIR FORCE | T7352 | Fatigue Crack Growth Rate (da/dN vs delta K) | 7075 | LAB AIR
10689 | AIR FORCE | T7351 | Plane Strain Fracture Toughness (K1C) | 7075 | Unknown | 11986 | AIR FORCE | T7352 | Fatigue Crack Growth Rate (da/dN vs delta K) | 7075 | 3.5PCT NACL
10690 | AIR FORCE | T7351 | Plane Strain Fracture Toughness (K1C) | 7075 | Unknown | 11987 | AIR FORCE | T7352 | Fatigue Crack Growth Rate (da/dN vs delta K) | 7075 | HHA
10691 | AIR FORCE | T7351 | Plane Strain Fracture Toughness (K1C) | 7075 | Unknown | 11988 | AIR FORCE | T7352 | Fatigue Crack Growth Rate (da/dN vs delta K) | 7075 | LAB AIR
10692 | AIR FORCE | T7351 | Plane Strain Fracture Toughness (K1C) | 7075 | Unknown | 11989 | AIR FORCE | T7352 | Fatigue Crack Growth Rate (da/dN vs delta K) | 7075 | LAB AIR
10693 | AIR FORCE | T7351 | Plane Strain Fracture Toughness (K1C) | 7075 | Unknown | 11990 | AIR FORCE | T7352 | Fatigue Crack Growth Rate (da/dN vs delta K) | 7075 | LAB AIR
10694 | AIR FORCE | T7351 | Plane Strain Fracture Toughness (K1C) | 7075 | Unknown | 11996 | AIR FORCE | T7352 | Fatigue Crack Growth Rate (da/dN vs delta K) | 7075 | LHA
10695 | AIR FORCE | T7351 | Plane Strain Fracture Toughness (K1C) | 7075 | Unknown | 12000 | AIR FORCE | T7352 | Fatigue Crack Growth Rate (da/dN vs delta K) | 7075 | LAB AIR
10696 | AIR FORCE | T7351 | Plane Strain Fracture Toughness (K1C) | 7075 | Unknown | 12001 | AIR FORCE | T7352 | Fatigue Crack Growth Rate (da/dN vs delta K) | 7075 | LAB AIR
10960 | AIR FORCE | T7351 | Plane Strain Fracture Toughness (K1C) | 7075 | Unknown | 12002 | AIR FORCE | T7352 | Fatigue Crack Growth Rate (da/dN vs delta K) | 7075 | LAB AIR
10961 | AIR FORCE | T7351 | Plane Strain Fracture Toughness (K1C) | 7075 | Unknown | 12003 | AIR FORCE | T7352 | Fatigue Crack Growth Rate (da/dN vs delta K) | 7075 | LAB AIR
10967 | AIR FORCE | T7351 | Plane Strain Fracture Toughness (K1C) | 7075 | Unknown | 12004 | AIR FORCE | T7352 | Fatigue Crack Growth Rate (da/dN vs delta K) | 7075 | LAB AIR
10970 | AIR FORCE | T7351 | Plane Stress Fracture Toughness (KC) | 7075 | Unknown | 12041 | Additional NASA Data | T7352 | Fatigue Crack Growth Rate (da/dN vs delta K) | 7075 | LAB AIR
10971 | AIR FORCE | T7351 | Plane Stress Fracture Toughness (KC) | 7075 | Unknown | 21108 | Additional NASA Data | T7352 AL | Fatigue Crack Growth Rate (da/dN vs delta K) | 7075 | LAB AIR
10972 | AIR FORCE | T7351 | Plane Stress Fracture Toughness (KC) | 7075 | Unknown | 21109 | Additional NASA Data | T7352 AL | Fatigue Crack Growth Rate (da/dN vs delta K) | 7075 | LAB AIR
10973 | AIR FORCE | T7351 | Plane Stress Fracture Toughness (KC) | 7075 | Unknown | 21110 | Additional NASA Data | T7352 AL | Fatigue Crack Growth Rate (da/dN vs delta K) | 7075 | LAB AIR
10974 | AIR FORCE | T7351 | Plane Stress Fracture Toughness (KC) | 7075 | Unknown | 21111 | Additional NASA Data | T7352 AL | Fatigue Crack Growth Rate (da/dN vs delta K) | 7075 | DRY AIR
10975 | AIR FORCE | T7351 | Plane Stress Fracture Toughness (KC) | 7075 | Unknown | 21112 | Additional NASA Data | T7352 AL | Fatigue Crack Growth Rate (da/dN vs delta K) | 7075 | LAB AIR
10976 | AIR FORCE | T7351 | Plane Stress Fracture Toughness (KC) | 7075 | Unknown | 21113 | Additional NASA Data | T7352 AL | Fatigue Crack Growth Rate (da/dN vs delta K) | 7075 | LAB AIR
10977 | AIR FORCE | T7351 | Plane Stress Fracture Toughness (KC) | 7075 | Unknown | 21114 | Additional NASA Data | T7352 AL | Fatigue Crack Growth Rate (da/dN vs delta K) | 7075 | LAB AIR
10978 | AIR FORCE | T7351 | Plane Stress Fracture Toughness (KC) | 7075 | Unknown | 21115 | Additional NASA Data | T7352 AL | Fatigue Crack Growth Rate (da/dN vs delta K) | 7075 | LAB AIR
10979 | AIR FORCE | T7351 | Plane Stress Fracture Toughness (KC) | 7075 | Unknown | 21116 | Additional NASA Data | T7352 AL | Fatigue Crack Growth Rate (da/dN vs delta K) | 7075 | LAB AIR
10980 | AIR FORCE | T7351 | Plane Stress Fracture Toughness (KC) | 7075 | Unknown | 21117 | Additional NASA Data | T7352 AL | Fatigue Crack Growth Rate (da/dN vs delta K) | 7075 | HHA
10981 | AIR FORCE | T7351 | Plane Stress Fracture Toughness (KC) | 7075 | Unknown | 21118 | Additional NASA Data | T7352 AL | Fatigue Crack Growth Rate (da/dN vs delta K) | 7075 | NACL
10982 | AIR FORCE | T7351 | Plane Stress Fracture Toughness (KC) | 7075 | Unknown | 21119 | Additional NASA Data | T7352 AL | Fatigue Crack Growth Rate (da/dN vs delta K) | 7075 | LAB AIR
10983 | AIR FORCE | T7351 | Plane Stress Fracture Toughness (KC) | 7075 | Unknown | 21120 | Additional NASA Data | T7352 AL | Fatigue Crack Growth Rate (da/dN vs delta K) | 7075 | LAB AIR
10984 | AIR FORCE | T7351 | Plane Stress Fracture Toughness (KC) | 7075 | Unknown | 21122 | Additional NASA Data | T7352 AL | Fatigue Crack Growth Rate (da/dN vs delta K) | 7075 | ASW
10985 | AIR FORCE | T7351 | Plane Stress Fracture Toughness (KC) | 7075 | Unknown | 21123 | Additional NASA Data | T7352 AL | Fatigue Crack Growth Rate (da/dN vs delta K) | 7075 | DRY AIR
10986 | AIR FORCE | T7351 | Plane Stress Fracture Toughness (KC) | 7075 | Unknown | 21124 | Additional NASA Data | T7352 AL | Fatigue Crack Growth Rate (da/dN vs delta K) | 7075 | HHA
10987 | AIR FORCE | T7351 | Plane Stress Fracture Toughness (KC) | 7075 | Unknown | 12605 | Additional NASA Data | T73651 | Fatigue Crack Growth Rate (da/dN vs delta K) | 7075 | LAB AIR
10988 | AIR FORCE | T7351 | Plane Stress Fracture Toughness (KC) | 7075 | Unknown | 12613 | Additional NASA Data | T73651 | Fatigue Crack Growth Rate (da/dN vs delta K) | 7075 | LAB AIR
10989 | AIR FORCE | T7351 | Plane Stress Fracture Toughness (KC) | 7075 | Unknown | 12757 | AIR FORCE | T74 | Fatigue Crack Growth Rate (da/dN vs delta K) | 7075 | LAB AIR
10990 | AIR FORCE | T7351 | Plane Stress Fracture Toughness (KC) | 7075 | Unknown | 21137 | Additional NASA Data | T74 | Fatigue Crack Growth Rate (da/dN vs delta K) | 7075 | LAB AIR
10991 | AIR FORCE | T7351 | Plane Stress Fracture Toughness (KC) | 7075 | Unknown | 21138 | Additional NASA Data | T74511 | Fatigue Crack Growth Rate (da/dN vs delta K) | 7075 | LAB AIR
10992 | AIR FORCE | T7351 | Plane Stress Fracture Toughness (KC) | 7075 | Unknown | 12948 | AIR FORCE | T74511 | Fatigue Crack Growth Rate (da/dN vs delta K) | 7075 | LAB AIR
10993 | AIR FORCE | T7351 | Plane Stress Fracture Toughness (KC) | 7075 | Unknown
10994 | AIR FORCE | T7351 | Plane Stress Fracture Toughness (KC) | 7075 | Unknown
10995 | AIR FORCE | T7351 | Plane Stress Fracture Toughness (KC) | 7075 | Unknown
10996 | AIR FORCE | T7351 | Plane Stress Fracture Toughness (KC) | 7075 | Unknown
10997 | AIR FORCE | T7351 | Plane Stress Fracture Toughness (KC) | 7075 | Unknown
10998 | AIR FORCE | T7351 | Plane Stress Fracture Toughness (KC) | 7075 | Unknown
10999 | AIR FORCE | T7351 | Plane Stress Fracture Toughness (KC) | 7075 | Unknown
11000 | AIR FORCE | T7351 | Plane Stress Fracture Toughness (KC) | 7075 | Unknown
11001 | AIR FORCE | T7351 | Plane Stress Fracture Toughness (KC) | 7075 | Unknown
11002 | AIR FORCE | T7351 | Plane Stress Fracture Toughness (KC) | 7075 | Unknown
11003 | AIR FORCE | T7351 | Plane Stress Fracture Toughness (KC) | 7075 | Unknown
11004 | AIR FORCE | T7351 | Plane Stress Fracture Toughness (KC) | 7075 | Unknown
11005 | AIR FORCE | T7351 | Plane Stress Fracture Toughness (KC) | 7075 | Unknown
11006 | AIR FORCE | T7351 | Plane Stress Fracture Toughness (KC) | 7075 | Unknown
11007 | AIR FORCE | T7351 | Plane Stress Fracture Toughness (KC) | 7075 | Unknown
11008 | AIR FORCE | T7351 | Plane Stress Fracture Toughness (KC) | 7075 | Unknown
11009 | AIR FORCE | T7351 | Plane Stress Fracture Toughness (KC) | 7075 | Unknown
11010 | AIR FORCE | T7351 | Plane Stress Fracture Toughness (KC) | 7075 | Unknown
11011 | AIR FORCE | T7351 | Plane Stress Fracture Toughness (KC) | 7075 | Unknown
11012 | AIR FORCE | T7351 | Plane Stress Fracture Toughness (KC) | 7075 | Unknown
11013 | AIR FORCE | T7351 | Plane Stress Fracture Toughness (KC) | 7075 | Unknown
11014 | AIR FORCE | T7351 | Plane Stress Fracture Toughness (KC) | 7075 | Unknown
11015 | AIR FORCE | T7351 | Plane Stress Fracture Toughness (KC) | 7075 | Unknown
11016 | AIR FORCE | T7351 | Plane Stress Fracture Toughness (KC) | 7075 | Unknown
11017 | AIR FORCE | T7351 | Plane Stress Fracture Toughness (KC) | 7075 | Unknown
11018 | AIR FORCE | T7351 | Plane Stress Fracture Toughness (KC) | 7075 | Unknown
11019 | AIR FORCE | T7351 | Plane Stress Fracture Toughness (KC) | 7075 | Unknown
11020 | AIR FORCE | T7351 | Plane Stress Fracture Toughness (KC) | 7075 | Unknown
11021 | AIR FORCE | T7351 | Plane Stress Fracture Toughness (KC) | 7075 | Unknown
11022 | AIR FORCE | T7351 | Plane Stress Fracture Toughness (KC) | 7075 | Unknown
11023 | AIR FORCE | T7351 | Plane Stress Fracture Toughness (KC) | 7075 | Unknown
11024 | AIR FORCE | T7351 | Plane Stress Fracture Toughness (KC) | 7075 | Unknown
11025 | AIR FORCE | T7351 | Plane Stress Fracture Toughness (KC) | 7075 | Unknown
11026 | AIR FORCE | T7351 | Plane Stress Fracture Toughness (KC) | 7075 | Unknown
11027 | AIR FORCE | T7351 | Plane Stress Fracture Toughness (KC) | 7075 | Unknown
11028 | AIR FORCE | T7351 | Plane Stress Fracture Toughness (KC) | 7075 | Unknown
11029 | AIR FORCE | T7351 | Plane Stress Fracture Toughness (KC) | 7075 | Unknown
11030 | AIR FORCE | T7351 | Plane Stress Fracture Toughness (KC) | 7075 | Unknown
11031 | AIR FORCE | T7351 | Plane Stress Fracture Toughness (KC) | 7075 | Unknown
11032 | AIR FORCE | T7351 | Plane Stress Fracture Toughness (KC) | 7075 | Unknown
11033 | AIR FORCE | T7351 | Plane Stress Fracture Toughness (KC) | 7075 | Unknown
11034 | AIR FORCE | T7351 | Plane Stress Fracture Toughness (KC) | 7075 | Unknown
11035 | AIR FORCE | T7351 | Plane Stress Fracture Toughness (KC) | 7075 | Unknown
11036 | AIR FORCE | T7351 | Plane Stress Fracture Toughness (KC) | 7075 | Unknown
11037 | AIR FORCE | T7351 | Plane Stress Fracture Toughness (KC) | 7075 | Unknown
11038 | AIR FORCE | T7351 | Plane Stress Fracture Toughness (KC) | 7075 | Unknown
11039 | AIR FORCE | T7351 | Plane Stress Fracture Toughness (KC) | 7075 | Unknown
11040 | AIR FORCE | T7351 | Plane Stress Fracture Toughness (KC) | 7075 | Unknown
11041 | AIR FORCE | T7351 | Plane Stress Fracture Toughness (KC) | 7075 | Unknown
11042 | AIR FORCE | T7351 | Plane Stress Fracture Toughness (KC) | 7075 | Unknown
11043 | AIR FORCE | T7351 | Plane Stress Fracture Toughness (KC) | 7075 | Unknown
11044 | AIR FORCE | T7351 | Plane Stress Fracture Toughness (KC) | 7075 | Unknown
11045 | AIR FORCE | T7351 | Plane Stress Fracture Toughness (KC) | 7075 | Unknown
11046 | AIR FORCE | T7351 | Plane Stress Fracture Toughness (KC) | 7075 | Unknown
11047 | AIR FORCE | T7351 | Plane Stress Fracture Toughness (KC) | 7075 | Unknown
11048 | AIR FORCE | T7351 | Plane Stress Fracture Toughness (KC) | 7075 | Unknown
11049 | AIR FORCE | T7351 | Plane Stress Fracture Toughness (KC) | 7075 | Unknown
11050 | AIR FORCE | T7351 | Plane Stress Fracture Toughness (KC) | 7075 | Unknown
11051 | AIR FORCE | T7351 | Plane Stress Fracture Toughness (KC) | 7075 | Unknown
11052 | AIR FORCE | T7351 | Plane Stress Fracture Toughness (KC) | 7075 | Unknown
11053 | AIR FORCE | T7351 | Plane Stress Fracture Toughness (KC) | 7075 | Unknown
11054 | AIR FORCE | T7351 | Plane Stress Fracture Toughness (KC) | 7075 | Unknown
11055 | AIR FORCE | T7351 | Plane Stress Fracture Toughness (KC) | 7075 | Unknown
11056 | AIR FORCE | T7351 | Plane Stress Fracture Toughness (KC) | 7075 | Unknown
11057 | AIR FORCE | T7351 | Plane Stress Fracture Toughness (KC) | 7075 | Unknown
11058 | AIR FORCE | T7351 | Plane Stress Fracture Toughness (KC) | 7075 | Unknown
11059 | AIR FORCE | T7351 | Plane Stress Fracture Toughness (KC) | 7075 | Unknown
11060 | AIR FORCE | T7351 | Plane Stress Fracture Toughness (KC) | 7075 | Unknown
11061 | AIR FORCE | T7351 | Plane Stress Fracture Toughness (KC) | 7075 | Unknown
11062 | AIR FORCE | T7351 | Plane Stress Fracture Toughness (KC) | 7075 | Unknown
11063 | AIR FORCE | T7351 | Plane Stress Fracture Toughness (KC) | 7075 | Unknown
11064 | AIR FORCE | T7351 | Plane Stress Fracture Toughness (KC) | 7075 | Unknown
11065 | AIR FORCE | T7351 | Plane Stress Fracture Toughness (KC) | 7075 | Unknown
11066 | AIR FORCE | T7351 | Plane Stress Fracture Toughness (KC) | 7075 | Unknown
11067 | AIR FORCE | T7351 | Plane Stress Fracture Toughness (KC) | 7075 | Unknown
11084 | AIR FORCE | T7351 | Fatigue Life (a vs N) | 7075 | 3.5PCT NACL
11085 | AIR FORCE | T7351 | Fatigue Life (a vs N) | 7075 | DIST H2O
11086 | AIR FORCE | T7351 | Fatigue Life (a vs N) | 7075 | LAB AIR
11087 | AIR FORCE | T7351 | Fatigue Life (a vs N) | 7075 | DIST H2O
11088 | AIR FORCE | T7351 | Fatigue Life (a vs N) | 7075 | 3.5PCT NACL
11089 | AIR FORCE | T7351 | Fatigue Life (a vs N) | 7075 | LAB AIR
11098 | AIR FORCE | T7351 | Fatigue Life (a vs N) | 7075 | HHA
11099 | AIR FORCE | T7351 | Fatigue Life (a vs N) | 7075 | HHA
11100 | AIR FORCE | T7351 | Fatigue Life (a vs N) | 7075 | HHA
11101 | AIR FORCE | T7351 | Fatigue Life (a vs N) | 7075 | HHA
11104 | AIR FORCE | T7351 | Fatigue Life (a vs N) | 7075 | LHA
11105 | AIR FORCE | T7351 | Fatigue Life (a vs N) | 7075 | STW
11106 | AIR FORCE | T7351 | Fatigue Life (a vs N) | 7075 | LHA
11107 | AIR FORCE | T7351 | Fatigue Life (a vs N) | 7075 | STW
11108 | AIR FORCE | T7351 | Fatigue Life (a vs N) | 7075 | LHA
11109 | AIR FORCE | T7351 | Fatigue Life (a vs N) | 7075 | LHA
11110 | AIR FORCE | T7351 | Fatigue Life (a vs N) | 7075 | LHA
11111 | AIR FORCE | T7351 | Fatigue Life (a vs N) | 7075 | LHA
11112 | AIR FORCE | T7351 | Fatigue Life (a vs N) | 7075 | LHA
11113 | AIR FORCE | T7351 | Fatigue Life (a vs N) | 7075 | LHA
11146 | AIR FORCE | T7351 | Fatigue Life (a vs N) | 7075 | HHA
11147 | AIR FORCE | T7351 | Fatigue Life (a vs N) | 7075 | HHA
11148 | AIR FORCE | T7351 | Fatigue Life (a vs N) | 7075 | HHA
11149 | AIR FORCE | T7351 | Fatigue Life (a vs N) | 7075 | HHA
11162 | AIR FORCE | T7351 | Fatigue Life (a vs N) | 7075 | HHA
11163 | AIR FORCE | T7351 | Fatigue Life (a vs N) | 7075 | 3.5PCT NACL
11164 | AIR FORCE | T7351 | Fatigue Life (a vs N) | 7075 | 3.5PCT NACL
11165 | AIR FORCE | T7351 | Fatigue Life (a vs N) | 7075 | GN2
11166 | AIR FORCE | T7351 | Fatigue Life (a vs N) | 7075 | 3.5PCT NACL
11167 | AIR FORCE | T7351 | Fatigue Life (a vs N) | 7075 | GN2
11168 | AIR FORCE | T7351 | Fatigue Life (a vs N) | 7075 | 3.5PCT NACL
11169 | AIR FORCE | T7351 | Fatigue Life (a vs N) | 7075 | GN2
11184 | AIR FORCE | T7351 | Fatigue Crack Growth Rate (da/dN vs delta K) | 7075 | 3.5PCT NACL
11185 | AIR FORCE | T7351 | Fatigue Crack Growth Rate (da/dN vs delta K) | 7075 | DIST H2O
11186 | AIR FORCE | T7351 | Fatigue Crack Growth Rate (da/dN vs delta K) | 7075 | LAB AIR
11187 | AIR FORCE | T7351 | Fatigue Crack Growth Rate (da/dN vs delta K) | 7075 | DIST H2O
11188 | AIR FORCE | T7351 | Fatigue Crack Growth Rate (da/dN vs delta K) | 7075 | 3.5PCT NACL
11189 | AIR FORCE | T7351 | Fatigue Crack Growth Rate (da/dN vs delta K) | 7075 | LAB AIR
11198 | AIR FORCE | T7351 | Fatigue Crack Growth Rate (da/dN vs delta K) | 7075 | HHA
11199 | AIR FORCE | T7351 | Fatigue Crack Growth Rate (da/dN vs delta K) | 7075 | HHA
11200 | AIR FORCE | T7351 | Fatigue Crack Growth Rate (da/dN vs delta K) | 7075 | HHA
11201 | AIR FORCE | T7351 | Fatigue Crack Growth Rate (da/dN vs delta K) | 7075 | HHA
11204 | AIR FORCE | T7351 | Fatigue Crack Growth Rate (da/dN vs delta K) | 7075 | LAB AIR
11205 | AIR FORCE | T7351 | Fatigue Crack Growth Rate (da/dN vs delta K) | 7075 | 3.5PCT NACL
11206 | AIR FORCE | T7351 | Fatigue Crack Growth Rate (da/dN vs delta K) | 7075 | DIST H2O
11207 | AIR FORCE | T7351 | Fatigue Crack Growth Rate (da/dN vs delta K) | 7075 | LHA
11208 | AIR FORCE | T7351 | Fatigue Crack Growth Rate (da/dN vs delta K) | 7075 | STW
11209 | AIR FORCE | T7351 | Fatigue Crack Growth Rate (da/dN vs delta K) | 7075 | LHA
11210 | AIR FORCE | T7351 | Fatigue Crack Growth Rate (da/dN vs delta K) | 7075 | STW
11211 | AIR FORCE | T7351 | Fatigue Crack Growth Rate (da/dN vs delta K) | 7075 | LHA
11212 | AIR FORCE | T7351 | Fatigue Crack Growth Rate (da/dN vs delta K) | 7075 | LHA
11213 | AIR FORCE | T7351 | Fatigue Crack Growth Rate (da/dN vs delta K) | 7075 | LHA
11214 | AIR FORCE | T7351 | Fatigue Crack Growth Rate (da/dN vs delta K) | 7075 | LHA
11215 | AIR FORCE | T7351 | Fatigue Crack Growth Rate (da/dN vs delta K) | 7075 | LHA
11216 | AIR FORCE | T7351 | Fatigue Crack Growth Rate (da/dN vs delta K) | 7075 | LHA
11249 | AIR FORCE | T7351 | Fatigue Crack Growth Rate (da/dN vs delta K) | 7075 | HHA
11250 | AIR FORCE | T7351 | Fatigue Crack Growth Rate (da/dN vs delta K) | 7075 | HHA
11251 | AIR FORCE | T7351 | Fatigue Crack Growth Rate (da/dN vs delta K) | 7075 | HHA
11252 | AIR FORCE | T7351 | Fatigue Crack Growth Rate (da/dN vs delta K) | 7075 | HHA
11259 | AIR FORCE | T7351 | Fatigue Crack Growth Rate (da/dN vs delta K) | 7075 | LAB AIR
11260 | AIR FORCE | T7351 | Fatigue Crack Growth Rate (da/dN vs delta K) | 7075 | LAB AIR
11261 | AIR FORCE | T7351 | Fatigue Crack Growth Rate (da/dN vs delta K) | 7075 | JP-4
11262 | AIR FORCE | T7351 | Fatigue Crack Growth Rate (da/dN vs delta K) | 7075 | SSW
11263 | AIR FORCE | T7351 | Fatigue Crack Growth Rate (da/dN vs delta K) | 7075 | SSW
11297 | AIR FORCE | T7351 | Fatigue Crack Growth Rate (da/dN vs delta K) | 7075 | LAB AIR
11299 | AIR FORCE | T7351 | Fatigue Crack Growth Rate (da/dN vs delta K) | 7075 | JP-4
11300 | AIR FORCE | T7351 | Fatigue Crack Growth Rate (da/dN vs delta K) | 7075 | SSW
11303 | AIR FORCE | T7351 | Fatigue Crack Growth Rate (da/dN vs delta K) | 7075 | LAB AIR
11304 | AIR FORCE | T7351 | Fatigue Crack Growth Rate (da/dN vs delta K) | 7075 | JP-4
11305 | AIR FORCE | T7351 | Fatigue Crack Growth Rate (da/dN vs delta K) | 7075 | SSW
11307 | AIR FORCE | T7351 | Fatigue Crack Growth Rate (da/dN vs delta K) | 7075 | LAB AIR
11309 | AIR FORCE | T7351 | Fatigue Crack Growth Rate (da/dN vs delta K) | 7075 | HHA
11310 | AIR FORCE | T7351 | Fatigue Crack Growth Rate (da/dN vs delta K) | 7075 | 3.5PCT NACL
11311 | AIR FORCE | T7351 | Fatigue Crack Growth Rate (da/dN vs delta K) | 7075 | 3.5PCT NACL
11312 | AIR FORCE | T7351 | Fatigue Crack Growth Rate (da/dN vs delta K) | 7075 | GN2
11313 | AIR FORCE | T7351 | Fatigue Crack Growth Rate (da/dN vs delta K) | 7075 | 3.5PCT NACL
11314 | AIR FORCE | T7351 | Fatigue Crack Growth Rate (da/dN vs delta K) | 7075 | GN2
11315 | AIR FORCE | T7351 | Fatigue Crack Growth Rate (da/dN vs delta K) | 7075 | 3.5PCT NACL
11316 | AIR FORCE | T7351 | Fatigue Crack Growth Rate (da/dN vs delta K) | 7075 | GN2
11317 | AIR FORCE | T7351 | Fatigue Crack Growth Rate (da/dN vs delta K) | 7075 | HHA
11318 | AIR FORCE | T7351 | Fatigue Crack Growth Rate (da/dN vs delta K) | 7075 | HHA
11333 | AIR FORCE | T7351 | Sustained Load Growth Rate (da/dt vs Kmax) | 7075 | Unknown
11334 | AIR FORCE | T7351 | Sustained Load Growth Rate (da/dt vs Kmax) | 7075 | Unknown
11335 | AIR FORCE | T7351 | Sustained Load Growth Rate (da/dt vs Kmax) | 7075 | Unknown
11336 | AIR FORCE | T7351 | K1 Environmentally Assisted Cracking | 7075 | 3.5PCT NACL
11337 | AIR FORCE | T7351 | K1 Environmentally Assisted Cracking | 7075 | 3.5PCT NACL
11338 | AIR FORCE | T7351 | K1 Environmentally Assisted Cracking | 7075 | DIST H2O
11339 | AIR FORCE | T7351 | K1 Environmentally Assisted Cracking | 7075 | Unknown
11340 | AIR FORCE | T7351 | K1 Environmentally Assisted Cracking | 7075 | STW
11341 | AIR FORCE | T7351 | K1 Environmentally Assisted Cracking | 7075 | JP-4
11342 | AIR FORCE | T7351 | K1 Environmentally Assisted Cracking | 7075 | SSW
11347 | AIR FORCE | T7351 | K1 Environmentally Assisted Cracking | 7075 | JP-4
11348 | AIR FORCE | T7351 | K1 Environmentally Assisted Cracking | 7075 | SSW
11355 | Additional NASA Data | T7351 | Plane Strain Fracture Toughness (K1C) | 7075 | Unknown
11360 | Additional NASA Data | T7351 | Plane Strain Fracture Toughness (K1C) | 7075 | Unknown
11361 | Additional NASA Data | T7351 | Plane Strain Fracture Toughness (K1C) | 7075 | Unknown
11362 | Additional NASA Data | T7351 | Plane Strain Fracture Toughness (K1C) | 7075 | Unknown
11363 | Additional NASA Data | T7351 | Plane Strain Fracture Toughness (K1C) | 7075 | Unknown
11366 | Additional NASA Data | T7351 | Plane Strain Fracture Toughness (K1C) | 7075 | Unknown
11367 | Additional NASA Data | T7351 | Plane Strain Fracture Toughness (K1C) | 7075 | Unknown
11368 | Additional NASA Data | T7351 | Plane Strain Fracture Toughness (K1C) | 7075 | Unknown
11369 | Additional NASA Data | T7351 | Plane Strain Fracture Toughness (K1C) | 7075 | Unknown
11370 | Additional NASA Data | T7351 | Plane Strain Fracture Toughness (K1C) | 7075 | Unknown
11371 | Additional NASA Data | T7351 | Plane Strain Fracture Toughness (K1C) | 7075 | Unknown
11372 | Additional NASA Data | T7351 | Plane Strain Fracture Toughness (K1C) | 7075 | Unknown
11373 | Additional NASA Data | T7351 | Plane Strain Fracture Toughness (K1C) | 7075 | Unknown
11374 | Additional NASA Data | T7351 | Plane Strain Fracture Toughness (K1C) | 7075 | Unknown
11375 | Additional NASA Data | T7351 | Plane Strain Fracture Toughness (K1C) | 7075 | Unknown
11376 | Additional NASA Data | T7351 | Plane Strain Fracture Toughness (K1C) | 7075 | Unknown
11377 | Additional NASA Data | T7351 | Plane Strain Fracture Toughness (K1C) | 7075 | Unknown
11378 | Additional NASA Data | T7351 | Plane Strain Fracture Toughness (K1C) | 7075 | Unknown
11379 | Additional NASA Data | T7351 | Plane Strain Fracture Toughness (K1C) | 7075 | Unknown
11385 | Additional NASA Data | T7351 | Plane Strain Fracture Toughness (K1C) | 7075 | Unknown
11386 | Additional NASA Data | T7351 | Plane Strain Fracture Toughness (K1C) | 7075 | Unknown
11387 | Additional NASA Data | T7351 | Plane Strain Fracture Toughness (K1C) | 7075 | Unknown
11391 | Additional NASA Data | T7351 | Plane Strain Fracture Toughness (K1C) | 7075 | Unknown
11392 | Additional NASA Data | T7351 | Plane Strain Fracture Toughness (K1C) | 7075 | Unknown
11393 | Additional NASA Data | T7351 | Plane Strain Fracture Toughness (K1C) | 7075 | Unknown
11394 | Additional NASA Data | T7351 | Plane Strain Fracture Toughness (K1C) | 7075 | Unknown
11399 | Additional NASA Data | T7351 | Plane Strain Fracture Toughness (K1C) | 7075 | Unknown
11400 | Additional NASA Data | T7351 | Plane Strain Fracture Toughness (K1C) | 7075 | Unknown
11401 | Additional NASA Data | T7351 | Plane Strain Fracture Toughness (K1C) | 7075 | Unknown
11402 | Additional NASA Data | T7351 | Plane Strain Fracture Toughness (K1C) | 7075 | Unknown
11403 | Additional NASA Data | T7351 | Plane Strain Fracture Toughness (K1C) | 7075 | Unknown
11404 | Additional NASA Data | T7351 | Plane Strain Fracture Toughness (K1C) | 7075 | Unknown
11405 | Additional NASA Data | T7351 | Plane Strain Fracture Toughness (K1C) | 7075 | Unknown
11410 | Additional NASA Data | T7351 | Plane Stress Fracture Toughness (KC) | 7075 | Unknown
11411 | Additional NASA Data | T7351 | Plane Stress Fracture Toughness (KC) | 7075 | Unknown
11412 | Additional NASA Data | T7351 | Plane Stress Fracture Toughness (KC) | 7075 | Unknown
11413 | Additional NASA Data | T7351 | Plane Stress Fracture Toughness (KC) | 7075 | Unknown
11414 | Additional NASA Data | T7351 | Plane Stress Fracture Toughness (KC) | 7075 | Unknown
11415 | Additional NASA Data | T7351 | Plane Stress Fracture Toughness (KC) | 7075 | Unknown
11416 | Additional NASA Data | T7351 | Plane Stress Fracture Toughness (KC) | 7075 | Unknown
11417 | Additional NASA Data | T7351 | Plane Stress Fracture Toughness (KC) | 7075 | Unknown
11418 | Additional NASA Data | T7351 | Plane Stress Fracture Toughness (KC) | 7075 | Unknown
11419 | Additional NASA Data | T7351 | Plane Stress Fracture Toughness (KC) | 7075 | Unknown
11420 | Additional NASA Data | T7351 | Plane Stress Fracture Toughness (KC) | 7075 | Unknown
11421 | Additional NASA Data | T7351 | Plane Stress Fracture Toughness (KC) | 7075 | Unknown
11422 | Additional NASA Data | T7351 | Plane Stress Fracture Toughness (KC) | 7075 | Unknown
11423 | Additional NASA Data | T7351 | Plane Stress Fracture Toughness (KC) | 7075 | Unknown
11424 | Additional NASA Data | T7351 | Plane Stress Fracture Toughness (KC) | 7075 | Unknown
11425 | Additional NASA Data | T7351 | Plane Stress Fracture Toughness (KC) | 7075 | Unknown
11426 | Additional NASA Data | T7351 | Plane Stress Fracture Toughness (KC) | 7075 | Unknown
11427 | Additional NASA Data | T7351 | Plane Stress Fracture Toughness (KC) | 7075 | Unknown
11428 | Additional NASA Data | T7351 | Plane Stress Fracture Toughness (KC) | 7075 | Unknown
11429 | Additional NASA Data | T7351 | Plane Stress Fracture Toughness (KC) | 7075 | Unknown
11430 | Additional NASA Data | T7351 | Plane Stress Fracture Toughness (KC) | 7075 | Unknown
11431 | Additional NASA Data | T7351 | Plane Stress Fracture Toughness (KC) | 7075 | Unknown
11432 | Additional NASA Data | T7351 | Plane Stress Fracture Toughness (KC) | 7075 | Unknown
11433 | Additional NASA Data | T7351 | Plane Stress Fracture Toughness (KC) | 7075 | Unknown
11434 | Additional NASA Data | T7351 | Plane Stress Fracture Toughness (KC) | 7075 | Unknown
11435 | Additional NASA Data | T7351 | Plane Stress Fracture Toughness (KC) | 7075 | Unknown
11436 | Additional NASA Data | T7351 | Plane Stress Fracture Toughness (KC) | 7075 | Unknown
11437 | Additional NASA Data | T7351 | Plane Stress Fracture Toughness (KC) | 7075 | Unknown
11438 | Additional NASA Data | T7351 | Plane Stress Fracture Toughness (KC) | 7075 | Unknown
11442 | Additional NASA Data | T7351 | Plane Stress Fracture Toughness (KC) | 7075 | Unknown
11443 | Additional NASA Data | T7351 | Plane Stress Fracture Toughness (KC) | 7075 | Unknown
11444 | Additional NASA Data | T7351 | Plane Stress Fracture Toughness (KC) | 7075 | Unknown
11445 | Additional NASA Data | T7351 | Plane Stress Fracture Toughness (KC) | 7075 | Unknown
11446 | Additional NASA Data | T7351 | Plane Stress Fracture Toughness (KC) | 7075 | Unknown
11447 | Additional NASA Data | T7351 | Plane Stress Fracture Toughness (KC) | 7075 | Unknown
11448 | Additional NASA Data | T7351 | Plane Stress Fracture Toughness (KC) | 7075 | Unknown
11449 | Additional NASA Data | T7351 | Plane Stress Fracture Toughness (KC) | 7075 | Unknown
11450 | Additional NASA Data | T7351 | Plane Stress Fracture Toughness (KC) | 7075 | Unknown
11451 | Additional NASA Data | T7351 | Plane Stress Fracture Toughness (KC) | 7075 | Unknown
11452 | Additional NASA Data | T7351 | Plane Stress Fracture Toughness (KC) | 7075 | Unknown
11453 | Additional NASA Data | T7351 | Plane Stress Fracture Toughness (KC) | 7075 | Unknown
11454 | Additional NASA Data | T7351 | Plane Stress Fracture Toughness (KC) | 7075 | Unknown
11455 | Additional NASA Data | T7351 | Plane Stress Fracture Toughness (KC) | 7075 | Unknown
11456 | Additional NASA Data | T7351 | Plane Stress Fracture Toughness (KC) | 7075 | Unknown
11457 | Additional NASA Data | T7351 | Plane Stress Fracture Toughness (KC) | 7075 | Unknown
11458 | Additional NASA Data | T7351 | Plane Stress Fracture Toughness (KC) | 7075 | Unknown
11459 | Additional NASA Data | T7351 | Plane Stress Fracture Toughness (KC) | 7075 | Unknown
11460 | Additional NASA Data | T7351 | Plane Stress Fracture Toughness (KC) | 7075 | Unknown
11461 | Additional NASA Data | T7351 | Plane Stress Fracture Toughness (KC) | 7075 | Unknown
11462 | Additional NASA Data | T7351 | Plane Stress Fracture Toughness (KC) | 7075 | Unknown
11463 | Additional NASA Data | T7351 | Plane Stress Fracture Toughness (KC) | 7075 | Unknown
11464 | Additional NASA Data | T7351 | Plane Stress Fracture Toughness (KC) | 7075 | Unknown
11465 | Additional NASA Data | T7351 | Plane Stress Fracture Toughness (KC) | 7075 | Unknown
11466 | Additional NASA Data | T7351 | Plane Stress Fracture Toughness (KC) | 7075 | Unknown
11467 | Additional NASA Data | T7351 | Plane Stress Fracture Toughness (KC) | 7075 | Unknown
11468 | Additional NASA Data | T7351 | Plane Stress Fracture Toughness (KC) | 7075 | Unknown
11469 | Additional NASA Data | T7351 | Plane Stress Fracture Toughness (KC) | 7075 | Unknown
11470 | Additional NASA Data | T7351 | Plane Stress Fracture Toughness (KC) | 7075 | Unknown
11471 | Additional NASA Data | T7351 | Plane Stress Fracture Toughness (KC) | 7075 | Unknown
11472 | Additional NASA Data | T7351 | Plane Stress Fracture Toughness (KC) | 7075 | Unknown
11473 | Additional NASA Data | T7351 | Plane Stress Fracture Toughness (KC) | 7075 | Unknown
11474 | Additional NASA Data | T7351 | Plane Stress Fracture Toughness (KC) | 7075 | Unknown
11475 | Additional NASA Data | T7351 | Plane Stress Fracture Toughness (KC) | 7075 | Unknown
11476 | Additional NASA Data | T7351 | Plane Stress Fracture Toughness (KC) | 7075 | Unknown
11477 | Additional NASA Data | T7351 | Plane Stress Fracture Toughness (KC) | 7075 | Unknown
11478 | Additional NASA Data | T7351 | Plane Stress Fracture Toughness (KC) | 7075 | Unknown
11479 | Additional NASA Data | T7351 | Plane Stress Fracture Toughness (KC) | 7075 | Unknown
11480 | Additional NASA Data | T7351 | Plane Stress Fracture Toughness (KC) | 7075 | Unknown
11481 | Additional NASA Data | T7351 | Plane Stress Fracture Toughness (KC) | 7075 | Unknown
11482 | Additional NASA Data | T7351 | Plane Stress Fracture Toughness (KC) | 7075 | Unknown
11483 | Additional NASA Data | T7351 | Plane Stress Fracture Toughness (KC) | 7075 | Unknown
11484 | Additional NASA Data | T7351 | Plane Stress Fracture Toughness (KC) | 7075 | Unknown
11485 | Additional NASA Data | T7351 | Plane Stress Fracture Toughness (KC) | 7075 | Unknown
11497 | Additional NASA Data | T7351 | Plane Stress Fracture Toughness (KC) | 7075 | Unknown
11498 | Additional NASA Data | T7351 | Plane Stress Fracture Toughness (KC) | 7075 | Unknown
11499 | Additional NASA Data | T7351 | Plane Stress Fracture Toughness (KC) | 7075 | Unknown
11500 | Additional NASA Data | T7351 | Plane Stress Fracture Toughness (KC) | 7075 | Unknown
11501 | Additional NASA Data | T7351 | Plane Stress Fracture Toughness (KC) | 7075 | Unknown
11502 | Additional NASA Data | T7351 | Plane Stress Fracture Toughness (KC) | 7075 | Unknown
11503 | Additional NASA Data | T7351 | Plane Stress Fracture Toughness (KC) | 7075 | Unknown
11504 | Additional NASA Data | T7351 | Plane Stress Fracture Toughness (KC) | 7075 | Unknown
11505 | Additional NASA Data | T7351 | Fatigue Crack Growth Rate (da/dN vs delta K) | 7075 | LAB AIR
11506 | Additional NASA Data | T7351 | Fatigue Crack Growth Rate (da/dN vs delta K) | 7075 | LAB AIR
11507 | Additional NASA Data | T7351 | Fatigue Crack Growth Rate (da/dN vs delta K) | 7075 | LAB AIR
11508 | Additional NASA Data | T7351 | Fatigue Crack Growth Rate (da/dN vs delta K) | 7075 | LAB AIR
11509 | Additional NASA Data | T7351 | Fatigue Crack Growth Rate (da/dN vs delta K) | 7075 | LAB AIR
11510 | Additional NASA Data | T7351 | Fatigue Crack Growth Rate (da/dN vs delta K) | 7075 | LAB AIR
11511 | Additional NASA Data | T7351 | Fatigue Crack Growth Rate (da/dN vs delta K) | 7075 | LAB AIR
11520 | Additional NASA Data | T7351 | Fatigue Crack Growth Rate (da/dN vs delta K) | 7075 | LAB AIR
11521 | Additional NASA Data | T7351 | Fatigue Crack Growth Rate (da/dN vs delta K) | 7075 | LAB AIR
11522 | Additional NASA Data | T7351 | Fatigue Crack Growth Rate (da/dN vs delta K) | 7075 | LAB AIR
11523 | Additional NASA Data | T7351 | Fatigue Crack Growth Rate (da/dN vs delta K) | 7075 | LAB AIR
11524 | Additional NASA Data | T7351 | Fatigue Crack Growth Rate (da/dN vs delta K) | 7075 | LAB AIR
11525 | Additional NASA Data | T7351 | Fatigue Crack Growth Rate (da/dN vs delta K) | 7075 | LAB AIR
11543 | Additional NASA Data | T7351 | Fatigue Crack Growth Rate (da/dN vs delta K) | 7075 | LAB AIR
11545 | Additional NASA Data | T7351 | Fatigue Crack Growth Rate (da/dN vs delta K) | 7075 | LAB AIR
11546 | Additional NASA Data | T7351 | Fatigue Crack Growth Rate (da/dN vs delta K) | 7075 | LAB AIR
11547 | Additional NASA Data | T7351 | Fatigue Crack Growth Rate (da/dN vs delta K) | 7075 | LAB AIR
21531 | Additional NASA Data | T7351 AL | Fatigue Crack Growth Rate (da/dN vs delta K) | 7075 | Nitrogen
21054 | Additional NASA Data | T7351 AL | Fatigue Crack Growth Rate (da/dN vs delta K) | 7075 | LAB AIR
21055 | Additional NASA Data | T7351 AL | Fatigue Crack Growth Rate (da/dN vs delta K) | 7075 | LAB AIR
21056 | Additional NASA Data | T7351 AL | Fatigue Crack Growth Rate (da/dN vs delta K) | 7075 | LAB AIR
21057 | Additional NASA Data | T7351 AL | Fatigue Crack Growth Rate (da/dN vs delta K) | 7075 | LAB AIR
21058 | Additional NASA Data | T7351 AL | Fatigue Crack Growth Rate (da/dN vs delta K) | 7075 | LAB AIR
21059 | Additional NASA Data | T7351 AL | Fatigue Crack Growth Rate (da/dN vs delta K) | 7075 | LAB AIR
21060 | Additional NASA Data | T7351 AL | Fatigue Crack Growth Rate (da/dN vs delta K) | 7075 | LAB AIR
21061 | Additional NASA Data | T7351 AL | Fatigue Crack Growth Rate (da/dN vs delta K) | 7075 | LAB AIR
21062 | Additional NASA Data | T7351 AL | Fatigue Crack Growth Rate (da/dN vs delta K) | 7075 | LAB AIR
21063 | Additional NASA Data | T7351 AL | Fatigue Crack Growth Rate (da/dN vs delta K) | 7075 | DRY AIR
21064 | Additional NASA Data | T7351 AL | Fatigue Crack Growth Rate (da/dN vs delta K) | 7075 | DRY AIR
21065 | Additional NASA Data | T7351 AL | Fatigue Crack Growth Rate (da/dN vs delta K) | 7075 | DRY AIR
21066 | Additional NASA Data | T7351 AL | Fatigue Crack Growth Rate (da/dN vs delta K) | 7075 | DRY AIR
21067 | Additional NASA Data | T7351 AL | Fatigue Crack Growth Rate (da/dN vs delta K) | 7075 | HHA
21068 | Additional NASA Data | T7351 AL | Fatigue Crack Growth Rate (da/dN vs delta K) | 7075 | HHA
21069 | Additional NASA Data | T7351 AL | Fatigue Crack Growth Rate (da/dN vs delta K) | 7075 | HHA
21070 | Additional NASA Data | T7351 AL | Fatigue Crack Growth Rate (da/dN vs delta K) | 7075 | HHA
21071 | Additional NASA Data | T7351 AL | Fatigue Crack Growth Rate (da/dN vs delta K) | 7075 | HHA
21072 | Additional NASA Data | T7351 AL | Fatigue Crack Growth Rate (da/dN vs delta K) | 7075 | HHA
21073 | Additional NASA Data | T7351 AL | Fatigue Crack Growth Rate (da/dN vs delta K) | 7075 | HHA
21074 | Additional NASA Data | T7351 AL | Fatigue Crack Growth Rate (da/dN vs delta K) | 7075 | JP-4
21075 | Additional NASA Data | T7351 AL | Fatigue Crack Growth Rate (da/dN vs delta K) | 7075 | DIST H2O
21076 | Additional NASA Data | T7351 AL | Fatigue Crack Growth Rate (da/dN vs delta K) | 7075 | DIST H2O
21077 | Additional NASA Data | T7351 AL | Fatigue Crack Growth Rate (da/dN vs delta K) | 7075 | NACL
21078 | Additional NASA Data | T7351 AL | Fatigue Crack Growth Rate (da/dN vs delta K) | 7075 | NACL
21079 | Additional NASA Data | T7351 AL | Fatigue Crack Growth Rate (da/dN vs delta K) | 7075 | NACL
21080 | Additional NASA Data | T7351 AL | Fatigue Crack Growth Rate (da/dN vs delta K) | 7075 | SEA H2O
21081 | Additional NASA Data | T7351 AL | Fatigue Crack Growth Rate (da/dN vs delta K) | 7075 | LAB AIR
21082 | Additional NASA Data | T7351 AL | Fatigue Crack Growth Rate (da/dN vs delta K) | 7075 | DRY AIR
21083 | Additional NASA Data | T7351 AL | Fatigue Crack Growth Rate (da/dN vs delta K) | 7075 | DRY AIR
21084 | Additional NASA Data | T7351 AL | Fatigue Crack Growth Rate (da/dN vs delta K) | 7075 | ASW
21085 | Additional NASA Data | T7351 AL | Fatigue Crack Growth Rate (da/dN vs delta K) | 7075 | NACL
11552 | AIR FORCE | T73510 | Plane Strain Fracture Toughness (K1C) | 7075 | Unknown
11553 | AIR FORCE | T73510 | Plane Strain Fracture Toughness (K1C) | 7075 | Unknown
11554 | AIR FORCE | T73510 | Plane Strain Fracture Toughness (K1C) | 7075 | Unknown
11555 | AIR FORCE | T73510 | Plane Strain Fracture Toughness (K1C) | 7075 | Unknown
11556 | AIR FORCE | T73510 | Plane Strain Fracture Toughness (K1C) | 7075 | Unknown
11557 | AIR FORCE | T73510 | Plane Strain Fracture Toughness (K1C) | 7075 | Unknown
11558 | AIR FORCE | T73510 | Plane Strain Fracture Toughness (K1C) | 7075 | Unknown
11559 | AIR FORCE | T73510 | Fatigue Life (a vs N) | 7075 | LAB AIR
11560 | AIR FORCE | T73510 | Fatigue Life (a vs N) | 7075 | LAB AIR
11561 | AIR FORCE | T73510 | Fatigue Life (a vs N) | 7075 | LAB AIR
11562 | AIR FORCE | T73510 | Fatigue Life (a vs N) | 7075 | LAB AIR
11563 | AIR FORCE | T73510 | Fatigue Life (a vs N) | 7075 | LAB AIR
11564 | AIR FORCE | T73510 | Fatigue Life (a vs N) | 7075 | LAB AIR
11565 | AIR FORCE | T73510 | Fatigue Life (a vs N) | 7075 | LAB AIR
11566 | AIR FORCE | T73510 | Fatigue Life (a vs N) | 7075 | LAB AIR
11567 | AIR FORCE | T73510 | Fatigue Life (a vs N) | 7075 | LAB AIR
11568 | AIR FORCE | T73510 | Fatigue Crack Growth Rate (da/dN vs delta K) | 7075 | LAB AIR
11569 | AIR FORCE | T73510 | Fatigue Crack Growth Rate (da/dN vs delta K) | 7075 | LAB AIR
11570 | AIR FORCE | T73510 | Fatigue Crack Growth Rate (da/dN vs delta K) | 7075 | LAB AIR
11571 | AIR FORCE | T73510 | Fatigue Crack Growth Rate (da/dN vs delta K) | 7075 | LAB AIR
11572 | AIR FORCE | T73510 | Fatigue Crack Growth Rate (da/dN vs delta K) | 7075 | LAB AIR
11573 | AIR FORCE | T73510 | Fatigue Crack Growth Rate (da/dN vs delta K) | 7075 | LAB AIR
11574 | AIR FORCE | T73510 | Fatigue Crack Growth Rate (da/dN vs delta K) | 7075 | LAB AIR
11575 | AIR FORCE | T73510 | Fatigue Crack Growth Rate (da/dN vs delta K) | 7075 | LAB AIR
11576 | AIR FORCE | T73510 | Fatigue Crack Growth Rate (da/dN vs delta K) | 7075 | LAB AIR
11577 | Additional NASA Data | T73510 | Plane Strain Fracture Toughness (K1C) | 7075 | Unknown
11578 | Additional NASA Data | T73510 | Plane Strain Fracture Toughness (K1C) | 7075 | Unknown
11579 | Additional NASA Data | T73510 | Plane Strain Fracture Toughness (K1C) | 7075 | Unknown
11580 | Additional NASA Data | T73510 | Plane Strain Fracture Toughness (K1C) | 7075 | Unknown
11581 | Additional NASA Data | T73510 | Plane Stress Fracture Toughness (KC) | 7075 | Unknown
11582 | Additional NASA Data | T73510 | Plane Stress Fracture Toughness (KC) | 7075 | Unknown
11583 | Additional NASA Data | T73510 | Plane Stress Fracture Toughness (KC) | 7075 | Unknown
11584 | Additional NASA Data | T73510 | Plane Stress Fracture Toughness (KC) | 7075 | Unknown
11585 | Additional NASA Data | T73510 | Plane Stress Fracture Toughness (KC) | 7075 | Unknown
11586 | Additional NASA Data | T73510 | Plane Stress Fracture Toughness (KC) | 7075 | Unknown
11587 | Additional NASA Data | T73510 | Plane Stress Fracture Toughness (KC) | 7075 | Unknown
11588 | Additional NASA Data | T73510 | Fatigue Crack Growth Rate (da/dN vs delta K) | 7075 | LAB AIR
11589 | Additional NASA Data | T73510 | Fatigue Crack Growth Rate (da/dN vs delta K) | 7075 | LAB AIR
21086 | Additional NASA Data | T73510 AL | Fatigue Crack Growth Rate (da/dN vs delta K) | 7075 | LAB AIR
21087 | Additional NASA Data | T73510 AL | Fatigue Crack Growth Rate (da/dN vs delta K) | 7075 | LAB AIR
21088 | Additional NASA Data | T73510 AL | Fatigue Crack Growth Rate (da/dN vs delta K) | 7075 | LAB AIR
21089 | Additional NASA Data | T73510 AL | Fatigue Crack Growth Rate (da/dN vs delta K) | 7075 | LAB AIR
20278 | AIR FORCE | T73511 | Fatigue Crack Growth Rate (da/dN vs delta K) | 7075 | LAB AIR
20279 | AIR FORCE | T73511 | Fatigue Crack Growth Rate (da/dN vs delta K) | 7075 | LAB AIR
20280 | AIR FORCE | T73511 | Fatigue Crack Growth Rate (da/dN vs delta K) | 7075 | LAB AIR
20281 | AIR FORCE | T73511 | Fatigue Crack Growth Rate (da/dN vs delta K) | 7075 | LAB AIR
11590 | AIR FORCE | T73511 | Plane Strain Fracture Toughness (K1C) | 7075 | Unknown
11591 | AIR FORCE | T73511 | Plane Strain Fracture Toughness (K1C) | 7075 | Unknown
11592 | AIR FORCE | T73511 | Plane Strain Fracture Toughness (K1C) | 7075 | Unknown
11593 | AIR FORCE | T73511 | Plane Strain Fracture Toughness (K1C) | 7075 | Unknown
11594 | AIR FORCE | T73511 | Plane Strain Fracture Toughness (K1C) | 7075 | Unknown
11595 | AIR FORCE | T73511 | Plane Strain Fracture Toughness (K1C) | 7075 | Unknown
11596 | AIR FORCE | T73511 | Plane Strain Fracture Toughness (K1C) | 7075 | Unknown
11597 | AIR FORCE | T73511 | Plane Strain Fracture Toughness (K1C) | 7075 | Unknown
11598 | AIR FORCE | T73511 | Plane Strain Fracture Toughness (K1C) | 7075 | Unknown
11599 | AIR FORCE | T73511 | Plane Strain Fracture Toughness (K1C) | 7075 | Unknown
11600 | AIR FORCE | T73511 | Plane Strain Fracture Toughness (K1C) | 7075 | Unknown
11601 | AIR FORCE | T73511 | Plane Strain Fracture Toughness (K1C) | 7075 | Unknown
11602 | AIR FORCE | T73511 | Plane Strain Fracture Toughness (K1C) | 7075 | Unknown
11603 | AIR FORCE | T73511 | Plane Strain Fracture Toughness (K1C) | 7075 | Unknown
11604 | AIR FORCE | T73511 | Plane Strain Fracture Toughness (K1C) | 7075 | Unknown
11605 | AIR FORCE | T73511 | Plane Strain Fracture Toughness (K1C) | 7075 | Unknown
11606 | AIR FORCE | T73511 | Plane Strain Fracture Toughness (K1C) | 7075 | Unknown
11607 | AIR FORCE | T73511 | Plane Strain Fracture Toughness (K1C) | 7075 | Unknown
11608 | AIR FORCE | T73511 | Plane Strain Fracture Toughness (K1C) | 7075 | Unknown
11670 | AIR FORCE | T73511 | Plane Strain Fracture Toughness (K1C) | 7075 | Unknown
11671 | AIR FORCE | T73511 | Plane Strain Fracture Toughness (K1C) | 7075 | Unknown
11672 | AIR FORCE | T73511 | Plane Strain Fracture Toughness (K1C) | 7075 | Unknown
11673 | AIR FORCE | T73511 | Plane Strain Fracture Toughness (K1C) | 7075 | Unknown
11674 | AIR FORCE | T73511 | Plane Strain Fracture Toughness (K1C) | 7075 | Unknown
11675 | AIR FORCE | T73511 | Plane Strain Fracture Toughness (K1C) | 7075 | Unknown
11710 | AIR FORCE | T73511 | Fatigue Life (a vs N) | 7075 | LHA
11711 | AIR FORCE | T73511 | Fatigue Life (a vs N) | 7075 | LHA
11712 | AIR FORCE | T73511 | Fatigue Life (a vs N) | 7075 | STW
11713 | AIR FORCE | T73511 | Fatigue Life (a vs N) | 7075 | SCS
11714 | AIR FORCE | T73511 | Fatigue Life (a vs N) | 7075 | STW
11715 | AIR FORCE | T73511 | Fatigue Life (a vs N) | 7075 | LHA
11716 | AIR FORCE | T73511 | Fatigue Life (a vs N) | 7075 | LHA
11717 | AIR FORCE | T73511 | Fatigue Life (a vs N) | 7075 | LHA
11718 | AIR FORCE | T73511 | Fatigue Life (a vs N) | 7075 | LHA
11719 | AIR FORCE | T73511 | Fatigue Life (a vs N) | 7075 | SCS
11720 | AIR FORCE | T73511 | Fatigue Life (a vs N) | 7075 | STW
11721 | AIR FORCE | T73511 | Fatigue Life (a vs N) | 7075 | LHA
11753 | AIR FORCE | T73511 | Fatigue Life (a vs N) | 7075 | LAB AIR
11754 | AIR FORCE | T73511 | Fatigue Life (a vs N) | 7075 | LAB AIR
11755 | AIR FORCE | T73511 | Fatigue Life (a vs N) | 7075 | LAB AIR
11756 | AIR FORCE | T73511 | Fatigue Life (a vs N) | 7075 | LAB AIR
11757 | AIR FORCE | T73511 | Fatigue Life (a vs N) | 7075 | LAB AIR
11758 | AIR FORCE | T73511 | Fatigue Life (a vs N) | 7075 | LAB AIR
11759 | AIR FORCE | T73511 | Fatigue Life (a vs N) | 7075 | LAB AIR
11763 | AIR FORCE | T73511 | Fatigue Crack Growth Rate (da/dN vs delta K) | 7075 | LHA
11764 | AIR FORCE | T73511 | Fatigue Crack Growth Rate (da/dN vs delta K) | 7075 | LHA
11765 | AIR FORCE | T73511 | Fatigue Crack Growth Rate (da/dN vs delta K) | 7075 | STW
11766 | AIR FORCE | T73511 | Fatigue Crack Growth Rate (da/dN vs delta K) | 7075 | SCS
11767 | AIR FORCE | T73511 | Fatigue Crack Growth Rate (da/dN vs delta K) | 7075 | STW
11768 | AIR FORCE | T73511 | Fatigue Crack Growth Rate (da/dN vs delta K) | 7075 | LHA
11769 | AIR FORCE | T73511 | Fatigue Crack Growth Rate (da/dN vs delta K) | 7075 | LHA
11770 | AIR FORCE | T73511 | Fatigue Crack Growth Rate (da/dN vs delta K) | 7075 | LHA
11771 | AIR FORCE | T73511 | Fatigue Crack Growth Rate (da/dN vs delta K) | 7075 | LHA
11772 | AIR FORCE | T73511 | Fatigue Crack Growth Rate (da/dN vs delta K) | 7075 | SCS
11773 | AIR FORCE | T73511 | Fatigue Crack Growth Rate (da/dN vs delta K) | 7075 | STW
11774 | AIR FORCE | T73511 | Fatigue Crack Growth Rate (da/dN vs delta K) | 7075 | LHA
11825 | AIR FORCE | T73511 | Fatigue Crack Growth Rate (da/dN vs delta K) | 7075 | LAB AIR
11826 | AIR FORCE | T73511 | Fatigue Crack Growth Rate (da/dN vs delta K) | 7075 | LAB AIR
11827 | AIR FORCE | T73511 | Fatigue Crack Growth Rate (da/dN vs delta K) | 7075 | LAB AIR
11828 | AIR FORCE | T73511 | Fatigue Crack Growth Rate (da/dN vs delta K) | 7075 | LAB AIR
11829 | AIR FORCE | T73511 | Fatigue Crack Growth Rate (da/dN vs delta K) | 7075 | LAB AIR
11830 | AIR FORCE | T73511 | Fatigue Crack Growth Rate (da/dN vs delta K) | 7075 | LAB AIR
11831 | AIR FORCE | T73511 | Fatigue Crack Growth Rate (da/dN vs delta K) | 7075 | LAB AIR
11832 | AIR FORCE | T73511 | K1 Environmentally Assisted Cracking | 7075 | STW
11833 | AIR FORCE | T73511 | K1 Environmentally Assisted Cracking | 7075 | FCS
11834 | AIR FORCE | T73511 | K1 Environmentally Assisted Cracking | 7075 | SCS
11838 | Additional NASA Data | T73511 | Plane Strain Fracture Toughness (K1C) | 7075 | Unknown
11839 | Additional NASA Data | T73511 | Plane Strain Fracture Toughness (K1C) | 7075 | Unknown
11840 | Additional NASA Data | T73511 | Plane Strain Fracture Toughness (K1C) | 7075 | Unknown
11841 | Additional NASA Data | T73511 | Plane Strain Fracture Toughness (K1C) | 7075 | Unknown
11860 | Additional NASA Data | T73511 | Plane Strain Fracture Toughness (K1C) | 7075 | Unknown
11861 | Additional NASA Data | T73511 | Plane Strain Fracture Toughness (K1C) | 7075 | Unknown
11862 | Additional NASA Data | T73511 | Plane Strain Fracture Toughness (K1C) | 7075 | Unknown
11876 | Additional NASA Data | T73511 | Plane Strain Fracture Toughness (K1C) | 7075 | Unknown
11877 | Additional NASA Data | T73511 | Plane Strain Fracture Toughness (K1C) | 7075 | Unknown
11878 | Additional NASA Data | T73511 | Plane Strain Fracture Toughness (K1C) | 7075 | Unknown
11879 | Additional NASA Data | T73511 | Plane Strain Fracture Toughness (K1C) | 7075 | Unknown
21529 | Additional NASA Data | T73511 AL | Fatigue Crack Growth Rate (da/dN vs delta K) | 7075 | Seacoast Atmosphere
21530 | Additional NASA Data | T73511 AL | Fatigue Crack Growth Rate (da/dN vs delta K) | 7075 | Seacoast Atmosphere
21090 | Additional NASA Data | T73511 AL | Fatigue Crack Growth Rate (da/dN vs delta K) | 7075 | LAB AIR
21091 | Additional NASA Data | T73511 AL | Fatigue Crack Growth Rate (da/dN vs delta K) | 7075 | LAB AIR
21092 | Additional NASA Data | T73511 AL | Fatigue Crack Growth Rate (da/dN vs delta K) | 7075 | LAB AIR
21093 | Additional NASA Data | T73511 AL | Fatigue Crack Growth Rate (da/dN vs delta K) | 7075 | LAB AIR
21094 | Additional NASA Data | T73511 AL | Fatigue Crack Growth Rate (da/dN vs delta K) | 7075 | DRY AIR
21095 | Additional NASA Data | T73511 AL | Fatigue Crack Growth Rate (da/dN vs delta K) | 7075 | DRY AIR
21096 | Additional NASA Data | T73511 AL | Fatigue Crack Growth Rate (da/dN vs delta K) | 7075 | DRY AIR
21097 | Additional NASA Data | T73511 AL | Fatigue Crack Growth Rate (da/dN vs delta K) | 7075 | DRY AIR
21098 | Additional NASA Data | T73511 AL | Fatigue Crack Growth Rate (da/dN vs delta K) | 7075 | DRY AIR
21099 | Additional NASA Data | T73511 AL | Fatigue Crack Growth Rate (da/dN vs delta K) | 7075 | HHA
21100 | Additional NASA Data | T73511 AL | Fatigue Crack Growth Rate (da/dN vs delta K) | 7075 | HHA
21101 | Additional NASA Data | T73511 AL | Fatigue Crack Growth Rate (da/dN vs delta K) | 7075 | ASW
21102 | Additional NASA Data | T73511 AL | Fatigue Crack Growth Rate (da/dN vs delta K) | 7075 | LAB AIR
21103 | Additional NASA Data | T73511 AL | Fatigue Crack Growth Rate (da/dN vs delta K) | 7075 | LAB AIR
21104 | Additional NASA Data | T73511 AL | Fatigue Crack Growth Rate (da/dN vs delta K) | 7075 | DRY AIR
21105 | Additional NASA Data | T73511 AL | Fatigue Crack Growth Rate (da/dN vs delta K) | 7075 | DRY AIR
21106 | Additional NASA Data | T73511 AL | Fatigue Crack Growth Rate (da/dN vs delta K) | 7075 | DRY AIR
21107 | Additional NASA Data | T73511 AL | Fatigue Crack Growth Rate (da/dN vs delta K) | 7075 | ASW
11912 | AIR FORCE | T7352 | Plane Strain Fracture Toughness (K1C) | 7075 | Unknown
11913 | AIR FORCE | T7352 | Plane Strain Fracture Toughness (K1C) | 7075 | Unknown
11914 | AIR FORCE | T7352 | Plane Strain Fracture Toughness (K1C) | 7075 | Unknown
11915 | AIR FORCE | T7352 | Plane Strain Fracture Toughness (K1C) | 7075 | Unknown
11916 | AIR FORCE | T7352 | Plane Strain Fracture Toughness (K1C) | 7075 | Unknown
11917 | AIR FORCE | T7352 | Plane Strain Fracture Toughness (K1C) | 7075 | Unknown
11918 | AIR FORCE | T7352 | Plane Strain Fracture Toughness (K1C) | 7075 | Unknown
11919 | AIR FORCE | T7352 | Plane Strain Fracture Toughness (K1C) | 7075 | Unknown
11920 | AIR FORCE | T7352 | Plane Strain Fracture Toughness (K1C) | 7075 | Unknown
11921 | AIR FORCE | T7352 | Plane Strain Fracture Toughness (K1C) | 7075 | Unknown
11922 | AIR FORCE | T7352 | Plane Strain Fracture Toughness (K1C) | 7075 | Unknown
11923 | AIR FORCE | T7352 | Plane Strain Fracture Toughness (K1C) | 7075 | Unknown
11924 | AIR FORCE | T7352 | Plane Strain Fracture Toughness (K1C) | 7075 | Unknown
11925 | AIR FORCE | T7352 | Plane Strain Fracture Toughness (K1C) | 7075 | Unknown
11926 | AIR FORCE | T7352 | Plane Strain Fracture Toughness (K1C) | 7075 | Unknown
11927 | AIR FORCE | T7352 | Plane Strain Fracture Toughness (K1C) | 7075 | Unknown
11928 | AIR FORCE | T7352 | Plane Strain Fracture Toughness (K1C) | 7075 | Unknown
11929 | AIR FORCE | T7352 | Plane Strain Fracture Toughness (K1C) | 7075 | Unknown
11930 | AIR FORCE | T7352 | Plane Strain Fracture Toughness (K1C) | 7075 | Unknown
11931 | AIR FORCE | T7352 | Plane Strain Fracture Toughness (K1C) | 7075 | Unknown
11932 | AIR FORCE | T7352 | Plane Strain Fracture Toughness (K1C) | 7075 | Unknown
11933 | AIR FORCE | T7352 | Plane Strain Fracture Toughness (K1C) | 7075 | Unknown
11934 | AIR FORCE | T7352 | Plane Strain Fracture Toughness (K1C) | 7075 | Unknown
11935 | AIR FORCE | T7352 | Plane Strain Fracture Toughness (K1C) | 7075 | Unknown
11936 | AIR FORCE | T7352 | Plane Strain Fracture Toughness (K1C) | 7075 | Unknown
11937 | AIR FORCE | T7352 | Plane Strain Fracture Toughness (K1C) | 7075 | Unknown
11951 | AIR FORCE | T7352 | Plane Strain Fracture Toughness (K1C) | 7075 | Unknown
11952 | AIR FORCE | T7352 | Plane Strain Fracture Toughness (K1C) | 7075 | Unknown
11953 | AIR FORCE | T7352 | Plane Strain Fracture Toughness (K1C) | 7075 | Unknown
11954 | AIR FORCE | T7352 | Plane Strain Fracture Toughness (K1C) | 7075 | Unknown
11955 | AIR FORCE | T7352 | Plane Strain Fracture Toughness (K1C) | 7075 | Unknown
11956 | AIR FORCE | T7352 | Plane Strain Fracture Toughness (K1C) | 7075 | Unknown
11960 | AIR FORCE | T7352 | Plane Strain Fracture Toughness (K1C) | 7075 | Unknown
11961 | AIR FORCE | T7352 | Plane Strain Fracture Toughness (K1C) | 7075 | Unknown
11962 | AIR FORCE | T7352 | Fatigue Life (a vs N) | 7075 | LAB AIR
11963 | AIR FORCE | T7352 | Fatigue Life (a vs N) | 7075 | LAB AIR
11964 | AIR FORCE | T7352 | Fatigue Life (a vs N) | 7075 | LAB AIR
11965 | AIR FORCE | T7352 | Fatigue Life (a vs N) | 7075 | HHA
11966 | AIR FORCE | T7352 | Fatigue Life (a vs N) | 7075 | LAB AIR
11967 | AIR FORCE | T7352 | Fatigue Life (a vs N) | 7075 | 3.5PCT NACL
11968 | AIR FORCE | T7352 | Fatigue Life (a vs N) | 7075 | HHA
11969 | AIR FORCE | T7352 | Fatigue Life (a vs N) | 7075 | LAB AIR
11970 | AIR FORCE | T7352 | Fatigue Life (a vs N) | 7075 | LAB AIR
11971 | AIR FORCE | T7352 | Fatigue Life (a vs N) | 7075 | LAB AIR
11977 | AIR FORCE | T7352 | Fatigue Life (a vs N) | 7075 | LHA
11981 | AIR FORCE | T7352 | Fatigue Crack Growth Rate (da/dN vs delta K) | 7075 | LAB AIR
11982 | AIR FORCE | T7352 | Fatigue Crack Growth Rate (da/dN vs delta K) | 7075 | LAB AIR
11983 | AIR FORCE | T7352 | Fatigue Crack Growth Rate (da/dN vs delta K) | 7075 | LAB AIR
11984 | AIR FORCE | T7352 | Fatigue Crack Growth Rate (da/dN vs delta K) | 7075 | HHA
11985 | AIR FORCE | T7352 | Fatigue Crack Growth Rate (da/dN vs delta K) | 7075 | LAB AIR
11986 | AIR FORCE | T7352 | Fatigue Crack Growth Rate (da/dN vs delta K) | 7075 | 3.5PCT NACL
11987 | AIR FORCE | T7352 | Fatigue Crack Growth Rate (da/dN vs delta K) | 7075 | HHA
11988 | AIR FORCE | T7352 | Fatigue Crack Growth Rate (da/dN vs delta K) | 7075 | LAB AIR
11989 | AIR FORCE | T7352 | Fatigue Crack Growth Rate (da/dN vs delta K) | 7075 | LAB AIR
11990 | AIR FORCE | T7352 | Fatigue Crack Growth Rate (da/dN vs delta K) | 7075 | LAB AIR
11996 | AIR FORCE | T7352 | Fatigue Crack Growth Rate (da/dN vs delta K) | 7075 | LHA
12000 | AIR FORCE | T7352 | Fatigue Crack Growth Rate (da/dN vs delta K) | 7075 | LAB AIR
12001 | AIR FORCE | T7352 | Fatigue Crack Growth Rate (da/dN vs delta K) | 7075 | LAB AIR
12002 | AIR FORCE | T7352 | Fatigue Crack Growth Rate (da/dN vs delta K) | 7075 | LAB AIR
12003 | AIR FORCE | T7352 | Fatigue Crack Growth Rate (da/dN vs delta K) | 7075 | LAB AIR
12004 | AIR FORCE | T7352 | Fatigue Crack Growth Rate (da/dN vs delta K) | 7075 | LAB AIR
12005 | AIR FORCE | T7352 | K1 Environmentally Assisted Cracking | 7075 | 3.5PCT NACL
12013 | Additional NASA Data | T7352 | Plane Strain Fracture Toughness (K1C) | 7075 | Unknown
12015 | Additional NASA Data | T7352 | Plane Strain Fracture Toughness (K1C) | 7075 | Unknown
12016 | Additional NASA Data | T7352 | Plane Strain Fracture Toughness (K1C) | 7075 | Unknown
12017 | Additional NASA Data | T7352 | Plane Strain Fracture Toughness (K1C) | 7075 | Unknown
12018 | Additional NASA Data | T7352 | Plane Strain Fracture Toughness (K1C) | 7075 | Unknown
12019 | Additional NASA Data | T7352 | Plane Strain Fracture Toughness (K1C) | 7075 | Unknown
12020 | Additional NASA Data | T7352 | Plane Strain Fracture Toughness (K1C) | 7075 | Unknown
12021 | Additional NASA Data | T7352 | Plane Strain Fracture Toughness (K1C) | 7075 | Unknown
12022 | Additional NASA Data | T7352 | Plane Strain Fracture Toughness (K1C) | 7075 | Unknown
12023 | Additional NASA Data | T7352 | Plane Strain Fracture Toughness (K1C) | 7075 | Unknown
12024 | Additional NASA Data | T7352 | Plane Strain Fracture Toughness (K1C) | 7075 | Unknown
12025 | Additional NASA Data | T7352 | Plane Strain Fracture Toughness (K1C) | 7075 | Unknown
12026 | Additional NASA Data | T7352 | Plane Strain Fracture Toughness (K1C) | 7075 | Unknown
12033 | Additional NASA Data | T7352 | Plane Strain Fracture Toughness (K1C) | 7075 | Unknown
12034 | Additional NASA Data | T7352 | Plane Strain Fracture Toughness (K1C) | 7075 | Unknown
12035 | Additional NASA Data | T7352 | Plane Strain Fracture Toughness (K1C) | 7075 | Unknown
12036 | Additional NASA Data | T7352 | Plane Strain Fracture Toughness (K1C) | 7075 | Unknown
12040 | Additional NASA Data | T7352 | Plane Stress Fracture Toughness (KC) | 7075 | Unknown
12041 | Additional NASA Data | T7352 | Fatigue Crack Growth Rate (da/dN vs delta K) | 7075 | LAB AIR
21108 | Additional NASA Data | T7352 AL | Fatigue Crack Growth Rate (da/dN vs delta K) | 7075 | LAB AIR
21109 | Additional NASA Data | T7352 AL | Fatigue Crack Growth Rate (da/dN vs delta K) | 7075 | LAB AIR
21110 | Additional NASA Data | T7352 AL | Fatigue Crack Growth Rate (da/dN vs delta K) | 7075 | LAB AIR
21111 | Additional NASA Data | T7352 AL | Fatigue Crack Growth Rate (da/dN vs delta K) | 7075 | DRY AIR
21112 | Additional NASA Data | T7352 AL | Fatigue Crack Growth Rate (da/dN vs delta K) | 7075 | LAB AIR
21113 | Additional NASA Data | T7352 AL | Fatigue Crack Growth Rate (da/dN vs delta K) | 7075 | LAB AIR
21114 | Additional NASA Data | T7352 AL | Fatigue Crack Growth Rate (da/dN vs delta K) | 7075 | LAB AIR
21115 | Additional NASA Data | T7352 AL | Fatigue Crack Growth Rate (da/dN vs delta K) | 7075 | LAB AIR
21116 | Additional NASA Data | T7352 AL | Fatigue Crack Growth Rate (da/dN vs delta K) | 7075 | LAB AIR
21117 | Additional NASA Data | T7352 AL | Fatigue Crack Growth Rate (da/dN vs delta K) | 7075 | HHA
21118 | Additional NASA Data | T7352 AL | Fatigue Crack Growth Rate (da/dN vs delta K) | 7075 | NACL
21119 | Additional NASA Data | T7352 AL | Fatigue Crack Growth Rate (da/dN vs delta K) | 7075 | LAB AIR
21120 | Additional NASA Data | T7352 AL | Fatigue Crack Growth Rate (da/dN vs delta K) | 7075 | LAB AIR
21122 | Additional NASA Data | T7352 AL | Fatigue Crack Growth Rate (da/dN vs delta K) | 7075 | ASW
21123 | Additional NASA Data | T7352 AL | Fatigue Crack Growth Rate (da/dN vs delta K) | 7075 | DRY AIR
21124 | Additional NASA Data | T7352 AL | Fatigue Crack Growth Rate (da/dN vs delta K) | 7075 | HHA
12605 | Additional NASA Data | T73651 | Fatigue Crack Growth Rate (da/dN vs delta K) | 7075 | LAB AIR
12613 | Additional NASA Data | T73651 | Fatigue Crack Growth Rate (da/dN vs delta K) | 7075 | LAB AIR
12614 | AIR FORCE | T73652 | Plane Strain Fracture Toughness (K1C) | 7075 | Unknown
12615 | AIR FORCE | T73652 | Plane Strain Fracture Toughness (K1C) | 7075 | Unknown
12616 | AIR FORCE | T73652 | Plane Strain Fracture Toughness (K1C) | 7075 | Unknown
12617 | AIR FORCE | T73652 | Plane Strain Fracture Toughness (K1C) | 7075 | Unknown
12618 | AIR FORCE | T73652 | Plane Strain Fracture Toughness (K1C) | 7075 | Unknown
12707 | Additional NASA Data | T73652 | Plane Strain Fracture Toughness (K1C) | 7075 | Unknown
12708 | Additional NASA Data | T73652 | Plane Strain Fracture Toughness (K1C) | 7075 | Unknown
12709 | Additional NASA Data | T73652 | Plane Strain Fracture Toughness (K1C) | 7075 | Unknown
12727 | AIR FORCE | T74 | Fatigue Life (a vs N) | 7075 | LAB AIR
12757 | AIR FORCE | T74 | Fatigue Crack Growth Rate (da/dN vs delta K) | 7075 | LAB AIR
21137 | Additional NASA Data | T74 | Fatigue Crack Growth Rate (da/dN vs delta K) | 7075 | LAB AIR
21138 | Additional NASA Data | T74511 | Fatigue Crack Growth Rate (da/dN vs delta K) | 7075 | LAB AIR
12920 | AIR FORCE | T74511 | Fatigue Life (a vs N) | 7075 | LAB AIR
12948 | AIR FORCE | T74511 | Fatigue Crack Growth Rate (da/dN vs delta K) | 7075 | LAB AIR
20255 | AIR FORCE | T73 | Fatigue Crack Growth Rate (da/dN vs delta K) | 7075 | LAB AIR
20256 | AIR FORCE | T73 | Fatigue Crack Growth Rate (da/dN vs delta K) | 7075 | LAB AIR
21541 | Online Literature | T73 | Fatigue Crack Growth Rate (da/dN vs delta K) | 7075 | LAB AIR
10365 | AIR FORCE | T73 | Fatigue Crack Growth Rate (da/dN vs delta K) | 7075 | HHA
10366 | AIR FORCE | T73 | Fatigue Crack Growth Rate (da/dN vs delta K) | 7075 | HHA
10367 | AIR FORCE | T73 | Fatigue Crack Growth Rate (da/dN vs delta K) | 7075 | HHA
10368 | AIR FORCE | T73 | Fatigue Crack Growth Rate (da/dN vs delta K) | 7075 | HHA
10369 | AIR FORCE | T73 | Fatigue Crack Growth Rate (da/dN vs delta K) | 7075 | HHA
10370 | AIR FORCE | T73 | Fatigue Crack Growth Rate (da/dN vs delta K) | 7075 | HHA
10371 | AIR FORCE | T73 | Fatigue Crack Growth Rate (da/dN vs delta K) | 7075 | DRY AIR
10372 | AIR FORCE | T73 | Fatigue Crack Growth Rate (da/dN vs delta K) | 7075 | STW
10373 | AIR FORCE | T73 | Fatigue Crack Growth Rate (da/dN vs delta K) | 7075 | DRY AIR
10374 | AIR FORCE | T73 | Fatigue Crack Growth Rate (da/dN vs delta K) | 7075 | STW
10375 | AIR FORCE | T73 | Fatigue Crack Growth Rate (da/dN vs delta K) | 7075 | DRY AIR
10376 | AIR FORCE | T73 | Fatigue Crack Growth Rate (da/dN vs delta K) | 7075 | STW
10377 | AIR FORCE | T73 | Fatigue Crack Growth Rate (da/dN vs delta K) | 7075 | DRY AIR
10378 | AIR FORCE | T73 | Fatigue Crack Growth Rate (da/dN vs delta K) | 7075 | STW
10379 | AIR FORCE | T73 | Fatigue Crack Growth Rate (da/dN vs delta K) | 7075 | STW
10380 | AIR FORCE | T73 | Fatigue Crack Growth Rate (da/dN vs delta K) | 7075 | DRY AIR
10381 | AIR FORCE | T73 | Fatigue Crack Growth Rate (da/dN vs delta K) | 7075 | STW
10382 | AIR FORCE | T73 | Fatigue Crack Growth Rate (da/dN vs delta K) | 7075 | LAB AIR
10450 | Additional NASA Data | T73 | Fatigue Crack Growth Rate (da/dN vs delta K) | 7075 | LAB AIR
10451 | Additional NASA Data | T73 | Fatigue Crack Growth Rate (da/dN vs delta K) | 7075 | LAB AIR
10452 | Additional NASA Data | T73 | Fatigue Crack Growth Rate (da/dN vs delta K) | 7075 | LAB AIR
10453 | Additional NASA Data | T73 | Fatigue Crack Growth Rate (da/dN vs delta K) | 7075 | LAB AIR
10454 | Additional NASA Data | T73 | Fatigue Crack Growth Rate (da/dN vs delta K) | 7075 | LAB AIR
21047 | Additional NASA Data | T73 AL | Fatigue Crack Growth Rate (da/dN vs delta K) | 7075 | LAB AIR
21048 | Additional NASA Data | T73 AL | Fatigue Crack Growth Rate (da/dN vs delta K) | 7075 | DRY AIR
21049 | Additional NASA Data | T73 AL | Fatigue Crack Growth Rate (da/dN vs delta K) | 7075 | HHA
21050 | Additional NASA Data | T73 AL | Fatigue Crack Growth Rate (da/dN vs delta K) | 7075 | ASW
21051 | Additional NASA Data | T73 AL | Fatigue Crack Growth Rate (da/dN vs delta K) | 7075 | DRY AIR
21052 | Additional NASA Data | T73 AL | Fatigue Crack Growth Rate (da/dN vs delta K) | 7075 | HHA
21053 | Additional NASA Data | T73 AL | Fatigue Crack Growth Rate (da/dN vs delta K) | 7075 | ASW
20257 | AIR FORCE | T7351 | Fatigue Crack Growth Rate (da/dN vs delta K) | 7075 | Unknown
20265 | AIR FORCE | T7351 | Fatigue Crack Growth Rate (da/dN vs delta K) | 7075 | LAB AIR
20268 | AIR FORCE | T7351 | Fatigue Crack Growth Rate (da/dN vs delta K) | 7075 | LAB AIR
20269 | AIR FORCE | T7351 | Fatigue Crack Growth Rate (da/dN vs delta K) | 7075 | LAB AIR
20270 | AIR FORCE | T7351 | Fatigue Crack Growth Rate (da/dN vs delta K) | 7075 | LAB AIR
20271 | AIR FORCE | T7351 | Fatigue Crack Growth Rate (da/dN vs delta K) | 7075 | LAB AIR
20272 | AIR FORCE | T7351 | Fatigue Crack Growth Rate (da/dN vs delta K) | 7075 | LAB AIR
20273 | AIR FORCE | T7351 | Fatigue Crack Growth Rate (da/dN vs delta K) | 7075 | LAB AIR
11184 | AIR FORCE | T7351 | Fatigue Crack Growth Rate (da/dN vs delta K) | 7075 | 3.5PCT NACL
11185 | AIR FORCE | T7351 | Fatigue Crack Growth Rate (da/dN vs delta K) | 7075 | DIST H2O
11186 | AIR FORCE | T7351 | Fatigue Crack Growth Rate (da/dN vs delta K) | 7075 | LAB AIR
11187 | AIR FORCE | T7351 | Fatigue Crack Growth Rate (da/dN vs delta K) | 7075 | DIST H2O
11188 | AIR FORCE | T7351 | Fatigue Crack Growth Rate (da/dN vs delta K) | 7075 | 3.5PCT NACL
11189 | AIR FORCE | T7351 | Fatigue Crack Growth Rate (da/dN vs delta K) | 7075 | LAB AIR
11198 | AIR FORCE | T7351 | Fatigue Crack Growth Rate (da/dN vs delta K) | 7075 | HHA
11199 | AIR FORCE | T7351 | Fatigue Crack Growth Rate (da/dN vs delta K) | 7075 | HHA
11200 | AIR FORCE | T7351 | Fatigue Crack Growth Rate (da/dN vs delta K) | 7075 | HHA
11201 | AIR FORCE | T7351 | Fatigue Crack Growth Rate (da/dN vs delta K) | 7075 | HHA
11204 | AIR FORCE | T7351 | Fatigue Crack Growth Rate (da/dN vs delta K) | 7075 | LAB AIR
11205 | AIR FORCE | T7351 | Fatigue Crack Growth Rate (da/dN vs delta K) | 7075 | 3.5PCT NACL
11206 | AIR FORCE | T7351 | Fatigue Crack Growth Rate (da/dN vs delta K) | 7075 | DIST H2O
11207 | AIR FORCE | T7351 | Fatigue Crack Growth Rate (da/dN vs delta K) | 7075 | LHA
11208 | AIR FORCE | T7351 | Fatigue Crack Growth Rate (da/dN vs delta K) | 7075 | STW
11209 | AIR FORCE | T7351 | Fatigue Crack Growth Rate (da/dN vs delta K) | 7075 | LHA
11210 | AIR FORCE | T7351 | Fatigue Crack Growth Rate (da/dN vs delta K) | 7075 | STW
11211 | AIR FORCE | T7351 | Fatigue Crack Growth Rate (da/dN vs delta K) | 7075 | LHA
11212 | AIR FORCE | T7351 | Fatigue Crack Growth Rate (da/dN vs delta K) | 7075 | LHA
11213 | AIR FORCE | T7351 | Fatigue Crack Growth Rate (da/dN vs delta K) | 7075 | LHA
11214 | AIR FORCE | T7351 | Fatigue Crack Growth Rate (da/dN vs delta K) | 7075 | LHA
11215 | AIR FORCE | T7351 | Fatigue Crack Growth Rate (da/dN vs delta K) | 7075 | LHA
11216 | AIR FORCE | T7351 | Fatigue Crack Growth Rate (da/dN vs delta K) | 7075 | LHA
11249 | AIR FORCE | T7351 | Fatigue Crack Growth Rate (da/dN vs delta K) | 7075 | HHA
11250 | AIR FORCE | T7351 | Fatigue Crack Growth Rate (da/dN vs delta K) | 7075 | HHA
11251 | AIR FORCE | T7351 | Fatigue Crack Growth Rate (da/dN vs delta K) | 7075 | HHA
11252 | AIR FORCE | T7351 | Fatigue Crack Growth Rate (da/dN vs delta K) | 7075 | HHA
11259 | AIR FORCE | T7351 | Fatigue Crack Growth Rate (da/dN vs delta K) | 7075 | LAB AIR
11260 | AIR FORCE | T7351 | Fatigue Crack Growth Rate (da/dN vs delta K) | 7075 | LAB AIR
11261 | AIR FORCE | T7351 | Fatigue Crack Growth Rate (da/dN vs delta K) | 7075 | JP-4
11262 | AIR FORCE | T7351 | Fatigue Crack Growth Rate (da/dN vs delta K) | 7075 | SSW
11263 | AIR FORCE | T7351 | Fatigue Crack Growth Rate (da/dN vs delta K) | 7075 | SSW
11297 | AIR FORCE | T7351 | Fatigue Crack Growth Rate (da/dN vs delta K) | 7075 | LAB AIR
11299 | AIR FORCE | T7351 | Fatigue Crack Growth Rate (da/dN vs delta K) | 7075 | JP-4
11300 | AIR FORCE | T7351 | Fatigue Crack Growth Rate (da/dN vs delta K) | 7075 | SSW
11303 | AIR FORCE | T7351 | Fatigue Crack Growth Rate (da/dN vs delta K) | 7075 | LAB AIR
11304 | AIR FORCE | T7351 | Fatigue Crack Growth Rate (da/dN vs delta K) | 7075 | JP-4
11305 | AIR FORCE | T7351 | Fatigue Crack Growth Rate (da/dN vs delta K) | 7075 | SSW
11307 | AIR FORCE | T7351 | Fatigue Crack Growth Rate (da/dN vs delta K) | 7075 | LAB AIR
11309 | AIR FORCE | T7351 | Fatigue Crack Growth Rate (da/dN vs delta K) | 7075 | HHA
11310 | AIR FORCE | T7351 | Fatigue Crack Growth Rate (da/dN vs delta K) | 7075 | 3.5PCT NACL
11311 | AIR FORCE | T7351 | Fatigue Crack Growth Rate (da/dN vs delta K) | 7075 | 3.5PCT NACL
11312 | AIR FORCE | T7351 | Fatigue Crack Growth Rate (da/dN vs delta K) | 7075 | GN2
11313 | AIR FORCE | T7351 | Fatigue Crack Growth Rate (da/dN vs delta K) | 7075 | 3.5PCT NACL
11314 | AIR FORCE | T7351 | Fatigue Crack Growth Rate (da/dN vs delta K) | 7075 | GN2
11315 | AIR FORCE | T7351 | Fatigue Crack Growth Rate (da/dN vs delta K) | 7075 | 3.5PCT NACL
11316 | AIR FORCE | T7351 | Fatigue Crack Growth Rate (da/dN vs delta K) | 7075 | GN2
11317 | AIR FORCE | T7351 | Fatigue Crack Growth Rate (da/dN vs delta K) | 7075 | HHA
11318 | AIR FORCE | T7351 | Fatigue Crack Growth Rate (da/dN vs delta K) | 7075 | HHA
11505 | Additional NASA Data | T7351 | Fatigue Crack Growth Rate (da/dN vs delta K) | 7075 | LAB AIR
11506 | Additional NASA Data | T7351 | Fatigue Crack Growth Rate (da/dN vs delta K) | 7075 | LAB AIR
11507 | Additional NASA Data | T7351 | Fatigue Crack Growth Rate (da/dN vs delta K) | 7075 | LAB AIR
11508 | Additional NASA Data | T7351 | Fatigue Crack Growth Rate (da/dN vs delta K) | 7075 | LAB AIR
11509 | Additional NASA Data | T7351 | Fatigue Crack Growth Rate (da/dN vs delta K) | 7075 | LAB AIR
11510 | Additional NASA Data | T7351 | Fatigue Crack Growth Rate (da/dN vs delta K) | 7075 | LAB AIR
11511 | Additional NASA Data | T7351 | Fatigue Crack Growth Rate (da/dN vs delta K) | 7075 | LAB AIR
11520 | Additional NASA Data | T7351 | Fatigue Crack Growth Rate (da/dN vs delta K) | 7075 | LAB AIR
11521 | Additional NASA Data | T7351 | Fatigue Crack Growth Rate (da/dN vs delta K) | 7075 | LAB AIR
11522 | Additional NASA Data | T7351 | Fatigue Crack Growth Rate (da/dN vs delta K) | 7075 | LAB AIR
11523 | Additional NASA Data | T7351 | Fatigue Crack Growth Rate (da/dN vs delta K) | 7075 | LAB AIR
11524 | Additional NASA Data | T7351 | Fatigue Crack Growth Rate (da/dN vs delta K) | 7075 | LAB AIR
11525 | Additional NASA Data | T7351 | Fatigue Crack Growth Rate (da/dN vs delta K) | 7075 | LAB AIR
11543 | Additional NASA Data | T7351 | Fatigue Crack Growth Rate (da/dN vs delta K) | 7075 | LAB AIR
11545 | Additional NASA Data | T7351 | Fatigue Crack Growth Rate (da/dN vs delta K) | 7075 | LAB AIR
11546 | Additional NASA Data | T7351 | Fatigue Crack Growth Rate (da/dN vs delta K) | 7075 | LAB AIR
11547 | Additional NASA Data | T7351 | Fatigue Crack Growth Rate (da/dN vs delta K) | 7075 | LAB AIR
21531 | Additional NASA Data | T7351 AL | Fatigue Crack Growth Rate (da/dN vs delta K) | 7075 | Nitrogen
21054 | Additional NASA Data | T7351 AL | Fatigue Crack Growth Rate (da/dN vs delta K) | 7075 | LAB AIR
21055 | Additional NASA Data | T7351 AL | Fatigue Crack Growth Rate (da/dN vs delta K) | 7075 | LAB AIR
21056 | Additional NASA Data | T7351 AL | Fatigue Crack Growth Rate (da/dN vs delta K) | 7075 | LAB AIR
21057 | Additional NASA Data | T7351 AL | Fatigue Crack Growth Rate (da/dN vs delta K) | 7075 | LAB AIR
21058 | Additional NASA Data | T7351 AL | Fatigue Crack Growth Rate (da/dN vs delta K) | 7075 | LAB AIR
21059 | Additional NASA Data | T7351 AL | Fatigue Crack Growth Rate (da/dN vs delta K) | 7075 | LAB AIR
21060 | Additional NASA Data | T7351 AL | Fatigue Crack Growth Rate (da/dN vs delta K) | 7075 | LAB AIR
21061 | Additional NASA Data | T7351 AL | Fatigue Crack Growth Rate (da/dN vs delta K) | 7075 | LAB AIR
21062 | Additional NASA Data | T7351 AL | Fatigue Crack Growth Rate (da/dN vs delta K) | 7075 | LAB AIR
21063 | Additional NASA Data | T7351 AL | Fatigue Crack Growth Rate (da/dN vs delta K) | 7075 | DRY AIR
21064 | Additional NASA Data | T7351 AL | Fatigue Crack Growth Rate (da/dN vs delta K) | 7075 | DRY AIR
21065 | Additional NASA Data | T7351 AL | Fatigue Crack Growth Rate (da/dN vs delta K) | 7075 | DRY AIR
21066 | Additional NASA Data | T7351 AL | Fatigue Crack Growth Rate (da/dN vs delta K) | 7075 | DRY AIR
21067 | Additional NASA Data | T7351 AL | Fatigue Crack Growth Rate (da/dN vs delta K) | 7075 | HHA
21068 | Additional NASA Data | T7351 AL | Fatigue Crack Growth Rate (da/dN vs delta K) | 7075 | HHA
21069 | Additional NASA Data | T7351 AL | Fatigue Crack Growth Rate (da/dN vs delta K) | 7075 | HHA
21070 | Additional NASA Data | T7351 AL | Fatigue Crack Growth Rate (da/dN vs delta K) | 7075 | HHA
21071 | Additional NASA Data | T7351 AL | Fatigue Crack Growth Rate (da/dN vs delta K) | 7075 | HHA
21072 | Additional NASA Data | T7351 AL | Fatigue Crack Growth Rate (da/dN vs delta K) | 7075 | HHA
21073 | Additional NASA Data | T7351 AL | Fatigue Crack Growth Rate (da/dN vs delta K) | 7075 | HHA
21074 | Additional NASA Data | T7351 AL | Fatigue Crack Growth Rate (da/dN vs delta K) | 7075 | JP-4
21075 | Additional NASA Data | T7351 AL | Fatigue Crack Growth Rate (da/dN vs delta K) | 7075 | DIST H2O
21076 | Additional NASA Data | T7351 AL | Fatigue Crack Growth Rate (da/dN vs delta K) | 7075 | DIST H2O
21077 | Additional NASA Data | T7351 AL | Fatigue Crack Growth Rate (da/dN vs delta K) | 7075 | NACL
21078 | Additional NASA Data | T7351 AL | Fatigue Crack Growth Rate (da/dN vs delta K) | 7075 | NACL
21079 | Additional NASA Data | T7351 AL | Fatigue Crack Growth Rate (da/dN vs delta K) | 7075 | NACL
21080 | Additional NASA Data | T7351 AL | Fatigue Crack Growth Rate (da/dN vs delta K) | 7075 | SEA H2O
21081 | Additional NASA Data | T7351 AL | Fatigue Crack Growth Rate (da/dN vs delta K) | 7075 | LAB AIR
21082 | Additional NASA Data | T7351 AL | Fatigue Crack Growth Rate (da/dN vs delta K) | 7075 | DRY AIR
21083 | Additional NASA Data | T7351 AL | Fatigue Crack Growth Rate (da/dN vs delta K) | 7075 | DRY AIR
21084 | Additional NASA Data | T7351 AL | Fatigue Crack Growth Rate (da/dN vs delta K) | 7075 | ASW
21085 | Additional NASA Data | T7351 AL | Fatigue Crack Growth Rate (da/dN vs delta K) | 7075 | NACL
11568 | AIR FORCE | T73510 | Fatigue Crack Growth Rate (da/dN vs delta K) | 7075 | LAB AIR
11569 | AIR FORCE | T73510 | Fatigue Crack Growth Rate (da/dN vs delta K) | 7075 | LAB AIR
11570 | AIR FORCE | T73510 | Fatigue Crack Growth Rate (da/dN vs delta K) | 7075 | LAB AIR
11571 | AIR FORCE | T73510 | Fatigue Crack Growth Rate (da/dN vs delta K) | 7075 | LAB AIR
11572 | AIR FORCE | T73510 | Fatigue Crack Growth Rate (da/dN vs delta K) | 7075 | LAB AIR
11573 | AIR FORCE | T73510 | Fatigue Crack Growth Rate (da/dN vs delta K) | 7075 | LAB AIR
11574 | AIR FORCE | T73510 | Fatigue Crack Growth Rate (da/dN vs delta K) | 7075 | LAB AIR
11575 | AIR FORCE | T73510 | Fatigue Crack Growth Rate (da/dN vs delta K) | 7075 | LAB AIR
11576 | AIR FORCE | T73510 | Fatigue Crack Growth Rate (da/dN vs delta K) | 7075 | LAB AIR
11588 | Additional NASA Data | T73510 | Fatigue Crack Growth Rate (da/dN vs delta K) | 7075 | LAB AIR
11589 | Additional NASA Data | T73510 | Fatigue Crack Growth Rate (da/dN vs delta K) | 7075 | LAB AIR
21086 | Additional NASA Data | T73510 AL | Fatigue Crack Growth Rate (da/dN vs delta K) | 7075 | LAB AIR
21087 | Additional NASA Data | T73510 AL | Fatigue Crack Growth Rate (da/dN vs delta K) | 7075 | LAB AIR
21088 | Additional NASA Data | T73510 AL | Fatigue Crack Growth Rate (da/dN vs delta K) | 7075 | LAB AIR
21089 | Additional NASA Data | T73510 AL | Fatigue Crack Growth Rate (da/dN vs delta K) | 7075 | LAB AIR
20278 | AIR FORCE | T73511 | Fatigue Crack Growth Rate (da/dN vs delta K) | 7075 | LAB AIR
20279 | AIR FORCE | T73511 | Fatigue Crack Growth Rate (da/dN vs delta K) | 7075 | LAB AIR
20280 | AIR FORCE | T73511 | Fatigue Crack Growth Rate (da/dN vs delta K) | 7075 | LAB AIR
20281 | AIR FORCE | T73511 | Fatigue Crack Growth Rate (da/dN vs delta K) | 7075 | LAB AIR
11763 | AIR FORCE | T73511 | Fatigue Crack Growth Rate (da/dN vs delta K) | 7075 | LHA
11764 | AIR FORCE | T73511 | Fatigue Crack Growth Rate (da/dN vs delta K) | 7075 | LHA
11765 | AIR FORCE | T73511 | Fatigue Crack Growth Rate (da/dN vs delta K) | 7075 | STW
11766 | AIR FORCE | T73511 | Fatigue Crack Growth Rate (da/dN vs delta K) | 7075 | SCS
11767 | AIR FORCE | T73511 | Fatigue Crack Growth Rate (da/dN vs delta K) | 7075 | STW
11768 | AIR FORCE | T73511 | Fatigue Crack Growth Rate (da/dN vs delta K) | 7075 | LHA
11769 | AIR FORCE | T73511 | Fatigue Crack Growth Rate (da/dN vs delta K) | 7075 | LHA
11770 | AIR FORCE | T73511 | Fatigue Crack Growth Rate (da/dN vs delta K) | 7075 | LHA
11771 | AIR FORCE | T73511 | Fatigue Crack Growth Rate (da/dN vs delta K) | 7075 | LHA
11772 | AIR FORCE | T73511 | Fatigue Crack Growth Rate (da/dN vs delta K) | 7075 | SCS
11773 | AIR FORCE | T73511 | Fatigue Crack Growth Rate (da/dN vs delta K) | 7075 | STW
11774 | AIR FORCE | T73511 | Fatigue Crack Growth Rate (da/dN vs delta K) | 7075 | LHA
11825 | AIR FORCE | T73511 | Fatigue Crack Growth Rate (da/dN vs delta K) | 7075 | LAB AIR
11826 | AIR FORCE | T73511 | Fatigue Crack Growth Rate (da/dN vs delta K) | 7075 | LAB AIR
11827 | AIR FORCE | T73511 | Fatigue Crack Growth Rate (da/dN vs delta K) | 7075 | LAB AIR
11828 | AIR FORCE | T73511 | Fatigue Crack Growth Rate (da/dN vs delta K) | 7075 | LAB AIR
11829 | AIR FORCE | T73511 | Fatigue Crack Growth Rate (da/dN vs delta K) | 7075 | LAB AIR
11830 | AIR FORCE | T73511 | Fatigue Crack Growth Rate (da/dN vs delta K) | 7075 | LAB AIR
11831 | AIR FORCE | T73511 | Fatigue Crack Growth Rate (da/dN vs delta K) | 7075 | LAB AIR
21529 | Additional NASA Data | T73511 AL | Fatigue Crack Growth Rate (da/dN vs delta K) | 7075 | Seacoast Atmosphere
21530 | Additional NASA Data | T73511 AL | Fatigue Crack Growth Rate (da/dN vs delta K) | 7075 | Seacoast Atmosphere
21090 | Additional NASA Data | T73511 AL | Fatigue Crack Growth Rate (da/dN vs delta K) | 7075 | LAB AIR
21091 | Additional NASA Data | T73511 AL | Fatigue Crack Growth Rate (da/dN vs delta K) | 7075 | LAB AIR
21092 | Additional NASA Data | T73511 AL | Fatigue Crack Growth Rate (da/dN vs delta K) | 7075 | LAB AIR
21093 | Additional NASA Data | T73511 AL | Fatigue Crack Growth Rate (da/dN vs delta K) | 7075 | LAB AIR
21094 | Additional NASA Data | T73511 AL | Fatigue Crack Growth Rate (da/dN vs delta K) | 7075 | DRY AIR
21095 | Additional NASA Data | T73511 AL | Fatigue Crack Growth Rate (da/dN vs delta K) | 7075 | DRY AIR
21096 | Additional NASA Data | T73511 AL | Fatigue Crack Growth Rate (da/dN vs delta K) | 7075 | DRY AIR
21097 | Additional NASA Data | T73511 AL | Fatigue Crack Growth Rate (da/dN vs delta K) | 7075 | DRY AIR
21098 | Additional NASA Data | T73511 AL | Fatigue Crack Growth Rate (da/dN vs delta K) | 7075 | DRY AIR
21099 | Additional NASA Data | T73511 AL | Fatigue Crack Growth Rate (da/dN vs delta K) | 7075 | HHA
21100 | Additional NASA Data | T73511 AL | Fatigue Crack Growth Rate (da/dN vs delta K) | 7075 | HHA
21101 | Additional NASA Data | T73511 AL | Fatigue Crack Growth Rate (da/dN vs delta K) | 7075 | ASW
21102 | Additional NASA Data | T73511 AL | Fatigue Crack Growth Rate (da/dN vs delta K) | 7075 | LAB AIR
21103 | Additional NASA Data | T73511 AL | Fatigue Crack Growth Rate (da/dN vs delta K) | 7075 | LAB AIR
21104 | Additional NASA Data | T73511 AL | Fatigue Crack Growth Rate (da/dN vs delta K) | 7075 | DRY AIR
21105 | Additional NASA Data | T73511 AL | Fatigue Crack Growth Rate (da/dN vs delta K) | 7075 | DRY AIR
21106 | Additional NASA Data | T73511 AL | Fatigue Crack Growth Rate (da/dN vs delta K) | 7075 | DRY AIR
21107 | Additional NASA Data | T73511 AL | Fatigue Crack Growth Rate (da/dN vs delta K) | 7075 | ASW
11981 | AIR FORCE | T7352 | Fatigue Crack Growth Rate (da/dN vs delta K) | 7075 | LAB AIR
11982 | AIR FORCE | T7352 | Fatigue Crack Growth Rate (da/dN vs delta K) | 7075 | LAB AIR
11983 | AIR FORCE | T7352 | Fatigue Crack Growth Rate (da/dN vs delta K) | 7075 | LAB AIR
11984 | AIR FORCE | T7352 | Fatigue Crack Growth Rate (da/dN vs delta K) | 7075 | HHA
11985 | AIR FORCE | T7352 | Fatigue Crack Growth Rate (da/dN vs delta K) | 7075 | LAB AIR
11986 | AIR FORCE | T7352 | Fatigue Crack Growth Rate (da/dN vs delta K) | 7075 | 3.5PCT NACL
11987 | AIR FORCE | T7352 | Fatigue Crack Growth Rate (da/dN vs delta K) | 7075 | HHA
11988 | AIR FORCE | T7352 | Fatigue Crack Growth Rate (da/dN vs delta K) | 7075 | LAB AIR
11989 | AIR FORCE | T7352 | Fatigue Crack Growth Rate (da/dN vs delta K) | 7075 | LAB AIR
11990 | AIR FORCE | T7352 | Fatigue Crack Growth Rate (da/dN vs delta K) | 7075 | LAB AIR
11996 | AIR FORCE | T7352 | Fatigue Crack Growth Rate (da/dN vs delta K) | 7075 | LHA
12000 | AIR FORCE | T7352 | Fatigue Crack Growth Rate (da/dN vs delta K) | 7075 | LAB AIR
12001 | AIR FORCE | T7352 | Fatigue Crack Growth Rate (da/dN vs delta K) | 7075 | LAB AIR
12002 | AIR FORCE | T7352 | Fatigue Crack Growth Rate (da/dN vs delta K) | 7075 | LAB AIR
12003 | AIR FORCE | T7352 | Fatigue Crack Growth Rate (da/dN vs delta K) | 7075 | LAB AIR
12004 | AIR FORCE | T7352 | Fatigue Crack Growth Rate (da/dN vs delta K) | 7075 | LAB AIR
12041 | Additional NASA Data | T7352 | Fatigue Crack Growth Rate (da/dN vs delta K) | 7075 | LAB AIR
21108 | Additional NASA Data | T7352 AL | Fatigue Crack Growth Rate (da/dN vs delta K) | 7075 | LAB AIR
21109 | Additional NASA Data | T7352 AL | Fatigue Crack Growth Rate (da/dN vs delta K) | 7075 | LAB AIR
21110 | Additional NASA Data | T7352 AL | Fatigue Crack Growth Rate (da/dN vs delta K) | 7075 | LAB AIR
21111 | Additional NASA Data | T7352 AL | Fatigue Crack Growth Rate (da/dN vs delta K) | 7075 | DRY AIR
21112 | Additional NASA Data | T7352 AL | Fatigue Crack Growth Rate (da/dN vs delta K) | 7075 | LAB AIR
21113 | Additional NASA Data | T7352 AL | Fatigue Crack Growth Rate (da/dN vs delta K) | 7075 | LAB AIR
21114 | Additional NASA Data | T7352 AL | Fatigue Crack Growth Rate (da/dN vs delta K) | 7075 | LAB AIR
21115 | Additional NASA Data | T7352 AL | Fatigue Crack Growth Rate (da/dN vs delta K) | 7075 | LAB AIR
21116 | Additional NASA Data | T7352 AL | Fatigue Crack Growth Rate (da/dN vs delta K) | 7075 | LAB AIR
21117 | Additional NASA Data | T7352 AL | Fatigue Crack Growth Rate (da/dN vs delta K) | 7075 | HHA
21118 | Additional NASA Data | T7352 AL | Fatigue Crack Growth Rate (da/dN vs delta K) | 7075 | NACL
21119 | Additional NASA Data | T7352 AL | Fatigue Crack Growth Rate (da/dN vs delta K) | 7075 | LAB AIR
21120 | Additional NASA Data | T7352 AL | Fatigue Crack Growth Rate (da/dN vs delta K) | 7075 | LAB AIR
21122 | Additional NASA Data | T7352 AL | Fatigue Crack Growth Rate (da/dN vs delta K) | 7075 | ASW
21123 | Additional NASA Data | T7352 AL | Fatigue Crack Growth Rate (da/dN vs delta K) | 7075 | DRY AIR
21124 | Additional NASA Data | T7352 AL | Fatigue Crack Growth Rate (da/dN vs delta K) | 7075 | HHA
12605 | Additional NASA Data | T73651 | Fatigue Crack Growth Rate (da/dN vs delta K) | 7075 | LAB AIR
12613 | Additional NASA Data | T73651 | Fatigue Crack Growth Rate (da/dN vs delta K) | 7075 | LAB AIR
12757 | AIR FORCE | T74 | Fatigue Crack Growth Rate (da/dN vs delta K) | 7075 | LAB AIR
21137 | Additional NASA Data | T74 | Fatigue Crack Growth Rate (da/dN vs delta K) | 7075 | LAB AIR
21138 | Additional NASA Data | T74511 | Fatigue Crack Growth Rate (da/dN vs delta K) | 7075 | LAB AIR
12948 | AIR FORCE | T74511 | Fatigue Crack Growth Rate (da/dN vs delta K) | 7075 | LAB AIR

## MODS
Only Fatigue Crack Growth Rate | [8 empty] | Only Fatigue Crack Growth Rate |  |  | Total LA, LHA, DA, UNK: | 153 |  |  | Only Fatigue Crack Growth Rate |  |  | Total LA, LHA, DA, UNK: | 296
[9 empty] | Sort on Environment | [6 empty] | Sort on HT
ID | Data Source | Condition Heat Treatment | Property Type | Alloy | Environment |  |  |  | ID | Data Source | Condition Heat Treatment | Property Type | Alloy | Environment |  | ID | Data Source | Condition Heat Treatment | Property Type | Alloy | Environment | [25 empty] | Dry Air, Lab Air and LHA Only
20255 | AIR FORCE | T73 | Fatigue Crack Growth Rate (da/dN vs delta K) | 7075 | LAB AIR | AIR | 0 | 1 | 11184 | AIR FORCE | T7351 | Fatigue Crack Growth Rate (da/dN vs delta K) | 7075 | 3.5PCT NACL | 1 | 10371 | AIR FORCE | T73 | Fatigue Crack Growth Rate (da/dN vs delta K) | 7075 | DRY AIR | 20 | 20255 | AIR FORCE | T73 | LAB AIR | 11188 | AIR FORCE | T7351 | 3.5PCT NACL | 11505 | Additional NASA Data | T7351 | LAB AIR | 21081 | Additional NASA Data | T7351 AL | LAB AIR | 21090 | Additional NASA Data | T73511 AL | LAB AIR | 21118 | Additional NASA Data | T7352 AL | NACL | ID | Data Source | Condition Heat Treatment | Property Type | Alloy | Environment
20256 | AIR FORCE | T73 | Fatigue Crack Growth Rate (da/dN vs delta K) | 7075 | LAB AIR | DRY AIR | 23 | 2 | 11188 | AIR FORCE | T7351 | Fatigue Crack Growth Rate (da/dN vs delta K) | 7075 | 3.5PCT NACL | 2 | 10373 | AIR FORCE | T73 | Fatigue Crack Growth Rate (da/dN vs delta K) | 7075 | DRY AIR | 21 | 20256 | AIR FORCE | T73 | LAB AIR | 11189 | AIR FORCE | T7351 | LAB AIR | 11506 | Additional NASA Data | T7351 | LAB AIR | 21082 | Additional NASA Data | T7351 AL | DRY AIR | 21091 | Additional NASA Data | T73511 AL | LAB AIR | 21119 | Additional NASA Data | T7352 AL | LAB AIR | 10371 | AIR FORCE | T73 | Fatigue Crack Growth Rate (da/dN vs delta K) | 7075 | DRY AIR
21541 | Online Literature | T73 | Fatigue Crack Growth Rate (da/dN vs delta K) | 7075 | LAB AIR | LAB AIR | 113 | 3 | 11205 | AIR FORCE | T7351 | Fatigue Crack Growth Rate (da/dN vs delta K) | 7075 | 3.5PCT NACL | 3 | 10375 | AIR FORCE | T73 | Fatigue Crack Growth Rate (da/dN vs delta K) | 7075 | DRY AIR | 22 | 21541 | Online Literature | T73 | LAB AIR | 11198 | AIR FORCE | T7351 | HHA | 11507 | Additional NASA Data | T7351 | LAB AIR | 21083 | Additional NASA Data | T7351 AL | DRY AIR | 21092 | Additional NASA Data | T73511 AL | LAB AIR | 21120 | Additional NASA Data | T7352 AL | LAB AIR | 10373 | AIR FORCE | T73 | Fatigue Crack Growth Rate (da/dN vs delta K) | 7075 | DRY AIR
10365 | AIR FORCE | T73 | Fatigue Crack Growth Rate (da/dN vs delta K) | 7075 | HHA | LHA | 16 | 4 | 11310 | AIR FORCE | T7351 | Fatigue Crack Growth Rate (da/dN vs delta K) | 7075 | 3.5PCT NACL | 4 | 10377 | AIR FORCE | T73 | Fatigue Crack Growth Rate (da/dN vs delta K) | 7075 | DRY AIR | 23 | 10365 | AIR FORCE | T73 | HHA | 11199 | AIR FORCE | T7351 | HHA | 11508 | Additional NASA Data | T7351 | LAB AIR | 21084 | Additional NASA Data | T7351 AL | ASW | 21093 | Additional NASA Data | T73511 AL | LAB AIR | 21122 | Additional NASA Data | T7352 AL | ASW | 10375 | AIR FORCE | T73 | Fatigue Crack Growth Rate (da/dN vs delta K) | 7075 | DRY AIR
10366 | AIR FORCE | T73 | Fatigue Crack Growth Rate (da/dN vs delta K) | 7075 | HHA | Unknown | 1 | 5 | 11311 | AIR FORCE | T7351 | Fatigue Crack Growth Rate (da/dN vs delta K) | 7075 | 3.5PCT NACL | 5 | 10380 | AIR FORCE | T73 | Fatigue Crack Growth Rate (da/dN vs delta K) | 7075 | DRY AIR | 24 | 10366 | AIR FORCE | T73 | HHA | 11200 | AIR FORCE | T7351 | HHA | 11509 | Additional NASA Data | T7351 | LAB AIR | 21085 | Additional NASA Data | T7351 AL | NACL | 21094 | Additional NASA Data | T73511 AL | DRY AIR | 21123 | Additional NASA Data | T7352 AL | DRY AIR | 10377 | AIR FORCE | T73 | Fatigue Crack Growth Rate (da/dN vs delta K) | 7075 | DRY AIR
10367 | AIR FORCE | T73 | Fatigue Crack Growth Rate (da/dN vs delta K) | 7075 | HHA | 3.5PCT NACL | 8 | 6 | 11313 | AIR FORCE | T7351 | Fatigue Crack Growth Rate (da/dN vs delta K) | 7075 | 3.5PCT NACL | 6 | 10365 | AIR FORCE | T73 | Fatigue Crack Growth Rate (da/dN vs delta K) | 7075 | HHA | 46 | 10367 | AIR FORCE | T73 | HHA | 11201 | AIR FORCE | T7351 | HHA | 11510 | Additional NASA Data | T7351 | LAB AIR | 11568 | AIR FORCE | T73510 | LAB AIR | 21095 | Additional NASA Data | T73511 AL | DRY AIR | 21124 | Additional NASA Data | T7352 AL | HHA | 10380 | AIR FORCE | T73 | Fatigue Crack Growth Rate (da/dN vs delta K) | 7075 | DRY AIR
10368 | AIR FORCE | T73 | Fatigue Crack Growth Rate (da/dN vs delta K) | 7075 | HHA | ARGON | 0 | 7 | 11315 | AIR FORCE | T7351 | Fatigue Crack Growth Rate (da/dN vs delta K) | 7075 | 3.5PCT NACL | 7 | 10366 | AIR FORCE | T73 | Fatigue Crack Growth Rate (da/dN vs delta K) | 7075 | HHA | 47 | 10368 | AIR FORCE | T73 | HHA | 11204 | AIR FORCE | T7351 | LAB AIR | 11511 | Additional NASA Data | T7351 | LAB AIR | 11569 | AIR FORCE | T73510 | LAB AIR | 21096 | Additional NASA Data | T73511 AL | DRY AIR | 12605 | Additional NASA Data | T73651 | LAB AIR | 20255 | AIR FORCE | T73 | Fatigue Crack Growth Rate (da/dN vs delta K) | 7075 | LAB AIR
10369 | AIR FORCE | T73 | Fatigue Crack Growth Rate (da/dN vs delta K) | 7075 | HHA | ASW | 6 | 8 | 11986 | AIR FORCE | T7352 | Fatigue Crack Growth Rate (da/dN vs delta K) | 7075 | 3.5PCT NACL | 8 | 10367 | AIR FORCE | T73 | Fatigue Crack Growth Rate (da/dN vs delta K) | 7075 | HHA | 48 | 10369 | AIR FORCE | T73 | HHA | 11205 | AIR FORCE | T7351 | 3.5PCT NACL | 11520 | Additional NASA Data | T7351 | LAB AIR | 11570 | AIR FORCE | T73510 | LAB AIR | 21097 | Additional NASA Data | T73511 AL | DRY AIR | 12613 | Additional NASA Data | T73651 | LAB AIR | 20256 | AIR FORCE | T73 | Fatigue Crack Growth Rate (da/dN vs delta K) | 7075 | LAB AIR
10370 | AIR FORCE | T73 | Fatigue Crack Growth Rate (da/dN vs delta K) | 7075 | HHA | DIST H2O | 5 | 9 | 21050 | Additional NASA Data | T73 AL | Fatigue Crack Growth Rate (da/dN vs delta K) | 7075 | ASW | 9 | 10368 | AIR FORCE | T73 | Fatigue Crack Growth Rate (da/dN vs delta K) | 7075 | HHA | 49 | 10370 | AIR FORCE | T73 | HHA | 11206 | AIR FORCE | T7351 | DIST H2O | 11521 | Additional NASA Data | T7351 | LAB AIR | 11571 | AIR FORCE | T73510 | LAB AIR | 21098 | Additional NASA Data | T73511 AL | DRY AIR | 12757 | AIR FORCE | T74 | LAB AIR | 21541 | Online Literature | T73 | Fatigue Crack Growth Rate (da/dN vs delta K) | 7075 | LAB AIR
10371 | AIR FORCE | T73 | Fatigue Crack Growth Rate (da/dN vs delta K) | 7075 | DRY AIR | GN2 | 3 | 10 | 21053 | Additional NASA Data | T73 AL | Fatigue Crack Growth Rate (da/dN vs delta K) | 7075 | ASW | 10 | 10369 | AIR FORCE | T73 | Fatigue Crack Growth Rate (da/dN vs delta K) | 7075 | HHA | 50 | 10371 | AIR FORCE | T73 | DRY AIR | 11207 | AIR FORCE | T7351 | LHA | 11522 | Additional NASA Data | T7351 | LAB AIR | 11572 | AIR FORCE | T73510 | LAB AIR | 21099 | Additional NASA Data | T73511 AL | HHA | 21137 | Additional NASA Data | T74 | LAB AIR | 10382 | AIR FORCE | T73 | Fatigue Crack Growth Rate (da/dN vs delta K) | 7075 | LAB AIR
10372 | AIR FORCE | T73 | Fatigue Crack Growth Rate (da/dN vs delta K) | 7075 | STW | HHA | 32 | 11 | 21084 | Additional NASA Data | T7351 AL | Fatigue Crack Growth Rate (da/dN vs delta K) | 7075 | ASW | 11 | 10370 | AIR FORCE | T73 | Fatigue Crack Growth Rate (da/dN vs delta K) | 7075 | HHA | 51 | 10372 | AIR FORCE | T73 | STW | 11208 | AIR FORCE | T7351 | STW | 11523 | Additional NASA Data | T7351 | LAB AIR | 11573 | AIR FORCE | T73510 | LAB AIR | 21100 | Additional NASA Data | T73511 AL | HHA | 21138 | Additional NASA Data | T74511 | LAB AIR | 10450 | Additional NASA Data | T73 | Fatigue Crack Growth Rate (da/dN vs delta K) | 7075 | LAB AIR
10373 | AIR FORCE | T73 | Fatigue Crack Growth Rate (da/dN vs delta K) | 7075 | DRY AIR | JP-4 | 4 | 12 | 21101 | Additional NASA Data | T73511 AL | Fatigue Crack Growth Rate (da/dN vs delta K) | 7075 | ASW | 12 | 20255 | AIR FORCE | T73 | Fatigue Crack Growth Rate (da/dN vs delta K) | 7075 | LAB AIR | 82 | 10373 | AIR FORCE | T73 | DRY AIR | 11209 | AIR FORCE | T7351 | LHA | 11524 | Additional NASA Data | T7351 | LAB AIR | 11574 | AIR FORCE | T73510 | LAB AIR | 21101 | Additional NASA Data | T73511 AL | ASW | 12948 | AIR FORCE | T74511 | LAB AIR | 10451 | Additional NASA Data | T73 | Fatigue Crack Growth Rate (da/dN vs delta K) | 7075 | LAB AIR
10374 | AIR FORCE | T73 | Fatigue Crack Growth Rate (da/dN vs delta K) | 7075 | STW | LN2 | 0 | 13 | 21107 | Additional NASA Data | T73511 AL | Fatigue Crack Growth Rate (da/dN vs delta K) | 7075 | ASW | 13 | 20256 | AIR FORCE | T73 | Fatigue Crack Growth Rate (da/dN vs delta K) | 7075 | LAB AIR | 83 | 10374 | AIR FORCE | T73 | STW | 11210 | AIR FORCE | T7351 | STW | 11525 | Additional NASA Data | T7351 | LAB AIR | 11575 | AIR FORCE | T73510 | LAB AIR | 21102 | Additional NASA Data | T73511 AL | LAB AIR |  |  |  |  | 10452 | Additional NASA Data | T73 | Fatigue Crack Growth Rate (da/dN vs delta K) | 7075 | LAB AIR
10375 | AIR FORCE | T73 | Fatigue Crack Growth Rate (da/dN vs delta K) | 7075 | DRY AIR | NACL | 5 | 14 | 21122 | Additional NASA Data | T7352 AL | Fatigue Crack Growth Rate (da/dN vs delta K) | 7075 | ASW | 14 | 21541 | Online Literature | T73 | Fatigue Crack Growth Rate (da/dN vs delta K) | 7075 | LAB AIR | 84 | 10375 | AIR FORCE | T73 | DRY AIR | 11211 | AIR FORCE | T7351 | LHA | 11543 | Additional NASA Data | T7351 | LAB AIR | 11576 | AIR FORCE | T73510 | LAB AIR | 21103 | Additional NASA Data | T73511 AL | LAB AIR |  |  |  |  | 10453 | Additional NASA Data | T73 | Fatigue Crack Growth Rate (da/dN vs delta K) | 7075 | LAB AIR
10376 | AIR FORCE | T73 | Fatigue Crack Growth Rate (da/dN vs delta K) | 7075 | STW | SCS | 2 | 15 | 11185 | AIR FORCE | T7351 | Fatigue Crack Growth Rate (da/dN vs delta K) | 7075 | DIST H2O | 15 | 10382 | AIR FORCE | T73 | Fatigue Crack Growth Rate (da/dN vs delta K) | 7075 | LAB AIR | 85 | 10376 | AIR FORCE | T73 | STW | 11212 | AIR FORCE | T7351 | LHA | 11545 | Additional NASA Data | T7351 | LAB AIR | 11588 | Additional NASA Data | T73510 | LAB AIR | 21104 | Additional NASA Data | T73511 AL | DRY AIR |  |  |  |  | 10454 | Additional NASA Data | T73 | Fatigue Crack Growth Rate (da/dN vs delta K) | 7075 | LAB AIR
10377 | AIR FORCE | T73 | Fatigue Crack Growth Rate (da/dN vs delta K) | 7075 | DRY AIR | SEA H2O | 1 | 16 | 11187 | AIR FORCE | T7351 | Fatigue Crack Growth Rate (da/dN vs delta K) | 7075 | DIST H2O | 16 | 10450 | Additional NASA Data | T73 | Fatigue Crack Growth Rate (da/dN vs delta K) | 7075 | LAB AIR | 86 | 10377 | AIR FORCE | T73 | DRY AIR | 11213 | AIR FORCE | T7351 | LHA | 11546 | Additional NASA Data | T7351 | LAB AIR | 11589 | Additional NASA Data | T73510 | LAB AIR | 21105 | Additional NASA Data | T73511 AL | DRY AIR |  |  |  |  | 21048 | Additional NASA Data | T73 AL | Fatigue Crack Growth Rate (da/dN vs delta K) | 7075 | DRY AIR
10378 | AIR FORCE | T73 | Fatigue Crack Growth Rate (da/dN vs delta K) | 7075 | STW | SIM FUEL | 0 | 17 | 11206 | AIR FORCE | T7351 | Fatigue Crack Growth Rate (da/dN vs delta K) | 7075 | DIST H2O | 17 | 10451 | Additional NASA Data | T73 | Fatigue Crack Growth Rate (da/dN vs delta K) | 7075 | LAB AIR | 87 | 10378 | AIR FORCE | T73 | STW | 11214 | AIR FORCE | T7351 | LHA | 11547 | Additional NASA Data | T7351 | LAB AIR | 21086 | Additional NASA Data | T73510 AL | LAB AIR | 21106 | Additional NASA Data | T73511 AL | DRY AIR |  |  |  |  | 21051 | Additional NASA Data | T73 AL | Fatigue Crack Growth Rate (da/dN vs delta K) | 7075 | DRY AIR
10379 | AIR FORCE | T73 | Fatigue Crack Growth Rate (da/dN vs delta K) | 7075 | STW | STW | 11 | 18 | 21075 | Additional NASA Data | T7351 AL | Fatigue Crack Growth Rate (da/dN vs delta K) | 7075 | DIST H2O | 18 | 10452 | Additional NASA Data | T73 | Fatigue Crack Growth Rate (da/dN vs delta K) | 7075 | LAB AIR | 88 | 10379 | AIR FORCE | T73 | STW | 11215 | AIR FORCE | T7351 | LHA | 21531 | Additional NASA Data | T7351 AL | Nitrogen | 21087 | Additional NASA Data | T73510 AL | LAB AIR | 21107 | Additional NASA Data | T73511 AL | ASW |  |  |  |  | 21047 | Additional NASA Data | T73 AL | Fatigue Crack Growth Rate (da/dN vs delta K) | 7075 | LAB AIR
10380 | AIR FORCE | T73 | Fatigue Crack Growth Rate (da/dN vs delta K) | 7075 | DRY AIR | Seacoast Atmosphere | 2 | 19 | 21076 | Additional NASA Data | T7351 AL | Fatigue Crack Growth Rate (da/dN vs delta K) | 7075 | DIST H2O | 19 | 10453 | Additional NASA Data | T73 | Fatigue Crack Growth Rate (da/dN vs delta K) | 7075 | LAB AIR | 89 | 10380 | AIR FORCE | T73 | DRY AIR | 11216 | AIR FORCE | T7351 | LHA | 21054 | Additional NASA Data | T7351 AL | LAB AIR | 21088 | Additional NASA Data | T73510 AL | LAB AIR | 11981 | AIR FORCE | T7352 | LAB AIR |  |  |  |  | 20265 | AIR FORCE | T7351 | Fatigue Crack Growth Rate (da/dN vs delta K) | 7075 | LAB AIR
10381 | AIR FORCE | T73 | Fatigue Crack Growth Rate (da/dN vs delta K) | 7075 | STW | SSW | 4 | 20 | 10371 | AIR FORCE | T73 | Fatigue Crack Growth Rate (da/dN vs delta K) | 7075 | DRY AIR | 20 | 10454 | Additional NASA Data | T73 | Fatigue Crack Growth Rate (da/dN vs delta K) | 7075 | LAB AIR | 90 | 10381 | AIR FORCE | T73 | STW | 11249 | AIR FORCE | T7351 | HHA | 21055 | Additional NASA Data | T7351 AL | LAB AIR | 21089 | Additional NASA Data | T73510 AL | LAB AIR | 11982 | AIR FORCE | T7352 | LAB AIR |  |  |  |  | 20268 | AIR FORCE | T7351 | Fatigue Crack Growth Rate (da/dN vs delta K) | 7075 | LAB AIR
10382 | AIR FORCE | T73 | Fatigue Crack Growth Rate (da/dN vs delta K) | 7075 | LAB AIR | Nitrogen | 1 | 21 | 10373 | AIR FORCE | T73 | Fatigue Crack Growth Rate (da/dN vs delta K) | 7075 | DRY AIR | 21 | 10372 | AIR FORCE | T73 | Fatigue Crack Growth Rate (da/dN vs delta K) | 7075 | STW | 226 | 10382 | AIR FORCE | T73 | LAB AIR | 11250 | AIR FORCE | T7351 | HHA | 21056 | Additional NASA Data | T7351 AL | LAB AIR | 20278 | AIR FORCE | T73511 | LAB AIR | 11983 | AIR FORCE | T7352 | LAB AIR |  |  |  |  | 20269 | AIR FORCE | T7351 | Fatigue Crack Growth Rate (da/dN vs delta K) | 7075 | LAB AIR
10450 | Additional NASA Data | T73 | Fatigue Crack Growth Rate (da/dN vs delta K) | 7075 | LAB AIR | ALT JP-4/DIST H | 0 | 22 | 10375 | AIR FORCE | T73 | Fatigue Crack Growth Rate (da/dN vs delta K) | 7075 | DRY AIR | 22 | 10374 | AIR FORCE | T73 | Fatigue Crack Growth Rate (da/dN vs delta K) | 7075 | STW | 227 | 10450 | Additional NASA Data | T73 | LAB AIR | 11251 | AIR FORCE | T7351 | HHA | 21057 | Additional NASA Data | T7351 AL | LAB AIR | 20279 | AIR FORCE | T73511 | LAB AIR | 11984 | AIR FORCE | T7352 | HHA |  |  |  |  | 20270 | AIR FORCE | T7351 | Fatigue Crack Growth Rate (da/dN vs delta K) | 7075 | LAB AIR
10451 | Additional NASA Data | T73 | Fatigue Crack Growth Rate (da/dN vs delta K) | 7075 | LAB AIR | H2O/SAT JP-4 | 0 | 23 | 10377 | AIR FORCE | T73 | Fatigue Crack Growth Rate (da/dN vs delta K) | 7075 | DRY AIR | 23 | 10376 | AIR FORCE | T73 | Fatigue Crack Growth Rate (da/dN vs delta K) | 7075 | STW | 228 | 10451 | Additional NASA Data | T73 | LAB AIR | 11252 | AIR FORCE | T7351 | HHA | 21058 | Additional NASA Data | T7351 AL | LAB AIR | 20280 | AIR FORCE | T73511 | LAB AIR | 11985 | AIR FORCE | T7352 | LAB AIR |  |  |  |  | 20271 | AIR FORCE | T7351 | Fatigue Crack Growth Rate (da/dN vs delta K) | 7075 | LAB AIR
10452 | Additional NASA Data | T73 | Fatigue Crack Growth Rate (da/dN vs delta K) | 7075 | LAB AIR | TOTAL: | 237 | 24 | 10380 | AIR FORCE | T73 | Fatigue Crack Growth Rate (da/dN vs delta K) | 7075 | DRY AIR | 24 | 10378 | AIR FORCE | T73 | Fatigue Crack Growth Rate (da/dN vs delta K) | 7075 | STW | 229 | 10452 | Additional NASA Data | T73 | LAB AIR | 11259 | AIR FORCE | T7351 | LAB AIR | 21059 | Additional NASA Data | T7351 AL | LAB AIR | 20281 | AIR FORCE | T73511 | LAB AIR | 11986 | AIR FORCE | T7352 | 3.5PCT NACL |  |  |  |  | 20272 | AIR FORCE | T7351 | Fatigue Crack Growth Rate (da/dN vs delta K) | 7075 | LAB AIR
10453 | Additional NASA Data | T73 | Fatigue Crack Growth Rate (da/dN vs delta K) | 7075 | LAB AIR |  |  | 25 | 21048 | Additional NASA Data | T73 AL | Fatigue Crack Growth Rate (da/dN vs delta K) | 7075 | DRY AIR | 25 | 10379 | AIR FORCE | T73 | Fatigue Crack Growth Rate (da/dN vs delta K) | 7075 | STW | 230 | 10453 | Additional NASA Data | T73 | LAB AIR | 11260 | AIR FORCE | T7351 | LAB AIR | 21060 | Additional NASA Data | T7351 AL | LAB AIR | 11763 | AIR FORCE | T73511 | LHA | 11987 | AIR FORCE | T7352 | HHA |  |  |  |  | 20273 | AIR FORCE | T7351 | Fatigue Crack Growth Rate (da/dN vs delta K) | 7075 | LAB AIR
10454 | Additional NASA Data | T73 | Fatigue Crack Growth Rate (da/dN vs delta K) | 7075 | LAB AIR |  |  | 26 | 21051 | Additional NASA Data | T73 AL | Fatigue Crack Growth Rate (da/dN vs delta K) | 7075 | DRY AIR | 26 | 10381 | AIR FORCE | T73 | Fatigue Crack Growth Rate (da/dN vs delta K) | 7075 | STW | 231 | 10454 | Additional NASA Data | T73 | LAB AIR | 11261 | AIR FORCE | T7351 | JP-4 | 21061 | Additional NASA Data | T7351 AL | LAB AIR | 11764 | AIR FORCE | T73511 | LHA | 11988 | AIR FORCE | T7352 | LAB AIR |  |  |  |  | 11186 | AIR FORCE | T7351 | Fatigue Crack Growth Rate (da/dN vs delta K) | 7075 | LAB AIR
21047 | Additional NASA Data | T73 AL | Fatigue Crack Growth Rate (da/dN vs delta K) | 7075 | LAB AIR |  |  | 27 | 21063 | Additional NASA Data | T7351 AL | Fatigue Crack Growth Rate (da/dN vs delta K) | 7075 | DRY AIR | 27 | 21050 | Additional NASA Data | T73 AL | Fatigue Crack Growth Rate (da/dN vs delta K) | 7075 | ASW | 9 | 21047 | Additional NASA Data | T73 AL | LAB AIR | 11262 | AIR FORCE | T7351 | SSW | 21062 | Additional NASA Data | T7351 AL | LAB AIR | 11765 | AIR FORCE | T73511 | STW | 11989 | AIR FORCE | T7352 | LAB AIR |  |  |  |  | 11189 | AIR FORCE | T7351 | Fatigue Crack Growth Rate (da/dN vs delta K) | 7075 | LAB AIR
21048 | Additional NASA Data | T73 AL | Fatigue Crack Growth Rate (da/dN vs delta K) | 7075 | DRY AIR |  |  | 28 | 21064 | Additional NASA Data | T7351 AL | Fatigue Crack Growth Rate (da/dN vs delta K) | 7075 | DRY AIR | 28 | 21053 | Additional NASA Data | T73 AL | Fatigue Crack Growth Rate (da/dN vs delta K) | 7075 | ASW | 10 | 21048 | Additional NASA Data | T73 AL | DRY AIR | 11263 | AIR FORCE | T7351 | SSW | 21063 | Additional NASA Data | T7351 AL | DRY AIR | 11766 | AIR FORCE | T73511 | SCS | 11990 | AIR FORCE | T7352 | LAB AIR |  |  |  |  | 11204 | AIR FORCE | T7351 | Fatigue Crack Growth Rate (da/dN vs delta K) | 7075 | LAB AIR
21049 | Additional NASA Data | T73 AL | Fatigue Crack Growth Rate (da/dN vs delta K) | 7075 | HHA |  |  | 29 | 21065 | Additional NASA Data | T7351 AL | Fatigue Crack Growth Rate (da/dN vs delta K) | 7075 | DRY AIR | 29 | 21048 | Additional NASA Data | T73 AL | Fatigue Crack Growth Rate (da/dN vs delta K) | 7075 | DRY AIR | 25 | 21049 | Additional NASA Data | T73 AL | HHA | 11297 | AIR FORCE | T7351 | LAB AIR | 21064 | Additional NASA Data | T7351 AL | DRY AIR | 11767 | AIR FORCE | T73511 | STW | 11996 | AIR FORCE | T7352 | LHA |  |  |  |  | 11259 | AIR FORCE | T7351 | Fatigue Crack Growth Rate (da/dN vs delta K) | 7075 | LAB AIR
21050 | Additional NASA Data | T73 AL | Fatigue Crack Growth Rate (da/dN vs delta K) | 7075 | ASW |  |  | 30 | 21066 | Additional NASA Data | T7351 AL | Fatigue Crack Growth Rate (da/dN vs delta K) | 7075 | DRY AIR | 30 | 21051 | Additional NASA Data | T73 AL | Fatigue Crack Growth Rate (da/dN vs delta K) | 7075 | DRY AIR | 26 | 21050 | Additional NASA Data | T73 AL | ASW | 11299 | AIR FORCE | T7351 | JP-4 | 21065 | Additional NASA Data | T7351 AL | DRY AIR | 11768 | AIR FORCE | T73511 | LHA | 12000 | AIR FORCE | T7352 | LAB AIR |  |  |  |  | 11260 | AIR FORCE | T7351 | Fatigue Crack Growth Rate (da/dN vs delta K) | 7075 | LAB AIR
21051 | Additional NASA Data | T73 AL | Fatigue Crack Growth Rate (da/dN vs delta K) | 7075 | DRY AIR |  |  | 31 | 21082 | Additional NASA Data | T7351 AL | Fatigue Crack Growth Rate (da/dN vs delta K) | 7075 | DRY AIR | 31 | 21049 | Additional NASA Data | T73 AL | Fatigue Crack Growth Rate (da/dN vs delta K) | 7075 | HHA | 52 | 21051 | Additional NASA Data | T73 AL | DRY AIR | 11300 | AIR FORCE | T7351 | SSW | 21066 | Additional NASA Data | T7351 AL | DRY AIR | 11769 | AIR FORCE | T73511 | LHA | 12001 | AIR FORCE | T7352 | LAB AIR |  |  |  |  | 11297 | AIR FORCE | T7351 | Fatigue Crack Growth Rate (da/dN vs delta K) | 7075 | LAB AIR
21052 | Additional NASA Data | T73 AL | Fatigue Crack Growth Rate (da/dN vs delta K) | 7075 | HHA |  |  | 32 | 21083 | Additional NASA Data | T7351 AL | Fatigue Crack Growth Rate (da/dN vs delta K) | 7075 | DRY AIR | 32 | 21052 | Additional NASA Data | T73 AL | Fatigue Crack Growth Rate (da/dN vs delta K) | 7075 | HHA | 53 | 21052 | Additional NASA Data | T73 AL | HHA | 11303 | AIR FORCE | T7351 | LAB AIR | 21067 | Additional NASA Data | T7351 AL | HHA | 11770 | AIR FORCE | T73511 | LHA | 12002 | AIR FORCE | T7352 | LAB AIR |  |  |  |  | 11303 | AIR FORCE | T7351 | Fatigue Crack Growth Rate (da/dN vs delta K) | 7075 | LAB AIR
21053 | Additional NASA Data | T73 AL | Fatigue Crack Growth Rate (da/dN vs delta K) | 7075 | ASW |  |  | 33 | 21094 | Additional NASA Data | T73511 AL | Fatigue Crack Growth Rate (da/dN vs delta K) | 7075 | DRY AIR | 33 | 21047 | Additional NASA Data | T73 AL | Fatigue Crack Growth Rate (da/dN vs delta K) | 7075 | LAB AIR | 91 | 21053 | Additional NASA Data | T73 AL | ASW | 11304 | AIR FORCE | T7351 | JP-4 | 21068 | Additional NASA Data | T7351 AL | HHA | 11771 | AIR FORCE | T73511 | LHA | 12003 | AIR FORCE | T7352 | LAB AIR |  |  |  |  | 11307 | AIR FORCE | T7351 | Fatigue Crack Growth Rate (da/dN vs delta K) | 7075 | LAB AIR
20257 | AIR FORCE | T7351 | Fatigue Crack Growth Rate (da/dN vs delta K) | 7075 | Unknown |  |  | 34 | 21095 | Additional NASA Data | T73511 AL | Fatigue Crack Growth Rate (da/dN vs delta K) | 7075 | DRY AIR | 34 | 11184 | AIR FORCE | T7351 | Fatigue Crack Growth Rate (da/dN vs delta K) | 7075 | 3.5PCT NACL | 1 | 20257 | AIR FORCE | T7351 | Unknown | 11305 | AIR FORCE | T7351 | SSW | 21069 | Additional NASA Data | T7351 AL | HHA | 11772 | AIR FORCE | T73511 | SCS | 12004 | AIR FORCE | T7352 | LAB AIR |  |  |  |  | 11505 | Additional NASA Data | T7351 | Fatigue Crack Growth Rate (da/dN vs delta K) | 7075 | LAB AIR
20265 | AIR FORCE | T7351 | Fatigue Crack Growth Rate (da/dN vs delta K) | 7075 | LAB AIR |  |  | 35 | 21096 | Additional NASA Data | T73511 AL | Fatigue Crack Growth Rate (da/dN vs delta K) | 7075 | DRY AIR | 35 | 11188 | AIR FORCE | T7351 | Fatigue Crack Growth Rate (da/dN vs delta K) | 7075 | 3.5PCT NACL | 2 | 20265 | AIR FORCE | T7351 | LAB AIR | 11307 | AIR FORCE | T7351 | LAB AIR | 21070 | Additional NASA Data | T7351 AL | HHA | 11773 | AIR FORCE | T73511 | STW | 12041 | Additional NASA Data | T7352 | LAB AIR |  |  |  |  | 11506 | Additional NASA Data | T7351 | Fatigue Crack Growth Rate (da/dN vs delta K) | 7075 | LAB AIR
20268 | AIR FORCE | T7351 | Fatigue Crack Growth Rate (da/dN vs delta K) | 7075 | LAB AIR |  |  | 36 | 21097 | Additional NASA Data | T73511 AL | Fatigue Crack Growth Rate (da/dN vs delta K) | 7075 | DRY AIR | 36 | 11205 | AIR FORCE | T7351 | Fatigue Crack Growth Rate (da/dN vs delta K) | 7075 | 3.5PCT NACL | 3 | 20268 | AIR FORCE | T7351 | LAB AIR | 11309 | AIR FORCE | T7351 | HHA | 21071 | Additional NASA Data | T7351 AL | HHA | 11774 | AIR FORCE | T73511 | LHA | 21108 | Additional NASA Data | T7352 AL | LAB AIR |  |  |  |  | 11507 | Additional NASA Data | T7351 | Fatigue Crack Growth Rate (da/dN vs delta K) | 7075 | LAB AIR
20269 | AIR FORCE | T7351 | Fatigue Crack Growth Rate (da/dN vs delta K) | 7075 | LAB AIR |  |  | 37 | 21098 | Additional NASA Data | T73511 AL | Fatigue Crack Growth Rate (da/dN vs delta K) | 7075 | DRY AIR | 37 | 11310 | AIR FORCE | T7351 | Fatigue Crack Growth Rate (da/dN vs delta K) | 7075 | 3.5PCT NACL | 4 | 20269 | AIR FORCE | T7351 | LAB AIR | 11310 | AIR FORCE | T7351 | 3.5PCT NACL | 21072 | Additional NASA Data | T7351 AL | HHA | 11825 | AIR FORCE | T73511 | LAB AIR | 21109 | Additional NASA Data | T7352 AL | LAB AIR |  |  |  |  | 11508 | Additional NASA Data | T7351 | Fatigue Crack Growth Rate (da/dN vs delta K) | 7075 | LAB AIR
20270 | AIR FORCE | T7351 | Fatigue Crack Growth Rate (da/dN vs delta K) | 7075 | LAB AIR |  |  | 38 | 21104 | Additional NASA Data | T73511 AL | Fatigue Crack Growth Rate (da/dN vs delta K) | 7075 | DRY AIR | 38 | 11311 | AIR FORCE | T7351 | Fatigue Crack Growth Rate (da/dN vs delta K) | 7075 | 3.5PCT NACL | 5 | 20270 | AIR FORCE | T7351 | LAB AIR | 11311 | AIR FORCE | T7351 | 3.5PCT NACL | 21073 | Additional NASA Data | T7351 AL | HHA | 11826 | AIR FORCE | T73511 | LAB AIR | 21110 | Additional NASA Data | T7352 AL | LAB AIR |  |  |  |  | 11509 | Additional NASA Data | T7351 | Fatigue Crack Growth Rate (da/dN vs delta K) | 7075 | LAB AIR
20271 | AIR FORCE | T7351 | Fatigue Crack Growth Rate (da/dN vs delta K) | 7075 | LAB AIR |  |  | 39 | 21105 | Additional NASA Data | T73511 AL | Fatigue Crack Growth Rate (da/dN vs delta K) | 7075 | DRY AIR | 39 | 11313 | AIR FORCE | T7351 | Fatigue Crack Growth Rate (da/dN vs delta K) | 7075 | 3.5PCT NACL | 6 | 20271 | AIR FORCE | T7351 | LAB AIR | 11312 | AIR FORCE | T7351 | GN2 | 21074 | Additional NASA Data | T7351 AL | JP-4 | 11827 | AIR FORCE | T73511 | LAB AIR | 21111 | Additional NASA Data | T7352 AL | DRY AIR |  |  |  |  | 11510 | Additional NASA Data | T7351 | Fatigue Crack Growth Rate (da/dN vs delta K) | 7075 | LAB AIR
20272 | AIR FORCE | T7351 | Fatigue Crack Growth Rate (da/dN vs delta K) | 7075 | LAB AIR |  |  | 40 | 21106 | Additional NASA Data | T73511 AL | Fatigue Crack Growth Rate (da/dN vs delta K) | 7075 | DRY AIR | 40 | 11315 | AIR FORCE | T7351 | Fatigue Crack Growth Rate (da/dN vs delta K) | 7075 | 3.5PCT NACL | 7 | 20272 | AIR FORCE | T7351 | LAB AIR | 11313 | AIR FORCE | T7351 | 3.5PCT NACL | 21075 | Additional NASA Data | T7351 AL | DIST H2O | 11828 | AIR FORCE | T73511 | LAB AIR | 21112 | Additional NASA Data | T7352 AL | LAB AIR |  |  |  |  | 11511 | Additional NASA Data | T7351 | Fatigue Crack Growth Rate (da/dN vs delta K) | 7075 | LAB AIR
20273 | AIR FORCE | T7351 | Fatigue Crack Growth Rate (da/dN vs delta K) | 7075 | LAB AIR |  |  | 41 | 21111 | Additional NASA Data | T7352 AL | Fatigue Crack Growth Rate (da/dN vs delta K) | 7075 | DRY AIR | 41 | 11185 | AIR FORCE | T7351 | Fatigue Crack Growth Rate (da/dN vs delta K) | 7075 | DIST H2O | 15 | 20273 | AIR FORCE | T7351 | LAB AIR | 11314 | AIR FORCE | T7351 | GN2 | 21076 | Additional NASA Data | T7351 AL | DIST H2O | 11829 | AIR FORCE | T73511 | LAB AIR | 21113 | Additional NASA Data | T7352 AL | LAB AIR |  |  |  |  | 11520 | Additional NASA Data | T7351 | Fatigue Crack Growth Rate (da/dN vs delta K) | 7075 | LAB AIR
11184 | AIR FORCE | T7351 | Fatigue Crack Growth Rate (da/dN vs delta K) | 7075 | 3.5PCT NACL |  |  | 42 | 21123 | Additional NASA Data | T7352 AL | Fatigue Crack Growth Rate (da/dN vs delta K) | 7075 | DRY AIR | 42 | 11187 | AIR FORCE | T7351 | Fatigue Crack Growth Rate (da/dN vs delta K) | 7075 | DIST H2O | 16 | 11184 | AIR FORCE | T7351 | 3.5PCT NACL | 11315 | AIR FORCE | T7351 | 3.5PCT NACL | 21077 | Additional NASA Data | T7351 AL | NACL | 11830 | AIR FORCE | T73511 | LAB AIR | 21114 | Additional NASA Data | T7352 AL | LAB AIR |  |  |  |  | 11521 | Additional NASA Data | T7351 | Fatigue Crack Growth Rate (da/dN vs delta K) | 7075 | LAB AIR
11185 | AIR FORCE | T7351 | Fatigue Crack Growth Rate (da/dN vs delta K) | 7075 | DIST H2O |  |  | 43 | 11312 | AIR FORCE | T7351 | Fatigue Crack Growth Rate (da/dN vs delta K) | 7075 | GN2 | 43 | 11206 | AIR FORCE | T7351 | Fatigue Crack Growth Rate (da/dN vs delta K) | 7075 | DIST H2O | 17 | 11185 | AIR FORCE | T7351 | DIST H2O | 11316 | AIR FORCE | T7351 | GN2 | 21078 | Additional NASA Data | T7351 AL | NACL | 11831 | AIR FORCE | T73511 | LAB AIR | 21115 | Additional NASA Data | T7352 AL | LAB AIR |  |  |  |  | 11522 | Additional NASA Data | T7351 | Fatigue Crack Growth Rate (da/dN vs delta K) | 7075 | LAB AIR
11186 | AIR FORCE | T7351 | Fatigue Crack Growth Rate (da/dN vs delta K) | 7075 | LAB AIR |  |  | 44 | 11314 | AIR FORCE | T7351 | Fatigue Crack Growth Rate (da/dN vs delta K) | 7075 | GN2 | 44 | 11312 | AIR FORCE | T7351 | Fatigue Crack Growth Rate (da/dN vs delta K) | 7075 | GN2 | 43 | 11186 | AIR FORCE | T7351 | LAB AIR | 11317 | AIR FORCE | T7351 | HHA | 21079 | Additional NASA Data | T7351 AL | NACL | 21529 | Additional NASA Data | T73511 AL | Seacoast Atmosphere | 21116 | Additional NASA Data | T7352 AL | LAB AIR |  |  |  |  | 11523 | Additional NASA Data | T7351 | Fatigue Crack Growth Rate (da/dN vs delta K) | 7075 | LAB AIR
11187 | AIR FORCE | T7351 | Fatigue Crack Growth Rate (da/dN vs delta K) | 7075 | DIST H2O |  |  | 45 | 11316 | AIR FORCE | T7351 | Fatigue Crack Growth Rate (da/dN vs delta K) | 7075 | GN2 | 45 | 11314 | AIR FORCE | T7351 | Fatigue Crack Growth Rate (da/dN vs delta K) | 7075 | GN2 | 44 | 11187 | AIR FORCE | T7351 | DIST H2O | 11318 | AIR FORCE | T7351 | HHA | 21080 | Additional NASA Data | T7351 AL | SEA H2O | 21530 | Additional NASA Data | T73511 AL | Seacoast Atmosphere | 21117 | Additional NASA Data | T7352 AL | HHA |  |  |  |  | 11524 | Additional NASA Data | T7351 | Fatigue Crack Growth Rate (da/dN vs delta K) | 7075 | LAB AIR
11188 | AIR FORCE | T7351 | Fatigue Crack Growth Rate (da/dN vs delta K) | 7075 | 3.5PCT NACL |  |  | 46 | 10365 | AIR FORCE | T73 | Fatigue Crack Growth Rate (da/dN vs delta K) | 7075 | HHA | 46 | 11316 | AIR FORCE | T7351 | Fatigue Crack Growth Rate (da/dN vs delta K) | 7075 | GN2 | 45 | [24 empty] | 11525 | Additional NASA Data | T7351 | Fatigue Crack Growth Rate (da/dN vs delta K) | 7075 | LAB AIR
11189 | AIR FORCE | T7351 | Fatigue Crack Growth Rate (da/dN vs delta K) | 7075 | LAB AIR |  |  | 47 | 10366 | AIR FORCE | T73 | Fatigue Crack Growth Rate (da/dN vs delta K) | 7075 | HHA | 47 | 11198 | AIR FORCE | T7351 | Fatigue Crack Growth Rate (da/dN vs delta K) | 7075 | HHA | 54 | [24 empty] | 11543 | Additional NASA Data | T7351 | Fatigue Crack Growth Rate (da/dN vs delta K) | 7075 | LAB AIR
11198 | AIR FORCE | T7351 | Fatigue Crack Growth Rate (da/dN vs delta K) | 7075 | HHA |  |  | 48 | 10367 | AIR FORCE | T73 | Fatigue Crack Growth Rate (da/dN vs delta K) | 7075 | HHA | 48 | 11199 | AIR FORCE | T7351 | Fatigue Crack Growth Rate (da/dN vs delta K) | 7075 | HHA | 55 | [24 empty] | 11545 | Additional NASA Data | T7351 | Fatigue Crack Growth Rate (da/dN vs delta K) | 7075 | LAB AIR
11199 | AIR FORCE | T7351 | Fatigue Crack Growth Rate (da/dN vs delta K) | 7075 | HHA |  |  | 49 | 10368 | AIR FORCE | T73 | Fatigue Crack Growth Rate (da/dN vs delta K) | 7075 | HHA | 49 | 11200 | AIR FORCE | T7351 | Fatigue Crack Growth Rate (da/dN vs delta K) | 7075 | HHA | 56 | [24 empty] | 11546 | Additional NASA Data | T7351 | Fatigue Crack Growth Rate (da/dN vs delta K) | 7075 | LAB AIR
11200 | AIR FORCE | T7351 | Fatigue Crack Growth Rate (da/dN vs delta K) | 7075 | HHA |  |  | 50 | 10369 | AIR FORCE | T73 | Fatigue Crack Growth Rate (da/dN vs delta K) | 7075 | HHA | 50 | 11201 | AIR FORCE | T7351 | Fatigue Crack Growth Rate (da/dN vs delta K) | 7075 | HHA | 57 | [24 empty] | 11547 | Additional NASA Data | T7351 | Fatigue Crack Growth Rate (da/dN vs delta K) | 7075 | LAB AIR
11201 | AIR FORCE | T7351 | Fatigue Crack Growth Rate (da/dN vs delta K) | 7075 | HHA |  |  | 51 | 10370 | AIR FORCE | T73 | Fatigue Crack Growth Rate (da/dN vs delta K) | 7075 | HHA | 51 | 11249 | AIR FORCE | T7351 | Fatigue Crack Growth Rate (da/dN vs delta K) | 7075 | HHA | 58 | [24 empty] | 11207 | AIR FORCE | T7351 | Fatigue Crack Growth Rate (da/dN vs delta K) | 7075 | LHA
11204 | AIR FORCE | T7351 | Fatigue Crack Growth Rate (da/dN vs delta K) | 7075 | LAB AIR |  |  | 52 | 21049 | Additional NASA Data | T73 AL | Fatigue Crack Growth Rate (da/dN vs delta K) | 7075 | HHA | 52 | 11250 | AIR FORCE | T7351 | Fatigue Crack Growth Rate (da/dN vs delta K) | 7075 | HHA | 59 | [24 empty] | 11209 | AIR FORCE | T7351 | Fatigue Crack Growth Rate (da/dN vs delta K) | 7075 | LHA
11205 | AIR FORCE | T7351 | Fatigue Crack Growth Rate (da/dN vs delta K) | 7075 | 3.5PCT NACL |  |  | 53 | 21052 | Additional NASA Data | T73 AL | Fatigue Crack Growth Rate (da/dN vs delta K) | 7075 | HHA | 53 | 11251 | AIR FORCE | T7351 | Fatigue Crack Growth Rate (da/dN vs delta K) | 7075 | HHA | 60 | [24 empty] | 11211 | AIR FORCE | T7351 | Fatigue Crack Growth Rate (da/dN vs delta K) | 7075 | LHA
11206 | AIR FORCE | T7351 | Fatigue Crack Growth Rate (da/dN vs delta K) | 7075 | DIST H2O |  |  | 54 | 11198 | AIR FORCE | T7351 | Fatigue Crack Growth Rate (da/dN vs delta K) | 7075 | HHA | 54 | 11252 | AIR FORCE | T7351 | Fatigue Crack Growth Rate (da/dN vs delta K) | 7075 | HHA | 61 | [24 empty] | 11212 | AIR FORCE | T7351 | Fatigue Crack Growth Rate (da/dN vs delta K) | 7075 | LHA
11207 | AIR FORCE | T7351 | Fatigue Crack Growth Rate (da/dN vs delta K) | 7075 | LHA |  |  | 55 | 11199 | AIR FORCE | T7351 | Fatigue Crack Growth Rate (da/dN vs delta K) | 7075 | HHA | 55 | 11309 | AIR FORCE | T7351 | Fatigue Crack Growth Rate (da/dN vs delta K) | 7075 | HHA | 62 | [24 empty] | 11213 | AIR FORCE | T7351 | Fatigue Crack Growth Rate (da/dN vs delta K) | 7075 | LHA
11208 | AIR FORCE | T7351 | Fatigue Crack Growth Rate (da/dN vs delta K) | 7075 | STW |  |  | 56 | 11200 | AIR FORCE | T7351 | Fatigue Crack Growth Rate (da/dN vs delta K) | 7075 | HHA | 56 | 11317 | AIR FORCE | T7351 | Fatigue Crack Growth Rate (da/dN vs delta K) | 7075 | HHA | 63 | [24 empty] | 11214 | AIR FORCE | T7351 | Fatigue Crack Growth Rate (da/dN vs delta K) | 7075 | LHA
11209 | AIR FORCE | T7351 | Fatigue Crack Growth Rate (da/dN vs delta K) | 7075 | LHA |  |  | 57 | 11201 | AIR FORCE | T7351 | Fatigue Crack Growth Rate (da/dN vs delta K) | 7075 | HHA | 57 | 11318 | AIR FORCE | T7351 | Fatigue Crack Growth Rate (da/dN vs delta K) | 7075 | HHA | 64 | [24 empty] | 11215 | AIR FORCE | T7351 | Fatigue Crack Growth Rate (da/dN vs delta K) | 7075 | LHA
11210 | AIR FORCE | T7351 | Fatigue Crack Growth Rate (da/dN vs delta K) | 7075 | STW |  |  | 58 | 11249 | AIR FORCE | T7351 | Fatigue Crack Growth Rate (da/dN vs delta K) | 7075 | HHA | 58 | 11261 | AIR FORCE | T7351 | Fatigue Crack Growth Rate (da/dN vs delta K) | 7075 | JP-4 | 78 | [24 empty] | 11216 | AIR FORCE | T7351 | Fatigue Crack Growth Rate (da/dN vs delta K) | 7075 | LHA
11211 | AIR FORCE | T7351 | Fatigue Crack Growth Rate (da/dN vs delta K) | 7075 | LHA |  |  | 59 | 11250 | AIR FORCE | T7351 | Fatigue Crack Growth Rate (da/dN vs delta K) | 7075 | HHA | 59 | 11299 | AIR FORCE | T7351 | Fatigue Crack Growth Rate (da/dN vs delta K) | 7075 | JP-4 | 79 | [24 empty] | 21063 | Additional NASA Data | T7351 AL | Fatigue Crack Growth Rate (da/dN vs delta K) | 7075 | DRY AIR
11212 | AIR FORCE | T7351 | Fatigue Crack Growth Rate (da/dN vs delta K) | 7075 | LHA |  |  | 60 | 11251 | AIR FORCE | T7351 | Fatigue Crack Growth Rate (da/dN vs delta K) | 7075 | HHA | 60 | 11304 | AIR FORCE | T7351 | Fatigue Crack Growth Rate (da/dN vs delta K) | 7075 | JP-4 | 80 | [24 empty] | 21064 | Additional NASA Data | T7351 AL | Fatigue Crack Growth Rate (da/dN vs delta K) | 7075 | DRY AIR
11213 | AIR FORCE | T7351 | Fatigue Crack Growth Rate (da/dN vs delta K) | 7075 | LHA |  |  | 61 | 11252 | AIR FORCE | T7351 | Fatigue Crack Growth Rate (da/dN vs delta K) | 7075 | HHA | 61 | 20265 | AIR FORCE | T7351 | Fatigue Crack Growth Rate (da/dN vs delta K) | 7075 | LAB AIR | 92 | [24 empty] | 21065 | Additional NASA Data | T7351 AL | Fatigue Crack Growth Rate (da/dN vs delta K) | 7075 | DRY AIR
11214 | AIR FORCE | T7351 | Fatigue Crack Growth Rate (da/dN vs delta K) | 7075 | LHA |  |  | 62 | 11309 | AIR FORCE | T7351 | Fatigue Crack Growth Rate (da/dN vs delta K) | 7075 | HHA | 62 | 20268 | AIR FORCE | T7351 | Fatigue Crack Growth Rate (da/dN vs delta K) | 7075 | LAB AIR | 93 | [24 empty] | 21066 | Additional NASA Data | T7351 AL | Fatigue Crack Growth Rate (da/dN vs delta K) | 7075 | DRY AIR
11215 | AIR FORCE | T7351 | Fatigue Crack Growth Rate (da/dN vs delta K) | 7075 | LHA |  |  | 63 | 11317 | AIR FORCE | T7351 | Fatigue Crack Growth Rate (da/dN vs delta K) | 7075 | HHA | 63 | 20269 | AIR FORCE | T7351 | Fatigue Crack Growth Rate (da/dN vs delta K) | 7075 | LAB AIR | 94 | [24 empty] | 21082 | Additional NASA Data | T7351 AL | Fatigue Crack Growth Rate (da/dN vs delta K) | 7075 | DRY AIR
11216 | AIR FORCE | T7351 | Fatigue Crack Growth Rate (da/dN vs delta K) | 7075 | LHA |  |  | 64 | 11318 | AIR FORCE | T7351 | Fatigue Crack Growth Rate (da/dN vs delta K) | 7075 | HHA | 64 | 20270 | AIR FORCE | T7351 | Fatigue Crack Growth Rate (da/dN vs delta K) | 7075 | LAB AIR | 95 | [24 empty] | 21083 | Additional NASA Data | T7351 AL | Fatigue Crack Growth Rate (da/dN vs delta K) | 7075 | DRY AIR
11249 | AIR FORCE | T7351 | Fatigue Crack Growth Rate (da/dN vs delta K) | 7075 | HHA |  |  | 65 | 21067 | Additional NASA Data | T7351 AL | Fatigue Crack Growth Rate (da/dN vs delta K) | 7075 | HHA | 65 | 20271 | AIR FORCE | T7351 | Fatigue Crack Growth Rate (da/dN vs delta K) | 7075 | LAB AIR | 96 | [24 empty] | 21054 | Additional NASA Data | T7351 AL | Fatigue Crack Growth Rate (da/dN vs delta K) | 7075 | LAB AIR
11250 | AIR FORCE | T7351 | Fatigue Crack Growth Rate (da/dN vs delta K) | 7075 | HHA |  |  | 66 | 21068 | Additional NASA Data | T7351 AL | Fatigue Crack Growth Rate (da/dN vs delta K) | 7075 | HHA | 66 | 20272 | AIR FORCE | T7351 | Fatigue Crack Growth Rate (da/dN vs delta K) | 7075 | LAB AIR | 97 | [24 empty] | 21055 | Additional NASA Data | T7351 AL | Fatigue Crack Growth Rate (da/dN vs delta K) | 7075 | LAB AIR
11251 | AIR FORCE | T7351 | Fatigue Crack Growth Rate (da/dN vs delta K) | 7075 | HHA |  |  | 67 | 21069 | Additional NASA Data | T7351 AL | Fatigue Crack Growth Rate (da/dN vs delta K) | 7075 | HHA | 67 | 20273 | AIR FORCE | T7351 | Fatigue Crack Growth Rate (da/dN vs delta K) | 7075 | LAB AIR | 98 | [24 empty] | 21056 | Additional NASA Data | T7351 AL | Fatigue Crack Growth Rate (da/dN vs delta K) | 7075 | LAB AIR
11252 | AIR FORCE | T7351 | Fatigue Crack Growth Rate (da/dN vs delta K) | 7075 | HHA |  |  | 68 | 21070 | Additional NASA Data | T7351 AL | Fatigue Crack Growth Rate (da/dN vs delta K) | 7075 | HHA | 68 | 11186 | AIR FORCE | T7351 | Fatigue Crack Growth Rate (da/dN vs delta K) | 7075 | LAB AIR | 99 | [24 empty] | 21057 | Additional NASA Data | T7351 AL | Fatigue Crack Growth Rate (da/dN vs delta K) | 7075 | LAB AIR
11259 | AIR FORCE | T7351 | Fatigue Crack Growth Rate (da/dN vs delta K) | 7075 | LAB AIR |  |  | 69 | 21071 | Additional NASA Data | T7351 AL | Fatigue Crack Growth Rate (da/dN vs delta K) | 7075 | HHA | 69 | 11189 | AIR FORCE | T7351 | Fatigue Crack Growth Rate (da/dN vs delta K) | 7075 | LAB AIR | 100 | [24 empty] | 21058 | Additional NASA Data | T7351 AL | Fatigue Crack Growth Rate (da/dN vs delta K) | 7075 | LAB AIR
11260 | AIR FORCE | T7351 | Fatigue Crack Growth Rate (da/dN vs delta K) | 7075 | LAB AIR |  |  | 70 | 21072 | Additional NASA Data | T7351 AL | Fatigue Crack Growth Rate (da/dN vs delta K) | 7075 | HHA | 70 | 11204 | AIR FORCE | T7351 | Fatigue Crack Growth Rate (da/dN vs delta K) | 7075 | LAB AIR | 101 | [24 empty] | 21059 | Additional NASA Data | T7351 AL | Fatigue Crack Growth Rate (da/dN vs delta K) | 7075 | LAB AIR
11261 | AIR FORCE | T7351 | Fatigue Crack Growth Rate (da/dN vs delta K) | 7075 | JP-4 |  |  | 71 | 21073 | Additional NASA Data | T7351 AL | Fatigue Crack Growth Rate (da/dN vs delta K) | 7075 | HHA | 71 | 11259 | AIR FORCE | T7351 | Fatigue Crack Growth Rate (da/dN vs delta K) | 7075 | LAB AIR | 102 | [24 empty] | 21060 | Additional NASA Data | T7351 AL | Fatigue Crack Growth Rate (da/dN vs delta K) | 7075 | LAB AIR
11262 | AIR FORCE | T7351 | Fatigue Crack Growth Rate (da/dN vs delta K) | 7075 | SSW |  |  | 72 | 21099 | Additional NASA Data | T73511 AL | Fatigue Crack Growth Rate (da/dN vs delta K) | 7075 | HHA | 72 | 11260 | AIR FORCE | T7351 | Fatigue Crack Growth Rate (da/dN vs delta K) | 7075 | LAB AIR | 103 | [24 empty] | 21061 | Additional NASA Data | T7351 AL | Fatigue Crack Growth Rate (da/dN vs delta K) | 7075 | LAB AIR
11263 | AIR FORCE | T7351 | Fatigue Crack Growth Rate (da/dN vs delta K) | 7075 | SSW |  |  | 73 | 21100 | Additional NASA Data | T73511 AL | Fatigue Crack Growth Rate (da/dN vs delta K) | 7075 | HHA | 73 | 11297 | AIR FORCE | T7351 | Fatigue Crack Growth Rate (da/dN vs delta K) | 7075 | LAB AIR | 104 | [24 empty] | 21062 | Additional NASA Data | T7351 AL | Fatigue Crack Growth Rate (da/dN vs delta K) | 7075 | LAB AIR
11297 | AIR FORCE | T7351 | Fatigue Crack Growth Rate (da/dN vs delta K) | 7075 | LAB AIR |  |  | 74 | 11984 | AIR FORCE | T7352 | Fatigue Crack Growth Rate (da/dN vs delta K) | 7075 | HHA | 74 | 11303 | AIR FORCE | T7351 | Fatigue Crack Growth Rate (da/dN vs delta K) | 7075 | LAB AIR | 105 | [24 empty] | 21081 | Additional NASA Data | T7351 AL | Fatigue Crack Growth Rate (da/dN vs delta K) | 7075 | LAB AIR
11299 | AIR FORCE | T7351 | Fatigue Crack Growth Rate (da/dN vs delta K) | 7075 | JP-4 |  |  | 75 | 11987 | AIR FORCE | T7352 | Fatigue Crack Growth Rate (da/dN vs delta K) | 7075 | HHA | 75 | 11307 | AIR FORCE | T7351 | Fatigue Crack Growth Rate (da/dN vs delta K) | 7075 | LAB AIR | 106 | [24 empty] | 11568 | AIR FORCE | T73510 | Fatigue Crack Growth Rate (da/dN vs delta K) | 7075 | LAB AIR
11300 | AIR FORCE | T7351 | Fatigue Crack Growth Rate (da/dN vs delta K) | 7075 | SSW |  |  | 76 | 21117 | Additional NASA Data | T7352 AL | Fatigue Crack Growth Rate (da/dN vs delta K) | 7075 | HHA | 76 | 11505 | Additional NASA Data | T7351 | Fatigue Crack Growth Rate (da/dN vs delta K) | 7075 | LAB AIR | 107 | [24 empty] | 11569 | AIR FORCE | T73510 | Fatigue Crack Growth Rate (da/dN vs delta K) | 7075 | LAB AIR
11303 | AIR FORCE | T7351 | Fatigue Crack Growth Rate (da/dN vs delta K) | 7075 | LAB AIR |  |  | 77 | 21124 | Additional NASA Data | T7352 AL | Fatigue Crack Growth Rate (da/dN vs delta K) | 7075 | HHA | 77 | 11506 | Additional NASA Data | T7351 | Fatigue Crack Growth Rate (da/dN vs delta K) | 7075 | LAB AIR | 108 | [24 empty] | 11570 | AIR FORCE | T73510 | Fatigue Crack Growth Rate (da/dN vs delta K) | 7075 | LAB AIR
11304 | AIR FORCE | T7351 | Fatigue Crack Growth Rate (da/dN vs delta K) | 7075 | JP-4 |  |  | 78 | 11261 | AIR FORCE | T7351 | Fatigue Crack Growth Rate (da/dN vs delta K) | 7075 | JP-4 | 78 | 11507 | Additional NASA Data | T7351 | Fatigue Crack Growth Rate (da/dN vs delta K) | 7075 | LAB AIR | 109 | [24 empty] | 11571 | AIR FORCE | T73510 | Fatigue Crack Growth Rate (da/dN vs delta K) | 7075 | LAB AIR
11305 | AIR FORCE | T7351 | Fatigue Crack Growth Rate (da/dN vs delta K) | 7075 | SSW |  |  | 79 | 11299 | AIR FORCE | T7351 | Fatigue Crack Growth Rate (da/dN vs delta K) | 7075 | JP-4 | 79 | 11508 | Additional NASA Data | T7351 | Fatigue Crack Growth Rate (da/dN vs delta K) | 7075 | LAB AIR | 110 | [24 empty] | 11572 | AIR FORCE | T73510 | Fatigue Crack Growth Rate (da/dN vs delta K) | 7075 | LAB AIR
11307 | AIR FORCE | T7351 | Fatigue Crack Growth Rate (da/dN vs delta K) | 7075 | LAB AIR |  |  | 80 | 11304 | AIR FORCE | T7351 | Fatigue Crack Growth Rate (da/dN vs delta K) | 7075 | JP-4 | 80 | 11509 | Additional NASA Data | T7351 | Fatigue Crack Growth Rate (da/dN vs delta K) | 7075 | LAB AIR | 111 | [24 empty] | 11573 | AIR FORCE | T73510 | Fatigue Crack Growth Rate (da/dN vs delta K) | 7075 | LAB AIR
11309 | AIR FORCE | T7351 | Fatigue Crack Growth Rate (da/dN vs delta K) | 7075 | HHA |  |  | 81 | 21074 | Additional NASA Data | T7351 AL | Fatigue Crack Growth Rate (da/dN vs delta K) | 7075 | JP-4 | 81 | 11510 | Additional NASA Data | T7351 | Fatigue Crack Growth Rate (da/dN vs delta K) | 7075 | LAB AIR | 112 | [24 empty] | 11574 | AIR FORCE | T73510 | Fatigue Crack Growth Rate (da/dN vs delta K) | 7075 | LAB AIR
11310 | AIR FORCE | T7351 | Fatigue Crack Growth Rate (da/dN vs delta K) | 7075 | 3.5PCT NACL |  |  | 82 | 20255 | AIR FORCE | T73 | Fatigue Crack Growth Rate (da/dN vs delta K) | 7075 | LAB AIR | 82 | 11511 | Additional NASA Data | T7351 | Fatigue Crack Growth Rate (da/dN vs delta K) | 7075 | LAB AIR | 113 | [24 empty] | 11575 | AIR FORCE | T73510 | Fatigue Crack Growth Rate (da/dN vs delta K) | 7075 | LAB AIR
11311 | AIR FORCE | T7351 | Fatigue Crack Growth Rate (da/dN vs delta K) | 7075 | 3.5PCT NACL |  |  | 83 | 20256 | AIR FORCE | T73 | Fatigue Crack Growth Rate (da/dN vs delta K) | 7075 | LAB AIR | 83 | 11520 | Additional NASA Data | T7351 | Fatigue Crack Growth Rate (da/dN vs delta K) | 7075 | LAB AIR | 114 | [24 empty] | 11576 | AIR FORCE | T73510 | Fatigue Crack Growth Rate (da/dN vs delta K) | 7075 | LAB AIR
11312 | AIR FORCE | T7351 | Fatigue Crack Growth Rate (da/dN vs delta K) | 7075 | GN2 |  |  | 84 | 21541 | Online Literature | T73 | Fatigue Crack Growth Rate (da/dN vs delta K) | 7075 | LAB AIR | 84 | 11521 | Additional NASA Data | T7351 | Fatigue Crack Growth Rate (da/dN vs delta K) | 7075 | LAB AIR | 115 | [24 empty] | 11588 | Additional NASA Data | T73510 | Fatigue Crack Growth Rate (da/dN vs delta K) | 7075 | LAB AIR
11313 | AIR FORCE | T7351 | Fatigue Crack Growth Rate (da/dN vs delta K) | 7075 | 3.5PCT NACL |  |  | 85 | 10382 | AIR FORCE | T73 | Fatigue Crack Growth Rate (da/dN vs delta K) | 7075 | LAB AIR | 85 | 11522 | Additional NASA Data | T7351 | Fatigue Crack Growth Rate (da/dN vs delta K) | 7075 | LAB AIR | 116 | [24 empty] | 11589 | Additional NASA Data | T73510 | Fatigue Crack Growth Rate (da/dN vs delta K) | 7075 | LAB AIR
11314 | AIR FORCE | T7351 | Fatigue Crack Growth Rate (da/dN vs delta K) | 7075 | GN2 |  |  | 86 | 10450 | Additional NASA Data | T73 | Fatigue Crack Growth Rate (da/dN vs delta K) | 7075 | LAB AIR | 86 | 11523 | Additional NASA Data | T7351 | Fatigue Crack Growth Rate (da/dN vs delta K) | 7075 | LAB AIR | 117 | [24 empty] | 21086 | Additional NASA Data | T73510 AL | Fatigue Crack Growth Rate (da/dN vs delta K) | 7075 | LAB AIR
11315 | AIR FORCE | T7351 | Fatigue Crack Growth Rate (da/dN vs delta K) | 7075 | 3.5PCT NACL |  |  | 87 | 10451 | Additional NASA Data | T73 | Fatigue Crack Growth Rate (da/dN vs delta K) | 7075 | LAB AIR | 87 | 11524 | Additional NASA Data | T7351 | Fatigue Crack Growth Rate (da/dN vs delta K) | 7075 | LAB AIR | 118 | [24 empty] | 21087 | Additional NASA Data | T73510 AL | Fatigue Crack Growth Rate (da/dN vs delta K) | 7075 | LAB AIR
11316 | AIR FORCE | T7351 | Fatigue Crack Growth Rate (da/dN vs delta K) | 7075 | GN2 |  |  | 88 | 10452 | Additional NASA Data | T73 | Fatigue Crack Growth Rate (da/dN vs delta K) | 7075 | LAB AIR | 88 | 11525 | Additional NASA Data | T7351 | Fatigue Crack Growth Rate (da/dN vs delta K) | 7075 | LAB AIR | 119 | [24 empty] | 21088 | Additional NASA Data | T73510 AL | Fatigue Crack Growth Rate (da/dN vs delta K) | 7075 | LAB AIR
11317 | AIR FORCE | T7351 | Fatigue Crack Growth Rate (da/dN vs delta K) | 7075 | HHA |  |  | 89 | 10453 | Additional NASA Data | T73 | Fatigue Crack Growth Rate (da/dN vs delta K) | 7075 | LAB AIR | 89 | 11543 | Additional NASA Data | T7351 | Fatigue Crack Growth Rate (da/dN vs delta K) | 7075 | LAB AIR | 120 | [24 empty] | 21089 | Additional NASA Data | T73510 AL | Fatigue Crack Growth Rate (da/dN vs delta K) | 7075 | LAB AIR
11318 | AIR FORCE | T7351 | Fatigue Crack Growth Rate (da/dN vs delta K) | 7075 | HHA |  |  | 90 | 10454 | Additional NASA Data | T73 | Fatigue Crack Growth Rate (da/dN vs delta K) | 7075 | LAB AIR | 90 | 11545 | Additional NASA Data | T7351 | Fatigue Crack Growth Rate (da/dN vs delta K) | 7075 | LAB AIR | 121 | [24 empty] | 20278 | AIR FORCE | T73511 | Fatigue Crack Growth Rate (da/dN vs delta K) | 7075 | LAB AIR
11505 | Additional NASA Data | T7351 | Fatigue Crack Growth Rate (da/dN vs delta K) | 7075 | LAB AIR |  |  | 91 | 21047 | Additional NASA Data | T73 AL | Fatigue Crack Growth Rate (da/dN vs delta K) | 7075 | LAB AIR | 91 | 11546 | Additional NASA Data | T7351 | Fatigue Crack Growth Rate (da/dN vs delta K) | 7075 | LAB AIR | 122 | [24 empty] | 20279 | AIR FORCE | T73511 | Fatigue Crack Growth Rate (da/dN vs delta K) | 7075 | LAB AIR
11506 | Additional NASA Data | T7351 | Fatigue Crack Growth Rate (da/dN vs delta K) | 7075 | LAB AIR |  |  | 92 | 20265 | AIR FORCE | T7351 | Fatigue Crack Growth Rate (da/dN vs delta K) | 7075 | LAB AIR | 92 | 11547 | Additional NASA Data | T7351 | Fatigue Crack Growth Rate (da/dN vs delta K) | 7075 | LAB AIR | 123 | [24 empty] | 20280 | AIR FORCE | T73511 | Fatigue Crack Growth Rate (da/dN vs delta K) | 7075 | LAB AIR
11507 | Additional NASA Data | T7351 | Fatigue Crack Growth Rate (da/dN vs delta K) | 7075 | LAB AIR |  |  | 93 | 20268 | AIR FORCE | T7351 | Fatigue Crack Growth Rate (da/dN vs delta K) | 7075 | LAB AIR | 93 | 11207 | AIR FORCE | T7351 | Fatigue Crack Growth Rate (da/dN vs delta K) | 7075 | LHA | 195 | [24 empty] | 20281 | AIR FORCE | T73511 | Fatigue Crack Growth Rate (da/dN vs delta K) | 7075 | LAB AIR
11508 | Additional NASA Data | T7351 | Fatigue Crack Growth Rate (da/dN vs delta K) | 7075 | LAB AIR |  |  | 94 | 20269 | AIR FORCE | T7351 | Fatigue Crack Growth Rate (da/dN vs delta K) | 7075 | LAB AIR | 94 | 11209 | AIR FORCE | T7351 | Fatigue Crack Growth Rate (da/dN vs delta K) | 7075 | LHA | 196 | [24 empty] | 11825 | AIR FORCE | T73511 | Fatigue Crack Growth Rate (da/dN vs delta K) | 7075 | LAB AIR
11509 | Additional NASA Data | T7351 | Fatigue Crack Growth Rate (da/dN vs delta K) | 7075 | LAB AIR |  |  | 95 | 20270 | AIR FORCE | T7351 | Fatigue Crack Growth Rate (da/dN vs delta K) | 7075 | LAB AIR | 95 | 11211 | AIR FORCE | T7351 | Fatigue Crack Growth Rate (da/dN vs delta K) | 7075 | LHA | 197 | [24 empty] | 11826 | AIR FORCE | T73511 | Fatigue Crack Growth Rate (da/dN vs delta K) | 7075 | LAB AIR
11510 | Additional NASA Data | T7351 | Fatigue Crack Growth Rate (da/dN vs delta K) | 7075 | LAB AIR |  |  | 96 | 20271 | AIR FORCE | T7351 | Fatigue Crack Growth Rate (da/dN vs delta K) | 7075 | LAB AIR | 96 | 11212 | AIR FORCE | T7351 | Fatigue Crack Growth Rate (da/dN vs delta K) | 7075 | LHA | 198 | [24 empty] | 11827 | AIR FORCE | T73511 | Fatigue Crack Growth Rate (da/dN vs delta K) | 7075 | LAB AIR
11511 | Additional NASA Data | T7351 | Fatigue Crack Growth Rate (da/dN vs delta K) | 7075 | LAB AIR |  |  | 97 | 20272 | AIR FORCE | T7351 | Fatigue Crack Growth Rate (da/dN vs delta K) | 7075 | LAB AIR | 97 | 11213 | AIR FORCE | T7351 | Fatigue Crack Growth Rate (da/dN vs delta K) | 7075 | LHA | 199 | [24 empty] | 11828 | AIR FORCE | T73511 | Fatigue Crack Growth Rate (da/dN vs delta K) | 7075 | LAB AIR
11520 | Additional NASA Data | T7351 | Fatigue Crack Growth Rate (da/dN vs delta K) | 7075 | LAB AIR |  |  | 98 | 20273 | AIR FORCE | T7351 | Fatigue Crack Growth Rate (da/dN vs delta K) | 7075 | LAB AIR | 98 | 11214 | AIR FORCE | T7351 | Fatigue Crack Growth Rate (da/dN vs delta K) | 7075 | LHA | 200 | [24 empty] | 11829 | AIR FORCE | T73511 | Fatigue Crack Growth Rate (da/dN vs delta K) | 7075 | LAB AIR
11521 | Additional NASA Data | T7351 | Fatigue Crack Growth Rate (da/dN vs delta K) | 7075 | LAB AIR |  |  | 99 | 11186 | AIR FORCE | T7351 | Fatigue Crack Growth Rate (da/dN vs delta K) | 7075 | LAB AIR | 99 | 11215 | AIR FORCE | T7351 | Fatigue Crack Growth Rate (da/dN vs delta K) | 7075 | LHA | 201 | [24 empty] | 11830 | AIR FORCE | T73511 | Fatigue Crack Growth Rate (da/dN vs delta K) | 7075 | LAB AIR
11522 | Additional NASA Data | T7351 | Fatigue Crack Growth Rate (da/dN vs delta K) | 7075 | LAB AIR |  |  | 100 | 11189 | AIR FORCE | T7351 | Fatigue Crack Growth Rate (da/dN vs delta K) | 7075 | LAB AIR | 100 | 11216 | AIR FORCE | T7351 | Fatigue Crack Growth Rate (da/dN vs delta K) | 7075 | LHA | 202 | [24 empty] | 11831 | AIR FORCE | T73511 | Fatigue Crack Growth Rate (da/dN vs delta K) | 7075 | LAB AIR
11523 | Additional NASA Data | T7351 | Fatigue Crack Growth Rate (da/dN vs delta K) | 7075 | LAB AIR |  |  | 101 | 11204 | AIR FORCE | T7351 | Fatigue Crack Growth Rate (da/dN vs delta K) | 7075 | LAB AIR | 101 | 11262 | AIR FORCE | T7351 | Fatigue Crack Growth Rate (da/dN vs delta K) | 7075 | SSW | 222 | [24 empty] | 11763 | AIR FORCE | T73511 | Fatigue Crack Growth Rate (da/dN vs delta K) | 7075 | LHA
11524 | Additional NASA Data | T7351 | Fatigue Crack Growth Rate (da/dN vs delta K) | 7075 | LAB AIR |  |  | 102 | 11259 | AIR FORCE | T7351 | Fatigue Crack Growth Rate (da/dN vs delta K) | 7075 | LAB AIR | 102 | 11263 | AIR FORCE | T7351 | Fatigue Crack Growth Rate (da/dN vs delta K) | 7075 | SSW | 223 | [24 empty] | 11764 | AIR FORCE | T73511 | Fatigue Crack Growth Rate (da/dN vs delta K) | 7075 | LHA
11525 | Additional NASA Data | T7351 | Fatigue Crack Growth Rate (da/dN vs delta K) | 7075 | LAB AIR |  |  | 103 | 11260 | AIR FORCE | T7351 | Fatigue Crack Growth Rate (da/dN vs delta K) | 7075 | LAB AIR | 103 | 11300 | AIR FORCE | T7351 | Fatigue Crack Growth Rate (da/dN vs delta K) | 7075 | SSW | 224 | [24 empty] | 11768 | AIR FORCE | T73511 | Fatigue Crack Growth Rate (da/dN vs delta K) | 7075 | LHA
11543 | Additional NASA Data | T7351 | Fatigue Crack Growth Rate (da/dN vs delta K) | 7075 | LAB AIR |  |  | 104 | 11297 | AIR FORCE | T7351 | Fatigue Crack Growth Rate (da/dN vs delta K) | 7075 | LAB AIR | 104 | 11305 | AIR FORCE | T7351 | Fatigue Crack Growth Rate (da/dN vs delta K) | 7075 | SSW | 225 | [24 empty] | 11769 | AIR FORCE | T73511 | Fatigue Crack Growth Rate (da/dN vs delta K) | 7075 | LHA
11545 | Additional NASA Data | T7351 | Fatigue Crack Growth Rate (da/dN vs delta K) | 7075 | LAB AIR |  |  | 105 | 11303 | AIR FORCE | T7351 | Fatigue Crack Growth Rate (da/dN vs delta K) | 7075 | LAB AIR | 105 | 11208 | AIR FORCE | T7351 | Fatigue Crack Growth Rate (da/dN vs delta K) | 7075 | STW | 232 | [24 empty] | 11770 | AIR FORCE | T73511 | Fatigue Crack Growth Rate (da/dN vs delta K) | 7075 | LHA
11546 | Additional NASA Data | T7351 | Fatigue Crack Growth Rate (da/dN vs delta K) | 7075 | LAB AIR |  |  | 106 | 11307 | AIR FORCE | T7351 | Fatigue Crack Growth Rate (da/dN vs delta K) | 7075 | LAB AIR | 106 | 11210 | AIR FORCE | T7351 | Fatigue Crack Growth Rate (da/dN vs delta K) | 7075 | STW | 233 | [24 empty] | 11771 | AIR FORCE | T73511 | Fatigue Crack Growth Rate (da/dN vs delta K) | 7075 | LHA
11547 | Additional NASA Data | T7351 | Fatigue Crack Growth Rate (da/dN vs delta K) | 7075 | LAB AIR |  |  | 107 | 11505 | Additional NASA Data | T7351 | Fatigue Crack Growth Rate (da/dN vs delta K) | 7075 | LAB AIR | 107 | 20257 | AIR FORCE | T7351 | Fatigue Crack Growth Rate (da/dN vs delta K) | 7075 | Unknown | 237 | [24 empty] | 11774 | AIR FORCE | T73511 | Fatigue Crack Growth Rate (da/dN vs delta K) | 7075 | LHA
21531 | Additional NASA Data | T7351 AL | Fatigue Crack Growth Rate (da/dN vs delta K) | 7075 | Nitrogen |  |  | 108 | 11506 | Additional NASA Data | T7351 | Fatigue Crack Growth Rate (da/dN vs delta K) | 7075 | LAB AIR | 108 | 21084 | Additional NASA Data | T7351 AL | Fatigue Crack Growth Rate (da/dN vs delta K) | 7075 | ASW | 11 | [24 empty] | 21094 | Additional NASA Data | T73511 AL | Fatigue Crack Growth Rate (da/dN vs delta K) | 7075 | DRY AIR
21054 | Additional NASA Data | T7351 AL | Fatigue Crack Growth Rate (da/dN vs delta K) | 7075 | LAB AIR |  |  | 109 | 11507 | Additional NASA Data | T7351 | Fatigue Crack Growth Rate (da/dN vs delta K) | 7075 | LAB AIR | 109 | 21075 | Additional NASA Data | T7351 AL | Fatigue Crack Growth Rate (da/dN vs delta K) | 7075 | DIST H2O | 18 | [24 empty] | 21095 | Additional NASA Data | T73511 AL | Fatigue Crack Growth Rate (da/dN vs delta K) | 7075 | DRY AIR
21055 | Additional NASA Data | T7351 AL | Fatigue Crack Growth Rate (da/dN vs delta K) | 7075 | LAB AIR |  |  | 110 | 11508 | Additional NASA Data | T7351 | Fatigue Crack Growth Rate (da/dN vs delta K) | 7075 | LAB AIR | 110 | 21076 | Additional NASA Data | T7351 AL | Fatigue Crack Growth Rate (da/dN vs delta K) | 7075 | DIST H2O | 19 | [24 empty] | 21096 | Additional NASA Data | T73511 AL | Fatigue Crack Growth Rate (da/dN vs delta K) | 7075 | DRY AIR
21056 | Additional NASA Data | T7351 AL | Fatigue Crack Growth Rate (da/dN vs delta K) | 7075 | LAB AIR |  |  | 111 | 11509 | Additional NASA Data | T7351 | Fatigue Crack Growth Rate (da/dN vs delta K) | 7075 | LAB AIR | 111 | 21063 | Additional NASA Data | T7351 AL | Fatigue Crack Growth Rate (da/dN vs delta K) | 7075 | DRY AIR | 27 | [24 empty] | 21097 | Additional NASA Data | T73511 AL | Fatigue Crack Growth Rate (da/dN vs delta K) | 7075 | DRY AIR
21057 | Additional NASA Data | T7351 AL | Fatigue Crack Growth Rate (da/dN vs delta K) | 7075 | LAB AIR |  |  | 112 | 11510 | Additional NASA Data | T7351 | Fatigue Crack Growth Rate (da/dN vs delta K) | 7075 | LAB AIR | 112 | 21064 | Additional NASA Data | T7351 AL | Fatigue Crack Growth Rate (da/dN vs delta K) | 7075 | DRY AIR | 28 | [24 empty] | 21098 | Additional NASA Data | T73511 AL | Fatigue Crack Growth Rate (da/dN vs delta K) | 7075 | DRY AIR
21058 | Additional NASA Data | T7351 AL | Fatigue Crack Growth Rate (da/dN vs delta K) | 7075 | LAB AIR |  |  | 113 | 11511 | Additional NASA Data | T7351 | Fatigue Crack Growth Rate (da/dN vs delta K) | 7075 | LAB AIR | 113 | 21065 | Additional NASA Data | T7351 AL | Fatigue Crack Growth Rate (da/dN vs delta K) | 7075 | DRY AIR | 29 | [24 empty] | 21104 | Additional NASA Data | T73511 AL | Fatigue Crack Growth Rate (da/dN vs delta K) | 7075 | DRY AIR
21059 | Additional NASA Data | T7351 AL | Fatigue Crack Growth Rate (da/dN vs delta K) | 7075 | LAB AIR |  |  | 114 | 11520 | Additional NASA Data | T7351 | Fatigue Crack Growth Rate (da/dN vs delta K) | 7075 | LAB AIR | 114 | 21066 | Additional NASA Data | T7351 AL | Fatigue Crack Growth Rate (da/dN vs delta K) | 7075 | DRY AIR | 30 | [24 empty] | 21105 | Additional NASA Data | T73511 AL | Fatigue Crack Growth Rate (da/dN vs delta K) | 7075 | DRY AIR
21060 | Additional NASA Data | T7351 AL | Fatigue Crack Growth Rate (da/dN vs delta K) | 7075 | LAB AIR |  |  | 115 | 11521 | Additional NASA Data | T7351 | Fatigue Crack Growth Rate (da/dN vs delta K) | 7075 | LAB AIR | 115 | 21082 | Additional NASA Data | T7351 AL | Fatigue Crack Growth Rate (da/dN vs delta K) | 7075 | DRY AIR | 31 | [24 empty] | 21106 | Additional NASA Data | T73511 AL | Fatigue Crack Growth Rate (da/dN vs delta K) | 7075 | DRY AIR
21061 | Additional NASA Data | T7351 AL | Fatigue Crack Growth Rate (da/dN vs delta K) | 7075 | LAB AIR |  |  | 116 | 11522 | Additional NASA Data | T7351 | Fatigue Crack Growth Rate (da/dN vs delta K) | 7075 | LAB AIR | 116 | 21083 | Additional NASA Data | T7351 AL | Fatigue Crack Growth Rate (da/dN vs delta K) | 7075 | DRY AIR | 32 | [24 empty] | 21090 | Additional NASA Data | T73511 AL | Fatigue Crack Growth Rate (da/dN vs delta K) | 7075 | LAB AIR
21062 | Additional NASA Data | T7351 AL | Fatigue Crack Growth Rate (da/dN vs delta K) | 7075 | LAB AIR |  |  | 117 | 11523 | Additional NASA Data | T7351 | Fatigue Crack Growth Rate (da/dN vs delta K) | 7075 | LAB AIR | 117 | 21067 | Additional NASA Data | T7351 AL | Fatigue Crack Growth Rate (da/dN vs delta K) | 7075 | HHA | 65 | [24 empty] | 21091 | Additional NASA Data | T73511 AL | Fatigue Crack Growth Rate (da/dN vs delta K) | 7075 | LAB AIR
21063 | Additional NASA Data | T7351 AL | Fatigue Crack Growth Rate (da/dN vs delta K) | 7075 | DRY AIR |  |  | 118 | 11524 | Additional NASA Data | T7351 | Fatigue Crack Growth Rate (da/dN vs delta K) | 7075 | LAB AIR | 118 | 21068 | Additional NASA Data | T7351 AL | Fatigue Crack Growth Rate (da/dN vs delta K) | 7075 | HHA | 66 | [24 empty] | 21092 | Additional NASA Data | T73511 AL | Fatigue Crack Growth Rate (da/dN vs delta K) | 7075 | LAB AIR
21064 | Additional NASA Data | T7351 AL | Fatigue Crack Growth Rate (da/dN vs delta K) | 7075 | DRY AIR |  |  | 119 | 11525 | Additional NASA Data | T7351 | Fatigue Crack Growth Rate (da/dN vs delta K) | 7075 | LAB AIR | 119 | 21069 | Additional NASA Data | T7351 AL | Fatigue Crack Growth Rate (da/dN vs delta K) | 7075 | HHA | 67 | [24 empty] | 21093 | Additional NASA Data | T73511 AL | Fatigue Crack Growth Rate (da/dN vs delta K) | 7075 | LAB AIR
21065 | Additional NASA Data | T7351 AL | Fatigue Crack Growth Rate (da/dN vs delta K) | 7075 | DRY AIR |  |  | 120 | 11543 | Additional NASA Data | T7351 | Fatigue Crack Growth Rate (da/dN vs delta K) | 7075 | LAB AIR | 120 | 21070 | Additional NASA Data | T7351 AL | Fatigue Crack Growth Rate (da/dN vs delta K) | 7075 | HHA | 68 | [24 empty] | 21102 | Additional NASA Data | T73511 AL | Fatigue Crack Growth Rate (da/dN vs delta K) | 7075 | LAB AIR
21066 | Additional NASA Data | T7351 AL | Fatigue Crack Growth Rate (da/dN vs delta K) | 7075 | DRY AIR |  |  | 121 | 11545 | Additional NASA Data | T7351 | Fatigue Crack Growth Rate (da/dN vs delta K) | 7075 | LAB AIR | 121 | 21071 | Additional NASA Data | T7351 AL | Fatigue Crack Growth Rate (da/dN vs delta K) | 7075 | HHA | 69 | [24 empty] | 21103 | Additional NASA Data | T73511 AL | Fatigue Crack Growth Rate (da/dN vs delta K) | 7075 | LAB AIR
21067 | Additional NASA Data | T7351 AL | Fatigue Crack Growth Rate (da/dN vs delta K) | 7075 | HHA |  |  | 122 | 11546 | Additional NASA Data | T7351 | Fatigue Crack Growth Rate (da/dN vs delta K) | 7075 | LAB AIR | 122 | 21072 | Additional NASA Data | T7351 AL | Fatigue Crack Growth Rate (da/dN vs delta K) | 7075 | HHA | 70 | [24 empty] | 11981 | AIR FORCE | T7352 | Fatigue Crack Growth Rate (da/dN vs delta K) | 7075 | LAB AIR
21068 | Additional NASA Data | T7351 AL | Fatigue Crack Growth Rate (da/dN vs delta K) | 7075 | HHA |  |  | 123 | 11547 | Additional NASA Data | T7351 | Fatigue Crack Growth Rate (da/dN vs delta K) | 7075 | LAB AIR | 123 | 21073 | Additional NASA Data | T7351 AL | Fatigue Crack Growth Rate (da/dN vs delta K) | 7075 | HHA | 71 | [24 empty] | 11982 | AIR FORCE | T7352 | Fatigue Crack Growth Rate (da/dN vs delta K) | 7075 | LAB AIR
21069 | Additional NASA Data | T7351 AL | Fatigue Crack Growth Rate (da/dN vs delta K) | 7075 | HHA |  |  | 124 | 21054 | Additional NASA Data | T7351 AL | Fatigue Crack Growth Rate (da/dN vs delta K) | 7075 | LAB AIR | 124 | 21074 | Additional NASA Data | T7351 AL | Fatigue Crack Growth Rate (da/dN vs delta K) | 7075 | JP-4 | 81 | [24 empty] | 11983 | AIR FORCE | T7352 | Fatigue Crack Growth Rate (da/dN vs delta K) | 7075 | LAB AIR
21070 | Additional NASA Data | T7351 AL | Fatigue Crack Growth Rate (da/dN vs delta K) | 7075 | HHA |  |  | 125 | 21055 | Additional NASA Data | T7351 AL | Fatigue Crack Growth Rate (da/dN vs delta K) | 7075 | LAB AIR | 125 | 21054 | Additional NASA Data | T7351 AL | Fatigue Crack Growth Rate (da/dN vs delta K) | 7075 | LAB AIR | 124 | [24 empty] | 11985 | AIR FORCE | T7352 | Fatigue Crack Growth Rate (da/dN vs delta K) | 7075 | LAB AIR
21071 | Additional NASA Data | T7351 AL | Fatigue Crack Growth Rate (da/dN vs delta K) | 7075 | HHA |  |  | 126 | 21056 | Additional NASA Data | T7351 AL | Fatigue Crack Growth Rate (da/dN vs delta K) | 7075 | LAB AIR | 126 | 21055 | Additional NASA Data | T7351 AL | Fatigue Crack Growth Rate (da/dN vs delta K) | 7075 | LAB AIR | 125 | [24 empty] | 11988 | AIR FORCE | T7352 | Fatigue Crack Growth Rate (da/dN vs delta K) | 7075 | LAB AIR
21072 | Additional NASA Data | T7351 AL | Fatigue Crack Growth Rate (da/dN vs delta K) | 7075 | HHA |  |  | 127 | 21057 | Additional NASA Data | T7351 AL | Fatigue Crack Growth Rate (da/dN vs delta K) | 7075 | LAB AIR | 127 | 21056 | Additional NASA Data | T7351 AL | Fatigue Crack Growth Rate (da/dN vs delta K) | 7075 | LAB AIR | 126 | [24 empty] | 11989 | AIR FORCE | T7352 | Fatigue Crack Growth Rate (da/dN vs delta K) | 7075 | LAB AIR
21073 | Additional NASA Data | T7351 AL | Fatigue Crack Growth Rate (da/dN vs delta K) | 7075 | HHA |  |  | 128 | 21058 | Additional NASA Data | T7351 AL | Fatigue Crack Growth Rate (da/dN vs delta K) | 7075 | LAB AIR | 128 | 21057 | Additional NASA Data | T7351 AL | Fatigue Crack Growth Rate (da/dN vs delta K) | 7075 | LAB AIR | 127 | [24 empty] | 11990 | AIR FORCE | T7352 | Fatigue Crack Growth Rate (da/dN vs delta K) | 7075 | LAB AIR
21074 | Additional NASA Data | T7351 AL | Fatigue Crack Growth Rate (da/dN vs delta K) | 7075 | JP-4 |  |  | 129 | 21059 | Additional NASA Data | T7351 AL | Fatigue Crack Growth Rate (da/dN vs delta K) | 7075 | LAB AIR | 129 | 21058 | Additional NASA Data | T7351 AL | Fatigue Crack Growth Rate (da/dN vs delta K) | 7075 | LAB AIR | 128 | [24 empty] | 12000 | AIR FORCE | T7352 | Fatigue Crack Growth Rate (da/dN vs delta K) | 7075 | LAB AIR
21075 | Additional NASA Data | T7351 AL | Fatigue Crack Growth Rate (da/dN vs delta K) | 7075 | DIST H2O |  |  | 130 | 21060 | Additional NASA Data | T7351 AL | Fatigue Crack Growth Rate (da/dN vs delta K) | 7075 | LAB AIR | 130 | 21059 | Additional NASA Data | T7351 AL | Fatigue Crack Growth Rate (da/dN vs delta K) | 7075 | LAB AIR | 129 | [24 empty] | 12001 | AIR FORCE | T7352 | Fatigue Crack Growth Rate (da/dN vs delta K) | 7075 | LAB AIR
21076 | Additional NASA Data | T7351 AL | Fatigue Crack Growth Rate (da/dN vs delta K) | 7075 | DIST H2O |  |  | 131 | 21061 | Additional NASA Data | T7351 AL | Fatigue Crack Growth Rate (da/dN vs delta K) | 7075 | LAB AIR | 131 | 21060 | Additional NASA Data | T7351 AL | Fatigue Crack Growth Rate (da/dN vs delta K) | 7075 | LAB AIR | 130 | [24 empty] | 12002 | AIR FORCE | T7352 | Fatigue Crack Growth Rate (da/dN vs delta K) | 7075 | LAB AIR
21077 | Additional NASA Data | T7351 AL | Fatigue Crack Growth Rate (da/dN vs delta K) | 7075 | NACL |  |  | 132 | 21062 | Additional NASA Data | T7351 AL | Fatigue Crack Growth Rate (da/dN vs delta K) | 7075 | LAB AIR | 132 | 21061 | Additional NASA Data | T7351 AL | Fatigue Crack Growth Rate (da/dN vs delta K) | 7075 | LAB AIR | 131 | [24 empty] | 12003 | AIR FORCE | T7352 | Fatigue Crack Growth Rate (da/dN vs delta K) | 7075 | LAB AIR
21078 | Additional NASA Data | T7351 AL | Fatigue Crack Growth Rate (da/dN vs delta K) | 7075 | NACL |  |  | 133 | 21081 | Additional NASA Data | T7351 AL | Fatigue Crack Growth Rate (da/dN vs delta K) | 7075 | LAB AIR | 133 | 21062 | Additional NASA Data | T7351 AL | Fatigue Crack Growth Rate (da/dN vs delta K) | 7075 | LAB AIR | 132 | [24 empty] | 12004 | AIR FORCE | T7352 | Fatigue Crack Growth Rate (da/dN vs delta K) | 7075 | LAB AIR
21079 | Additional NASA Data | T7351 AL | Fatigue Crack Growth Rate (da/dN vs delta K) | 7075 | NACL |  |  | 134 | 11568 | AIR FORCE | T73510 | Fatigue Crack Growth Rate (da/dN vs delta K) | 7075 | LAB AIR | 134 | 21081 | Additional NASA Data | T7351 AL | Fatigue Crack Growth Rate (da/dN vs delta K) | 7075 | LAB AIR | 133 | [24 empty] | 12041 | Additional NASA Data | T7352 | Fatigue Crack Growth Rate (da/dN vs delta K) | 7075 | LAB AIR
21080 | Additional NASA Data | T7351 AL | Fatigue Crack Growth Rate (da/dN vs delta K) | 7075 | SEA H2O |  |  | 135 | 11569 | AIR FORCE | T73510 | Fatigue Crack Growth Rate (da/dN vs delta K) | 7075 | LAB AIR | 135 | 21077 | Additional NASA Data | T7351 AL | Fatigue Crack Growth Rate (da/dN vs delta K) | 7075 | NACL | 211 | [24 empty] | 11996 | AIR FORCE | T7352 | Fatigue Crack Growth Rate (da/dN vs delta K) | 7075 | LHA
21081 | Additional NASA Data | T7351 AL | Fatigue Crack Growth Rate (da/dN vs delta K) | 7075 | LAB AIR |  |  | 136 | 11570 | AIR FORCE | T73510 | Fatigue Crack Growth Rate (da/dN vs delta K) | 7075 | LAB AIR | 136 | 21078 | Additional NASA Data | T7351 AL | Fatigue Crack Growth Rate (da/dN vs delta K) | 7075 | NACL | 212 | [24 empty] | 21111 | Additional NASA Data | T7352 AL | Fatigue Crack Growth Rate (da/dN vs delta K) | 7075 | DRY AIR
21082 | Additional NASA Data | T7351 AL | Fatigue Crack Growth Rate (da/dN vs delta K) | 7075 | DRY AIR |  |  | 137 | 11571 | AIR FORCE | T73510 | Fatigue Crack Growth Rate (da/dN vs delta K) | 7075 | LAB AIR | 137 | 21079 | Additional NASA Data | T7351 AL | Fatigue Crack Growth Rate (da/dN vs delta K) | 7075 | NACL | 213 | [24 empty] | 21123 | Additional NASA Data | T7352 AL | Fatigue Crack Growth Rate (da/dN vs delta K) | 7075 | DRY AIR
21083 | Additional NASA Data | T7351 AL | Fatigue Crack Growth Rate (da/dN vs delta K) | 7075 | DRY AIR |  |  | 138 | 11572 | AIR FORCE | T73510 | Fatigue Crack Growth Rate (da/dN vs delta K) | 7075 | LAB AIR | 138 | 21085 | Additional NASA Data | T7351 AL | Fatigue Crack Growth Rate (da/dN vs delta K) | 7075 | NACL | 214 | [24 empty] | 21108 | Additional NASA Data | T7352 AL | Fatigue Crack Growth Rate (da/dN vs delta K) | 7075 | LAB AIR
21084 | Additional NASA Data | T7351 AL | Fatigue Crack Growth Rate (da/dN vs delta K) | 7075 | ASW |  |  | 139 | 11573 | AIR FORCE | T73510 | Fatigue Crack Growth Rate (da/dN vs delta K) | 7075 | LAB AIR | 139 | 21531 | Additional NASA Data | T7351 AL | Fatigue Crack Growth Rate (da/dN vs delta K) | 7075 | Nitrogen | 216 | [24 empty] | 21109 | Additional NASA Data | T7352 AL | Fatigue Crack Growth Rate (da/dN vs delta K) | 7075 | LAB AIR
21085 | Additional NASA Data | T7351 AL | Fatigue Crack Growth Rate (da/dN vs delta K) | 7075 | NACL |  |  | 140 | 11574 | AIR FORCE | T73510 | Fatigue Crack Growth Rate (da/dN vs delta K) | 7075 | LAB AIR | 140 | 21080 | Additional NASA Data | T7351 AL | Fatigue Crack Growth Rate (da/dN vs delta K) | 7075 | SEA H2O | 219 | [24 empty] | 21110 | Additional NASA Data | T7352 AL | Fatigue Crack Growth Rate (da/dN vs delta K) | 7075 | LAB AIR
11568 | AIR FORCE | T73510 | Fatigue Crack Growth Rate (da/dN vs delta K) | 7075 | LAB AIR |  |  | 141 | 11575 | AIR FORCE | T73510 | Fatigue Crack Growth Rate (da/dN vs delta K) | 7075 | LAB AIR | 141 | 11568 | AIR FORCE | T73510 | Fatigue Crack Growth Rate (da/dN vs delta K) | 7075 | LAB AIR | 134 | [24 empty] | 21112 | Additional NASA Data | T7352 AL | Fatigue Crack Growth Rate (da/dN vs delta K) | 7075 | LAB AIR
11569 | AIR FORCE | T73510 | Fatigue Crack Growth Rate (da/dN vs delta K) | 7075 | LAB AIR |  |  | 142 | 11576 | AIR FORCE | T73510 | Fatigue Crack Growth Rate (da/dN vs delta K) | 7075 | LAB AIR | 142 | 11569 | AIR FORCE | T73510 | Fatigue Crack Growth Rate (da/dN vs delta K) | 7075 | LAB AIR | 135 | [24 empty] | 21113 | Additional NASA Data | T7352 AL | Fatigue Crack Growth Rate (da/dN vs delta K) | 7075 | LAB AIR
11570 | AIR FORCE | T73510 | Fatigue Crack Growth Rate (da/dN vs delta K) | 7075 | LAB AIR |  |  | 143 | 11588 | Additional NASA Data | T73510 | Fatigue Crack Growth Rate (da/dN vs delta K) | 7075 | LAB AIR | 143 | 11570 | AIR FORCE | T73510 | Fatigue Crack Growth Rate (da/dN vs delta K) | 7075 | LAB AIR | 136 | [24 empty] | 21114 | Additional NASA Data | T7352 AL | Fatigue Crack Growth Rate (da/dN vs delta K) | 7075 | LAB AIR
11571 | AIR FORCE | T73510 | Fatigue Crack Growth Rate (da/dN vs delta K) | 7075 | LAB AIR |  |  | 144 | 11589 | Additional NASA Data | T73510 | Fatigue Crack Growth Rate (da/dN vs delta K) | 7075 | LAB AIR | 144 | 11571 | AIR FORCE | T73510 | Fatigue Crack Growth Rate (da/dN vs delta K) | 7075 | LAB AIR | 137 | [24 empty] | 21115 | Additional NASA Data | T7352 AL | Fatigue Crack Growth Rate (da/dN vs delta K) | 7075 | LAB AIR
11572 | AIR FORCE | T73510 | Fatigue Crack Growth Rate (da/dN vs delta K) | 7075 | LAB AIR |  |  | 145 | 21086 | Additional NASA Data | T73510 AL | Fatigue Crack Growth Rate (da/dN vs delta K) | 7075 | LAB AIR | 145 | 11572 | AIR FORCE | T73510 | Fatigue Crack Growth Rate (da/dN vs delta K) | 7075 | LAB AIR | 138 | [24 empty] | 21116 | Additional NASA Data | T7352 AL | Fatigue Crack Growth Rate (da/dN vs delta K) | 7075 | LAB AIR
11573 | AIR FORCE | T73510 | Fatigue Crack Growth Rate (da/dN vs delta K) | 7075 | LAB AIR |  |  | 146 | 21087 | Additional NASA Data | T73510 AL | Fatigue Crack Growth Rate (da/dN vs delta K) | 7075 | LAB AIR | 146 | 11573 | AIR FORCE | T73510 | Fatigue Crack Growth Rate (da/dN vs delta K) | 7075 | LAB AIR | 139 | [24 empty] | 21119 | Additional NASA Data | T7352 AL | Fatigue Crack Growth Rate (da/dN vs delta K) | 7075 | LAB AIR
11574 | AIR FORCE | T73510 | Fatigue Crack Growth Rate (da/dN vs delta K) | 7075 | LAB AIR |  |  | 147 | 21088 | Additional NASA Data | T73510 AL | Fatigue Crack Growth Rate (da/dN vs delta K) | 7075 | LAB AIR | 147 | 11574 | AIR FORCE | T73510 | Fatigue Crack Growth Rate (da/dN vs delta K) | 7075 | LAB AIR | 140 | [24 empty] | 21120 | Additional NASA Data | T7352 AL | Fatigue Crack Growth Rate (da/dN vs delta K) | 7075 | LAB AIR
11575 | AIR FORCE | T73510 | Fatigue Crack Growth Rate (da/dN vs delta K) | 7075 | LAB AIR |  |  | 148 | 21089 | Additional NASA Data | T73510 AL | Fatigue Crack Growth Rate (da/dN vs delta K) | 7075 | LAB AIR | 148 | 11575 | AIR FORCE | T73510 | Fatigue Crack Growth Rate (da/dN vs delta K) | 7075 | LAB AIR | 141 | [24 empty] | 12605 | Additional NASA Data | T73651 | Fatigue Crack Growth Rate (da/dN vs delta K) | 7075 | LAB AIR
11576 | AIR FORCE | T73510 | Fatigue Crack Growth Rate (da/dN vs delta K) | 7075 | LAB AIR |  |  | 149 | 20278 | AIR FORCE | T73511 | Fatigue Crack Growth Rate (da/dN vs delta K) | 7075 | LAB AIR | 149 | 11576 | AIR FORCE | T73510 | Fatigue Crack Growth Rate (da/dN vs delta K) | 7075 | LAB AIR | 142 | [24 empty] | 12613 | Additional NASA Data | T73651 | Fatigue Crack Growth Rate (da/dN vs delta K) | 7075 | LAB AIR
11588 | Additional NASA Data | T73510 | Fatigue Crack Growth Rate (da/dN vs delta K) | 7075 | LAB AIR |  |  | 150 | 20279 | AIR FORCE | T73511 | Fatigue Crack Growth Rate (da/dN vs delta K) | 7075 | LAB AIR | 150 | 11588 | Additional NASA Data | T73510 | Fatigue Crack Growth Rate (da/dN vs delta K) | 7075 | LAB AIR | 143 | [24 empty] | 12757 | AIR FORCE | T74 | Fatigue Crack Growth Rate (da/dN vs delta K) | 7075 | LAB AIR
11589 | Additional NASA Data | T73510 | Fatigue Crack Growth Rate (da/dN vs delta K) | 7075 | LAB AIR |  |  | 151 | 20280 | AIR FORCE | T73511 | Fatigue Crack Growth Rate (da/dN vs delta K) | 7075 | LAB AIR | 151 | 11589 | Additional NASA Data | T73510 | Fatigue Crack Growth Rate (da/dN vs delta K) | 7075 | LAB AIR | 144 | [24 empty] | 21137 | Additional NASA Data | T74 | Fatigue Crack Growth Rate (da/dN vs delta K) | 7075 | LAB AIR
21086 | Additional NASA Data | T73510 AL | Fatigue Crack Growth Rate (da/dN vs delta K) | 7075 | LAB AIR |  |  | 152 | 20281 | AIR FORCE | T73511 | Fatigue Crack Growth Rate (da/dN vs delta K) | 7075 | LAB AIR | 152 | 21086 | Additional NASA Data | T73510 AL | Fatigue Crack Growth Rate (da/dN vs delta K) | 7075 | LAB AIR | 145 | [24 empty] | 21138 | Additional NASA Data | T74511 | Fatigue Crack Growth Rate (da/dN vs delta K) | 7075 | LAB AIR
21087 | Additional NASA Data | T73510 AL | Fatigue Crack Growth Rate (da/dN vs delta K) | 7075 | LAB AIR |  |  | 153 | 11825 | AIR FORCE | T73511 | Fatigue Crack Growth Rate (da/dN vs delta K) | 7075 | LAB AIR | 153 | 21087 | Additional NASA Data | T73510 AL | Fatigue Crack Growth Rate (da/dN vs delta K) | 7075 | LAB AIR | 146 | [24 empty] | 12948 | AIR FORCE | T74511 | Fatigue Crack Growth Rate (da/dN vs delta K) | 7075 | LAB AIR
21088 | Additional NASA Data | T73510 AL | Fatigue Crack Growth Rate (da/dN vs delta K) | 7075 | LAB AIR |  |  | 154 | 11826 | AIR FORCE | T73511 | Fatigue Crack Growth Rate (da/dN vs delta K) | 7075 | LAB AIR | 154 | 21088 | Additional NASA Data | T73510 AL | Fatigue Crack Growth Rate (da/dN vs delta K) | 7075 | LAB AIR | 147
21089 | Additional NASA Data | T73510 AL | Fatigue Crack Growth Rate (da/dN vs delta K) | 7075 | LAB AIR |  |  | 155 | 11827 | AIR FORCE | T73511 | Fatigue Crack Growth Rate (da/dN vs delta K) | 7075 | LAB AIR | 155 | 21089 | Additional NASA Data | T73510 AL | Fatigue Crack Growth Rate (da/dN vs delta K) | 7075 | LAB AIR | 148
20278 | AIR FORCE | T73511 | Fatigue Crack Growth Rate (da/dN vs delta K) | 7075 | LAB AIR |  |  | 156 | 11828 | AIR FORCE | T73511 | Fatigue Crack Growth Rate (da/dN vs delta K) | 7075 | LAB AIR | 156 | 20278 | AIR FORCE | T73511 | Fatigue Crack Growth Rate (da/dN vs delta K) | 7075 | LAB AIR | 149
20279 | AIR FORCE | T73511 | Fatigue Crack Growth Rate (da/dN vs delta K) | 7075 | LAB AIR |  |  | 157 | 11829 | AIR FORCE | T73511 | Fatigue Crack Growth Rate (da/dN vs delta K) | 7075 | LAB AIR | 157 | 20279 | AIR FORCE | T73511 | Fatigue Crack Growth Rate (da/dN vs delta K) | 7075 | LAB AIR | 150
20280 | AIR FORCE | T73511 | Fatigue Crack Growth Rate (da/dN vs delta K) | 7075 | LAB AIR |  |  | 158 | 11830 | AIR FORCE | T73511 | Fatigue Crack Growth Rate (da/dN vs delta K) | 7075 | LAB AIR | 158 | 20280 | AIR FORCE | T73511 | Fatigue Crack Growth Rate (da/dN vs delta K) | 7075 | LAB AIR | 151
20281 | AIR FORCE | T73511 | Fatigue Crack Growth Rate (da/dN vs delta K) | 7075 | LAB AIR |  |  | 159 | 11831 | AIR FORCE | T73511 | Fatigue Crack Growth Rate (da/dN vs delta K) | 7075 | LAB AIR | 159 | 20281 | AIR FORCE | T73511 | Fatigue Crack Growth Rate (da/dN vs delta K) | 7075 | LAB AIR | 152
11763 | AIR FORCE | T73511 | Fatigue Crack Growth Rate (da/dN vs delta K) | 7075 | LHA |  |  | 160 | 21090 | Additional NASA Data | T73511 AL | Fatigue Crack Growth Rate (da/dN vs delta K) | 7075 | LAB AIR | 160 | 11825 | AIR FORCE | T73511 | Fatigue Crack Growth Rate (da/dN vs delta K) | 7075 | LAB AIR | 153
11764 | AIR FORCE | T73511 | Fatigue Crack Growth Rate (da/dN vs delta K) | 7075 | LHA |  |  | 161 | 21091 | Additional NASA Data | T73511 AL | Fatigue Crack Growth Rate (da/dN vs delta K) | 7075 | LAB AIR | 161 | 11826 | AIR FORCE | T73511 | Fatigue Crack Growth Rate (da/dN vs delta K) | 7075 | LAB AIR | 154
11765 | AIR FORCE | T73511 | Fatigue Crack Growth Rate (da/dN vs delta K) | 7075 | STW |  |  | 162 | 21092 | Additional NASA Data | T73511 AL | Fatigue Crack Growth Rate (da/dN vs delta K) | 7075 | LAB AIR | 162 | 11827 | AIR FORCE | T73511 | Fatigue Crack Growth Rate (da/dN vs delta K) | 7075 | LAB AIR | 155
11766 | AIR FORCE | T73511 | Fatigue Crack Growth Rate (da/dN vs delta K) | 7075 | SCS |  |  | 163 | 21093 | Additional NASA Data | T73511 AL | Fatigue Crack Growth Rate (da/dN vs delta K) | 7075 | LAB AIR | 163 | 11828 | AIR FORCE | T73511 | Fatigue Crack Growth Rate (da/dN vs delta K) | 7075 | LAB AIR | 156
11767 | AIR FORCE | T73511 | Fatigue Crack Growth Rate (da/dN vs delta K) | 7075 | STW |  |  | 164 | 21102 | Additional NASA Data | T73511 AL | Fatigue Crack Growth Rate (da/dN vs delta K) | 7075 | LAB AIR | 164 | 11829 | AIR FORCE | T73511 | Fatigue Crack Growth Rate (da/dN vs delta K) | 7075 | LAB AIR | 157
11768 | AIR FORCE | T73511 | Fatigue Crack Growth Rate (da/dN vs delta K) | 7075 | LHA |  |  | 165 | 21103 | Additional NASA Data | T73511 AL | Fatigue Crack Growth Rate (da/dN vs delta K) | 7075 | LAB AIR | 165 | 11830 | AIR FORCE | T73511 | Fatigue Crack Growth Rate (da/dN vs delta K) | 7075 | LAB AIR | 158
11769 | AIR FORCE | T73511 | Fatigue Crack Growth Rate (da/dN vs delta K) | 7075 | LHA |  |  | 166 | 11981 | AIR FORCE | T7352 | Fatigue Crack Growth Rate (da/dN vs delta K) | 7075 | LAB AIR | 166 | 11831 | AIR FORCE | T73511 | Fatigue Crack Growth Rate (da/dN vs delta K) | 7075 | LAB AIR | 159
11770 | AIR FORCE | T73511 | Fatigue Crack Growth Rate (da/dN vs delta K) | 7075 | LHA |  |  | 167 | 11982 | AIR FORCE | T7352 | Fatigue Crack Growth Rate (da/dN vs delta K) | 7075 | LAB AIR | 167 | 11763 | AIR FORCE | T73511 | Fatigue Crack Growth Rate (da/dN vs delta K) | 7075 | LHA | 203
11771 | AIR FORCE | T73511 | Fatigue Crack Growth Rate (da/dN vs delta K) | 7075 | LHA |  |  | 168 | 11983 | AIR FORCE | T7352 | Fatigue Crack Growth Rate (da/dN vs delta K) | 7075 | LAB AIR | 168 | 11764 | AIR FORCE | T73511 | Fatigue Crack Growth Rate (da/dN vs delta K) | 7075 | LHA | 204
11772 | AIR FORCE | T73511 | Fatigue Crack Growth Rate (da/dN vs delta K) | 7075 | SCS |  |  | 169 | 11985 | AIR FORCE | T7352 | Fatigue Crack Growth Rate (da/dN vs delta K) | 7075 | LAB AIR | 169 | 11768 | AIR FORCE | T73511 | Fatigue Crack Growth Rate (da/dN vs delta K) | 7075 | LHA | 205
11773 | AIR FORCE | T73511 | Fatigue Crack Growth Rate (da/dN vs delta K) | 7075 | STW |  |  | 170 | 11988 | AIR FORCE | T7352 | Fatigue Crack Growth Rate (da/dN vs delta K) | 7075 | LAB AIR | 170 | 11769 | AIR FORCE | T73511 | Fatigue Crack Growth Rate (da/dN vs delta K) | 7075 | LHA | 206
11774 | AIR FORCE | T73511 | Fatigue Crack Growth Rate (da/dN vs delta K) | 7075 | LHA |  |  | 171 | 11989 | AIR FORCE | T7352 | Fatigue Crack Growth Rate (da/dN vs delta K) | 7075 | LAB AIR | 171 | 11770 | AIR FORCE | T73511 | Fatigue Crack Growth Rate (da/dN vs delta K) | 7075 | LHA | 207
11825 | AIR FORCE | T73511 | Fatigue Crack Growth Rate (da/dN vs delta K) | 7075 | LAB AIR |  |  | 172 | 11990 | AIR FORCE | T7352 | Fatigue Crack Growth Rate (da/dN vs delta K) | 7075 | LAB AIR | 172 | 11771 | AIR FORCE | T73511 | Fatigue Crack Growth Rate (da/dN vs delta K) | 7075 | LHA | 208
11826 | AIR FORCE | T73511 | Fatigue Crack Growth Rate (da/dN vs delta K) | 7075 | LAB AIR |  |  | 173 | 12000 | AIR FORCE | T7352 | Fatigue Crack Growth Rate (da/dN vs delta K) | 7075 | LAB AIR | 173 | 11774 | AIR FORCE | T73511 | Fatigue Crack Growth Rate (da/dN vs delta K) | 7075 | LHA | 209
11827 | AIR FORCE | T73511 | Fatigue Crack Growth Rate (da/dN vs delta K) | 7075 | LAB AIR |  |  | 174 | 12001 | AIR FORCE | T7352 | Fatigue Crack Growth Rate (da/dN vs delta K) | 7075 | LAB AIR | 174 | 11766 | AIR FORCE | T73511 | Fatigue Crack Growth Rate (da/dN vs delta K) | 7075 | SCS | 217
11828 | AIR FORCE | T73511 | Fatigue Crack Growth Rate (da/dN vs delta K) | 7075 | LAB AIR |  |  | 175 | 12002 | AIR FORCE | T7352 | Fatigue Crack Growth Rate (da/dN vs delta K) | 7075 | LAB AIR | 175 | 11772 | AIR FORCE | T73511 | Fatigue Crack Growth Rate (da/dN vs delta K) | 7075 | SCS | 218
11829 | AIR FORCE | T73511 | Fatigue Crack Growth Rate (da/dN vs delta K) | 7075 | LAB AIR |  |  | 176 | 12003 | AIR FORCE | T7352 | Fatigue Crack Growth Rate (da/dN vs delta K) | 7075 | LAB AIR | 176 | 11765 | AIR FORCE | T73511 | Fatigue Crack Growth Rate (da/dN vs delta K) | 7075 | STW | 234
11830 | AIR FORCE | T73511 | Fatigue Crack Growth Rate (da/dN vs delta K) | 7075 | LAB AIR |  |  | 177 | 12004 | AIR FORCE | T7352 | Fatigue Crack Growth Rate (da/dN vs delta K) | 7075 | LAB AIR | 177 | 11767 | AIR FORCE | T73511 | Fatigue Crack Growth Rate (da/dN vs delta K) | 7075 | STW | 235
11831 | AIR FORCE | T73511 | Fatigue Crack Growth Rate (da/dN vs delta K) | 7075 | LAB AIR |  |  | 178 | 12041 | Additional NASA Data | T7352 | Fatigue Crack Growth Rate (da/dN vs delta K) | 7075 | LAB AIR | 178 | 11773 | AIR FORCE | T73511 | Fatigue Crack Growth Rate (da/dN vs delta K) | 7075 | STW | 236
21529 | Additional NASA Data | T73511 AL | Fatigue Crack Growth Rate (da/dN vs delta K) | 7075 | Seacoast Atmosphere |  |  | 179 | 21108 | Additional NASA Data | T7352 AL | Fatigue Crack Growth Rate (da/dN vs delta K) | 7075 | LAB AIR | 179 | 21101 | Additional NASA Data | T73511 AL | Fatigue Crack Growth Rate (da/dN vs delta K) | 7075 | ASW | 12
21530 | Additional NASA Data | T73511 AL | Fatigue Crack Growth Rate (da/dN vs delta K) | 7075 | Seacoast Atmosphere |  |  | 180 | 21109 | Additional NASA Data | T7352 AL | Fatigue Crack Growth Rate (da/dN vs delta K) | 7075 | LAB AIR | 180 | 21107 | Additional NASA Data | T73511 AL | Fatigue Crack Growth Rate (da/dN vs delta K) | 7075 | ASW | 13
21090 | Additional NASA Data | T73511 AL | Fatigue Crack Growth Rate (da/dN vs delta K) | 7075 | LAB AIR |  |  | 181 | 21110 | Additional NASA Data | T7352 AL | Fatigue Crack Growth Rate (da/dN vs delta K) | 7075 | LAB AIR | 181 | 21094 | Additional NASA Data | T73511 AL | Fatigue Crack Growth Rate (da/dN vs delta K) | 7075 | DRY AIR | 33
21091 | Additional NASA Data | T73511 AL | Fatigue Crack Growth Rate (da/dN vs delta K) | 7075 | LAB AIR |  |  | 182 | 21112 | Additional NASA Data | T7352 AL | Fatigue Crack Growth Rate (da/dN vs delta K) | 7075 | LAB AIR | 182 | 21095 | Additional NASA Data | T73511 AL | Fatigue Crack Growth Rate (da/dN vs delta K) | 7075 | DRY AIR | 34
21092 | Additional NASA Data | T73511 AL | Fatigue Crack Growth Rate (da/dN vs delta K) | 7075 | LAB AIR |  |  | 183 | 21113 | Additional NASA Data | T7352 AL | Fatigue Crack Growth Rate (da/dN vs delta K) | 7075 | LAB AIR | 183 | 21096 | Additional NASA Data | T73511 AL | Fatigue Crack Growth Rate (da/dN vs delta K) | 7075 | DRY AIR | 35
21093 | Additional NASA Data | T73511 AL | Fatigue Crack Growth Rate (da/dN vs delta K) | 7075 | LAB AIR |  |  | 184 | 21114 | Additional NASA Data | T7352 AL | Fatigue Crack Growth Rate (da/dN vs delta K) | 7075 | LAB AIR | 184 | 21097 | Additional NASA Data | T73511 AL | Fatigue Crack Growth Rate (da/dN vs delta K) | 7075 | DRY AIR | 36
21094 | Additional NASA Data | T73511 AL | Fatigue Crack Growth Rate (da/dN vs delta K) | 7075 | DRY AIR |  |  | 185 | 21115 | Additional NASA Data | T7352 AL | Fatigue Crack Growth Rate (da/dN vs delta K) | 7075 | LAB AIR | 185 | 21098 | Additional NASA Data | T73511 AL | Fatigue Crack Growth Rate (da/dN vs delta K) | 7075 | DRY AIR | 37
21095 | Additional NASA Data | T73511 AL | Fatigue Crack Growth Rate (da/dN vs delta K) | 7075 | DRY AIR |  |  | 186 | 21116 | Additional NASA Data | T7352 AL | Fatigue Crack Growth Rate (da/dN vs delta K) | 7075 | LAB AIR | 186 | 21104 | Additional NASA Data | T73511 AL | Fatigue Crack Growth Rate (da/dN vs delta K) | 7075 | DRY AIR | 38
21096 | Additional NASA Data | T73511 AL | Fatigue Crack Growth Rate (da/dN vs delta K) | 7075 | DRY AIR |  |  | 187 | 21119 | Additional NASA Data | T7352 AL | Fatigue Crack Growth Rate (da/dN vs delta K) | 7075 | LAB AIR | 187 | 21105 | Additional NASA Data | T73511 AL | Fatigue Crack Growth Rate (da/dN vs delta K) | 7075 | DRY AIR | 39
21097 | Additional NASA Data | T73511 AL | Fatigue Crack Growth Rate (da/dN vs delta K) | 7075 | DRY AIR |  |  | 188 | 21120 | Additional NASA Data | T7352 AL | Fatigue Crack Growth Rate (da/dN vs delta K) | 7075 | LAB AIR | 188 | 21106 | Additional NASA Data | T73511 AL | Fatigue Crack Growth Rate (da/dN vs delta K) | 7075 | DRY AIR | 40
21098 | Additional NASA Data | T73511 AL | Fatigue Crack Growth Rate (da/dN vs delta K) | 7075 | DRY AIR |  |  | 189 | 12605 | Additional NASA Data | T73651 | Fatigue Crack Growth Rate (da/dN vs delta K) | 7075 | LAB AIR | 189 | 21099 | Additional NASA Data | T73511 AL | Fatigue Crack Growth Rate (da/dN vs delta K) | 7075 | HHA | 72
21099 | Additional NASA Data | T73511 AL | Fatigue Crack Growth Rate (da/dN vs delta K) | 7075 | HHA |  |  | 190 | 12613 | Additional NASA Data | T73651 | Fatigue Crack Growth Rate (da/dN vs delta K) | 7075 | LAB AIR | 190 | 21100 | Additional NASA Data | T73511 AL | Fatigue Crack Growth Rate (da/dN vs delta K) | 7075 | HHA | 73
21100 | Additional NASA Data | T73511 AL | Fatigue Crack Growth Rate (da/dN vs delta K) | 7075 | HHA |  |  | 191 | 12757 | AIR FORCE | T74 | Fatigue Crack Growth Rate (da/dN vs delta K) | 7075 | LAB AIR | 191 | 21090 | Additional NASA Data | T73511 AL | Fatigue Crack Growth Rate (da/dN vs delta K) | 7075 | LAB AIR | 160
21101 | Additional NASA Data | T73511 AL | Fatigue Crack Growth Rate (da/dN vs delta K) | 7075 | ASW |  |  | 192 | 21137 | Additional NASA Data | T74 | Fatigue Crack Growth Rate (da/dN vs delta K) | 7075 | LAB AIR | 192 | 21091 | Additional NASA Data | T73511 AL | Fatigue Crack Growth Rate (da/dN vs delta K) | 7075 | LAB AIR | 161
21102 | Additional NASA Data | T73511 AL | Fatigue Crack Growth Rate (da/dN vs delta K) | 7075 | LAB AIR |  |  | 193 | 21138 | Additional NASA Data | T74511 | Fatigue Crack Growth Rate (da/dN vs delta K) | 7075 | LAB AIR | 193 | 21092 | Additional NASA Data | T73511 AL | Fatigue Crack Growth Rate (da/dN vs delta K) | 7075 | LAB AIR | 162
21103 | Additional NASA Data | T73511 AL | Fatigue Crack Growth Rate (da/dN vs delta K) | 7075 | LAB AIR |  |  | 194 | 12948 | AIR FORCE | T74511 | Fatigue Crack Growth Rate (da/dN vs delta K) | 7075 | LAB AIR | 194 | 21093 | Additional NASA Data | T73511 AL | Fatigue Crack Growth Rate (da/dN vs delta K) | 7075 | LAB AIR | 163
21104 | Additional NASA Data | T73511 AL | Fatigue Crack Growth Rate (da/dN vs delta K) | 7075 | DRY AIR |  |  | 195 | 11207 | AIR FORCE | T7351 | Fatigue Crack Growth Rate (da/dN vs delta K) | 7075 | LHA | 195 | 21102 | Additional NASA Data | T73511 AL | Fatigue Crack Growth Rate (da/dN vs delta K) | 7075 | LAB AIR | 164
21105 | Additional NASA Data | T73511 AL | Fatigue Crack Growth Rate (da/dN vs delta K) | 7075 | DRY AIR |  |  | 196 | 11209 | AIR FORCE | T7351 | Fatigue Crack Growth Rate (da/dN vs delta K) | 7075 | LHA | 196 | 21103 | Additional NASA Data | T73511 AL | Fatigue Crack Growth Rate (da/dN vs delta K) | 7075 | LAB AIR | 165
21106 | Additional NASA Data | T73511 AL | Fatigue Crack Growth Rate (da/dN vs delta K) | 7075 | DRY AIR |  |  | 197 | 11211 | AIR FORCE | T7351 | Fatigue Crack Growth Rate (da/dN vs delta K) | 7075 | LHA | 197 | 21529 | Additional NASA Data | T73511 AL | Fatigue Crack Growth Rate (da/dN vs delta K) | 7075 | Seacoast Atmosphere | 220
21107 | Additional NASA Data | T73511 AL | Fatigue Crack Growth Rate (da/dN vs delta K) | 7075 | ASW |  |  | 198 | 11212 | AIR FORCE | T7351 | Fatigue Crack Growth Rate (da/dN vs delta K) | 7075 | LHA | 198 | 21530 | Additional NASA Data | T73511 AL | Fatigue Crack Growth Rate (da/dN vs delta K) | 7075 | Seacoast Atmosphere | 221
11981 | AIR FORCE | T7352 | Fatigue Crack Growth Rate (da/dN vs delta K) | 7075 | LAB AIR |  |  | 199 | 11213 | AIR FORCE | T7351 | Fatigue Crack Growth Rate (da/dN vs delta K) | 7075 | LHA | 199 | 11986 | AIR FORCE | T7352 | Fatigue Crack Growth Rate (da/dN vs delta K) | 7075 | 3.5PCT NACL | 8
11982 | AIR FORCE | T7352 | Fatigue Crack Growth Rate (da/dN vs delta K) | 7075 | LAB AIR |  |  | 200 | 11214 | AIR FORCE | T7351 | Fatigue Crack Growth Rate (da/dN vs delta K) | 7075 | LHA | 200 | 11984 | AIR FORCE | T7352 | Fatigue Crack Growth Rate (da/dN vs delta K) | 7075 | HHA | 74
11983 | AIR FORCE | T7352 | Fatigue Crack Growth Rate (da/dN vs delta K) | 7075 | LAB AIR |  |  | 201 | 11215 | AIR FORCE | T7351 | Fatigue Crack Growth Rate (da/dN vs delta K) | 7075 | LHA | 201 | 11987 | AIR FORCE | T7352 | Fatigue Crack Growth Rate (da/dN vs delta K) | 7075 | HHA | 75
11984 | AIR FORCE | T7352 | Fatigue Crack Growth Rate (da/dN vs delta K) | 7075 | HHA |  |  | 202 | 11216 | AIR FORCE | T7351 | Fatigue Crack Growth Rate (da/dN vs delta K) | 7075 | LHA | 202 | 11981 | AIR FORCE | T7352 | Fatigue Crack Growth Rate (da/dN vs delta K) | 7075 | LAB AIR | 166
11985 | AIR FORCE | T7352 | Fatigue Crack Growth Rate (da/dN vs delta K) | 7075 | LAB AIR |  |  | 203 | 11763 | AIR FORCE | T73511 | Fatigue Crack Growth Rate (da/dN vs delta K) | 7075 | LHA | 203 | 11982 | AIR FORCE | T7352 | Fatigue Crack Growth Rate (da/dN vs delta K) | 7075 | LAB AIR | 167
11986 | AIR FORCE | T7352 | Fatigue Crack Growth Rate (da/dN vs delta K) | 7075 | 3.5PCT NACL |  |  | 204 | 11764 | AIR FORCE | T73511 | Fatigue Crack Growth Rate (da/dN vs delta K) | 7075 | LHA | 204 | 11983 | AIR FORCE | T7352 | Fatigue Crack Growth Rate (da/dN vs delta K) | 7075 | LAB AIR | 168
11987 | AIR FORCE | T7352 | Fatigue Crack Growth Rate (da/dN vs delta K) | 7075 | HHA |  |  | 205 | 11768 | AIR FORCE | T73511 | Fatigue Crack Growth Rate (da/dN vs delta K) | 7075 | LHA | 205 | 11985 | AIR FORCE | T7352 | Fatigue Crack Growth Rate (da/dN vs delta K) | 7075 | LAB AIR | 169
11988 | AIR FORCE | T7352 | Fatigue Crack Growth Rate (da/dN vs delta K) | 7075 | LAB AIR |  |  | 206 | 11769 | AIR FORCE | T73511 | Fatigue Crack Growth Rate (da/dN vs delta K) | 7075 | LHA | 206 | 11988 | AIR FORCE | T7352 | Fatigue Crack Growth Rate (da/dN vs delta K) | 7075 | LAB AIR | 170
11989 | AIR FORCE | T7352 | Fatigue Crack Growth Rate (da/dN vs delta K) | 7075 | LAB AIR |  |  | 207 | 11770 | AIR FORCE | T73511 | Fatigue Crack Growth Rate (da/dN vs delta K) | 7075 | LHA | 207 | 11989 | AIR FORCE | T7352 | Fatigue Crack Growth Rate (da/dN vs delta K) | 7075 | LAB AIR | 171
11990 | AIR FORCE | T7352 | Fatigue Crack Growth Rate (da/dN vs delta K) | 7075 | LAB AIR |  |  | 208 | 11771 | AIR FORCE | T73511 | Fatigue Crack Growth Rate (da/dN vs delta K) | 7075 | LHA | 208 | 11990 | AIR FORCE | T7352 | Fatigue Crack Growth Rate (da/dN vs delta K) | 7075 | LAB AIR | 172
11996 | AIR FORCE | T7352 | Fatigue Crack Growth Rate (da/dN vs delta K) | 7075 | LHA |  |  | 209 | 11774 | AIR FORCE | T73511 | Fatigue Crack Growth Rate (da/dN vs delta K) | 7075 | LHA | 209 | 12000 | AIR FORCE | T7352 | Fatigue Crack Growth Rate (da/dN vs delta K) | 7075 | LAB AIR | 173
12000 | AIR FORCE | T7352 | Fatigue Crack Growth Rate (da/dN vs delta K) | 7075 | LAB AIR |  |  | 210 | 11996 | AIR FORCE | T7352 | Fatigue Crack Growth Rate (da/dN vs delta K) | 7075 | LHA | 210 | 12001 | AIR FORCE | T7352 | Fatigue Crack Growth Rate (da/dN vs delta K) | 7075 | LAB AIR | 174
12001 | AIR FORCE | T7352 | Fatigue Crack Growth Rate (da/dN vs delta K) | 7075 | LAB AIR |  |  | 211 | 21077 | Additional NASA Data | T7351 AL | Fatigue Crack Growth Rate (da/dN vs delta K) | 7075 | NACL | 211 | 12002 | AIR FORCE | T7352 | Fatigue Crack Growth Rate (da/dN vs delta K) | 7075 | LAB AIR | 175
12002 | AIR FORCE | T7352 | Fatigue Crack Growth Rate (da/dN vs delta K) | 7075 | LAB AIR |  |  | 212 | 21078 | Additional NASA Data | T7351 AL | Fatigue Crack Growth Rate (da/dN vs delta K) | 7075 | NACL | 212 | 12003 | AIR FORCE | T7352 | Fatigue Crack Growth Rate (da/dN vs delta K) | 7075 | LAB AIR | 176
12003 | AIR FORCE | T7352 | Fatigue Crack Growth Rate (da/dN vs delta K) | 7075 | LAB AIR |  |  | 213 | 21079 | Additional NASA Data | T7351 AL | Fatigue Crack Growth Rate (da/dN vs delta K) | 7075 | NACL | 213 | 12004 | AIR FORCE | T7352 | Fatigue Crack Growth Rate (da/dN vs delta K) | 7075 | LAB AIR | 177
12004 | AIR FORCE | T7352 | Fatigue Crack Growth Rate (da/dN vs delta K) | 7075 | LAB AIR |  |  | 214 | 21085 | Additional NASA Data | T7351 AL | Fatigue Crack Growth Rate (da/dN vs delta K) | 7075 | NACL | 214 | 12041 | Additional NASA Data | T7352 | Fatigue Crack Growth Rate (da/dN vs delta K) | 7075 | LAB AIR | 178
12041 | Additional NASA Data | T7352 | Fatigue Crack Growth Rate (da/dN vs delta K) | 7075 | LAB AIR |  |  | 215 | 21118 | Additional NASA Data | T7352 AL | Fatigue Crack Growth Rate (da/dN vs delta K) | 7075 | NACL | 215 | 11996 | AIR FORCE | T7352 | Fatigue Crack Growth Rate (da/dN vs delta K) | 7075 | LHA | 210
21108 | Additional NASA Data | T7352 AL | Fatigue Crack Growth Rate (da/dN vs delta K) | 7075 | LAB AIR |  |  | 216 | 21531 | Additional NASA Data | T7351 AL | Fatigue Crack Growth Rate (da/dN vs delta K) | 7075 | Nitrogen | 216 | 21122 | Additional NASA Data | T7352 AL | Fatigue Crack Growth Rate (da/dN vs delta K) | 7075 | ASW | 14
21109 | Additional NASA Data | T7352 AL | Fatigue Crack Growth Rate (da/dN vs delta K) | 7075 | LAB AIR |  |  | 217 | 11766 | AIR FORCE | T73511 | Fatigue Crack Growth Rate (da/dN vs delta K) | 7075 | SCS | 217 | 21111 | Additional NASA Data | T7352 AL | Fatigue Crack Growth Rate (da/dN vs delta K) | 7075 | DRY AIR | 41
21110 | Additional NASA Data | T7352 AL | Fatigue Crack Growth Rate (da/dN vs delta K) | 7075 | LAB AIR |  |  | 218 | 11772 | AIR FORCE | T73511 | Fatigue Crack Growth Rate (da/dN vs delta K) | 7075 | SCS | 218 | 21123 | Additional NASA Data | T7352 AL | Fatigue Crack Growth Rate (da/dN vs delta K) | 7075 | DRY AIR | 42
21111 | Additional NASA Data | T7352 AL | Fatigue Crack Growth Rate (da/dN vs delta K) | 7075 | DRY AIR |  |  | 219 | 21080 | Additional NASA Data | T7351 AL | Fatigue Crack Growth Rate (da/dN vs delta K) | 7075 | SEA H2O | 219 | 21117 | Additional NASA Data | T7352 AL | Fatigue Crack Growth Rate (da/dN vs delta K) | 7075 | HHA | 76
21112 | Additional NASA Data | T7352 AL | Fatigue Crack Growth Rate (da/dN vs delta K) | 7075 | LAB AIR |  |  | 220 | 21529 | Additional NASA Data | T73511 AL | Fatigue Crack Growth Rate (da/dN vs delta K) | 7075 | Seacoast Atmosphere | 220 | 21124 | Additional NASA Data | T7352 AL | Fatigue Crack Growth Rate (da/dN vs delta K) | 7075 | HHA | 77
21113 | Additional NASA Data | T7352 AL | Fatigue Crack Growth Rate (da/dN vs delta K) | 7075 | LAB AIR |  |  | 221 | 21530 | Additional NASA Data | T73511 AL | Fatigue Crack Growth Rate (da/dN vs delta K) | 7075 | Seacoast Atmosphere | 221 | 21108 | Additional NASA Data | T7352 AL | Fatigue Crack Growth Rate (da/dN vs delta K) | 7075 | LAB AIR | 179
21114 | Additional NASA Data | T7352 AL | Fatigue Crack Growth Rate (da/dN vs delta K) | 7075 | LAB AIR |  |  | 222 | 11262 | AIR FORCE | T7351 | Fatigue Crack Growth Rate (da/dN vs delta K) | 7075 | SSW | 222 | 21109 | Additional NASA Data | T7352 AL | Fatigue Crack Growth Rate (da/dN vs delta K) | 7075 | LAB AIR | 180
21115 | Additional NASA Data | T7352 AL | Fatigue Crack Growth Rate (da/dN vs delta K) | 7075 | LAB AIR |  |  | 223 | 11263 | AIR FORCE | T7351 | Fatigue Crack Growth Rate (da/dN vs delta K) | 7075 | SSW | 223 | 21110 | Additional NASA Data | T7352 AL | Fatigue Crack Growth Rate (da/dN vs delta K) | 7075 | LAB AIR | 181
21116 | Additional NASA Data | T7352 AL | Fatigue Crack Growth Rate (da/dN vs delta K) | 7075 | LAB AIR |  |  | 224 | 11300 | AIR FORCE | T7351 | Fatigue Crack Growth Rate (da/dN vs delta K) | 7075 | SSW | 224 | 21112 | Additional NASA Data | T7352 AL | Fatigue Crack Growth Rate (da/dN vs delta K) | 7075 | LAB AIR | 182
21117 | Additional NASA Data | T7352 AL | Fatigue Crack Growth Rate (da/dN vs delta K) | 7075 | HHA |  |  | 225 | 11305 | AIR FORCE | T7351 | Fatigue Crack Growth Rate (da/dN vs delta K) | 7075 | SSW | 225 | 21113 | Additional NASA Data | T7352 AL | Fatigue Crack Growth Rate (da/dN vs delta K) | 7075 | LAB AIR | 183
21118 | Additional NASA Data | T7352 AL | Fatigue Crack Growth Rate (da/dN vs delta K) | 7075 | NACL |  |  | 226 | 10372 | AIR FORCE | T73 | Fatigue Crack Growth Rate (da/dN vs delta K) | 7075 | STW | 226 | 21114 | Additional NASA Data | T7352 AL | Fatigue Crack Growth Rate (da/dN vs delta K) | 7075 | LAB AIR | 184
21119 | Additional NASA Data | T7352 AL | Fatigue Crack Growth Rate (da/dN vs delta K) | 7075 | LAB AIR |  |  | 227 | 10374 | AIR FORCE | T73 | Fatigue Crack Growth Rate (da/dN vs delta K) | 7075 | STW | 227 | 21115 | Additional NASA Data | T7352 AL | Fatigue Crack Growth Rate (da/dN vs delta K) | 7075 | LAB AIR | 185
21120 | Additional NASA Data | T7352 AL | Fatigue Crack Growth Rate (da/dN vs delta K) | 7075 | LAB AIR |  |  | 228 | 10376 | AIR FORCE | T73 | Fatigue Crack Growth Rate (da/dN vs delta K) | 7075 | STW | 228 | 21116 | Additional NASA Data | T7352 AL | Fatigue Crack Growth Rate (da/dN vs delta K) | 7075 | LAB AIR | 186
21122 | Additional NASA Data | T7352 AL | Fatigue Crack Growth Rate (da/dN vs delta K) | 7075 | ASW |  |  | 229 | 10378 | AIR FORCE | T73 | Fatigue Crack Growth Rate (da/dN vs delta K) | 7075 | STW | 229 | 21119 | Additional NASA Data | T7352 AL | Fatigue Crack Growth Rate (da/dN vs delta K) | 7075 | LAB AIR | 187
21123 | Additional NASA Data | T7352 AL | Fatigue Crack Growth Rate (da/dN vs delta K) | 7075 | DRY AIR |  |  | 230 | 10379 | AIR FORCE | T73 | Fatigue Crack Growth Rate (da/dN vs delta K) | 7075 | STW | 230 | 21120 | Additional NASA Data | T7352 AL | Fatigue Crack Growth Rate (da/dN vs delta K) | 7075 | LAB AIR | 188
21124 | Additional NASA Data | T7352 AL | Fatigue Crack Growth Rate (da/dN vs delta K) | 7075 | HHA |  |  | 231 | 10381 | AIR FORCE | T73 | Fatigue Crack Growth Rate (da/dN vs delta K) | 7075 | STW | 231 | 21118 | Additional NASA Data | T7352 AL | Fatigue Crack Growth Rate (da/dN vs delta K) | 7075 | NACL | 215
12605 | Additional NASA Data | T73651 | Fatigue Crack Growth Rate (da/dN vs delta K) | 7075 | LAB AIR |  |  | 232 | 11208 | AIR FORCE | T7351 | Fatigue Crack Growth Rate (da/dN vs delta K) | 7075 | STW | 232 | 12605 | Additional NASA Data | T73651 | Fatigue Crack Growth Rate (da/dN vs delta K) | 7075 | LAB AIR | 189
12613 | Additional NASA Data | T73651 | Fatigue Crack Growth Rate (da/dN vs delta K) | 7075 | LAB AIR |  |  | 233 | 11210 | AIR FORCE | T7351 | Fatigue Crack Growth Rate (da/dN vs delta K) | 7075 | STW | 233 | 12613 | Additional NASA Data | T73651 | Fatigue Crack Growth Rate (da/dN vs delta K) | 7075 | LAB AIR | 190
12757 | AIR FORCE | T74 | Fatigue Crack Growth Rate (da/dN vs delta K) | 7075 | LAB AIR |  |  | 234 | 11765 | AIR FORCE | T73511 | Fatigue Crack Growth Rate (da/dN vs delta K) | 7075 | STW | 234 | 12757 | AIR FORCE | T74 | Fatigue Crack Growth Rate (da/dN vs delta K) | 7075 | LAB AIR | 191
21137 | Additional NASA Data | T74 | Fatigue Crack Growth Rate (da/dN vs delta K) | 7075 | LAB AIR |  |  | 235 | 11767 | AIR FORCE | T73511 | Fatigue Crack Growth Rate (da/dN vs delta K) | 7075 | STW | 235 | 21137 | Additional NASA Data | T74 | Fatigue Crack Growth Rate (da/dN vs delta K) | 7075 | LAB AIR | 192
21138 | Additional NASA Data | T74511 | Fatigue Crack Growth Rate (da/dN vs delta K) | 7075 | LAB AIR |  |  | 236 | 11773 | AIR FORCE | T73511 | Fatigue Crack Growth Rate (da/dN vs delta K) | 7075 | STW | 236 | 21138 | Additional NASA Data | T74511 | Fatigue Crack Growth Rate (da/dN vs delta K) | 7075 | LAB AIR | 193
12948 | AIR FORCE | T74511 | Fatigue Crack Growth Rate (da/dN vs delta K) | 7075 | LAB AIR |  |  | 237 | 20257 | AIR FORCE | T7351 | Fatigue Crack Growth Rate (da/dN vs delta K) | 7075 | Unknown | 237 | 12948 | AIR FORCE | T74511 | Fatigue Crack Growth Rate (da/dN vs delta K) | 7075 | LAB AIR | 194

## AllData
ID | R | da/dN | DK | ID | R | da/dN | DK | ID | R | da/dN | DK | ID | R | da/dN | DK | ID | R | da/dN | DK | ID | R | da/dN | DK | ID | R | da/dN | DK | ID | R | da/dN | DK | ID | R | da/dN | DK | ID | R | da/dN | DK | ID | R | da/dN | DK | ID | R | da/dN | DK | ID | R | da/dN | DK | ID | R | da/dN | DK | ID | R | da/dN | DK | ID | R | da/dN | DK | ID | R | da/dN | DK | ID | R | da/dN | DK | ID | R | da/dN | DK | ID | R | da/dN | DK | ID | R | da/dN | DK | ID | R | da/dN | DK | ID | R | da/dN | DK | ID | R | da/dN | DK | ID | R | da/dN | DK | ID | R | da/dN | DK | ID | R | da/dN | DK | ID | R | da/dN | DK | ID | R | da/dN | DK | ID | R | da/dN | DK | ID | R | da/dN | DK | ID | R | da/dN | DK | ID | R | da/dN | DK | ID | R | da/dN | DK | ID | R | da/dN | DK | ID | R | da/dN | DK | ID | R | da/dN | DK | ID | R | da/dN | DK | ID | R | da/dN | DK | ID | R | da/dN | DK | ID | R | da/dN | DK | ID | R | da/dN | DK | ID | R | da/dN | DK | ID | R | da/dN | DK | ID | R | da/dN | DK | ID | R | da/dN | DK | ID | R | da/dN | DK | ID | R | da/dN | DK | ID | R | da/dN | DK | ID | R | da/dN | DK | ID | R | da/dN | DK | ID | R | da/dN | DK | ID | R | da/dN | DK | ID | R | da/dN | DK | ID | R | da/dN | DK | ID | R | da/dN | DK | ID | R | da/dN | DK | ID | R | da/dN | DK | ID | R | da/dN | DK | ID | R | da/dN | DK | ID | R | da/dN | DK | ID | R | da/dN | DK | ID | R | da/dN | DK | ID | R | da/dN | DK | ID | R | da/dN | DK | ID | R | da/dN | DK | ID | R | da/dN | DK | ID | R | da/dN | DK | ID | R | da/dN | DK | ID | R | da/dN | DK | ID | R | da/dN | DK | ID | R | da/dN | DK | ID | R | da/dN | DK | ID | R | da/dN | DK | ID | R | da/dN | DK | ID | R | da/dN | DK | ID | R | da/dN | DK | ID | R | da/dN | DK | ID | R | da/dN | DK | ID | R | da/dN | DK | ID | R | da/dN | DK | ID | R | da/dN | DK | ID | R | da/dN | DK | ID | R | da/dN | DK | ID | R | da/dN | DK | ID | R | da/dN | DK | ID | R | da/dN | DK | ID | R | da/dN | DK | ID | R | da/dN | DK | ID | R | da/dN | DK | ID | R | da/dN | DK | ID | R | da/dN | DK | ID | R | da/dN | DK | ID | R | da/dN | DK | ID | R | da/dN | DK | ID | R | da/dN | DK | ID | R | da/dN | DK | ID | R | da/dN | DK | ID | R | da/dN | DK | ID | R | da/dN | DK | ID | R | da/dN | DK | ID | R | da/dN | DK | ID | R | da/dN | DK | ID | R | da/dN | DK | ID | R | da/dN | DK | ID | R | da/dN | DK | ID | R | da/dN | DK | ID | R | da/dN | DK | ID | R | da/dN | DK | ID | R | da/dN | DK | ID | R | da/dN | DK | ID | R | da/dN | DK | ID | R | da/dN | DK | ID | R | da/dN | DK | ID | R | da/dN | DK | ID | R | da/dN | DK | ID | R | da/dN | DK | ID | R | da/dN | DK | ID | R | da/dN | DK | ID | R | da/dN | DK | ID | R | da/dN | DK | ID | R | da/dN | DK | ID | R | da/dN | DK | ID | R | da/dN | DK | ID | R | da/dN | DK | ID | R | da/dN | DK | ID | R | da/dN | DK | ID | R | da/dN | DK | ID | R | da/dN | DK | ID | R | da/dN | DK | ID | R | da/dN | DK | ID | R | da/dN | DK | ID | R | da/dN | DK | ID | R | da/dN | DK | ID | R | da/dN | DK | ID | R | da/dN | DK | ID | R | da/dN | DK | ID | R | da/dN | DK | ID | R | da/dN | DK | ID | R | da/dN | DK | ID | R | da/dN | DK | ID | R | da/dN | DK | ID | R | da/dN | DK | ID | R | da/dN | DK | ID | R | da/dN | DK | ID | R | da/dN | DK | ID | R | da/dN | DK | ID | R | da/dN | DK | ID | R | da/dN | DK | ID | R | da/dN | DK | ID | R | da/dN | DK | ID | R | da/dN | DK | ID | R | da/dN | DK | ID | R | da/dN | DK | ID | R | da/dN | DK | ID | R | da/dN | DK | ID | R | da/dN | DK | ID | R | da/dN | DK | ID | R | da/dN | DK | ID | R | da/dN | DK | ID | R | da/dN | DK | ID | R | da/dN | DK | ID | R | da/dN | DK | ID | R | da/dN | DK | ID | R | da/dN | DK | ID | R | da/dN | DK
20255 | -0.1 | 8.64e-07 | 4.856 | 20255 | -0.1 | 9.75e-08 | 4.028 | 20256 | 0.1 | 3.17e-07 | 3.984 | 20256 | 0.1 | 2.88e-07 | 3.73 | 20256 | 0.1 | 1.44e-07 | 3.9 | 20256 | 0.5 | 9.2e-08 | 2.16 | 20256 | 0.5 | 9.34e-08 | 2.12 | 20256 | 0.5 | 1.62e-08 | 2.12 | 20256 | 0.8 | 2.2e-08 | 1.35 | 20256 | 0.8 | 5e-08 | 1.46 | 21541 | 0.1 | 1.7e-09 | 2.058477583 | 21541 | 0.7 | 1.31e-09 | 0.95544287 | 10365 | 0.3 | 3.3333e-07 | 4.55 | 10366 | 0.1 | 1.86667e-06 | 7.22 | 10367 | 0.5 | 2.9667e-07 | 3.59 | 10368 | 0.1 | 2.7175e-07 | 6.7 | 10369 | 0.3 | 1.06e-05 | 11.82 | 10370 | 0.5 | 6.3e-07 | 5.25 | 10371 | 0.3 | 1.35e-07 | 4.93 | 10372 | 0.1 | 3.0333e-07 | 3.24 | 10373 | 0.5 | 1.1776e-07 | 3.3 | 10374 | 0.5 | 1.9247e-07 | 2.74 | 10375 | 0.1 | 2.0875e-07 | 4.28 | 10376 | 0.1 | 2.8333e-07 | 4.18 | 10377 | 0.5 | 6.5e-07 | 6.18 | 10378 | 0.1 | 2.9e-06 | 12.1 | 10379 | 0.5 | 7.3333e-07 | 5.57 | 10380 | 0.3 | 3.2667e-07 | 8.11 | 10381 | 0.1 | 1.36e-05 | 14.01 | 10382 | 0.05 | 4.619e-08 | 2.85 | 10382 | -0.5 | 9.279e-08 | 2.82 | 10382 | -1 | 5.961e-08 | 2.81 | 10450 | 0.5 | 5.4698e-06 | 7.609 | 10450 | 0.06 | 0.00023 | 292.793 | 10450 | 0.3 | 2.87e-06 | 6.181 | 10451 | 0.5 | 3.5821e-06 | 6.721 | 10451 | 0.06 | 4.33e-06 | 7.828 | 10451 | 0.3 | 4.34e-06 | 8.191 | 10452 | 0.5 | 7.0989e-06 | 7.728 | 10452 | 0.06 | 4.03e-06 | 8.074 | 10452 | 0.3 | 5.99e-06 | 7.657 | 10453 | 0.06 | 1.99e-06 | 0.318 | 10453 | 0.3 | 7.03e-06 | 0.312 | 10453 | 0.5 | 3.1753e-06 | 6.321 | 10454 | 0.5 | 3.6563e-07 | 4.151 | 10454 | -0.3 | 3.99e-07 | 6.907 | 10454 | 0.02 | 2.17e-07 | 5.004 | 21047 | -1 | 5.96e-08 | 5.62 | 21047 | -0.5 | 9.28e-08 | 4.23 | 21047 | 0.05 | 4.62e-08 | 2.85 | 21048 | 0.1 | 1.4e-07 | 6.63 | 21048 | 0.3 | 3.27e-07 | 8.11 | 21048 | 0.5 | 6.5e-07 | 6.18 | 21049 | 0.1 | 2.72e-07 | 6.7 | 21049 | 0.5 | 4.45e-06 | 11.18 | 21049 | 0.5 | 6.3e-07 | 5.25 | 21050 | 0.1 | 1.36e-05 | 14.01 | 21050 | 0.3 | 1.53e-06 | 8.68 | 21050 | 0.5 | 7.33e-07 | 5.57 | 21051 | 0.1 | 2.09e-07 | 4.28 | 21051 | 0.3 | 1.35e-07 | 4.93 | 21051 | 0.3 | 1.18e-07 | 3.3 | 21052 | 0.1 | 1.87e-06 | 7.22 | 21052 | 0.3 | 3.33e-07 | 4.55 | 21052 | 0.5 | 2.97e-07 | 3.59 | 21053 | 0.1 | 2.83e-07 | 4.18 | 21053 | 0.3 | 3.03e-07 | 3.24 | 21053 | 0.5 | 1.92e-07 | 2.74 | 20257 | 0.1 | 5.96766e-07 | 5.29978 | 20257 | 0.1 | 3.0908e-07 | 5.27555 | 20257 | 0.8 | 4.06494e-07 | 3.1891 | 20257 | 0.8 | 3.97055e-07 | 3.1801 | 20265 | 0.1 | 1.04e-06 | 5.71 | 20265 | 0.1 | 4.86e-07 | 5.007 | 20265 | 0.1 | 5.51e-05 | 13.97361 | 20265 | 0.1 | 5.33e-07 | 4.424 | 20265 | 0.8 | 6.09e-05 | 17.807 | 20265 | 0.8 | 1.993e-09 | 1.019 | 20265 | 0.8 | 2.17e-07 | 1.916 | 20265 | 0.5 | 5.38e-07 | 2.249 | 20265 | 0.5 | 2.7e-07 | 2.409 | 20268 | -0.1 | 1.46e-06 | 6.893 | 20268 | -0.1 | 4.92e-07 | 5.136 | 20269 | 0.1 | 4.31e-07 | 4.88 | 20269 | 0.1 | 4.47e-07 | 4.83 | 20270 | 0.5 | 3.39e-07 | 3.57 | 20270 | 0.5 | 4.2e-07 | 3.74 | 20270 | 0.8 | 1.82e-07 | 2.61 | 20270 | 0.8 | 4e-07 | 2.96 | 20271 | 0.1 | 8.48362e-06 | 10.62 | 20271 | 0.8 | 1.72e-07 | 2.57 | 20272 | -0.2 | 4.98e-06 | 9.85 | 20273 | 0.1 | 6.1e-06 | 9.82 | 20273 | 0.8 | 1.42e-07 | 2.3 | 11184 | 0.02 | 9.323055e-05 | 20 | 11185 | 0.02 | 3.328156e-05 | 18.1 | 11186 | 0.02 | 0.00023538641 | 31.51 | 11187 | 0.02 | 4.215733e-05 | 20.15 | 11188 | 0.02 | 5.696793e-05 | 21.12 | 11188 | 0.02 | 5.751322e-05 | 20.82 | 11189 | 0.02 | 2.89593e-06 | 9.87 | 11189 | 0.02 | 3.587472e-05 | 19.45 | 11189 | 0.02 | 4.31005e-06 | 9.46 | 11189 | 0.02 | 4.14083e-06 | 9.36 | 11189 | 0.02 | 3.418492e-05 | 18.99 | 11198 | 0.8 | 5.45e-09 | 1.05 | 11198 | 0.8 | 5.714e-08 | 1.5 | 11198 | 0.8 | 5.78e-09 | 1.01 | 11199 | 0.33 | 1.94e-09 | 1.86 | 11200 | 0.33 | 1.73e-08 | 1.75 | 11200 | 0.33 | 9.27e-09 | 1.54 | 11201 | 0.33 | 1.3923e-07 | 2.25 | 11204 | 0.02 | 2.71e-06 | 10.1 | 11204 | 0.02 | 3.13e-06 | 9.34 | 11204 | 0.02 | 0.000156 | 32.7 | 11204 | 0.02 | 2.67e-06 | 9.41 | 11205 | 0.02 | 4.1e-05 | 19.1 | 11206 | 0.02 | 2.33e-05 | 18.7 | 11207 | 0.08 | 1.2439e-06 | 6.79 | 11208 | 0.08 | 1.49386e-06 | 5.44 | 11209 | 0.08 | 4.3667e-07 | 6.21 | 11210 | 0.08 | 2.5099e-07 | 4.42 | 11211 | 0.08 | 2.003027e-05 | 12.12 | 11212 | 0.3 | 3.0165e-07 | 7.15 | 11213 | 0.08 | 1.7857e-07 | 4.01 | 11214 | 0.5 | 1.01711e-06 | 4.52 | 11215 | 0.08 | 2.6797e-07 | 4.55 | 11216 | 0.08 | 2.6081e-07 | 4.09 | 11249 | 0.25 | 1.385e-06 | 5.26 | 11249 | 0.25 | 1.095e-06 | 5.12 | 11249 | 0.25 | 1.3e-06 | 5.12 | 11249 | 0.25 | 1.04e-06 | 5.04 | 11249 | 0.5 | 9.79659e-06 | 9.38 | 11249 | 0.5 | 1.324148e-05 | 9.34 | 11249 | 0.5 | 1.137331e-05 | 10.08 | 11249 | 0.5 | 9.87391e-06 | 9.23 | 11250 | 0.1 | 6.1e-07 | 5.87 | 11250 | 0.1 | 5.9e-07 | 5.02 | 11250 | 0.1 | 1.43e-06 | 5.58 | 11250 | 0.1 | 1.76e-06 | 6.43 | 11251 | 0.1 | 3.0766e-07 | 4.09 | 11251 | 0.1 | 2.8472e-07 | 4.07 | 11251 | 0.1 | 3.572e-07 | 4.16 | 11251 | 0.25 | 8.891e-08 | 2.66 | 11251 | 0.25 | 4.938e-08 | 2.11 | 11251 | 0.25 | 9.073e-08 | 2.31 | 11251 | 0.25 | 1.7982e-07 | 3.21 | 11251 | 0.25 | 6.431e-08 | 2.26 | 11251 | 0.25 | 3.785e-08 | 2.21 | 11251 | 0.25 | 9.99e-08 | 2.5 | 11251 | 0.25 | 9.191e-08 | 2.46 | 11252 | 0.5 | 8.663e-08 | 1.9 | 11252 | 0.5 | 9.825e-08 | 2 | 11252 | 0.5 | 8.268e-08 | 1.85 | 11252 | 0.5 | 7.855e-08 | 1.84 | 11259 | 0.02 | 1.05e-07 | 4 | 11259 | 0.02 | 5.84e-08 | 3.01 | 11260 | 0.02 | 1.18e-07 | 4.06 | 11260 | 0.02 | 1.19e-07 | 5.89 |  | T | 1.99e-07 | 3.61 | 7.027 | 0
20255 | -0.1 | 1.02e-06 | 5.366 | 20255 | -0.1 | 1.74e-07 | 4.121 | 20256 | 0.1 | 3.41e-07 | 4.0556 | 20256 | 0.1 | 2.71e-07 | 3.7 | 20256 | 0.1 | 1.64e-07 | 3.93 | 20256 | 0.5 | 1.11e-07 | 2.18 | 20256 | 0.5 | 9.25e-08 | 2.11 | 20256 | 0.5 | 2.1e-08 | 2.14 | 20256 | 0.8 | 2.47e-08 | 1.36 | 20256 | 0.8 | 5.38e-08 | 1.48 | 21541 | 0.1 | 2.56e-09 | 2.138407239 | 21541 | 0.7 | 1.37e-09 | 1.016634605 | 10365 | 0.3 | 5.6058e-07 | 5.05 | 10366 | 0.1 | 3.16e-06 | 8 | 10367 | 0.5 | 3.1e-07 | 3.96 | 10368 | 0.1 | 2.9699e-07 | 7.28 | 10369 | 0.3 | 1e-05 | 13 | 10370 | 0.5 | 1.33418e-06 | 5.69 | 10371 | 0.3 | 3.3333e-07 | 5.58 | 10372 | 0.1 | 4.55e-07 | 3.71 | 10373 | 0.5 | 5.24e-07 | 4.3 | 10374 | 0.5 | 2.2e-07 | 3.03 | 10375 | 0.1 | 4.55e-07 | 5.44 | 10376 | 0.1 | 1.32e-06 | 4.91 | 10377 | 0.5 | 4.5e-06 | 8.12 | 10378 | 0.1 | 5.88235e-06 | 13.03 | 10379 | 0.5 | 2.225e-06 | 6.02 | 10380 | 0.3 | 9.8e-07 | 9.06 | 10381 | 0.1 | 1.95e-05 | 15.73 | 10382 | 0.05 | 4.826e-08 | 2.4 | 10382 | -0.5 | 9.361e-08 | 2.6 | 10382 | -1 | 7.535e-08 | 2.92 | 10450 | 0.5 | 5.8049e-06 | 7.366 | 10450 | 0.06 | 0.000255 | 311.31 | 10450 | 0.3 | 3.23e-06 | 6.392 | 10451 | 0.5 | 4.4561e-06 | 7.06 | 10451 | 0.06 | 4.08e-06 | 8.304 | 10451 | 0.3 | 6.87e-06 | 8.691 | 10452 | 0.5 | 7.6699e-06 | 8.312 | 10452 | 0.06 | 4.22e-06 | 8.366 | 10452 | 0.3 | 7.13e-06 | 7.93 | 10453 | 0.06 | 1.36e-05 | 0.344 | 10453 | 0.3 | 8.26e-06 | 0.332 | 10453 | 0.5 | 4.7066e-06 | 6.656 | 10454 | 0.5 | 4.7976e-07 | 4.138 | 10454 | -0.3 | 8.08e-07 | 7.22 | 10454 | 0.02 | 7.75e-07 | 5.504 | 21047 | -1 | 7.54e-08 | 5.84 | 21047 | -0.5 | 9.36e-08 | 3.9 | 21047 | 0.05 | 4.83e-08 | 2.4 | 21048 | 0.1 | 3.93e-07 | 7.25 | 21048 | 0.3 | 9.8e-07 | 9.06 | 21048 | 0.5 | 4.5e-06 | 8.12 | 21049 | 0.1 | 2.97e-07 | 7.28 | 21049 | 0.5 | 1.27e-05 | 13.88 | 21049 | 0.5 | 1.33e-06 | 5.69 | 21050 | 0.1 | 1.95e-05 | 15.73 | 21050 | 0.3 | 2.67e-06 | 9.32 | 21050 | 0.5 | 2.23e-06 | 6.02 | 21051 | 0.1 | 4.55e-07 | 5.44 | 21051 | 0.3 | 3.33e-07 | 5.58 | 21051 | 0.3 | 5.24e-07 | 4.3 | 21052 | 0.1 | 3.16e-06 | 8 | 21052 | 0.3 | 5.61e-07 | 5.05 | 21052 | 0.5 | 3.1e-07 | 3.96 | 21053 | 0.1 | 1.32e-06 | 4.91 | 21053 | 0.3 | 4.55e-07 | 3.71 | 21053 | 0.5 | 2.2e-07 | 3.03 | 20257 | 0.1 | 6.20839e-07 | 5.36182 | 20257 | 0.1 | 3.97837e-07 | 5.33894 | 20257 | 0.8 | 4.28969e-07 | 3.22467 | 20257 | 0.8 | 4.45252e-07 | 3.21459 | 20265 | 0.1 | 1.2e-06 | 5.776 | 20265 | 0.1 | 4.6e-07 | 4.975 | 20265 | 0.1 | 5.36e-05 | 20.07135 | 20265 | 0.1 | 5.23e-07 | 4.893 | 20265 | 0.8 | 6.76e-05 | 17.861 | 20265 | 0.8 | 1.24e-09 | 0.905 | 20265 | 0.8 | 2.79e-07 | 2.931 | 20265 | 0.5 | 2.66e-07 | 2.252 | 20265 | 0.5 | 1.74e-07 | 2.781 | 20268 | -0.1 | 1.66e-06 | 7.029 | 20268 | -0.1 | 4.53e-07 | 5.231 | 20269 | 0.1 | 4.17e-07 | 4.99 | 20269 | 0.1 | 4.77e-07 | 4.96 | 20270 | 0.5 | 3.67e-07 | 3.7 | 20270 | 0.5 | 5.34e-07 | 3.87 | 20270 | 0.8 | 2.12e-07 | 2.7 | 20270 | 0.8 | 4.52e-07 | 3.07 | 20271 | 0.1 | 9.36752e-06 | 10.93 | 20271 | 0.8 | 1.77e-07 | 2.66 | 20272 | -0.2 | 4.98e-06 | 9.66 | 20273 | 0.1 | 5.83e-06 | 9.49 | 20273 | 0.8 | 1.53e-07 | 2.38 | 11184 | 0.02 | 0.00011339595 | 21.23 | 11185 | 0.02 | 3.913122e-05 | 18.96 | 11186 | 0.02 | 0.0003406831 | 33.23 | 11187 | 0.02 | 5.061875e-05 | 21.22 | 11188 | 0.02 | 7.470841e-05 | 23.43 | 11188 | 0.02 | 6.717112e-05 | 22.1 | 11189 | 0.02 | 3.27897e-06 | 10.36 | 11189 | 0.02 | 4.027779e-05 | 20.59 | 11189 | 0.02 | 5.18321e-06 | 10.01 | 11189 | 0.02 | 4.83201e-06 | 9.88 | 11189 | 0.02 | 3.480583e-05 | 19.94 | 11198 | 0.8 | 1.021e-08 | 1.09 | 11198 | 0.8 | 5.819e-08 | 1.56 | 11198 | 0.8 | 9.79e-09 | 1.02 | 11199 | 0.33 | 4.81e-09 | 1.88 | 11200 | 0.33 | 1.761e-08 | 1.78 | 11200 | 0.33 | 1.428e-08 | 1.57 | 11201 | 0.33 | 1.5463e-07 | 2.3 | 11204 | 0.02 | 3.23e-06 | 10.8 | 11204 | 0.02 | 3.74e-06 | 9.62 | 11204 | 0.02 | 0.000198 | 33.8 | 11204 | 0.02 | 3.71e-06 | 9.86 | 11205 | 0.02 | 4.89e-05 | 20.8 | 11206 | 0.02 | 3.06e-05 | 20 | 11207 | 0.08 | 1.56662e-06 | 7.12 | 11208 | 0.08 | 1.69219e-06 | 5.57 | 11209 | 0.08 | 1.81699e-06 | 7.61 | 11210 | 0.08 | 3.0335e-07 | 4.62 | 11211 | 0.08 | 2.820169e-05 | 13.28 | 11212 | 0.3 | 5.5e-07 | 7.28 | 11213 | 0.08 | 2e-07 | 3.94 | 11214 | 0.5 | 1.11772e-06 | 4.62 | 11215 | 0.08 | 3.3659e-07 | 5.02 | 11216 | 0.08 | 3.7041e-07 | 4.27 | 11249 | 0.25 | 1.665e-06 | 5.47 | 11249 | 0.25 | 1.3e-06 | 5.28 | 11249 | 0.25 | 1.36e-06 | 5.36 | 11249 | 0.25 | 1.115e-06 | 5.19 | 11249 | 0.5 | 1.03e-05 | 9.55 | 11249 | 0.5 | 1.405e-05 | 9.58 | 11249 | 0.5 | 1.315e-05 | 10.32 | 11249 | 0.5 | 1.1e-05 | 9.41 | 11250 | 0.1 | 6.6e-07 | 5.61 | 11250 | 0.1 | 5.9e-07 | 5.07 | 11250 | 0.1 | 1.48e-06 | 5.48 | 11250 | 0.1 | 2.24e-06 | 6.53 | 11251 | 0.1 | 3.6415e-07 | 4.48 | 11251 | 0.1 | 2.9989e-07 | 4.44 | 11251 | 0.1 | 5.0116e-07 | 4.58 | 11251 | 0.25 | 1.294e-07 | 3 | 11251 | 0.25 | 7.074e-08 | 2.25 | 11251 | 0.25 | 9.592e-08 | 2.54 | 11251 | 0.25 | 3.0228e-07 | 3.87 | 11251 | 0.25 | 8.908e-08 | 2.44 | 11251 | 0.25 | 4.133e-08 | 2.26 | 11251 | 0.25 | 1.1491e-07 | 2.84 | 11251 | 0.25 | 1.0766e-07 | 2.78 | 11252 | 0.5 | 9.292e-08 | 2.04 | 11252 | 0.5 | 1.3267e-07 | 2.19 | 11252 | 0.5 | 9.471e-08 | 2 | 11252 | 0.5 | 8.97e-08 | 1.97 | 11259 | 0.02 | 1.35e-07 | 4.32 | 11259 | 0.02 | 1.07e-07 | 3.68 | 11260 | 0.02 | 4.32e-07 | 6.08 | 11260 | 0.02 | 1.42e-07 | 4.16 |  | T | 3.73e-07 | 5.85 | 7.027 | 0
20255 | -0.1 | 1e-06 | 5.323 | 20255 | -0.1 | 2.59e-07 | 4.28 | 20256 | 0.1 | 3.69e-07 | 4.1302 | 20256 | 0.1 | 2.63e-07 | 3.67 | 20256 | 0.1 | 1.81e-07 | 3.96 | 20256 | 0.5 | 1.18e-07 | 2.21 | 20256 | 0.5 | 9.3e-08 | 2.09 | 20256 | 0.5 | 2.67e-08 | 2.16 | 20256 | 0.8 | 2.63e-08 | 1.37 | 20256 | 0.8 | 6.02e-08 | 1.5 | 21541 | 0.1 | 4.37e-09 | 2.018216989 | 21541 | 0.7 | 2.05e-09 | 1.06810701 | 10365 | 0.3 | 1.13333e-06 | 5.97 | 10366 | 0.1 | 8.1e-06 | 10.46 | 10367 | 0.5 | 6.0667e-07 | 4.36 | 10368 | 0.1 | 4.9e-07 | 7.88 | 10369 | 0.3 | 2.3e-05 | 14.25 | 10370 | 0.5 | 2.82222e-06 | 6.26 | 10371 | 0.3 | 5.1333e-07 | 6.33 | 10372 | 0.1 | 1.28e-06 | 4.22 | 10373 | 0.5 | 1.6e-06 | 5.21 | 10374 | 0.5 | 4.95e-07 | 3.39 | 10375 | 0.1 | 7.1713e-07 | 6.13 | 10376 | 0.1 | 1.46e-06 | 5.73 | 10377 | 0.5 | 7.85e-06 | 9.44 | 10378 | 0.1 | 9e-06 | 14.15 | 10379 | 0.5 | 4.85e-06 | 6.6 | 10380 | 0.3 | 2.26e-06 | 10.17 | 10381 | 0.1 | 4.333333e-05 | 18.02 | 10382 | 0.05 | 6.033e-08 | 2.75 | 10382 | -0.5 | 1.3148e-07 | 3.49 | 10382 | -1 | 7.836e-08 | 3.1 | 10450 | 0.5 | 6.7531e-06 | 7.847 | 10450 | 0.06 | 0.000267 | 323.354 | 10450 | 0.3 | 4.57e-06 | 6.633 | 10451 | 0.5 | 4.5515e-06 | 7.691 | 10451 | 0.06 | 8.43e-06 | 8.725 | 10451 | 0.3 | 7.27e-06 | 9.355 | 10452 | 0.5 | 9.5e-06 | 8.001 | 10452 | 0.06 | 5.19e-06 | 8.652 | 10452 | 0.3 | 8.14e-06 | 8.227 | 10453 | 0.06 | 8.99e-06 | 0.375 | 10453 | 0.3 | 1e-05 | 0.352 | 10453 | 0.5 | 4.7073e-06 | 7.024 | 10454 | 0.5 | 6.1099e-07 | 4.349 | 10454 | -0.3 | 1.08e-06 | 7.652 | 10454 | 0.02 | 9.21e-07 | 5.318 | 21047 | -1 | 7.84e-08 | 6.2 | 21047 | -0.5 | 1.31e-07 | 5.235 | 21047 | 0.05 | 6.03e-08 | 2.75 | 21048 | 0.1 | 4.52e-07 | 7.9 | 21048 | 0.3 | 2.26e-06 | 10.17 | 21048 | 0.5 | 7.85e-06 | 9.44 | 21049 | 0.1 | 4.9e-07 | 7.88 | 21049 | 0.5 | 1.06e-05 | 11.82 | 21049 | 0.5 | 2.82e-06 | 6.26 | 21050 | 0.1 | 4.33e-05 | 18.02 | 21050 | 0.3 | 4e-06 | 10.05 | 21050 | 0.5 | 4.85e-06 | 6.6 | 21051 | 0.1 | 7.17e-07 | 6.13 | 21051 | 0.3 | 5.13e-07 | 6.33 | 21051 | 0.3 | 1.6e-06 | 5.21 | 21052 | 0.1 | 8.1e-06 | 10.46 | 21052 | 0.3 | 1.13e-06 | 5.97 | 21052 | 0.5 | 6.07e-07 | 4.36 | 21053 | 0.1 | 1.46e-06 | 5.73 | 21053 | 0.3 | 1.28e-06 | 4.22 | 21053 | 0.5 | 4.95e-07 | 3.39 | 20257 | 0.1 | 6.98019e-07 | 5.43833 | 20257 | 0.1 | 6.46314e-07 | 5.37904 | 20257 | 0.8 | 4.76048e-07 | 3.26738 | 20257 | 0.8 | 4.83885e-07 | 3.25802 | 20265 | 0.1 | 1.36e-06 | 5.871 | 20265 | 0.1 | 4.42e-07 | 4.929 | 20265 | 0.1 | 5.67e-05 | 20.20742 | 20265 | 0.1 | 4.9e-07 | 4.849 | 20265 | 0.8 | 6.59e-05 | 17.957 | 20265 | 0.8 | 6.083e-10 | 0.906 | 20265 | 0.8 | 2.73e-07 | 2.906 | 20265 | 0.5 | 8.43e-08 | 2.264 | 20265 | 0.5 | 1.58e-07 | 2.76 | 20268 | -0.1 | 1.81e-06 | 7.167 | 20268 | -0.1 | 4.2e-07 | 5.188 | 20269 | 0.1 | 4.89e-07 | 5.12 | 20269 | 0.1 | 5.07e-07 | 5.11 | 20270 | 0.5 | 3.97e-07 | 3.84 | 20270 | 0.5 | 5.69e-07 | 3.99 | 20270 | 0.8 | 2.73e-07 | 2.8 | 20270 | 0.8 | 5.71e-07 | 3.18 | 20271 | 0.1 | 1.07485e-05 | 11.51 | 20271 | 0.8 | 2.03e-07 | 2.78 | 20272 | -0.2 | 4.6e-06 | 9.36 | 20273 | 0.1 | 5.3e-06 | 9.08 | 20273 | 0.8 | 1.64e-07 | 2.49 | 11184 | 0.02 | 0.00013585239 | 22.67 | 11185 | 0.02 | 4.597858e-05 | 19.98 | 11186 | 0.02 | 0.00056962692 | 35.49 | 11187 | 0.02 | 5.987929e-05 | 22.39 | 11188 | 0.02 | 9.904064e-05 | 25.89 | 11188 | 0.02 | 7.986456e-05 | 23.5 | 11189 | 0.02 | 3.80575e-06 | 10.94 | 11189 | 0.02 | 4.688141e-05 | 21.9 | 11189 | 0.02 | 6.27765e-06 | 10.52 | 11189 | 0.02 | 5.77776e-06 | 10.45 | 11189 | 0.02 | 3.743566e-05 | 20.92 | 11198 | 0.8 | 1.243e-08 | 1.13 | 11198 | 0.8 | 6.433e-08 | 1.6 | 11198 | 0.8 | 1.052e-08 | 1.04 | 11199 | 0.33 | 3.52e-09 | 1.91 | 11200 | 0.33 | 1.867e-08 | 1.82 | 11200 | 0.33 | 1.241e-08 | 1.6 | 11201 | 0.33 | 1.4065e-07 | 2.37 | 11204 | 0.02 | 4.22e-06 | 11.6 | 11204 | 0.02 | 4.21e-06 | 10.3 | 11204 | 0.02 | 0.000243 | 35.3 | 11204 | 0.02 | 4.43e-06 | 10.2 | 11205 | 0.02 | 5.17e-05 | 23 | 11206 | 0.02 | 3.36e-05 | 19.2 | 11207 | 0.08 | 2.39979e-06 | 7.48 | 11208 | 0.08 | 2.19399e-06 | 5.85 | 11209 | 0.08 | 2.10718e-06 | 7.78 | 11210 | 0.08 | 3.5778e-07 | 4.81 | 11211 | 0.08 | 3.466191e-05 | 14.64 | 11212 | 0.3 | 1.1e-06 | 7.42 | 11213 | 0.08 | 5e-07 | 5.28 | 11214 | 0.5 | 1.21788e-06 | 4.72 | 11215 | 0.08 | 3.8303e-07 | 5.32 | 11216 | 0.08 | 3.8692e-07 | 4.76 | 11249 | 0.25 | 1.91e-06 | 5.71 | 11249 | 0.25 | 1.56e-06 | 5.49 | 11249 | 0.25 | 1.44e-06 | 5.56 | 11249 | 0.25 | 1.375e-06 | 5.36 | 11249 | 0.5 | 1.12e-05 | 9.74 | 11249 | 0.5 | 1.555e-05 | 9.84 | 11249 | 0.5 | 1.45e-05 | 10.61 | 11249 | 0.5 | 1.24e-05 | 9.61 | 11250 | 0.1 | 7e-07 | 5.65 | 11250 | 0.1 | 6.2e-07 | 5.11 | 11250 | 0.1 | 1.51e-06 | 5.69 | 11250 | 0.1 | 3e-06 | 6.71 | 11251 | 0.1 | 4.1804e-07 | 4.58 | 11251 | 0.1 | 3.8934e-07 | 4.53 | 11251 | 0.1 | 6.0532e-07 | 4.74 |  |  |  |  | 11251 | 0.25 | 9.76e-08 | 2.47 | 11251 | 0.25 | 1.188e-07 | 2.07 |  |  |  |  | 11251 | 0.25 | 1.194e-07 | 2.69 | 11251 | 0.25 | 6.313e-08 | 2.37 | [8 empty] | 11252 | 0.5 | 1.2066e-07 | 2.24 | 11252 | 0.5 | 1.8301e-07 | 2.42 | 11252 | 0.5 | 1.1457e-07 | 2.2 | 11252 | 0.5 | 1.2977e-07 | 2.18 | 11259 | 0.02 | 2.53e-07 | 5.01 | 11259 | 0.02 | 2.15e-07 | 4.31 | 11260 | 0.02 | 6.11e-07 | 7.35 | 11260 | 0.02 | 4.49e-07 | 4.86 |  | T | 3.93e-07 | 4.88 | 7.027 | 0
20255 | -0.1 | 9.15e-07 | 5.274 | 20255 | -0.1 | 2.9e-07 | 4.416 | 20256 | 0.1 | 3.9e-07 | 4.2043 | 20256 | 0.1 | 2.6e-07 | 3.62 | 20256 | 0.1 | 1.9e-07 | 4.01 | 20256 | 0.5 | 1.23e-07 | 2.26 | 20256 | 0.5 | 9.26e-08 | 2.06 | 20256 | 0.5 | 3.01e-08 | 2.19 | 20256 | 0.8 | 2.71e-08 | 1.39 | 20256 | 0.8 | 6.45e-08 | 1.52 | 21541 | 0.1 | 5.28e-09 | 2.046892652 | 21541 | 0.7 | 4.57e-09 | 1.095581407 | 10365 | 0.3 | 1.62857e-06 | 6.56 | 10366 | 0.1 | 1.3e-05 | 11.96 | 10367 | 0.5 | 1.26e-06 | 4.89 | 10368 | 0.1 | 5.5e-07 | 8.51 | 10369 | 0.3 | 1.5e-05 | 15.5 | 10370 | 0.5 | 3.25e-06 | 6.82 | 10371 | 0.3 | 2.44819e-06 | 7.89 | 10372 | 0.1 | 1.96e-06 | 4.73 | 10373 | 0.5 | 3.5e-06 | 6.33 | 10374 | 0.5 | 9.2e-07 | 3.8 | 10375 | 0.1 | 1.1875e-06 | 6.89 | 10376 | 0.1 | 6.78829e-06 | 6.59 | 10377 | 0.5 | 1.2125e-05 | 10.96 | 10378 | 0.1 | 1.26e-05 | 15.22 | 10379 | 0.5 | 7e-06 | 7.19 | 10380 | 0.3 | 4.05e-06 | 11.22 | 10381 | 0.1 | 2e-05 | 19.15 | 10382 | 0.05 | 6.72e-08 | 3.21 | 10382 | -0.5 | 1.3646e-07 | 3.03 | 10382 | -1 | 8.08e-08 | 2.66 | 10450 | 0.5 | 7.2722e-06 | 8.125 | 10450 | 0.06 | 0.00039 | 337.123 | 10450 | 0.3 | 5.93e-06 | 6.947 | 10451 | 0.5 | 5.2419e-06 | 7.365 | 10451 | 0.06 | 5.96e-06 | 9.196 | 10451 | 0.3 | 8.34e-06 | 10.011 | 10452 | 0.5 | 1.0204e-05 | 8.859 | 10452 | 0.06 | 5.26e-06 | 8.946 | 10452 | 0.3 | 7.13e-06 | 8.528 | 10453 | 0.06 | 1.01e-05 | 0.394 | 10453 | 0.3 | 1.42e-05 | 0.373 | 10453 | 0.5 | 6.0079e-06 | 7.417 | 10454 | 0.5 | 7.3018e-07 | 4.614 | 10454 | -0.3 | 1.23e-06 | 8.342 | 10454 | 0.02 | 1.21e-06 | 5.267 | 21047 | -1 | 8.08e-08 | 5.32 | 21047 | -0.5 | 1.36e-07 | 4.545 | 21047 | 0.05 | 6.72e-08 | 3.21 | 21048 | 0.1 | 7e-07 | 8.61 | 21048 | 0.3 | 4.05e-06 | 11.22 | 21048 | 0.5 | 1.21e-05 | 10.96 | 21049 | 0.1 | 5.5e-07 | 8.51 | 21049 | 0.5 | 2.3e-05 | 14.25 | 21049 | 0.5 | 3.25e-06 | 6.82 | 21050 | 0.1 | 2e-05 | 19.15 | 21050 | 0.3 | 1.06e-05 | 10.76 | 21050 | 0.5 | 7e-06 | 7.19 | 21051 | 0.1 | 1.19e-06 | 6.89 | 21051 | 0.3 | 2.45e-06 | 7.89 | 21051 | 0.3 | 3.5e-06 | 6.33 | 21052 | 0.1 | 1.3e-05 | 11.96 | 21052 | 0.3 | 1.63e-06 | 6.56 | 21052 | 0.5 | 1.26e-06 | 4.89 | 21053 | 0.1 | 6.79e-06 | 6.59 | 21053 | 0.3 | 1.96e-06 | 4.73 | 21053 | 0.5 | 9.2e-07 | 3.8 | 20257 | 0.1 | 7.44063e-07 | 5.51318 | 20257 | 0.1 | 7.20715e-07 | 5.46607 | 20257 | 0.8 | 5.34132e-07 | 3.31502 | 20257 | 0.8 | 5.05046e-07 | 3.30499 | 20265 | 0.1 | 1.45e-06 | 5.967 | 20265 | 0.1 | 4.18e-07 | 4.878 | 20265 | 0.1 | 5.54e-05 | 20.33821 | 20265 | 0.1 | 4.49e-07 | 4.806 | 20265 | 0.8 | 6.66e-05 | 18.065 | 20265 | 0.8 | 9.976e-07 | 0.905 | 20265 | 0.8 | 2.76e-07 | 2.883 | 20265 | 0.5 | 8.36e-08 | 2.278 | 20265 | 0.5 | 1.48e-07 | 2.734 | 20268 | -0.1 | 1.97e-06 | 7.301 | 20268 | -0.1 | 4.13e-07 | 5.149 | 20269 | 0.1 | 5.97e-07 | 5.29 | 20269 | 0.1 | 6.1e-07 | 5.28 | 20270 | 0.5 | 5.26e-07 | 3.98 | 20270 | 0.5 | 7.27e-07 | 4.13 | 20270 | 0.8 | 2.91e-07 | 2.89 | 20270 | 0.8 | 6.67e-07 | 3.3 | 20271 | 0.1 | 1.21597e-05 | 12.05 | 20271 | 0.8 | 2.71e-07 | 2.91 | 20272 | -0.2 | 4.15e-06 | 9.09 | 20273 | 0.1 | 4.46e-06 | 8.68 | 20273 | 0.8 | 1.85e-07 | 2.6 | 11184 | 0.02 | 0.00015478317 | 23.93 | 11185 | 0.02 | 5.362252e-05 | 20.98 | 11186 | 0.02 | 0.00114139521 | 37.83 | 11187 | 0.02 | 7.169183e-05 | 23.59 | 11188 | 0.02 | 0.00012971707 | 27.58 | 11188 | 0.02 | 9.877558e-05 | 25.03 | 11189 | 0.02 | 4.69839e-06 | 11.59 | 11189 | 0.02 | 5.409991e-05 | 22.94 | 11189 | 0.02 | 7.60362e-06 | 11.08 | 11189 | 0.02 | 7.02554e-06 | 10.96 | 11189 | 0.02 | 4.365037e-05 | 22.02 | 11198 | 0.8 | 1.569e-08 | 1.17 | 11198 | 0.8 | 7.443e-08 | 1.66 | 11198 | 0.8 | 1.394e-08 | 1.06 | 11199 | 0.33 | 5.05e-09 | 1.95 | 11200 | 0.33 | 1.982e-08 | 1.86 | 11200 | 0.33 | 1.22e-08 | 1.63 | 11201 | 0.33 | 1.6065e-07 | 2.44 | 11204 | 0.02 | 5.52e-06 | 12.3 | 11204 | 0.02 | 4.48e-06 | 9.9 | 11204 | 0.02 | 0.00036 | 35.5 | 11204 | 0.02 | 5.3e-06 | 10.6 | 11205 | 0.02 | 6.05e-05 | 20.3 | 11206 | 0.02 | 3.77e-05 | 20.9 | 11207 | 0.08 | 2.74806e-06 | 7.68 | 11208 | 0.08 | 2.68645e-06 | 6.18 | 11209 | 0.08 | 2.86394e-06 | 10.71 | 11210 | 0.08 | 4.7557e-07 | 5.11 | 11211 | 0.08 | 3.96831e-05 | 16.06 | 11212 | 0.3 | 3.66667e-06 | 8.01 | 11213 | 0.08 | 6.092e-07 | 5.37 | 11214 | 0.5 | 1.33748e-06 | 4.83 | 11215 | 0.08 | 4.4725e-07 | 5.74 | 11216 | 0.08 | 4.0548e-07 | 4.41 | 11249 | 0.25 | 2.23e-06 | 6 | 11249 | 0.25 | 1.695e-06 | 5.72 | 11249 | 0.25 | 1.595e-06 | 5.76 | 11249 | 0.25 | 1.505e-06 | 5.59 | 11249 | 0.5 | 1.255e-05 | 9.96 | 11249 | 0.5 | 1.725e-05 | 10.13 | 11249 | 0.5 | 1.525e-05 | 10.86 | 11249 | 0.5 | 1.39e-05 | 9.85 | 11250 | 0.1 | 7.3e-07 | 5.83 | 11250 | 0.1 | 6.7e-07 | 5.16 | 11250 | 0.1 | 1.73e-06 | 5.8 | 11250 | 0.1 | 3.59e-06 | 6.93 | 11251 | 0.1 | 4.6e-07 | 4.68 | 11251 | 0.1 | 4.3504e-07 | 4.61 | 11251 | 0.1 | 6.8841e-07 | 4.88 |  |  |  |  | 11251 | 0.25 | 1.2244e-07 | 2.72 | 11251 | 0.25 | 1.24e-07 | 2.8 |  |  |  |  | 11251 | 0.25 | 1.5699e-07 | 2.97 | 11251 | 0.25 | 9.109e-08 | 2.55 | [8 empty] | 11252 | 0.5 | 1.471e-07 | 2.44 | 11252 | 0.5 | 2.3652e-07 | 2.81 | 11252 | 0.5 | 1.393e-07 | 2.39 | 11252 | 0.5 | 1.584e-07 | 2.39 | 11259 | 0.02 | 5.17e-07 | 6.04 | 11259 | 0.02 | 5.35e-07 | 5.06 | 11260 | 0.02 | 2.79e-06 | 8.28 | 11260 | 0.02 | 1.21e-06 | 7.86 |  | T | 4.42e-07 | 4.23 | 7.027 | 0
20255 | -0.1 | 7.88e-07 | 5.2 | 20255 | -0.1 | 3.15e-07 | 4.548 | 20256 | 0.1 | 3.96e-07 | 4.2781 | 20256 | 0.1 | 2.54e-07 | 3.58 | 20256 | 0.1 | 1.96e-07 | 4.07 | 20256 | 0.5 | 1.25e-07 | 2.3 | 20256 | 0.5 | 9.32e-08 | 2.04 | 20256 | 0.5 | 3.25e-08 | 2.23 | 20256 | 0.8 | 2.99e-08 | 1.4 | 20256 | 0.8 | 6.5e-08 | 1.55 | 21541 | 0.1 | 1e-08 | 2.070126218 | 21541 | 0.7 | 7.01e-09 | 1.123756543 | 10365 | 0.3 | 3.33333e-06 | 7.24 | 10366 | 0.1 | 2.2e-05 | 13.67 | 10367 | 0.5 | 1.83333e-06 | 5.41 | 10368 | 0.1 | 1.075e-06 | 9.26 | 10369 | 0.3 | 2.615385e-05 | 17.02 | 10370 | 0.5 | 3.45e-06 | 7.3 | 10371 | 0.3 | 4.12e-06 | 8.64 | 10372 | 0.1 | 2e-06 | 5.16 | 10373 | 0.5 | 6.35e-06 | 7.18 | 10374 | 0.5 | 1.32e-06 | 4.22 | 10375 | 0.1 | 3.46667e-06 | 8.84 | 10376 | 0.1 | 7.9e-06 | 7.58 | 10377 | 0.5 | 1.633333e-05 | 11.86 | 10378 | 0.1 | 1.383333e-05 | 16.33 | 10379 | 0.5 | 9.42857e-06 | 7.77 | 10380 | 0.3 | 7.6e-06 | 12.72 | 10381 | 0.1 | 3.6e-05 | 20.26 | 10382 | 0.05 | 7.097e-08 | 2.54 | 10382 | -0.5 | 1.4535e-07 | 3.34 | 10382 | -1 | 1.0046e-07 | 3.34 | 10450 | 0.5 | 8.4034e-06 | 8.734 | 10450 | 0.06 | 0.000391 | 355.996 | 10450 | 0.3 | 5.22e-06 | 7.266 | 10451 | 0.5 | 6.9497e-06 | 8.396 | 10451 | 0.06 | 6.13e-06 | 9.832 | 10451 | 0.3 | 1.15e-05 | 10.616 | 10452 | 0.5 | 1.3887e-05 | 9.72 | 10452 | 0.06 | 6.13e-06 | 9.242 | 10452 | 0.3 | 9.55e-06 | 8.858 | 10453 | 0.06 | 1.31e-05 | 0.411 | 10453 | 0.3 | 1.45e-05 | 0.392 | 10453 | 0.5 | 7.5839e-06 | 8.142 | 10454 | 0.5 | 1.0771e-06 | 5.239 | 10454 | -0.3 | 1.76e-06 | 9.478 | 10454 | 0.02 | 1.1e-06 | 5.45 | 21047 | -1 | 1e-07 | 6.68 | 21047 | -0.5 | 1.45e-07 | 5.01 | 21047 | 0.05 | 7.1e-08 | 2.54 | 21048 | 0.1 | 1.16e-06 | 9.3 | 21048 | 0.3 | 7.6e-06 | 12.72 | 21048 | 0.5 | 1.63e-05 | 11.86 | 21049 | 0.1 | 1.08e-06 | 9.26 | 21049 | 0.5 | 1.5e-05 | 15.5 | 21049 | 0.5 | 3.45e-06 | 7.3 | 21050 | 0.1 | 3.6e-05 | 20.26 | 21050 | 0.3 | 1.7e-05 | 11.43 | 21050 | 0.5 | 9.43e-06 | 7.77 | 21051 | 0.1 | 3.8e-06 | 8.44 | 21051 | 0.3 | 4.12e-06 | 8.64 | 21051 | 0.3 | 6.35e-06 | 7.18 | 21052 | 0.1 | 2.2e-05 | 13.67 | 21052 | 0.3 | 3.33e-06 | 7.24 | 21052 | 0.5 | 1.83e-06 | 5.41 | 21053 | 0.1 | 7.9e-06 | 7.58 | 21053 | 0.3 | 2e-06 | 5.16 | 21053 | 0.5 | 1.32e-06 | 4.22 | 20257 | 0.1 | 7.897e-07 | 5.5893 | 20257 | 0.1 | 7.92176e-07 | 5.54168 | 20257 | 0.8 | 5.84582e-07 | 3.36037 | 20257 | 0.8 | 5.52559e-07 | 3.35053 | 20265 | 0.1 | 1.54e-06 | 6.062 | 20265 | 0.1 | 4.03e-07 | 4.828 | 20265 | 0.1 | 5.59e-05 | 20.46978 | 20265 | 0.1 | 4.28e-07 | 4.762 | 20265 | 0.8 | 7.42e-05 | 18.208 | 20265 | 0.8 | 3.14e-10 | 0.906 | 20265 | 0.8 | 2.8e-07 | 2.861 | 20265 | 0.5 | 9.27e-08 | 2.298 | 20265 | 0.5 | 1.42e-07 | 2.709 | 20268 | -0.1 | 2.16e-06 | 7.433 | 20268 | -0.1 | 4.11e-07 | 5.105 | 20269 | 0.1 | 6.73e-07 | 5.51 | 20269 | 0.1 | 6.88e-07 | 5.46 | 20270 | 0.5 | 6.62e-07 | 4.14 | 20270 | 0.5 | 8.2e-07 | 4.28 | 20270 | 0.8 | 3.65e-07 | 3 | 20270 | 0.8 | 9.25e-07 | 3.42 | 20271 | 0.1 | 1.44115e-05 | 12.62 | 20271 | 0.8 | 3.71e-07 | 3.06 | 20272 | -0.2 | 4e-06 | 8.82 | 20273 | 0.1 | 3.97e-06 | 8.3 | 20273 | 0.8 | 2.1e-07 | 2.72 | 11184 | 0.02 | 0.00017676535 | 25.3 | 11185 | 0.02 | 6.095873e-05 | 21.95 | 11186 | 0.02 | 0.00214072176 | 40.35 | 11187 | 0.02 | 8.748254e-05 | 24.89 | 11188 | 0.02 | 0.00024347109 | 29.64 | 11188 | 0.02 | 0.00013515374 | 26.81 | 11189 | 0.02 | 5.89585e-06 | 12.25 | 11189 | 0.02 | 7.05101e-05 | 24.39 | 11189 | 0.02 | 8.74672e-06 | 11.63 | 11189 | 0.02 | 8.52661e-06 | 11.56 | 11189 | 0.02 | 5.502975e-05 | 23.17 | 11198 | 0.8 | 1.898e-08 | 1.22 | 11198 | 0.8 | 7.183e-08 | 1.71 | 11198 | 0.8 | 1.616e-08 | 1.08 | 11199 | 0.33 | 2.366e-08 | 1.98 | 11200 | 0.33 | 2.155e-08 | 1.9 | 11200 | 0.33 | 1.568e-08 | 1.65 | 11201 | 0.33 | 1.8215e-07 | 2.51 | 11204 | 0.02 | 7e-06 | 13 | 11204 | 0.02 | 6.03e-06 | 10.8 | 11204 | 0.02 | 0.0005 | 37.2 | 11204 | 0.02 | 6.72e-06 | 11.3 | 11205 | 0.02 | 6.22e-05 | 21.5 | 11206 | 0.02 | 4.02e-05 | 19.8 | 11207 | 0.08 | 3.02285e-06 | 7.92 | 11208 | 0.08 | 2.77595e-06 | 6.48 | 11209 | 0.08 | 3.01005e-06 | 7.94 | 11210 | 0.08 | 6.8301e-07 | 5.41 | 11211 | 0.08 | 4.640803e-05 | 17.64 | 11212 | 0.3 | 3.8e-06 | 7.8 | 11213 | 0.08 | 1.125e-06 | 6.31 | 11214 | 0.5 | 1.43384e-06 | 4.94 | 11215 | 0.08 | 4.805e-07 | 5.86 | 11216 | 0.08 | 4.44e-07 | 4.68 | 11249 | 0.25 | 2.685e-06 | 6.3 | 11249 | 0.25 | 1.92e-06 | 5.96 | 11249 | 0.25 | 1.84e-06 | 5.93 | 11249 | 0.25 | 1.655e-06 | 5.78 | 11249 | 0.5 | 1.37e-05 | 10.2 | 11249 | 0.5 | 1.975e-05 | 10.47 | 11249 | 0.5 | 1.685e-05 | 11.18 | 11249 | 0.5 | 1.545e-05 | 10.13 | 11250 | 0.1 | 7.6e-07 | 5.7 | 11250 | 0.1 | 8.3e-07 | 5.21 | 11250 | 0.1 | 1.74e-06 | 5.93 | 11250 | 0.1 | 4.12178e-06 | 7.18 | 11251 | 0.1 | 5.24e-07 | 4.8 | 11251 | 0.1 | 5.14e-07 | 4.74 | 11251 | 0.1 | 8.34e-07 | 5.05 |  |  |  |  | 11251 | 0.25 | 1.5267e-07 | 3.04 | 11251 | 0.25 | 1.6251e-07 | 3.11 |  |  |  |  | 11251 | 0.25 | 2.1693e-07 | 3.38 | 11251 | 0.25 | 1.1699e-07 | 2.82 | [8 empty] | 11252 | 0.5 | 1.9408e-07 | 2.75 | 11252 | 0.5 | 3.4036e-07 | 3.12 | 11252 | 0.5 | 1.9245e-07 | 2.68 | 11252 | 0.5 | 2.1075e-07 | 2.73 | 11259 | 0.02 | 1.58e-06 | 7.13 | 11259 | 0.02 | 8.32e-07 | 6.19 | 11260 | 0.02 | 3.57e-06 | 9.42 | 11260 | 0.02 | 1.98e-06 | 6.93 |  | T | 1.44e-06 | 6.93 | 7.027 | 0
20255 | -0.1 | 6.6e-07 | 5.125 | 20255 | -0.1 | 3.4e-07 | 4.676 | 20256 | 0.1 | 4.18e-07 | 4.3544 | 20256 | 0.1 | 2.44e-07 | 3.54 | 20256 | 0.1 | 2.06e-07 | 4.13 | 20256 | 0.5 | 1.26e-07 | 2.34 | 20256 | 0.5 | 9.26e-08 | 2.01 | 20256 | 0.5 | 3.5e-08 | 2.26 | 20256 | 0.8 | 3.36e-08 | 1.41 | 20256 | 0.8 | 6.53e-08 | 1.57 | 21541 | 0.1 | 1.59e-08 | 2.184146332 | 21541 | 0.7 | 7.68e-09 | 1.172344091 | 10365 | 0.3 | 4.46154e-06 | 8 | 10366 | 0.1 | 3.28e-05 | 15.81 | 10367 | 0.5 | 3.1e-06 | 5.88 | 10368 | 0.1 | 3.875e-06 | 10.36 | 10369 | 0.3 | 3.25e-05 | 18.63 | 10370 | 0.5 | 4.9e-06 | 7.79 | 10371 | 0.3 | 5.2e-06 | 9.15 | 10372 | 0.1 | 4.09375e-06 | 5.75 | 10373 | 0.5 | 1.22e-05 | 8.5 | 10374 | 0.5 | 2.46667e-06 | 4.65 | 10375 | 0.1 | 3.8e-06 | 8.44 | 10376 | 0.1 | 1.4e-05 | 8.47 | 10377 | 0.5 | 2e-05 | 12.78 | 10378 | 0.1 | 1.583333e-05 | 17.7 | 10379 | 0.5 | 1.275e-05 | 8.56 | 10380 | 0.3 | 1.4e-05 | 14.85 | 10381 | 0.1 | 4.866667e-05 | 21.83 | 10382 | 0.05 | 8.429e-08 | 3.04 | 10382 | -0.5 | 1.4646e-07 | 3.57 | 10382 | -1 | 1.2656e-07 | 3.79 | 10450 | 0.5 | 9.9354e-06 | 8.42 | 10450 | 0.06 | 0.000441 | 378.331 | 10450 | 0.3 | 5.72e-06 | 7.546 | 10451 | 0.5 | 7.7182e-06 | 8.713 | 10451 | 0.06 | 0.000132 | 10.422 | 10451 | 0.3 | 1.46e-05 | 11.148 | 10452 | 0.5 | 1.3979e-05 | 9.09 | 10452 | 0.06 | 7.04e-06 | 9.549 | 10452 | 0.3 | 1.09e-05 | 9.175 | 10453 | 0.06 | 1.36e-05 | 0.426 | 10453 | 0.3 | 1.88e-05 | 0.414 | 10453 | 0.5 | 8.0759e-06 | 9.973 | 10454 | 0.5 | 1.0914e-06 | 4.883 | 10454 | -0.3 | 1.58e-06 | 10.093 | 10454 | 0.02 | 1.12e-06 | 5.829 | 21047 | -1 | 1.27e-07 | 7.58 | 21047 | -0.5 | 1.46e-07 | 5.355 | 21047 | 0.05 | 8.43e-08 | 3.04 | 21048 | 0.1 | 3.3e-06 | 10.46 | 21048 | 0.3 | 1.4e-05 | 14.85 | 21048 | 0.5 | 2e-05 | 12.78 | 21049 | 0.1 | 3.88e-06 | 10.36 | 21049 | 0.5 | 2.62e-05 | 17.02 | 21049 | 0.5 | 4.9e-06 | 7.79 | 21050 | 0.1 | 4.87e-05 | 21.83 | 21050 | 0.3 | 1.8e-05 | 12.07 | 21050 | 0.5 | 1.28e-05 | 8.56 | 21051 | 0.1 | 3.47e-06 | 8.84 | 21051 | 0.3 | 5.2e-06 | 9.15 | 21051 | 0.3 | 1.22e-05 | 8.5 | 21052 | 0.1 | 3.28e-05 | 15.81 | 21052 | 0.3 | 4.46e-06 | 8 | 21052 | 0.5 | 3.1e-06 | 5.88 | 21053 | 0.1 | 1.4e-05 | 8.47 | 21053 | 0.3 | 4.09e-06 | 5.75 | 21053 | 0.5 | 2.47e-06 | 4.65 | 20257 | 0.1 | 8.52656e-07 | 5.66508 | 20257 | 0.1 | 8.75171e-07 | 5.61938 | 20257 | 0.8 | 6.40465e-07 | 3.40776 | 20257 | 0.8 | 6.06026e-07 | 3.39783 | 20265 | 0.1 | 1.67e-06 | 6.16 | 20265 | 0.1 | 3.75e-07 | 4.778 | 20265 | 0.1 | 5.69e-05 | 20.60056 | 20265 | 0.1 | 4.17e-07 | 4.72 | 20265 | 0.8 | 7.71e-05 | 18.352 | 20265 | 0.8 | 1.235e-09 | 0.907 | 20265 | 0.8 | 2.74e-07 | 2.839 | 20265 | 0.5 | 9.56e-08 | 2.325 | 20265 | 0.5 | 1.37e-07 | 2.683 | 20268 | -0.1 | 2.3e-06 | 7.561 | 20268 | -0.1 | 3.86e-07 | 5.065 | 20269 | 0.1 | 8.4e-07 | 5.73 | 20269 | 0.1 | 8.01e-07 | 5.63 | 20270 | 0.5 | 7.94e-07 | 4.32 | 20270 | 0.5 | 1.03e-06 | 4.43 | 20270 | 0.8 | 4.41e-07 | 3.13 | 20270 | 0.8 | 8.94e-07 | 3.54 | 20271 | 0.1 | 1.6223e-05 | 13.2 | 20271 | 0.8 | 4.65e-07 | 3.2 | 20272 | -0.2 | 3.76e-06 | 8.56 | 20273 | 0.1 | 3.57e-06 | 7.94 | 20273 | 0.8 | 2.49e-07 | 2.85 | 11184 | 0.02 | 0.00020733641 | 26.83 | 11185 | 0.02 | 6.991374e-05 | 23.06 |  |  |  |  | 11187 | 0.02 | 0.00011063726 | 26.25 |  |  |  |  | 11188 | 0.02 | 0.00018355282 | 28.44 | 11189 | 0.02 | 7.29115e-06 | 13 | 11189 | 0.02 | 0.00010117577 | 26.13 | 11189 | 0.02 | 1.038941e-05 | 12.2 | 11189 | 0.02 | 1.023402e-05 | 12.19 | 11189 | 0.02 | 7.116096e-05 | 24.53 |  |  |  |  | 11198 | 0.8 | 5.259e-08 | 1.77 | 11198 | 0.8 | 1.938e-08 | 1.1 | 11199 | 0.33 | 2.94e-08 | 2.01 | 11200 | 0.33 | 2.318e-08 | 1.94 | 11200 | 0.33 | 1.671e-08 | 1.68 | 11201 | 0.33 | 1.784e-07 | 2.58 | 11204 | 0.02 | 7.84e-06 | 14.5 | 11204 | 0.02 | 7e-06 | 11.3 | 11204 | 0.02 | 0.000636 | 37.9 | 11204 | 0.02 | 7.79e-06 | 11.8 | 11205 | 0.02 | 6.26e-05 | 19.2 | 11206 | 0.02 | 4.38e-05 | 21.5 | 11207 | 0.08 | 3.05241e-06 | 8.3 | 11208 | 0.08 | 2.90227e-06 | 6.68 | 11209 | 0.08 | 3.24269e-06 | 8.18 | 11210 | 0.08 | 9.0433e-07 | 5.63 | 11211 | 0.08 | 5.870312e-05 | 18.87 | 11212 | 0.3 | 4.5e-06 | 8.38 | 11213 | 0.08 | 1.15e-06 | 6.13 | 11214 | 0.5 | 1.50172e-06 | 5.04 | 11215 | 0.08 | 3.39299e-06 | 8.75 | 11216 | 0.08 | 5.0121e-07 | 5.08 | 11249 | 0.25 | 3.225e-06 | 6.69 | 11249 | 0.25 | 2.245e-06 | 6.22 | 11249 | 0.25 | 2.255e-06 | 6.27 | 11249 | 0.25 | 2.05e-06 | 6.02 | 11249 | 0.5 | 1.492687e-05 | 10.46 | 11249 | 0.5 | 2.204809e-05 | 10.87 | 11249 | 0.5 | 1.944551e-05 | 11.53 | 11249 | 0.5 | 1.647176e-05 | 10.42 | 11250 | 0.1 | 8e-07 | 5.91 | 11250 | 0.1 | 8.8e-07 | 5.37 | 11250 | 0.1 | 1.88e-06 | 6.05 | 11250 | 0.1 | 6.9e-07 | 5.25 | 11251 | 0.1 | 5.96e-07 | 4.93 | 11251 | 0.1 | 5.72e-07 | 4.86 | 11251 | 0.1 | 1.01e-06 | 5.26 | [8 empty] | 11251 | 0.25 | 2.15e-07 | 3.54 | [20 empty] | 11252 | 0.5 | 2.6781e-07 | 2.99 |  |  |  |  | 11252 | 0.5 | 2.7522e-07 | 2.91 | 11252 | 0.5 | 2.836e-07 | 3.01 | 11259 | 0.02 | 3.45e-06 | 8.15 | 11259 | 0.02 | 1.69e-06 | 7.3 | 11260 | 0.02 | 8.22e-06 | 10.6 | 11260 | 0.02 | 4.54e-06 | 8.85 |  | T | 1.88e-06 | 8.07 | 7.027 | 0
20255 | -0.1 | 5.61e-07 | 5.05 | 20255 | -0.1 | 3.78e-07 | 4.8 | 20256 | 0.1 | 4.43e-07 | 4.4287 | 20256 | 0.1 | 2.36e-07 | 3.5 | 20256 | 0.1 | 2.17e-07 | 4.19 | 20256 | 0.5 | 1.33e-07 | 2.38 | 20256 | 0.5 | 9.05e-08 | 1.99 | 20256 | 0.5 | 4.05e-08 | 2.29 | 20256 | 0.8 | 3.68e-08 | 1.43 | 20256 | 0.8 | 6.48e-08 | 1.6 | 21541 | 0.1 | 2.28e-08 | 2.032504768 | 21541 | 0.7 | 1.15e-08 | 1.192365182 | 10365 | 0.3 | 7e-06 | 8.64 | 10366 | 0.1 | 7.5e-05 | 19.18 | 10367 | 0.5 | 3.46667e-06 | 6.37 | 10368 | 0.1 | 3.2e-06 | 11.62 | 10369 | 0.3 | 4.583333e-05 | 20.27 | 10370 | 0.5 | 7.1e-06 | 8.31 | 10371 | 0.3 | 1.5e-05 | 11.14 | 10372 | 0.1 | 8.1e-06 | 6.49 | 10373 | 0.5 | 2.033333e-05 | 9.34 | 10374 | 0.5 | 5.93333e-06 | 5.15 | 10375 | 0.1 | 6.7e-06 | 10.12 | 10376 | 0.1 | 1.933333e-05 | 9.37 | 10377 | 0.5 | 2.666667e-05 | 14.05 | 10378 | 0.1 | 2.37037e-05 | 19.09 | 10379 | 0.5 | 1.7e-05 | 9.79 | 10380 | 0.3 | 2.075e-05 | 16.3 | 10381 | 0.1 | 6.9e-05 | 23.67 | 10382 | 0.05 | 1.1713e-07 | 3.44 | 10382 | -0.5 | 1.5033e-07 | 3.93 | 10382 | -1 | 1.8111e-07 | 4.2 | 10450 | 0.5 | 1.1487e-05 | 9.74 | 10450 | 0.06 | 0.000446 | 398.23 | 10450 | 0.3 | 5.66e-06 | 7.766 | 10451 | 0.5 | 7.7196e-06 | 8.053 | 10451 | 0.06 | 1.07e-05 | 10.884 | 10451 | 0.3 | 1.34e-05 | 11.604 | 10452 | 0.5 | 1.4968e-05 | 9.398 | 10452 | 0.06 | 7.31e-06 | 9.913 | 10452 | 0.3 | 8.7e-06 | 9.442 | 10453 | 0.06 | 1.49e-05 | 0.443 | 10453 | 0.3 | 1.93e-05 | 0.434 | 10453 | 0.5 | 9.2738e-06 | 7.795 | 10454 | 0.5 | 1.1696e-06 | 5.565 | 10454 | -0.3 | 1.8e-06 | 11.1 | 10454 | 0.02 | 9.43e-07 | 6.293 | 21047 | -1 | 1.81e-07 | 8.4 | 21047 | -0.5 | 1.57e-07 | 5.52 | 21047 | 0.05 | 1.17e-07 | 3.44 | 21048 | 0.1 | 4.5e-06 | 11.14 | 21048 | 0.3 | 2.08e-05 | 16.3 | 21048 | 0.5 | 2.67e-05 | 14.05 | 21049 | 0.1 | 3.2e-06 | 11.62 | 21049 | 0.5 | 3.25e-05 | 18.63 | 21049 | 0.5 | 7.1e-06 | 8.31 | 21050 | 0.1 | 6.9e-05 | 23.67 | 21050 | 0.3 | 2.25e-05 | 12.71 | 21050 | 0.5 | 1.7e-05 | 9.79 | 21051 | 0.1 | 6.7e-06 | 10.12 | 21051 | 0.3 | 1.5e-05 | 11.14 | 21051 | 0.3 | 2.03e-05 | 9.34 | 21052 | 0.1 | 7.5e-05 | 19.18 | 21052 | 0.3 | 7e-06 | 8.64 | 21052 | 0.5 | 3.47e-06 | 6.37 | 21053 | 0.1 | 1.93e-05 | 9.37 | 21053 | 0.3 | 8.1e-06 | 6.49 | 21053 | 0.5 | 5.93e-06 | 5.15 | 20257 | 0.1 | 9.24154e-07 | 5.74291 | 20257 | 0.1 | 9.44098e-07 | 5.6961 | 20257 | 0.8 | 7.00003e-07 | 3.45396 | 20257 | 0.8 | 6.45174e-07 | 3.4443 | 20265 | 0.1 | 1.85e-06 | 6.258 | 20265 | 0.1 | 3.46e-07 | 4.729 | 20265 | 0.1 | 5.79e-05 | 20.73274 | 20265 | 0.1 | 3.91e-07 | 4.678 | 20265 | 0.8 | 7.51e-05 | 18.503 | 20265 | 0.8 | 6.932e-10 | 0.906 | 20265 | 0.8 | 2.6e-07 | 2.817 | 20265 | 0.5 | 9.11e-08 | 2.35 | 20265 | 0.5 | 1.32e-07 | 2.658 | 20268 | -0.1 | 2.41e-06 | 7.679 | 20268 | -0.1 | 3.63e-07 | 5.02 | 20269 | 0.1 | 9.52e-07 | 5.93 | 20269 | 0.1 | 9.32e-07 | 5.82 | 20270 | 0.5 | 1e-06 | 4.5 | 20270 | 0.5 | 1.28e-06 | 4.6 | 20270 | 0.8 | 5.74e-07 | 3.26 | 20270 | 0.8 | 1.1e-06 | 3.66 | 20271 | 0.1 | 1.81637e-05 | 13.82 | 20271 | 0.8 | 5.78e-07 | 3.35 | 20272 | -0.2 | 3.23e-06 | 8.3 | 20273 | 0.1 | 3.06e-06 | 7.58 | 20273 | 0.8 | 3.3e-07 | 2.98 | 11184 | 0.02 | 0.00025078923 | 28.44 | 11185 | 0.02 | 8.287196e-05 | 24.31 |  |  |  |  | 11187 | 0.02 | 0.00014787362 | 27.76 |  |  |  |  | 11188 | 0.02 | 0.00027502874 | 30.5 | 11189 | 0.02 | 8.97672e-06 | 13.7 | 11189 | 0.02 | 0.00012596796 | 28.17 | 11189 | 0.02 | 1.320152e-05 | 12.84 | 11189 | 0.02 | 1.204839e-05 | 12.87 | 11189 | 0.02 | 9.013126e-05 | 26.11 |  |  |  |  | 11198 | 0.8 | 2.3609e-07 | 1.83 | 11198 | 0.8 | 2.286e-08 | 1.11 | 11199 | 0.33 | 3.95e-08 | 2.05 | 11200 | 0.33 | 2.487e-08 | 1.98 | 11200 | 0.33 | 2.18e-08 | 1.71 | 11201 | 0.33 | 1.773e-07 | 2.65 | 11204 | 0.02 | 8.86e-06 | 13.9 | 11204 | 0.02 | 7e-06 | 11.4 | 11204 | 0.02 | 0.00119 | 40.9 | 11204 | 0.02 | 8.76e-06 | 12.4 | 11205 | 0.02 | 7.43e-05 | 22.7 | 11206 | 0.02 | 4.54e-05 | 20.1 | 11207 | 0.08 | 3.44956e-06 | 8.49 | 11208 | 0.08 | 3.73821e-06 | 7 | 11209 | 0.08 | 3.27437e-06 | 8.91 | 11210 | 0.08 | 1.07625e-06 | 5.82 | 11211 | 0.08 | 8.261689e-05 | 20.75 | 11212 | 0.3 | 5.38462e-06 | 8.2 | 11213 | 0.08 | 1.25e-06 | 6.41 | 11214 | 0.5 | 1.55491e-06 | 5.14 | 11215 | 0.08 | 3.92782e-06 | 9.12 | 11216 | 0.08 | 6.1748e-07 | 5.28 | 11249 | 0.25 | 4.65e-06 | 7.14 | 11249 | 0.25 | 3.34102e-06 | 6.52 | 11249 | 0.25 | 2.955e-06 | 6.56 | 11249 | 0.25 | 2.59e-06 | 6.3 | 11249 | 0.5 | 1.650992e-05 | 10.75 | 11249 | 0.5 | 2.555506e-05 | 11.3 | 11249 | 0.5 | 2.240239e-05 | 11.97 | 11249 | 0.5 | 1.820242e-05 | 10.72 | 11250 | 0.1 | 8.1e-07 | 5.77 | 11250 | 0.1 | 9.2e-07 | 5.43 | 11250 | 0.1 | 2.02e-06 | 6.18 | 11250 | 0.1 | 7.2e-07 | 5.37 | [44 empty] | 11252 | 0.5 | 4.1455e-07 | 3.25 |  |  |  |  | 11252 | 0.5 | 4.2109e-07 | 3.18 | 11252 | 0.5 | 4.2286e-07 | 3.27 | 11259 | 0.02 | 4.57e-06 | 9.15 | 11259 | 0.02 | 3.23e-06 | 8.29 | 11260 | 0.02 | 1.07e-05 | 11.8 | 11260 | 0.02 | 7.74e-06 | 9.94 |  | T | 3.53e-06 | 9.19 | 7.027 | 0
20255 | -0.1 | 5.05e-07 | 4.975 | 20255 | -0.1 | 4.04e-07 | 4.917 | 20256 | 0.1 | 4.54e-07 | 4.5059 | 20256 | 0.1 | 2.27e-07 | 3.46 | 20256 | 0.1 | 2.25e-07 | 4.26 | 20256 | 0.5 | 1.41e-07 | 2.42 | 20256 | 0.5 | 8.66e-08 | 1.97 | 20256 | 0.5 | 4.71e-08 | 2.33 | 20256 | 0.8 | 4.05e-08 | 1.45 | 20256 | 0.8 | 6.67e-08 | 1.62 | 21541 | 0.1 | 1.97e-08 | 2.224579835 | 21541 | 0.7 | 1.7e-08 | 1.266943746 | 10365 | 0.3 | 8e-06 | 9.45 |  |  |  |  | 10367 | 0.5 | 4.41667e-06 | 6.87 | 10368 | 0.1 | 5.43881e-06 | 12.79 | 10369 | 0.3 | 0.000104 | 22.8 | 10370 | 0.5 | 1.093333e-05 | 8.95 | 10371 | 0.3 | 1.7e-05 | 12.36 | 10372 | 0.1 | 1.1375e-05 | 7.24 | 10373 | 0.5 | 6.866667e-05 | 10.81 | 10374 | 0.5 | 8.875e-06 | 5.69 | 10375 | 0.1 | 5.42857e-06 | 11.61 | 10376 | 0.1 | 1.92e-05 | 10.26 | 10377 | 0.5 | 3.25e-05 | 15.57 | 10378 | 0.1 | 2.272727e-05 | 20.32 | 10379 | 0.5 | 2.075e-05 | 10.63 | 10380 | 0.3 | 2.869565e-05 | 17.81 | 10381 | 0.1 | 5.125e-05 | 25.38 | 10382 | 0.05 | 1.4129e-07 | 3.17 | 10382 | -0.5 | 1.5584e-07 | 3.9 | 10382 | -1 | 1.9677e-07 | 3.79 | 10450 | 0.5 | 1.1678e-05 | 9.383 | 10450 | 0.06 | 0.000581 | 419.133 | 10450 | 0.3 | 6.42e-06 | 8.003 | 10451 | 0.5 | 8.8942e-06 | 9.085 | 10451 | 0.06 | 1.23e-05 | 11.451 | 10451 | 0.3 | 1.4e-05 | 12.092 | 10452 | 0.5 | 1.5537e-05 | 8.623 | 10452 | 0.06 | 9.3e-06 | 10.339 | 10452 | 0.3 | 1.54e-05 | 9.721 | 10453 | 0.06 | 2.11e-05 | 0.46 | 10453 | 0.3 | 2.36e-05 | 0.451 | 10453 | 0.5 | 9.4272e-06 | 8.511 | 10454 | 0.5 | 1.3309e-06 | 5.755 | 10454 | -0.3 | 2.3e-06 | 11.875 | 10454 | 0.02 | 7.49e-07 | 6.516 | 21047 | -1 | 1.97e-07 | 7.58 | 21047 | -0.5 | 1.5e-07 | 5.895 | 21047 | 0.05 | 1.42e-07 | 3.76 | 21048 | 0.1 | 5.13e-06 | 11.87 | 21048 | 0.3 | 2.87e-05 | 17.81 | 21048 | 0.5 | 3.25e-05 | 15.57 | 21049 | 0.1 | 5.44e-06 | 12.79 | 21049 | 0.5 | 4.58e-05 | 20.27 | 21049 | 0.5 | 1.09e-05 | 8.95 | 21050 | 0.1 | 5.13e-05 | 25.38 | 21050 | 0.3 | 2.45e-05 | 13.44 | 21050 | 0.5 | 2.08e-05 | 10.63 | 21051 | 0.1 | 5.43e-06 | 11.61 | 21051 | 0.3 | 1.7e-05 | 12.36 | 21051 | 0.3 | 6.87e-05 | 10.81 |  |  |  |  | 21052 | 0.3 | 8e-06 | 9.45 | 21052 | 0.5 | 4.42e-06 | 6.87 | 21053 | 0.1 | 1.92e-05 | 10.26 | 21053 | 0.3 | 1.14e-05 | 7.24 | 21053 | 0.5 | 8.88e-06 | 5.69 | 20257 | 0.1 | 9.51586e-07 | 5.81925 | 20257 | 0.1 | 9.91961e-07 | 5.77404 | 20257 | 0.8 | 7.44979e-07 | 3.50191 | 20257 | 0.8 | 6.83752e-07 | 3.49209 | 20265 | 0.1 | 2.01e-06 | 6.358 | 20265 | 0.1 | 3.25e-07 | 4.681 | 20265 | 0.1 | 5.87e-05 | 20.86739 | 20265 | 0.1 | 3.84e-07 | 4.636 | 20265 | 0.8 | 7.75e-05 | 18.659 | 20265 | 0.8 | 9.169e-10 | 0.908 | 20265 | 0.8 | 2.52e-07 | 2.796 | 20265 | 0.5 | 9.25e-08 | 2.376 | 20265 | 0.5 | 1.29e-07 | 2.633 | 20268 | -0.1 | 2.58e-06 | 7.805 | 20268 | -0.1 | 3.42e-07 | 4.979 | 20269 | 0.1 | 1.17e-06 | 6.16 | 20269 | 0.1 | 1.03e-06 | 6.01 | 20270 | 0.5 | 1.25e-06 | 4.7 | 20270 | 0.5 | 1.41e-06 | 4.78 | 20270 | 0.8 | 7.65e-07 | 3.38 | 20270 | 0.8 | 1.17e-06 | 3.78 | 20271 | 0.1 | 2.10378e-05 | 14.44 | 20271 | 0.8 | 6.86e-07 | 3.51 | 20272 | -0.2 | 2.88e-06 | 8.05 | 20273 | 0.1 | 2.64e-06 | 7.25 | 20273 | 0.8 | 4.27e-07 | 3.11 | 11184 | 0.02 | 0.00030222459 | 30.23 | 11185 | 0.02 | 0.00010371001 | 25.77 |  |  |  |  | 11187 | 0.02 | 0.00019747583 | 29.47 |  |  |  |  | 11188 | 0.02 | 0.00047056929 | 32.93 | 11189 | 0.02 | 1.100592e-05 | 14.6 | 11189 | 0.02 | 0.00016766087 | 30 | 11189 | 0.02 | 1.736295e-05 | 13.66 | 11189 | 0.02 | 1.455774e-05 | 13.58 | 11189 | 0.02 | 0.00011410296 | 27.69 |  |  |  |  | 11198 | 0.8 | 9.157e-08 | 1.89 | 11198 | 0.8 | 2.453e-08 | 1.14 | 11199 | 0.33 | 5.202e-08 | 2.09 | 11200 | 0.33 | 2.612e-08 | 2.02 | 11200 | 0.33 | 1.994e-08 | 1.75 | 11201 | 0.33 | 1.787e-07 | 2.72 | 11204 | 0.02 | 1.26e-05 | 16 | 11204 | 0.02 | 9.18e-06 | 11.6 | 11204 | 0.02 | 0.00217 | 43.6 | 11204 | 0.02 | 1.18e-05 | 13.8 | 11205 | 0.02 | 7.73e-05 | 19 | 11206 | 0.02 | 4.82e-05 | 20.1 | 11207 | 0.08 | 3.7356e-06 | 8.68 | 11208 | 0.08 | 4.76111e-06 | 7.28 | 11209 | 0.08 | 3.3667e-06 | 10.51 | 11210 | 0.08 | 1.590231e-05 | 11.91 |  |  |  |  | 11212 | 0.3 | 5.5e-06 | 8.54 | 11213 | 0.08 | 1.89919e-06 | 6.93 | 11214 | 0.5 | 2.02178e-06 | 5.26 | 11215 | 0.08 | 4.34929e-06 | 9.55 | 11216 | 0.08 | 6.5974e-07 | 5.4 | 11249 | 0.25 | 5.89602e-06 | 7.88 | 11249 | 0.25 | 3.66314e-06 | 7.06 | 11249 | 0.25 | 3.92863e-06 | 6.98 | 11249 | 0.25 | 3.44407e-06 | 6.71 | 11249 | 0.5 | 1.971195e-05 | 11.27 | 11249 | 0.5 | 3.784122e-05 | 12.08 | 11249 | 0.5 | 3.005295e-05 | 12.71 | 11249 | 0.5 | 2.303908e-05 | 11.3 | 11250 | 0.1 | 8.5e-07 | 5.97 | 11250 | 0.1 | 9.4e-07 | 5.29 | 11250 | 0.1 | 2.05e-06 | 6.32 | 11250 | 0.1 | 7.2e-07 | 5.48 | [60 empty] | 11259 | 0.02 | 5.66e-06 | 10.3 | 11259 | 0.02 | 5.67e-06 | 9.41 | 11260 | 0.02 | 1.22e-05 | 12.8 | 11260 | 0.02 | 8.98e-06 | 11 |  | T | 5.73e-06 | 10.4 | 7.027 | 0
20255 | -0.1 | 4.79e-07 | 4.899 | 20255 | -0.1 | 4.2e-07 | 5.036 | 20256 | 0.1 | 4.78e-07 | 4.5829 | 20256 | 0.1 | 1.85e-07 | 3.43 | 20256 | 0.1 | 2.36e-07 | 4.32 | 20256 | 0.5 | 1.47e-07 | 2.46 | 20256 | 0.5 | 8.35e-08 | 1.94 | 20256 | 0.5 | 5.24e-08 | 2.36 | 20256 | 0.8 | 4.26e-08 | 1.47 | 20256 | 0.8 | 7.11e-08 | 1.65 | 21541 | 0.1 | 2.45e-08 | 2.221449265 | 21541 | 0.7 | 2.53e-08 | 1.312428025 | 10365 | 0.3 | 1.266667e-05 | 10.21 |  |  |  |  | 10367 | 0.5 | 5.2e-06 | 7.4 | 10368 | 0.1 | 7.875e-06 | 13.95 | 10369 | 0.3 | 0.00015666667 | 25.6 | 10370 | 0.5 | 2.38e-05 | 10.78 | 10371 | 0.3 | 2.733333e-05 | 14.04 | 10372 | 0.1 | 2.075e-05 | 8.08 |  |  |  |  | 10374 | 0.5 | 1.35e-05 | 6.26 | 10375 | 0.1 | 8.91667e-06 | 12.92 | 10376 | 0.1 | 2.64e-05 | 11.25 | 10377 | 0.5 | 3.266667e-05 | 16.74 | 10378 | 0.1 | 3.352941e-05 | 21.58 | 10379 | 0.5 | 2.25e-05 | 11.46 | 10380 | 0.3 | 3.657143e-05 | 19.33 | 10381 | 0.1 | 8.875e-05 | 27.24 | 10382 | 0.05 | 1.4173e-07 | 3.76 | 10382 | -0.5 | 1.5738e-07 | 3.68 | 10382 | -1 | 2.3653e-07 | 4.34 | 10450 | 0.5 | 1.2365e-05 | 9.052 | 10450 | 0.06 | 0.000622 | 442.912 | 10450 | 0.3 | 7.08e-06 | 8.29 | 10451 | 0.5 | 1.1158e-05 | 10.153 | 10451 | 0.06 | 1.64e-05 | 12.006 | 10451 | 0.3 | 1.95e-05 | 12.668 | 10452 | 0.5 | 1.6138e-05 | 10.056 | 10452 | 0.06 | 1.05e-05 | 10.819 | 10452 | 0.3 | 1.4e-05 | 10.045 | 10453 | 0.06 | 1.81e-05 | 0.482 | 10453 | 0.3 | 2.41e-05 | 0.469 | 10453 | 0.5 | 9.7272e-06 | 8.88 | 10454 | 0.5 | 1.5572e-06 | 5.355 | 10454 | -0.3 | 2.93e-06 | 13.158 | 10454 | 0.02 | 1.85e-06 | 6.655 | 21047 | -1 | 2.37e-07 | 8.68 | 21047 | -0.5 | 1.56e-07 | 5.85 | 21047 | 0.05 | 1.41e-07 | 3.17 | 21048 | 0.1 | 7e-06 | 12.68 | 21048 | 0.3 | 3.66e-05 | 19.33 | 21048 | 0.5 | 3.27e-05 | 16.74 | 21049 | 0.1 | 7.88e-06 | 13.95 | 21049 | 0.5 | 0.000104 | 22.8 | 21049 | 0.5 | 2.38e-05 | 10.78 | 21050 | 0.1 | 8.88e-05 | 27.24 | 21050 | 0.3 | 3.1e-05 | 14.28 | 21050 | 0.5 | 2.25e-05 | 11.46 | 21051 | 0.1 | 8.92e-06 | 12.92 | 21051 | 0.3 | 2.73e-05 | 14.04 | [8 empty] | 21052 | 0.3 | 1.27e-05 | 10.21 | 21052 | 0.5 | 5.2e-06 | 7.4 | 21053 | 0.1 | 2.64e-05 | 11.25 | 21053 | 0.3 | 2.08e-05 | 8.08 | 21053 | 0.5 | 1.35e-05 | 6.26 | 20257 | 0.1 | 9.64603e-07 | 5.89743 | 20257 | 0.1 | 1.06943e-06 | 5.85198 | 20257 | 0.8 | 8.03982e-07 | 3.54931 | 20257 | 0.8 | 7.39279e-07 | 3.53948 | 20265 | 0.1 | 2.15e-06 | 6.459 | 20265 | 0.1 | 3.01e-07 | 4.632 | 20265 | 0.1 | 5.93e-05 | 21.00496 | 20265 | 0.1 | 3.72e-07 | 4.594 | 20265 | 0.8 | 8.04e-05 | 18.813 | 20265 | 0.8 | 1.6e-09 | 0.907 | 20265 | 0.8 | 2.5e-07 | 2.774 | 20265 | 0.5 | 9.77e-08 | 2.402 | 20265 | 0.5 | 1.26e-07 | 2.608 | 20268 | -0.1 | 2.79e-06 | 7.932 | 20268 | -0.1 | 3.21e-07 | 4.935 | 20269 | 0.1 | 1.53e-06 | 6.42 | 20269 | 0.1 | 1.29e-06 | 6.2 | 20270 | 0.5 | 1.62e-06 | 4.92 | 20270 | 0.5 | 1.75e-06 | 4.96 | 20270 | 0.8 | 9.15e-07 | 3.52 | 20270 | 0.8 | 1.49e-06 | 3.91 | 20271 | 0.1 | 2.35451e-05 | 15.11 | 20271 | 0.8 | 8.75e-07 | 3.67 | 20272 | -0.2 | 2.65e-06 | 7.81 | 20273 | 0.1 | 2.24e-06 | 6.93 | 20273 | 0.8 | 5.6e-07 | 3.26 | 11184 | 0.02 | 0.00039022461 | 32.13 | 11185 | 0.02 | 0.00013895305 | 27.47 |  |  |  |  | 11187 | 0.02 | 0.00028216217 | 31.31 | [8 empty] | 11189 | 0.02 | 1.413636e-05 | 15.75 |  |  |  |  | 11189 | 0.02 | 2.345829e-05 | 14.67 | 11189 | 0.02 | 1.796277e-05 | 14.4 | 11189 | 0.02 | 0.00015711288 | 29.44 |  |  |  |  | 11198 | 0.8 | 9.595e-08 | 1.96 | 11198 | 0.8 | 2.822e-08 | 1.16 | 11199 | 0.33 | 6.305e-08 | 2.13 | 11200 | 0.33 | 2.856e-08 | 2.07 | 11200 | 0.33 | 2.305e-08 | 1.77 | 11201 | 0.33 | 2.1402e-07 | 2.8 | 11204 | 0.02 | 1.33e-05 | 16.9 | 11204 | 0.02 | 1.03e-05 | 12.4 | 11204 | 0.02 | 0.00841 | 46.5 | 11204 | 0.02 | 1.26e-05 | 12.9 | 11205 | 0.02 | 8.08e-05 | 25.1 | 11206 | 0.02 | 5.74e-05 | 23.1 | 11207 | 0.08 | 4.8076e-06 | 9.07 | 11208 | 0.08 | 6.05363e-06 | 7.65 | 11209 | 0.08 | 3.57268e-06 | 10.37 | 11210 | 0.08 | 2.066559e-05 | 12.62 |  |  |  |  | 11212 | 0.3 | 6.68222e-06 | 9.37 | 11213 | 0.08 | 2.01942e-06 | 7.06 | 11214 | 0.5 | 2.36506e-06 | 5.88 | 11215 | 0.08 | 4.68506e-06 | 9.79 | 11216 | 0.08 | 8.3417e-07 | 5.62 | 11249 | 0.25 | 8.42823e-06 | 8.87 | 11249 | 0.25 | 4.24012e-06 | 7.33 | 11249 | 0.25 | 5.02721e-06 | 7.59 | 11249 | 0.25 | 4.46131e-06 | 7.23 | 11249 | 0.5 | 2.401826e-05 | 11.94 |  |  |  |  | 11249 | 0.5 | 4.41333e-05 | 13.99 | 11249 | 0.5 | 3.035251e-05 | 12.1 | 11250 | 0.1 | 8.7e-07 | 5.56 | 11250 | 0.1 | 1.05e-06 | 5.49 | 11250 | 0.1 | 2.35e-06 | 6.47 | 11250 | 0.1 | 7.3e-07 | 5.07 | [60 empty] | 11259 | 0.02 | 9.01e-06 | 11.4 | 11259 | 0.02 | 7.25e-06 | 10.6 | 11260 | 0.02 | 1.7e-05 | 14 | 11260 | 0.02 | 1.19e-05 | 12 |  | T | 1.1e-05 | 12.6 | 7.027 | 0
20255 | -0.1 | 4.52e-07 | 4.825 | 20255 | -0.1 | 4.53e-07 | 5.148 | 20256 | 0.1 | 4.93e-07 | 4.6607 | 20256 | 0.1 | 1.84e-07 | 3.39 | 20256 | 0.1 | 2.41e-07 | 4.38 | 20256 | 0.5 | 1.54e-07 | 2.51 | 20256 | 0.5 | 8.03e-08 | 1.92 | 20256 | 0.5 | 5.79e-08 | 2.4 | 20256 | 0.8 | 4.19e-08 | 1.49 | 20256 | 0.8 | 7.74e-08 | 1.67 | 21541 | 0.1 | 2.9e-08 | 2.297957134 | 21541 | 0.7 | 2.83e-08 | 1.346190865 | 10365 | 0.3 | 1.78e-05 | 11.26 |  |  |  |  | 10367 | 0.5 | 7e-06 | 8.01 | 10368 | 0.1 | 1.185714e-05 | 15.18 | 10369 | 0.3 | 4.45e-06 | 11.18 | 10370 | 0.5 | 1.84e-05 | 11.69 | 10371 | 0.3 | 5.9e-05 | 16.05 | 10372 | 0.1 | 2.05e-05 | 8.97 |  |  |  |  | 10374 | 0.5 | 1.85e-05 | 6.89 | 10375 | 0.1 | 1.395793e-05 | 14.57 | 10376 | 0.1 | 3.4e-05 | 12.4 | 10377 | 0.5 | 4.76e-05 | 18.13 | 10378 | 0.1 | 3e-05 | 22.86 | 10379 | 0.5 | 2.95e-05 | 12.25 | 10380 | 0.3 | 5.222222e-05 | 21.25 | 10381 | 0.1 | 0.00010666667 | 29.16 | 10382 | 0.05 | 1.4646e-07 | 3.24 | 10382 | -0.5 | 1.7511e-07 | 3.83 | 10382 | -1 | 4.2882e-07 | 4.62 | 10450 | 0.5 | 1.3047e-05 | 10.122 | 10450 | 0.06 | 0.000685 | 463.084 | 10450 | 0.3 | 8.69e-06 | 8.766 | 10451 | 0.5 | 1.151e-05 | 9.639 | 10451 | 0.06 | 1.59e-05 | 12.581 | 10451 | 0.3 | 1.92e-05 | 13.237 | 10452 | 0.5 | 2.0734e-05 | 10.76 | 10452 | 0.06 | 1.12e-05 | 11.289 | 10452 | 0.3 | 1.38e-05 | 10.393 | 10453 | 0.06 | 2.57e-05 | 0.505 | 10453 | 0.3 | 3.07e-05 | 0.487 | 10453 | 0.5 | 1.1183e-05 | 9.288 | 10454 | 0.5 | 1.7319e-06 | 6.958 | 10454 | -0.3 | 2.95e-06 | 14.622 | 10454 | 0.02 | 1.68e-06 | 6.771 | 21047 | -1 | 4.29e-07 | 9.24 | 21047 | -0.5 | 1.75e-07 | 5.745 | 21047 | 0.05 | 1.46e-07 | 3.24 | 21048 | 0.1 | 9e-06 | 13.65 | 21048 | 0.3 | 5.22e-05 | 21.25 | 21048 | 0.5 | 4.76e-05 | 18.13 | 21049 | 0.1 | 1.19e-05 | 15.18 | 21049 | 0.5 | 0.000157 | 25.6 | 21049 | 0.5 | 1.84e-05 | 11.69 | 21050 | 0.1 | 0.000107 | 29.16 | 21050 | 0.3 | 3.13e-05 | 15.17 | 21050 | 0.5 | 2.95e-05 | 12.25 | 21051 | 0.1 | 1.4e-05 | 14.57 | 21051 | 0.3 | 5.9e-05 | 16.05 | [8 empty] | 21052 | 0.3 | 1.78e-05 | 11.26 | 21052 | 0.5 | 7e-06 | 8.01 | 21053 | 0.1 | 3.4e-05 | 12.4 | 21053 | 0.3 | 2.05e-05 | 8.97 | 21053 | 0.5 | 1.85e-05 | 6.89 | 20257 | 0.1 | 1.03477e-06 | 5.97547 | 20257 | 0.1 | 1.15809e-06 | 5.93132 | 20257 | 0.8 | 8.46305e-07 | 3.59838 | 20257 | 0.8 | 8.07689e-07 | 3.58806 | 20265 | 0.1 | 2.25e-06 | 6.56 | 20265 | 0.1 | 2.89e-07 | 4.585 | 20265 | 0.1 | 6.02e-05 | 21.15094 | 20265 | 0.1 | 3.46e-07 | 4.553 | 20265 | 0.8 | 8.59e-05 | 18.973 | 20265 | 0.8 | 8.484e-10 | 0.909 | 20265 | 0.8 | 2.46e-07 | 2.752 | 20265 | 0.5 | 9.92e-08 | 2.429 | 20265 | 0.5 | 1.26e-07 | 2.584 | 20268 | -0.1 | 2.88e-06 | 8.049 | 20268 | -0.1 | 3e-07 | 4.895 | 20269 | 0.1 | 1.82e-06 | 6.7 | 20269 | 0.1 | 1.25e-06 | 6.41 | 20270 | 0.5 | 2e-06 | 5.16 | 20270 | 0.5 | 2e-06 | 5.15 | 20270 | 0.8 | 1.13e-06 | 3.66 | 20270 | 0.8 | 1.6e-06 | 4.05 | 20271 | 0.1 | 2.68211e-05 | 15.79 | 20271 | 0.8 | 1.19e-06 | 3.85 | 20272 | -0.2 | 2.24e-06 | 7.58 | 20273 | 0.1 | 1.81e-06 | 6.62 | 20273 | 0.8 | 7.38e-07 | 3.41 |  |  |  |  | 11185 | 0.02 | 0.00019503245 | 29.2 |  |  |  |  | 11187 | 0.02 | 0.0004954136 | 33.76 | [8 empty] | 11189 | 0.02 | 1.761935e-05 | 16.81 |  |  |  |  | 11189 | 0.02 | 3.130568e-05 | 15.87 | 11189 | 0.02 | 2.146962e-05 | 15.16 | 11189 | 0.02 | 0.00025388602 | 31.49 |  |  |  |  | 11198 | 0.8 | 1.1059e-07 | 2.03 | 11198 | 0.8 | 3.309e-08 | 1.18 | 11199 | 0.33 | 5.618e-08 | 2.16 | 11200 | 0.33 | 3.088e-08 | 2.11 | 11200 | 0.33 | 2.178e-08 | 1.8 | 11201 | 0.33 | 1.9002e-07 | 2.88 | 11204 | 0.02 | 1.54e-05 | 17.9 | 11204 | 0.02 | 1.27e-05 | 13.2 |  |  |  |  | 11204 | 0.02 | 1.79e-05 | 14.4 | 11205 | 0.02 | 8.96e-05 | 20.1 | 11206 | 0.02 | 5.76e-05 | 21.9 | 11207 | 0.08 | 6.40081e-06 | 9.63 | 11208 | 0.08 | 8.12691e-06 | 8.21 | 11209 | 0.08 | 3.59257e-06 | 9.08 | 11210 | 0.08 | 2.61898e-05 | 13.46 |  |  |  |  | 11212 | 0.3 | 6.87945e-06 | 9.68 | 11213 | 0.08 | 2.11545e-06 | 7.2 | 11214 | 0.5 | 2.45555e-06 | 5.41 | 11215 | 0.08 | 7.79605e-06 | 10.34 | 11216 | 0.08 | 1.04374e-06 | 5.84 |  |  |  |  | 11249 | 0.25 | 5.17537e-06 | 7.94 | 11249 | 0.25 | 6.05133e-06 | 8.01 | 11249 | 0.25 | 5.08139e-06 | 7.55 | [16 empty] | 11250 | 0.1 | 9.1e-07 | 5.48 | 11250 | 0.1 | 1.23e-06 | 5.58 | 11250 | 0.1 | 2.47e-06 | 6.63 | 11250 | 0.1 | 7.5e-07 | 5.43 | [60 empty] | 11259 | 0.02 | 1.3e-05 | 12.3 | 11259 | 0.02 | 1.04e-05 | 11.6 | 11260 | 0.02 | 2.18e-05 | 16.3 | 11260 | 0.02 | 1.31e-05 | 14.3 |  | T | 1.53e-05 | 11.4 | 7.027 | 0
20255 | -0.1 | 4.24e-07 | 4.752 | 20255 | -0.1 | 4.96e-07 | 5.262 | 20256 | 0.1 | 5.03e-07 | 4.7387 | 20256 | 0.1 | 2.11e-07 | 3.35 | 20256 | 0.1 | 2.48e-07 | 4.45 | 20256 | 0.5 | 1.63e-07 | 2.55 | 20256 | 0.5 | 7.72e-08 | 1.9 | 20256 | 0.5 | 6.34e-08 | 2.43 | 20256 | 0.8 | 4.67e-08 | 1.52 | 20256 | 0.8 | 7.04e-08 | 1.7 | 21541 | 0.1 | 2.35e-08 | 2.360395637 | 21541 | 0.7 | 4.49e-08 | 1.424345924 | 10365 | 0.3 | 2.533333e-05 | 12.42 |  |  |  |  | 10367 | 0.5 | 1.3875e-05 | 9.15 | 10368 | 0.1 | 1.48e-05 | 16.59 | 10369 | 0.3 | 0.00037 | 28.35 | 10370 | 0.5 | 2.285714e-05 | 12.85 |  |  |  |  | 10372 | 0.1 | 2.075e-05 | 9.96 |  |  |  |  | 10374 | 0.5 | 2.4e-05 | 7.5 | 10375 | 0.1 | 2.6e-05 | 16.43 |  |  |  |  | 10377 | 0.5 | 9.6e-05 | 21.19 | 10378 | 0.1 | 5.769231e-05 | 24.36 | 10379 | 0.5 | 3.2e-05 | 13.2 | 10380 | 0.3 | 8.4e-05 | 23.4 | 10381 | 0.1 | 0.00014 | 31.03 | 10382 | 0.05 | 1.8409e-07 | 4.16 | 10382 | -0.5 | 1.755e-07 | 3.63 | 10382 | -1 | 5.0165e-07 | 4.93 | 10450 | 0.5 | 1.4013e-05 | 10.565 | 10450 | 0.06 | 0.000753 | 484.909 | 10450 | 0.3 | 9.88e-06 | 9.375 | 10451 | 0.5 | 1.4748e-05 | 10.507 | 10451 | 0.06 | 1.83e-05 | 13.208 | 10451 | 0.3 | 2.12e-05 | 13.782 | 10452 | 0.5 | 3.0323e-05 | 11.61 | 10452 | 0.06 | 1.26e-05 | 11.76 | 10452 | 0.3 | 1.68e-05 | 10.771 | 10453 | 0.06 | 2.57e-05 | 0.524 | 10453 | 0.3 | 3.64e-05 | 0.512 | 10453 | 0.5 | 1.3123e-05 | 9.707 | 10454 | 0.5 | 1.8655e-06 | 6.041 | 10454 | -0.3 | 2.96e-06 | 15.965 | 10454 | 0.02 | 1.89e-06 | 7.301 | 21047 | -1 | 5.02e-07 | 9.86 | 21047 | -0.5 | 1.76e-07 | 5.445 | 21047 | 0.05 | 1.84e-07 | 4.16 | 21048 | 0.1 | 1.1e-05 | 14.74 | 21048 | 0.3 | 8.4e-05 | 23.4 | 21048 | 0.5 | 9.6e-05 | 21.19 | 21049 | 0.1 | 1.48e-05 | 16.59 | 21049 | 0.5 | 0.00037 | 28.35 | 21049 | 0.5 | 2.29e-05 | 12.85 | 21050 | 0.1 | 0.00014 | 31.03 | 21050 | 0.3 | 4e-05 | 16.09 | 21050 | 0.5 | 3.2e-05 | 13.2 | 21051 | 0.1 | 2.6e-05 | 16.43 | [12 empty] | 21052 | 0.3 | 2.53e-05 | 12.42 | 21052 | 0.5 | 1.39e-05 | 9.15 |  |  |  |  | 21053 | 0.3 | 2.08e-05 | 9.96 | 21053 | 0.5 | 2.4e-05 | 7.5 | 20257 | 0.1 | 1.11647e-06 | 6.05465 | 20257 | 0.1 | 1.24689e-06 | 6.01149 | 20257 | 0.8 | 8.71619e-07 | 3.64622 | 20257 | 0.8 | 8.57787e-07 | 3.63627 | 20265 | 0.1 | 2.35e-06 | 6.665 | 20265 | 0.1 | 2.78e-07 | 4.539 | 20265 | 0.1 | 6.18e-05 | 21.29264 | 20265 | 0.1 | 3.24e-07 | 4.512 | 20265 | 0.8 | 8.67e-05 | 19.129 | 20265 | 0.8 | 5.001e-10 | 0.908 | 20265 | 0.8 | 2.33e-07 | 2.732 | 20265 | 0.5 | 1e-07 | 2.455 | 20265 | 0.5 | 1.24e-07 | 2.56 | 20268 | -0.1 | 2.96e-06 | 8.176 | 20268 | -0.1 | 2.93e-07 | 4.851 | 20269 | 0.1 | 2.45e-06 | 6.99 | 20269 | 0.1 | 1.54e-06 | 6.64 | 20270 | 0.5 | 2.34e-06 | 5.41 | 20270 | 0.5 | 2.22e-06 | 5.35 | 20270 | 0.8 | 1.16e-06 | 3.8 | 20270 | 0.8 | 1.85e-06 | 4.2 | 20271 | 0.1 | 3.09411e-05 | 16.55 | 20271 | 0.8 | 1.37e-06 | 4.03 | 20272 | -0.2 | 1.9e-06 | 7.35 | 20273 | 0.1 | 1.36e-06 | 6.32 | 20273 | 0.8 | 8.88e-07 | 3.58 |  |  |  |  | 11185 | 0.02 | 0.00025706753 | 30.75 |  |  |  |  | 11187 | 0.02 | 0.00106728963 | 37.06 | [8 empty] | 11189 | 0.02 | 2.30417e-05 | 17.81 |  |  |  |  | 11189 | 0.02 | 3.89462e-05 | 16.81 | 11189 | 0.02 | 2.583332e-05 | 16.09 | 11189 | 0.02 | 0.00052153278 | 34.34 | [8 empty] | 11198 | 0.8 | 3.523e-08 | 1.2 | 11199 | 0.33 | 6.149e-08 | 2.19 | 11200 | 0.33 | 3.309e-08 | 2.16 | 11200 | 0.33 | 2.573e-08 | 1.87 | 11201 | 0.33 | 2.1166e-07 | 2.96 | 11204 | 0.02 | 2.08e-05 | 19 | 11204 | 0.02 | 1.47e-05 | 13.7 |  |  |  |  | 11204 | 0.02 | 2.07e-05 | 15.9 | 11205 | 0.02 | 9.13e-05 | 24.4 | 11206 | 0.02 | 5.94e-05 | 21.9 | 11207 | 0.08 | 7.61696e-06 | 10.38 | 11208 | 0.08 | 1.339018e-05 | 8.74 | 11209 | 0.08 | 3.60094e-06 | 8.45 | 11210 | 0.08 | 3.178612e-05 | 14.32 |  |  |  |  | 11212 | 0.3 | 7.45951e-06 | 10.03 | 11213 | 0.08 | 2.21843e-06 | 7.32 | 11214 | 0.5 | 2.55979e-06 | 6.02 | 11215 | 0.08 | 1.068091e-05 | 10.89 | [36 empty] | 11250 | 0.1 | 1.01e-06 | 5.41 | 11250 | 0.1 | 1.52e-06 | 5.68 | 11250 | 0.1 | 2.78e-06 | 6.79 | 11250 | 0.1 | 7.6e-07 | 5.53 | [60 empty] | 11259 | 0.02 | 1.58e-05 | 13.4 | 11259 | 0.02 | 1.33e-05 | 12.6 | 11260 | 0.02 | 3.27e-05 | 15.3 | 11260 | 0.02 | 1.87e-05 | 13.3 |  | T | 1.63e-05 | 15.1 | 7.027 | 0
20255 | -0.1 | 4.07e-07 | 4.679 | 20255 | -0.1 | 5.52e-07 | 5.373 | 20256 | 0.1 | 5.31e-07 | 4.818 | 20256 | 0.1 | 2.03e-07 | 3.31 | 20256 | 0.1 | 2.61e-07 | 4.51 | 20256 | 0.5 | 1.69e-07 | 2.59 | 20256 | 0.5 | 7.73e-08 | 1.88 | 20256 | 0.5 | 7.03e-08 | 2.47 | 20256 | 0.8 | 5.49e-08 | 1.54 | 20256 | 0.8 | 7.67e-08 | 1.73 | 21541 | 0.1 | 3.72e-08 | 2.297957134 | 21541 | 0.7 | 4.84e-08 | 1.509171647 | 10365 | 0.3 | 3.7e-05 | 13.64 |  |  |  |  | 10367 | 0.5 | 2.166667e-05 | 10.83 | 10368 | 0.1 | 2.1e-05 | 18.01 | 10369 | 0.3 | 1.27e-05 | 13.88 | 10370 | 0.5 | 4.666667e-05 | 16.32 |  |  |  |  | 10372 | 0.1 | 2.75e-05 | 10.95 |  |  |  |  | 10374 | 0.5 | 1.85e-05 | 8.16 | 10375 | 0.1 | 5.95e-05 | 18.92 | [8 empty] | 10378 | 0.1 | 4.5e-05 | 26.01 | 10379 | 0.5 | 3.333333e-05 | 14.17 | 10380 | 0.3 | 0.000124 | 25.45 | 10381 | 0.1 | 0.000235 | 33.25 | 10382 | 0.05 | 1.9484e-07 | 3.68 | 10382 | -0.5 | 1.8654e-07 | 3.79 | 10382 | -1 | 5.7048e-07 | 5.04 | 10450 | 0.5 | 1.7828e-05 | 10.953 | 10450 | 0.06 | 0.000797 | 507.884 | 10450 | 0.3 | 1.39e-05 | 9.792 | 10451 | 0.5 | 1.4869e-05 | 11.234 | 10451 | 0.06 | 2.43e-05 | 13.758 | 10451 | 0.3 | 2.5e-05 | 14.316 | 10452 | 0.5 | 3.0568e-05 | 12.278 | 10452 | 0.06 | 1.69e-05 | 12.171 | 10452 | 0.3 | 1.51e-05 | 11.14 | 10453 | 0.06 | 2.44e-05 | 0.544 | 10453 | 0.3 | 4.06e-05 | 0.539 | 10453 | 0.5 | 3.0575e-05 | 10.166 | 10454 | 0.5 | 2.2063e-06 | 7.377 | 10454 | -0.3 | 3.15e-06 | 15.133 | 10454 | 0.02 | 2.43e-06 | 7.11 | 21047 | -1 | 5.7e-07 | 10.08 | 21047 | -0.5 | 1.87e-07 | 5.685 | 21047 | 0.05 | 1.95e-07 | 3.68 | 21048 | 0.1 | 1.55e-05 | 16.02 | 21048 | 0.3 | 0.000124 | 25.45 |  | 0 |  |  | 21049 | 0.1 | 2.1e-05 | 18.01 |  |  |  |  | 21049 | 0.5 | 4.67e-05 | 16.32 | 21050 | 0.1 | 0.000235 | 33.25 | 21050 | 0.3 | 4.25e-05 | 17.08 | 21050 | 0.5 | 3.33e-05 | 14.17 | 21051 | 0.1 | 5.95e-05 | 18.92 | [12 empty] | 21052 | 0.3 | 3.7e-05 | 13.64 | 21052 | 0.5 | 2.17e-05 | 10.83 |  |  |  |  | 21053 | 0.3 | 2.75e-05 | 10.95 | 21053 | 0.5 | 1.85e-05 | 8.16 | 20257 | 0.1 | 1.17248e-06 | 6.13516 | 20257 | 0.1 | 1.32874e-06 | 6.09203 | 20257 | 0.8 | 9.18887e-07 | 3.69557 | 20257 | 0.8 | 8.892e-07 | 3.68501 | 20265 | 0.1 | 2.48e-06 | 6.77 | 20265 | 0.1 | 2.61e-07 | 4.492 | 20265 | 0.1 | 6.35e-05 | 21.43583 | 20265 | 0.1 | 3e-07 | 4.472 | 20265 | 0.8 | 8.46e-05 | 19.29 | 20265 | 0.8 | 1.332e-09 | 0.91 | 20265 | 0.8 | 2.22e-07 | 2.71 | 20265 | 0.5 | 1.04e-07 | 2.482 | 20265 | 0.5 | 1.2e-07 | 2.535 | 20268 | -0.1 | 3.25e-06 | 8.298 | 20268 | -0.1 | 2.88e-07 | 4.81 | 20269 | 0.1 | 3.08e-06 | 7.62 | 20269 | 0.1 | 1.79e-06 | 6.87 | 20270 | 0.5 | 2.83e-06 | 5.68 | 20270 | 0.5 | 2.67e-06 | 5.56 | 20270 | 0.8 | 1.47e-06 | 3.95 | 20270 | 0.8 | 2.11e-06 | 4.35 | 20271 | 0.1 | 3.33501e-05 | 17.27 | 20271 | 0.8 | 1.55e-06 | 4.22 | 20272 | -0.2 | 1.75e-06 | 7.13 | 20273 | 0.1 | 1.02e-06 | 6.05 | 20273 | 0.8 | 1.11e-06 | 3.75 |  |  |  |  | 11185 | 0.02 | 0.00052962439 | 32.7 | [16 empty] | 11189 | 0.02 | 2.967842e-05 | 18.97 |  |  |  |  | 11189 | 0.02 | 4.901039e-05 | 17.88 | 11189 | 0.02 | 3.132083e-05 | 17.09 | [12 empty] | 11198 | 0.8 | 3.811e-08 | 1.22 | 11199 | 0.33 | 6.739e-08 | 2.24 | 11200 | 0.33 | 3.717e-08 | 2.21 | 11200 | 0.33 | 2.296e-08 | 1.9 | 11201 | 0.33 | 2.5391e-07 | 3.05 | 11204 | 0.02 | 2.65e-05 | 19.3 | 11204 | 0.02 | 2.04e-05 | 15 |  |  |  |  | 11204 | 0.02 | 3.06e-05 | 16.7 | 11205 | 0.02 | 9.64e-05 | 27.3 | 11206 | 0.02 | 6.12e-05 | 22.2 |  |  |  |  | 11208 | 0.08 | 1.649351e-05 | 10.64 | 11209 | 0.08 | 3.99769e-06 | 9.3 | 11210 | 0.08 | 3.723722e-05 | 15.48 |  |  |  |  | 11212 | 0.3 | 8.42284e-06 | 10.22 | 11213 | 0.08 | 2.56352e-06 | 7.49 | 11214 | 0.5 | 2.61717e-06 | 5.76 | [40 empty] | 11250 | 0.1 | 1.15e-06 | 6.04 | 11250 | 0.1 | 1.57e-06 | 5.92 | 11250 | 0.1 | 3.1e-06 | 6.99 | 11250 | 0.1 | 7.9e-07 | 5.31 | [60 empty] | 11259 | 0.02 | 1.77e-05 | 14.5 | 11259 | 0.02 | 1.41e-05 | 16.7 | 11260 | 0.02 | 3.54e-05 | 17.2 | 11260 | 0.02 | 2.2e-05 | 15.2 |  | T | 1.93e-05 | 13.9 | 7.027 | 0
20255 | -0.1 | 3.97e-07 | 4.608 | 20255 | -0.1 | 5.94e-07 | 5.481 | 20256 | 0.1 | 5.68e-07 | 4.8966 | 20256 | 0.1 | 1.97e-07 | 3.27 | 20256 | 0.1 | 2.71e-07 | 4.57 | 20256 | 0.5 | 1.73e-07 | 2.64 | 20256 | 0.5 | 7.72e-08 | 1.86 | 20256 | 0.5 | 7.7e-08 | 2.51 | 20256 | 0.8 | 6e-08 | 1.56 | 20256 | 0.8 | 8.53e-08 | 1.75 | 21541 | 0.1 | 3.27e-08 | 2.363726419 | 21541 | 0.7 | 6.34e-08 | 1.601305068 | 10365 | 0.3 | 5.7e-05 | 14.88 |  |  |  |  | 10367 | 0.5 | 3.48e-05 | 11.88 | 10368 | 0.1 | 2.45e-05 | 19.39 |  |  |  |  | 10370 | 0.5 | 7.1e-05 | 17.74 |  |  |  |  | 10372 | 0.1 | 3.1e-05 | 11.94 |  |  |  |  | 10374 | 0.5 | 3.8e-05 | 8.96 | [12 empty] | 10378 | 0.1 | 6.444444e-05 | 27.62 | 10379 | 0.5 | 4.583333e-05 | 15.18 | 10380 | 0.3 | 0.00018285714 | 27.74 | 10381 | 0.1 | 0.000325 | 35.79 | 10382 | 0.05 | 2.884e-07 | 4.35 | 10382 | -0.5 | 1.9128e-07 | 3.59 | 10382 | -1 | 6.4803e-07 | 5.23 | 10450 | 0.5 | 2.1262e-05 | 11.263 | 10450 | 0.06 | 0.000994 | 531.325 | 10450 | 0.3 | 1.36e-05 | 10.686 | 10451 | 0.5 | 1.5087e-05 | 10.866 | 10451 | 0.06 | 2.28e-05 | 14.29 | 10451 | 0.3 | 2.65e-05 | 14.85 | 10452 | 0.5 | 3.4916e-05 | 12.832 | 10452 | 0.06 | 1.69e-05 | 12.531 | 10452 | 0.3 | 1.92e-05 | 11.461 | 10453 | 0.06 | 3.75e-05 | 0.564 | 10453 | 0.3 | 0.000104 | 0.562 |  |  |  |  | 10454 | 0.5 | 2.4207e-06 | 6.809 | 10454 | -0.3 | 3.58e-06 | 15.928 | 10454 | 0.02 | 2.25e-06 | 7.803 | 21047 | -1 | 6.48e-07 | 10.46 | 21047 | -0.5 | 1.91e-07 | 5.385 | 21047 | 0.05 | 2.88e-07 | 4.35 | 21048 | 0.1 | 1.9e-05 | 17.37 | 21048 | 0.3 | 0.000183 | 27.74 |  | 0 |  |  | 21049 | 0.1 | 2.45e-05 | 19.39 |  |  |  |  | 21049 | 0.5 | 7.1e-05 | 17.74 | 21050 | 0.1 | 0.000325 | 35.79 | 21050 | 0.3 | 5e-05 | 18.09 | 21050 | 0.5 | 4.58e-05 | 15.18 | [16 empty] | 21052 | 0.3 | 5.7e-05 | 14.88 | 21052 | 0.5 | 3.48e-05 | 11.88 |  |  |  |  | 21053 | 0.3 | 3.1e-05 | 11.94 | 21053 | 0.5 | 3.8e-05 | 8.96 | 20257 | 0.1 | 1.25556e-06 | 6.21681 | 20257 | 0.1 | 1.39929e-06 | 6.17386 | 20257 | 0.8 | 9.86915e-07 | 3.7441 | 20257 | 0.8 | 9.57182e-07 | 3.73457 | 20265 | 0.1 | 2.61e-06 | 6.876 | 20265 | 0.1 | 2.53e-07 | 4.447 | 20265 | 0.1 | 6.55e-05 | 21.58174 | 20265 | 0.1 | 2.82e-07 | 4.433 | 20265 | 0.8 | 8.78e-05 | 19.451 | 20265 | 0.8 | 2.474e-10 | 0.909 | 20265 | 0.8 | 2.07e-07 | 2.69 | 20265 | 0.5 | 1.1e-07 | 2.509 | 20265 | 0.5 | 1.18e-07 | 2.512 | 20268 | -0.1 | 3.41e-06 | 8.411 | 20268 | -0.1 | 2.78e-07 | 4.766 | 20269 | 0.1 | 4.33e-06 | 8.33 | 20269 | 0.1 | 1.94e-06 | 7.12 | 20270 | 0.5 | 3.11e-06 | 5.99 | 20270 | 0.5 | 2.78e-06 | 5.8 | 20270 | 0.8 | 1.61e-06 | 4.12 | 20270 | 0.8 | 2.25e-06 | 4.51 | 20271 | 0.1 | 3.7636e-05 | 18.14 | 20271 | 0.8 | 1.93e-06 | 4.42 | 20272 | -0.2 | 1.51e-06 | 6.92 | 20273 | 0.1 | 7.99e-07 | 5.78 | 20273 | 0.8 | 1.31e-06 | 3.91 | [24 empty] | 11189 | 0.02 | 4.195324e-05 | 20.41 |  |  |  |  | 11189 | 0.02 | 6.960539e-05 | 19.02 | 11189 | 0.02 | 3.850312e-05 | 18.26 | [12 empty] | 11198 | 0.8 | 4.442e-08 | 1.24 | 11199 | 0.33 | 7.251e-08 | 2.27 | 11200 | 0.33 | 4.136e-08 | 2.27 | 11200 | 0.33 | 2.808e-08 | 1.94 | 11201 | 0.33 | 2.6065e-07 | 3.13 | 11204 | 0.02 | 2.71e-05 | 20.7 | 11204 | 0.02 | 2.17e-05 | 15.6 |  |  |  |  | 11204 | 0.02 | 3.65e-05 | 17.7 | 11205 | 0.02 | 9.8e-05 | 20.4 | 11206 | 0.02 | 6.88e-05 | 23.8 |  |  |  |  | 11208 | 0.08 | 1.795051e-05 | 10.44 | 11209 | 0.08 | 4.21243e-06 | 9.51 | 11210 | 0.08 | 4.39683e-05 | 16.55 |  |  |  |  | 11212 | 0.3 | 1.388477e-05 | 11.98 | 11213 | 0.08 | 2.83457e-06 | 7.65 | 11214 | 0.5 | 2.65708e-06 | 5.6 | [42 empty] | 1.19e-06 | 6.12 | 11250 | 0.1 | 1.63e-06 | 5.8 | 11250 | 0.1 | 3.3e-06 | 7.19 | 11250 | 0.1 | 7.9e-07 | 5.59 | [60 empty] | 11259 | 0.02 | 2.16e-05 | 15.2 | 11259 | 0.02 | 1.86e-05 | 13.7 | 11260 | 0.02 | 3.6e-05 | 18.6 | 11260 | 0.02 | 2.78e-05 | 16.1 |  | T | 2.44e-05 | 15.9 | 7.027 | 0
20255 | -0.1 | 3.77e-07 | 4.537 | 20255 | -0.1 | 6.18e-07 | 5.588 | 20256 | 0.1 | 6.04e-07 | 4.9777 | 20256 | 0.1 | 1.95e-07 | 3.24 | 20256 | 0.1 | 2.86e-07 | 4.64 | 20256 | 0.5 | 1.79e-07 | 2.68 | 20256 | 0.5 | 7.63e-08 | 1.83 | 20256 | 0.5 | 8.49e-08 | 2.54 | 20256 | 0.8 | 6.75e-08 | 1.59 | 20256 | 0.8 | 7.63e-08 | 1.78 | 21541 | 0.1 | 4.41e-08 | 2.421105046 | 21541 | 0.7 | 6.02e-08 | 1.691891405 | 10365 | 0.3 | 0.000142 | 17.47 |  |  |  |  | 10367 | 0.5 | 9.466667e-05 | 13.47 | 10368 | 0.1 | 3.3e-05 | 20.89 |  |  |  |  | 10370 | 0.5 | 0.00017375 | 19.91 |  |  |  |  | 10372 | 0.1 | 3.666667e-05 | 13.07 |  |  |  |  | 10374 | 0.5 | 3.833333e-05 | 9.74 | [12 empty] | 10378 | 0.1 | 5.285714e-05 | 29.26 | 10379 | 0.5 | 5.4e-05 | 16.28 | [8 empty] | 10382 | 0.05 | 3.0588e-07 | 4.35 | 10382 | -0.5 | 2.6899e-07 | 4.32 | 10382 | -1 | 7.1717e-07 | 5.08 | [10 empty] | 1.61e-05 | 11.761 | 10451 | 0.5 | 1.8786e-05 | 11.59 | 10451 | 0.06 | 2.69e-05 | 14.875 | 10451 | 0.3 | 3.06e-05 | 15.421 | 10452 | 0.5 | 4.3844e-05 | 13.228 | 10452 | 0.06 | 2.24e-05 | 12.944 | 10452 | 0.3 | 4.72e-05 | 11.794 | 10453 | 0.06 | 3.69e-05 | 0.588 | 10453 | 0.3 | 2.12e-05 | 0.58 |  |  |  |  | 10454 | 0.5 | 2.873e-06 | 9.076 | 10454 | -0.3 | 4.07e-06 | 15.49 | 10454 | 0.02 | 2.79e-06 | 7.862 | 21047 | -1 | 7.17e-07 | 10.16 | 21047 | -0.5 | 2.69e-07 | 6.48 | 21047 | 0.05 | 3.06e-07 | 4.35 | 21048 | 0.1 | 2.46e-05 | 18.81 | [8 empty] | 21049 | 0.1 | 3.3e-05 | 20.89 |  |  |  |  | 21049 | 0.5 | 0.000174 | 19.91 | 21050 | 0.1 | 2.9e-06 | 12.1 | 21050 | 0.3 | 6.25e-05 | 19.15 | 21050 | 0.5 | 5.4e-05 | 16.28 | [16 empty] | 21052 | 0.3 | 0.000142 | 17.47 | 21052 | 0.5 | 9.47e-05 | 13.47 |  |  |  |  | 21053 | 0.3 | 3.67e-05 | 13.07 | 21053 | 0.5 | 3.83e-05 | 9.74 | 20257 | 0.1 | 1.36569e-06 | 6.29859 | 20257 | 0.1 | 1.45161e-06 | 6.2557 | 20257 | 0.8 | 1.02039e-06 | 3.79306 | 20257 | 0.8 | 1.01068e-06 | 3.78373 | 20265 | 0.1 | 2.79e-06 | 6.986 | 20265 | 0.1 | 2.51e-07 | 4.401 | 20265 | 0.1 | 6.72e-05 | 21.72542 | 20265 | 0.1 | 2.81e-07 | 4.393 | 20265 | 0.8 | 9.76e-05 | 19.618 | 20265 | 0.8 | 2.157e-11 | 0.911 | 20265 | 0.8 | 1.89e-07 | 2.669 | 20265 | 0.5 | 1.18e-07 | 2.536 | 20265 | 0.5 | 1.2e-07 | 2.488 | 20268 | -0.1 | 3.32e-06 | 8.541 | 20268 | -0.1 | 2.66e-07 | 4.724 | 20269 | 0.1 | 5.06e-06 | 8.81 | 20269 | 0.1 | 2.6e-06 | 7.38 | 20270 | 0.5 | 3.59e-06 | 6.35 | 20270 | 0.5 | 3.33e-06 | 6.04 | 20270 | 0.8 | 1.98e-06 | 4.31 | 20270 | 0.8 | 2.56e-06 | 4.68 | 20271 | 0.1 | 3.01555e-05 | 18.47 | 20271 | 0.8 | 2.34e-06 | 4.62 | 20272 | -0.2 | 1.26e-06 | 6.71 | 20273 | 0.1 | 5.54e-07 | 5.52 | 20273 | 0.8 | 1.49e-06 | 4.1 | [24 empty] | 11189 | 0.02 | 5.993926e-05 | 22.43 |  |  |  |  | 11189 | 0.02 | 0.00011919862 | 20.52 | 11189 | 0.02 | 4.704613e-05 | 19.48 | [12 empty] | 11198 | 0.8 | 5.029e-08 | 1.26 | 11199 | 0.33 | 8.357e-08 | 2.32 | 11200 | 0.33 | 4.553e-08 | 2.32 | 11200 | 0.33 | 3.235e-08 | 1.97 | 11201 | 0.33 | 3.6517e-07 | 3.22 | 11204 | 0.02 | 3.16e-05 | 19.9 | 11204 | 0.02 | 2.75e-05 | 16.5 |  |  |  |  | 11204 | 0.02 | 3.98e-05 | 18.5 | 11205 | 0.02 | 0.000106 | 25.8 | 11206 | 0.02 | 7.53e-05 | 24.2 |  |  |  |  | 11208 | 0.08 | 1.815752e-05 | 9.27 | 11209 | 0.08 | 4.45685e-06 | 9.7 | 11210 | 0.08 | 5.717166e-05 | 17.82 |  |  |  |  | 11212 | 0.3 | 1.5e-05 | 12.22 | 11213 | 0.08 | 3.75e-06 | 8.53 | 11214 | 0.5 | 2.71753e-06 | 6.17 | [42 empty] | 1.3e-06 | 6.2 | 11250 | 0.1 | 1.71e-06 | 6.03 | 11250 | 0.1 | 3.61e-06 | 7.41 | 11250 | 0.1 | 8.1e-07 | 5.13 | [60 empty] | 11259 | 0.02 | 2.47e-05 | 17.1 | 11259 | 0.02 | 2.04e-05 | 14.9 | 11260 | 0.02 | 4.69e-05 | 19.4 | 11260 | 0.02 | 2.92e-05 | 17.1 |  | T | 2.48e-05 | 16.9 | 7.027 | 0
20255 | -0.1 | 3.44e-07 | 4.469 | 20255 | -0.1 | 6.58e-07 | 5.689 | 20256 | 0.1 | 6.56e-07 | 5.0595 | 20256 | 0.1 | 1.93e-07 | 3.2 | 20256 | 0.1 | 3.08e-07 | 4.7 | 20256 | 0.5 | 1.86e-07 | 2.73 | 20256 | 0.5 | 7.48e-08 | 1.81 | 20256 | 0.5 | 9.33e-08 | 2.58 | 20256 | 0.8 | 7.77e-08 | 1.61 | 20256 | 0.8 | 8.72e-08 | 1.8 | 21541 | 0.1 | 4.33e-08 | 2.490396222 | 21541 | 0.7 | 7.32e-08 | 1.713514183 | 10365 | 0.3 | 0.000404 | 18.8 | [8 empty] | 10368 | 0.1 | 4.266667e-05 | 22.65 | [12 empty] | 10372 | 0.1 | 5e-05 | 14.35 |  |  |  |  | 10374 | 0.5 | 4.083333e-05 | 10.48 | [12 empty] | 10378 | 0.1 | 0.00011538462 | 31.2 | 10379 | 0.5 | 6.375e-05 | 17.46 | [8 empty] | 10382 | 0.05 | 3.1261e-07 | 4.45 | 10382 | -0.5 | 3.171e-07 | 4.39 | 10382 | -1 | 8.0759e-07 | 5.3 | [16 empty] | 10451 | 0.06 | 3.09e-05 | 15.471 | 10451 | 0.3 | 3.29e-05 | 16.168 | [12 empty] | 10453 | 0.06 | 3.94e-05 | 0.617 | 10453 | 0.3 | 4.76e-05 | 0.594 |  |  |  |  | 10454 | 0.5 | 3.1435e-06 | 7.811 | 10454 | -0.3 | 3.83e-06 | 16.486 | 10454 | 0.02 | 3.25e-06 | 7.99 | 21047 | -1 | 8.08e-07 | 10.6 | 21047 | -0.5 | 3.17e-07 | 6.585 | 21047 | 0.05 | 3.13e-07 | 4.45 | 21048 | 0.1 | 3.1e-05 | 20.63 | [8 empty] | 21049 | 0.1 | 4.27e-05 | 22.65 | [8 empty] | 21050 | 0.1 | 5.88e-06 | 13.03 | 21050 | 0.3 | 6.5e-05 | 20.21 | 21050 | 0.5 | 6.38e-05 | 17.46 | [16 empty] | 21052 | 0.3 | 0.000404 | 18.8 | [8 empty] | 21053 | 0.3 | 5e-05 | 14.35 | 21053 | 0.5 | 4.08e-05 | 10.48 | 20257 | 0.1 | 1.44206e-06 | 6.38153 | 20257 | 0.1 | 1.47831e-06 | 6.33841 | 20257 | 0.8 | 1.07934e-06 | 3.84385 | 20257 | 0.8 | 1.077e-06 | 3.83442 | 20265 | 0.1 | 2.96e-06 | 7.096 | 20265 | 0.1 | 2.41e-07 | 4.356 | 20265 | 0.1 | 6.85e-05 | 21.87967 | 20265 | 0.1 | 2.76e-07 | 4.355 | 20265 | 0.8 | 0.000107 | 19.78 | 20265 | 0.8 | 8.18e-10 | 0.907 | 20265 | 0.8 | 1.87e-07 | 2.648 | 20265 | 0.5 | 1.23e-07 | 2.565 | 20265 | 0.5 | 1.2e-07 | 2.465 | 20268 | -0.1 | 3.52e-06 | 8.653 | 20268 | -0.1 | 2.5e-07 | 4.681 | 20269 | 0.1 | 6.05e-06 | 9.27 | 20269 | 0.1 | 2.42e-06 | 7.66 | 20270 | 0.5 | 4e-06 | 6.74 | 20270 | 0.5 | 3.6e-06 | 6.31 | 20270 | 0.8 | 2.06e-06 | 4.5 | 20270 | 0.8 | 2.86e-06 | 4.86 | 20271 | 0.1 | 2.86299e-05 | 17.01 | 20271 | 0.8 | 2.61e-06 | 4.82 | 20272 | -0.2 | 1.07e-06 | 6.52 | 20273 | 0.1 | 3.7e-07 | 5.28 | 20273 | 0.8 | 1.86e-06 | 4.29 | [24 empty] | 11189 | 0.02 | 9.19986e-05 | 25.24 | [8 empty] | 11189 | 0.02 | 5.739363e-05 | 20.87 | [12 empty] | 11198 | 0.8 | 5.096e-08 | 1.28 | 11199 | 0.33 | 7.602e-08 | 2.36 | 11200 | 0.33 | 4.953e-08 | 2.38 | 11200 | 0.33 | 3.597e-08 | 2 | 11201 | 0.33 | 3.9919e-07 | 3.31 | 11204 | 0.02 | 3.16e-05 | 20.2 | 11204 | 0.02 | 3.37e-05 | 19.5 |  |  |  |  | 11204 | 0.02 | 6.63e-05 | 19.7 | 11205 | 0.02 | 0.000107 | 21 | 11206 | 0.02 | 8.49e-05 | 24.9 |  |  |  |  | 11208 | 0.08 | 1.927848e-05 | 9.74 | 11209 | 0.08 | 4.64594e-06 | 10.14 | 11210 | 0.08 | 7.471725e-05 | 19.29 |  |  |  |  | 11212 | 0.3 | 1.603322e-05 | 12.52 | 11213 | 0.08 | 4.23077e-06 | 8.77 | 11214 | 0.5 | 3.07257e-06 | 6.3 | [42 empty] | 1.48e-06 | 6.31 | 11250 | 0.1 | 1.81e-06 | 6.14 | 11250 | 0.1 | 3.98e-06 | 7.63 | 11250 | 0.1 | 8.1e-07 | 5.2 | [60 empty] | 11259 | 0.02 | 2.78e-05 | 16.1 | 11259 | 0.02 | 2.8e-05 | 15.7 | 11260 | 0.02 | 6.12e-05 | 20.7 | 11260 | 0.02 | 3.75e-05 | 18 |  | T | 3.34e-05 | 17.9 | 7.027 | 0
20255 | -0.1 | 3.11e-07 | 4.4 | 20255 | -0.1 | 7.16e-07 | 5.79 | 20256 | 0.1 | 7.24e-07 | 5.1435 | 20256 | 0.1 | 1.91e-07 | 3.16 | 20256 | 0.1 | 3.19e-07 | 4.77 | 20256 | 0.5 | 1.93e-07 | 2.77 | 20256 | 0.5 | 6.93e-08 | 1.79 | 20256 | 0.5 | 1.04e-07 | 2.62 | 20256 | 0.8 | 8.17e-08 | 1.63 | 20256 | 0.8 | 1.07e-07 | 1.83 | 21541 | 0.1 | 4.29e-08 | 2.522229757 | 21541 | 0.7 | 6.73e-08 | 1.833577027 | [12 empty] | 10368 | 0.1 | 5.833333e-05 | 24.62 | [12 empty] | 10372 | 0.1 | 4.8e-05 | 15.65 |  |  |  |  | 10374 | 0.5 | 4.083333e-05 | 11.29 | [12 empty] | 10378 | 0.1 | 0.00013333333 | 33.86 | 10379 | 0.5 | 0.00011 | 18.73 | [8 empty] | 10382 | 0.05 | 3.3482e-07 | 4.5 | 10382 | -0.5 | 3.287e-07 | 4.6 | 10382 | -1 | 8.6123e-07 | 5.2 | [16 empty] | 10451 | 0.06 | 3.06e-05 | 16.078 | 10451 | 0.3 | 4.05e-05 | 17.054 | [12 empty] | 10453 | 0.06 | 4.63e-05 | 0.646 | 10453 | 0.3 | 4.45e-05 | 0.609 |  |  |  |  | 10454 | 0.5 | 3.1654e-06 | 9.308 | 10454 | -0.3 | 4.49e-06 | 16.31 | 10454 | 0.02 | 3.72e-06 | 8.189 | 21047 | -1 | 8.61e-07 | 10.4 | 21047 | -0.5 | 3.29e-07 | 6.9 | 21047 | 0.05 | 3.35e-07 | 4.5 | 21048 | 0.1 | 3.7e-05 | 22.57 | [8 empty] | 21049 | 0.1 | 5.83e-05 | 24.62 | [8 empty] | 21050 | 0.1 | 9e-06 | 14.15 | 21050 | 0.3 | 7.4e-05 | 21.24 | 21050 | 0.5 | 0.00011 | 18.73 | [28 empty] | 21053 | 0.3 | 4.8e-05 | 15.65 | 21053 | 0.5 | 4.08e-05 | 11.29 | 20257 | 0.1 | 1.52216e-06 | 6.46311 | 20257 | 0.1 | 1.55066e-06 | 6.42316 | 20257 | 0.8 | 1.1818e-06 | 3.89386 | 20257 | 0.8 | 1.19609e-06 | 3.88615 | 20265 | 0.1 | 3.08e-06 | 7.208 | 20265 | 0.1 | 2.23e-07 | 4.311 | 20265 | 0.1 | 6.92e-05 | 22.02985 | 20265 | 0.1 | 2.63e-07 | 4.315 | 20265 | 0.8 | 0.000127 | 19.951 | 20265 | 0.8 | 6.044e-10 | 0.909 | 20265 | 0.8 | 1.82e-07 | 2.628 | 20265 | 0.5 | 1.22e-07 | 2.591 | 20265 | 0.5 | 1.15e-07 | 2.442 | 20268 | -0.1 | 3.63e-06 | 8.763 | 20268 | -0.1 | 2.41e-07 | 4.639 | 20269 | 0.1 | 6.46e-06 | 9.71 | 20269 | 0.1 | 2.81e-06 | 7.95 | 20270 | 0.5 | 5.18e-06 | 7.18 | 20270 | 0.5 | 4.08e-06 | 6.59 | 20270 | 0.8 | 2.88e-06 | 4.71 | 20270 | 0.8 | 3.25e-06 | 5.05 | 20271 | 0.1 | 2.43024e-05 | 15.58 | 20271 | 0.8 | 2.81e-06 | 5.06 | 20272 | -0.2 | 9.42e-07 | 6.32 | 20273 | 0.1 | 2.92e-07 | 5.05 | 20273 | 0.8 | 2.18e-06 | 4.48 | [36 empty] | 11189 | 0.02 | 7.458437e-05 | 22.45 | [12 empty] | 11198 | 0.8 | 4.957e-08 | 1.31 | 11199 | 0.33 | 7.344e-08 | 2.39 | 11200 | 0.33 | 5.4e-08 | 2.44 | 11200 | 0.33 | 3.816e-08 | 2.03 | 11201 | 0.33 | 3.7659e-07 | 3.41 | 11204 | 0.02 | 3.45e-05 | 21 | 11204 | 0.02 | 3.39e-05 | 17.5 |  |  |  |  | 11204 | 0.02 | 9.51e-05 | 20.6 | 11205 | 0.02 | 0.000128 | 22.6 | 11206 | 0.02 | 0.000105 | 26 |  |  |  |  | 11208 | 0.08 | 2.043168e-05 | 11.25 | 11209 | 0.08 | 4.79665e-06 | 11.21 | [8 empty] | 11212 | 0.3 | 1.719323e-05 | 13.14 | 11213 | 0.08 | 5.45455e-06 | 9 | 11214 | 0.5 | 3.22285e-06 | 6.48 | [42 empty] | 1.51e-06 | 6.4 | 11250 | 0.1 | 1.94e-06 | 6.28 | 11250 | 0.1 | 4.51e-06 | 7.89 | 11250 | 0.1 | 9.3e-07 | 5.65 | [60 empty] | 11259 | 0.02 | 3.27e-05 | 18 | 11259 | 0.02 | 2.83e-05 | 18.6 | 11260 | 0.02 | 6.43e-05 | 22.4 | 11260 | 0.02 | 3.87e-05 | 19.2 |  | T | 4.15e-05 | 18.8 | 7.027 | 0
20255 | -0.1 | 2.91e-07 | 4.335 | 20255 | -0.1 | 7.65e-07 | 5.886 | 20256 | 0.1 | 7.82e-07 | 5.225 | 20256 | 0.1 | 1.91e-07 | 3.13 | 20256 | 0.1 | 3.3e-07 | 4.84 | 20256 | 0.5 | 1.99e-07 | 2.82 | 20256 | 0.5 | 6.46e-08 | 1.77 | 20256 | 0.5 | 1.12e-07 | 2.66 | 20256 | 0.8 | 7.7e-08 | 1.66 | 20256 | 0.8 | 1.16e-07 | 1.86 | 21541 | 0.1 | 5.51e-08 | 2.479876049 | 21541 | 0.7 | 9.25e-08 | 1.813000805 | [12 empty] | 10368 | 0.1 | 7.714286e-05 | 26.68 | [20 empty] | 10374 | 0.5 | 0.00012333333 | 12.65 | [12 empty] | 10378 | 0.1 | 0.00017142857 | 36.43 | 10379 | 0.5 | 0.0001975 | 20.38 | [8 empty] | 10382 | 0.05 | 3.5783e-07 | 4.66 | 10382 | -0.5 | 3.6975e-07 | 4.62 | 10382 | -1 | 9.4582e-07 | 5.44 | [36 empty] | 10453 | 0.06 | 5.02e-05 | 0.673 | 10453 | 0.3 | 0.000108 | 0.629 |  |  |  |  | 10454 | 0.5 | 3.193e-06 | 7.741 | 10454 | -0.3 | 8.82e-06 | 17.665 | 10454 | 0.02 | 4.27e-06 | 8.755 | 21047 | -1 | 9.46e-07 | 10.88 | 21047 | -0.5 | 3.7e-07 | 6.93 | 21047 | 0.05 | 3.58e-07 | 4.66 | 21048 | 0.1 | 4.3e-05 | 24.68 | [8 empty] | 21049 | 0.1 | 7.71e-05 | 26.68 | [8 empty] | 21050 | 0.1 | 1.26e-05 | 15.22 | 21050 | 0.3 | 8.8e-05 | 22.35 | 21050 | 0.5 | 0.000198 | 20.38 | [32 empty] | 21053 | 0.5 | 0.000123 | 12.65 | 20257 | 0.1 | 1.61221e-06 | 6.54745 | 20257 | 0.1 | 1.68777e-06 | 6.50808 | 20257 | 0.8 | 1.28367e-06 | 3.94565 | 20257 | 0.8 | 1.27507e-06 | 3.93674 | 20265 | 0.1 | 3.16e-06 | 7.323 | 20265 | 0.1 | 2.1e-07 | 4.268 | 20265 | 0.1 | 7.05e-05 | 22.18523 | 20265 | 0.1 | 2.53e-07 | 4.276 | 20265 | 0.8 | 0.000136 | 20.113 | 20265 | 0.8 | 7.512e-10 | 0.909 | 20265 | 0.8 | 1.72e-07 | 2.608 | 20265 | 0.5 | 1.21e-07 | 2.62 | 20265 | 0.5 | 1.09e-07 | 2.419 | 20268 | -0.1 | 3.75e-06 | 8.88 | 20268 | -0.1 | 2.44e-07 | 4.597 | 20269 | 0.1 | 7.6e-06 | 10.28 | 20269 | 0.1 | 3.38e-06 | 8.28 | 20270 | 0.5 | 5.5e-06 | 7.66 | 20270 | 0.5 | 4.33e-06 | 6.91 | 20270 | 0.8 | 2.89e-06 | 4.94 | 20270 | 0.8 | 3.54e-06 | 5.26 | 20271 | 0.1 | 1.75669e-05 | 14.24 | 20271 | 0.8 | 3.31e-06 | 5.28 | 20272 | -0.2 | 8.15e-07 | 6.14 | 20273 | 0.1 | 2.59e-07 | 4.82 | 20273 | 0.8 | 2.56e-06 | 4.69 | [36 empty] | 11189 | 0.02 | 0.00011003994 | 24.37 | [12 empty] | 11198 | 0.8 | 5.709e-08 | 1.33 | 11199 | 0.33 | 8.637e-08 | 2.43 | 11200 | 0.33 | 5.851e-08 | 2.5 | 11200 | 0.33 | 4.113e-08 | 2.08 | 11201 | 0.33 | 3.3435e-07 | 3.49 | 11204 | 0.02 | 4e-05 | 21.9 | 11204 | 0.02 | 3.78e-05 | 21.2 |  |  |  |  | 11204 | 0.02 | 0.000256 | 23.1 | 11205 | 0.02 | 0.00013 | 28.9 | 11206 | 0.02 | 0.000108 | 26 |  |  |  |  | 11208 | 0.08 | 2.334154e-05 | 11.66 | 11209 | 0.08 | 5.42164e-06 | 11.45 | [8 empty] | 11212 | 0.3 | 2.982897e-05 | 15.69 | 11213 | 0.08 | 5.625e-06 | 9.42 | 11214 | 0.5 | 3.43207e-06 | 6.57 | [42 empty] | 1.75e-06 | 6.51 | 11250 | 0.1 | 2.21e-06 | 6.42 | 11250 | 0.1 | 5.18e-06 | 8.18 | 11250 | 0.1 | 1.09e-06 | 5.72 | [60 empty] | 11259 | 0.02 | 3.98e-05 | 21.7 | 11259 | 0.02 | 3.94e-05 | 19.6 | 11260 | 0.02 | 8.53e-05 | 23.5 | 11260 | 0.02 | 5.31e-05 | 21 |  | T | 4.22e-05 | 20 | 7.027 | 0
20255 | -0.1 | 2.88e-07 | 4.269 | 20255 | -0.1 | 8.18e-07 | 5.985 | 20256 | 0.1 | 8.44e-07 | 5.3117 | 20256 | 0.1 | 1.9e-07 | 3.09 | 20256 | 0.1 | 3.55e-07 | 4.9 | 20256 | 0.5 | 2.01e-07 | 2.86 | 20256 | 0.5 | 6.21e-08 | 1.75 | 20256 | 0.5 | 1.17e-07 | 2.69 | 20256 | 0.8 | 7.08e-08 | 1.68 | 20256 | 0.8 | 1.14e-07 | 1.88 | 21541 | 0.1 | 5.24e-08 | 2.594414891 | 21541 | 0.7 | 1.03e-07 | 1.926402085 | [12 empty] | 10368 | 0.1 | 8.6e-05 | 28.6 | [20 empty] | 10374 | 0.5 | 0.00010333333 | 14.11 | [12 empty] | 10378 | 0.1 | 0.00027407407 | 39.14 | 10379 | 0.5 | 0.000615 | 22.94 | [8 empty] | 10382 | 0.05 | 3.8577e-07 | 4.71 | 10382 | -0.5 | 3.8455e-07 | 4.45 | 10382 | -1 | 1.08028e-06 | 5.56 | [40 empty] | 10453 | 0.3 | 5.22e-05 | 0.655 |  |  |  |  | 10454 | 0.5 | 3.322e-06 | 9.384 | 10454 | -0.3 | 1.02e-05 | 23.993 | 10454 | 0.02 | 4.11e-06 | 9.288 | 21047 | -1 | 1.08e-06 | 11.12 | 21047 | -0.5 | 3.85e-07 | 6.675 | 21047 | 0.05 | 3.86e-07 | 4.71 | 21048 | 0.1 | 5.7e-05 | 26.84 | [8 empty] | 21049 | 0.1 | 8.6e-05 | 28.6 | [8 empty] | 21050 | 0.1 | 1.38e-05 | 16.33 | 21050 | 0.3 | 0.000134 | 23.78 | 21050 | 0.5 | 0.000615 | 22.94 | [32 empty] | 21053 | 0.5 | 0.000103 | 14.11 | 20257 | 0.1 | 1.68267e-06 | 6.63102 | 20257 | 0.1 | 1.80818e-06 | 6.59275 | 20257 | 0.8 | 1.34004e-06 | 3.99733 | 20257 | 0.8 | 1.33638e-06 | 3.98904 | 20265 | 0.1 | 3.26e-06 | 7.439 | 20265 | 0.1 | 2.04e-07 | 4.224 | 20265 | 0.1 | 7.24e-05 | 22.33373 | 20265 | 0.1 | 2.39e-07 | 4.238 | 20265 | 0.8 | 0.000113 | 20.282 | 20265 | 0.8 | 4.697e-10 | 0.972 | 20265 | 0.8 | 1.67e-07 | 2.588 | 20265 | 0.5 | 1.27e-07 | 2.648 | 20265 | 0.5 | 1.06e-07 | 2.397 | 20268 | -0.1 | 3.98e-06 | 8.984 | 20268 | -0.1 | 2.41e-07 | 4.556 | 20269 | 0.1 | 9.02e-06 | 10.89 | 20269 | 0.1 | 4.07e-06 | 8.64 | 20270 | 0.5 | 6.62e-06 | 8.16 | 20270 | 0.5 | 5.15e-06 | 7.24 | 20270 | 0.8 | 3.44e-06 | 5.2 | 20270 | 0.8 | 3.93e-06 | 5.48 | 20271 | 0.1 | 1.40655e-05 | 13.07 | 20271 | 0.8 | 3.78e-06 | 5.51 | 20272 | -0.2 | 6.76e-07 | 5.96 | 20273 | 0.1 | 2.23e-07 | 4.61 | 20273 | 0.8 | 3.09e-06 | 4.9 | [36 empty] | 11189 | 0.02 | 0.00018328483 | 26.46 | [12 empty] | 11198 | 0.8 | 6.329e-08 | 1.35 | 11199 | 0.33 | 8.328e-08 | 2.48 | 11200 | 0.33 | 6.448e-08 | 2.56 | 11200 | 0.33 | 3.599e-08 | 2.12 | 11201 | 0.33 | 3.3987e-07 | 3.59 | 11204 | 0.02 | 4.5e-05 | 22.9 | 11204 | 0.02 | 4.17e-05 | 18.5 | [8 empty] | 11205 | 0.02 | 0.000147 | 27.8 | 11206 | 0.02 | 0.000114 | 27.5 |  |  |  |  | 11208 | 0.08 | 4.082904e-05 | 12.4 | 11209 | 0.08 | 6.73522e-06 | 12.08 | [8 empty] | 11212 | 0.3 | 3.669218e-05 | 16.61 | 11213 | 0.08 | 6.07143e-06 | 9.71 | 11214 | 0.5 | 5.07144e-06 | 6.97 | [42 empty] | 2.08e-06 | 6.62 | 11250 | 0.1 | 2.33e-06 | 6.56 | 11250 | 0.1 | 6.01e-06 | 8.51 | 11250 | 0.1 | 1.19e-06 | 5.8 | [60 empty] | 11259 | 0.02 | 3.99e-05 | 20.1 | 11259 | 0.02 | 4.37e-05 | 17.7 | 11260 | 0.02 | 0.000109 | 25.4 | 11260 | 0.02 | 5.32e-05 | 19.9 |  | T | 5.69e-05 | 20.9 | 7.027 | 0
20255 | -0.1 | 2.84e-07 | 4.206 | 20255 | -0.1 | 8.72e-07 | 6.081 | 20256 | 0.1 | 8.97e-07 | 5.3958 | 20256 | 0.1 | 1.84e-07 | 3.06 | 20256 | 0.1 | 3.78e-07 | 4.97 | 20256 | 0.5 | 2.01e-07 | 2.91 | 20256 | 0.5 | 6.03e-08 | 1.73 | 20256 | 0.5 | 1.26e-07 | 2.73 | 20256 | 0.8 | 7.08e-08 | 1.7 | 20256 | 0.8 | 1.13e-07 | 1.91 | 21541 | 0.1 | 5.16e-08 | 3.017205732 | 21541 | 0.7 | 1.19e-07 | 2.041122937 | [12 empty] | 10368 | 0.1 | 0.00013333333 | 30.49 | [52 empty] | 10382 | 0.05 | 4.3965e-07 | 4.9 | 10382 | -0.5 | 3.8789e-07 | 4.93 | 10382 | -1 | 1.23925e-06 | 5.73 | [40 empty] | 10453 | 0.3 | 0.000318 | 0.678 |  |  |  |  | 10454 | 0.5 | 3.7515e-06 | 8.002 | 10454 | -0.3 | 1e-05 | 26.433 | 10454 | 0.02 | 3.82e-06 | 10.108 | 21047 | -1 | 1.24e-06 | 11.46 | 21047 | -0.5 | 3.88e-07 | 7.395 | 21047 | 0.05 | 4.4e-07 | 4.9 | 21048 | 0.1 | 7.87e-05 | 28.92 | [8 empty] | 21049 | 0.1 | 0.000133 | 30.49 | [8 empty] | 21050 | 0.1 | 1.58e-05 | 17.7 | 21050 | 0.3 | 0.00014 | 25.38 | [40 empty] | 20257 | 0.1 | 1.76692e-06 | 6.71711 | 20257 | 0.1 | 1.87813e-06 | 6.67917 | 20257 | 0.8 | 1.36363e-06 | 4.05034 | 20257 | 0.8 | 1.36846e-06 | 4.0406 | 20265 | 0.1 | 3.46e-06 | 7.555 | 20265 | 0.1 | 1.99e-07 | 4.182 | 20265 | 0.1 | 7.44e-05 | 22.49174 | 20265 | 0.1 | 2.34e-07 | 4.2 | 20265 | 0.8 | 0.00011 | 20.457 | 20265 | 0.8 | 2.809e-09 | 1.139 | 20265 | 0.8 | 1.64e-07 | 2.567 | 20265 | 0.5 | 1.3e-07 | 2.676 | 20265 | 0.5 | 1.07e-07 | 2.374 | 20268 | -0.1 | 4.1e-06 | 9.094 | 20268 | -0.1 | 2.32e-07 | 4.515 | 20269 | 0.1 | 1.08e-05 | 11.57 | 20269 | 0.1 | 4.79e-06 | 8.98 | 20270 | 0.5 | 8.18e-06 | 8.71 | 20270 | 0.5 | 5.97e-06 | 7.59 | 20270 | 0.8 | 3.81e-06 | 5.46 | 20270 | 0.8 | 5.29e-06 | 5.71 | 20271 | 0.1 | 9.93027e-06 | 11.94 | 20271 | 0.8 | 4.43e-06 | 5.78 | 20272 | -0.2 | 6.02e-07 | 5.78 | 20273 | 0.1 | 1.97e-07 | 4.41 | 20273 | 0.8 | 3.46e-06 | 5.12 | [52 empty] | 11198 | 0.8 | 6.757e-08 | 1.37 | 11199 | 0.33 | 1.0656e-07 | 2.52 | 11200 | 0.33 | 7.43e-08 | 2.63 | 11200 | 0.33 | 4.246e-08 | 2.15 | 11201 | 0.33 | 3.411e-07 | 3.69 | 11204 | 0.02 | 5.37e-05 | 24.2 | 11204 | 0.02 | 4.65e-05 | 22.4 | [8 empty] | 11205 | 0.02 | 0.000152 | 24.9 | 11206 | 0.02 | 0.000126 | 26.7 |  |  |  |  | 11208 | 0.08 | 4.306416e-05 | 12.75 | 11209 | 0.08 | 7.61748e-06 | 12.39 | [8 empty] | 11212 | 0.3 | 3.9875e-05 | 16.97 | 11213 | 0.08 | 7.5e-06 | 10.01 | 11214 | 0.5 | 5.4087e-06 | 7.68 | [42 empty] | 2.28e-06 | 6.78 | 11250 | 0.1 | 2.65e-06 | 6.71 | 11250 | 0.1 | 6.98e-06 | 8.9 | 11250 | 0.1 | 1.25e-06 | 5.9 | [60 empty] | 11259 | 0.02 | 4.34e-05 | 19.1 | 11259 | 0.02 | 4.86e-05 | 22.4 | 11260 | 0.02 | 0.000119 | 23.9 | 11260 | 0.02 | 6.94e-05 | 22 |  | T | 6.39e-05 | 22.4 | 7.027 | 0
20255 | -0.1 | 2.93e-07 | 4.14 | 20255 | -0.1 | 8.95e-07 | 6.175 | 20256 | 0.1 | 9.3e-07 | 5.4827 | 20256 | 0.1 | 1.75e-07 | 3.02 | 20256 | 0.1 | 4.04e-07 | 5.04 | 20256 | 0.5 | 2.05e-07 | 2.96 | 20256 | 0.5 | 5.8e-08 | 1.71 | 20256 | 0.5 | 1.31e-07 | 2.77 | 20256 | 0.8 | 7.66e-08 | 1.73 | 20256 | 0.8 | 1.16e-07 | 1.94 | 21541 | 0.1 | 3.66e-08 | 2.657390323 | 21541 | 0.7 | 1.3e-07 | 2.126376384 | [12 empty] | 10368 | 0.1 | 0.00016176471 | 32.68 | [52 empty] | 10382 | 0.05 | 4.5725e-07 | 4.75 | 10382 | -0.5 | 4.373e-07 | 4.73 | 10382 | -1 | 1.34476e-06 | 5.87 | [40 empty] | 10453 | 0.3 | 0.000117 | 0.706 |  |  |  |  | 10454 | 0.5 | 3.8977e-06 | 9.366 | 10454 | -0.3 | 1.14e-05 | 24.385 | 10454 | 0.02 | 4.45e-06 | 10.101 | 21047 | -1 | 1.34e-06 | 11.74 | 21047 | -0.5 | 4.37e-07 | 7.095 | 21047 | 0.05 | 4.57e-07 | 4.75 | 21048 | 0.1 | 0.000156 | 32.74 | [8 empty] | 21049 | 0.1 | 0.000162 | 32.68 | [8 empty] | 21050 | 0.1 | 2.37e-05 | 19.09 | [44 empty] | 20257 | 0.1 | 1.85664e-06 | 6.80302 | 20257 | 0.1 | 1.9587e-06 | 6.76505 | 20257 | 0.8 | 1.38197e-06 | 4.10267 | 20257 | 0.8 | 1.38891e-06 | 4.09258 | 20265 | 0.1 | 3.63e-06 | 7.674 | 20265 | 0.1 | 1.95e-07 | 4.139 | 20265 | 0.1 | 7.61e-05 | 22.64705 | 20265 | 0.1 | 2.44e-07 | 4.162 | 20265 | 0.8 | 0.000119 | 20.624 | 20265 | 0.8 | 1.405e-08 | 1.204 | 20265 | 0.8 | 1.61e-07 | 2.548 | 20265 | 0.5 | 1.31e-07 | 2.705 | 20265 | 0.5 | 1.07e-07 | 2.353 | 20268 | -0.1 | 4.26e-06 | 9.209 | 20268 | -0.1 | 2.32e-07 | 4.475 | 20269 | 0.1 | 1.26e-05 | 12.36 | 20269 | 0.1 | 5.76e-06 | 9.3 | 20270 | 0.5 | 1.02e-05 | 9.33 | 20270 | 0.5 | 6.14e-06 | 8 | 20270 | 0.8 | 5.15e-06 | 5.76 | 20270 | 0.8 | 6.09e-06 | 5.96 | 20271 | 0.1 | 7.63995e-06 | 10.92 | 20271 | 0.8 | 5.01e-06 | 6.05 | 20272 | -0.2 | 5.16e-07 | 5.61 | 20273 | 0.1 | 1.74e-07 | 4.22 | 20273 | 0.8 | 3.12e-06 | 4.95 | [52 empty] | 11198 | 0.8 | 3.102e-08 | 1.4 | 11199 | 0.33 | 1.084e-07 | 2.56 | 11200 | 0.33 | 8.578e-08 | 2.7 | 11200 | 0.33 | 5.717e-08 | 2.18 | 11201 | 0.33 | 4.8127e-07 | 3.8 | 11204 | 0.02 | 6.25e-05 | 24.3 | 11204 | 0.02 | 4.99e-05 | 19.3 | [8 empty] | 11205 | 0.02 | 0.000157 | 23.9 | 11206 | 0.02 | 0.00015 | 28.7 |  |  |  |  | 11208 | 0.08 | 4.659643e-05 | 15.09 | 11209 | 0.08 | 9.54879e-06 | 12.7 | [8 empty] | 11212 | 0.3 | 4.858766e-05 | 17.93 | 11213 | 0.08 | 7.5e-06 | 10.23 | 11214 | 0.5 | 5.58697e-06 | 7.24 | [42 empty] | 2.44e-06 | 6.94 | 11250 | 0.1 | 3.12e-06 | 6.91 | 11250 | 0.1 | 8.3e-06 | 9.35 | 11250 | 0.1 | 1.35e-06 | 5.98 | [60 empty] | 11259 | 0.02 | 5.03e-05 | 21.2 | 11259 | 0.02 | 5.65e-05 | 22.4 | 11260 | 0.02 | 0.000148 | 26.4 | 11260 | 0.02 | 7.55e-05 | 21.5 |  | T | 6.5e-05 | 23.6 | 7.027 | 0
20255 | -0.1 | 3.05e-07 | 4.077 | 20255 | -0.1 | 9.44e-07 | 6.269 | 20256 | 0.1 | 1e-06 | 5.5712 | 20256 | 0.1 | 1.65e-07 | 2.99 | 20256 | 0.1 | 4.34e-07 | 5.11 | 20256 | 0.5 | 2.23e-07 | 3.01 | 20256 | 0.5 | 5.65e-08 | 1.69 | 20256 | 0.5 | 1.39e-07 | 2.81 | 20256 | 0.8 | 8.36e-08 | 1.75 | 20256 | 0.8 | 1.2e-07 | 1.96 | 21541 | 0.1 | 4.76e-08 | 2.668665837 | 21541 | 0.7 | 1.51e-07 | 2.171860662 | [68 empty] | 10382 | 0.05 | 5.1322e-07 | 5.01 | 10382 | -0.5 | 4.9355e-07 | 4.54 | 10382 | -1 | 1.41697e-06 | 5.89 | [48 empty] | 10454 | 0.5 | 3.9099e-06 | 10.135 | 10454 | -0.3 | 1.21e-05 | 25.913 | 10454 | 0.02 | 6.39e-06 | 8.378 | 21047 | -1 | 1.42e-06 | 11.78 | 21047 | -0.5 | 4.94e-07 | 6.81 | 21047 | 0.05 | 5.13e-07 | 5.01 | [24 empty] | 21050 | 0.1 | 2.27e-05 | 20.32 | [44 empty] | 20257 | 0.1 | 1.91803e-06 | 6.88856 | 20257 | 0.1 | 2.04205e-06 | 6.85236 | 20257 | 0.8 | 1.45119e-06 | 4.15699 | 20257 | 0.8 | 1.44948e-06 | 4.1454 | 20265 | 0.1 | 3.79e-06 | 7.796 | 20265 | 0.1 | 1.91e-07 | 4.095 | 20265 | 0.1 | 7.71e-05 | 22.80673 | 20265 | 0.1 | 2.42e-07 | 4.125 | 20265 | 0.8 | 0.000132 | 20.805 | 20265 | 0.8 | 2.933e-08 | 1.377 | 20265 | 0.8 | 1.63e-07 | 2.528 | 20265 | 0.5 | 1.38e-07 | 2.734 | 20265 | 0.5 | 1.05e-07 | 2.33 | 20268 | -0.1 | 4.28e-06 | 9.309 | 20268 | -0.1 | 2.28e-07 | 4.433 | 20269 | 0.1 | 1.59e-05 | 13.19 | 20269 | 0.1 | 5.82e-06 | 9.69 | 20270 | 0.5 | 1.31e-05 | 10.02 | 20270 | 0.5 | 8.21e-06 | 8.44 | 20270 | 0.8 | 7.43e-06 | 6.1 | 20270 | 0.8 | 9.04e-06 | 6.24 | 20271 | 0.1 | 6.14733e-06 | 9.96 | 20271 | 0.8 | 9.46e-06 | 7.32 | 20272 | -0.2 | 4.27e-07 | 5.44 | 20273 | 0.1 | 1.82e-07 | 4.04 | 20273 | 0.8 | 2.66e-06 | 4.72 | [52 empty] | 11198 | 0.8 | 1.0787e-07 | 1.42 | 11199 | 0.33 | 1.2082e-07 | 2.61 | 11200 | 0.33 | 9.768e-08 | 2.78 | 11200 | 0.33 | 7.143e-08 | 2.23 | 11201 | 0.33 | 5.1141e-07 | 3.9 | 11204 | 0.02 | 7.03e-05 | 25.3 | 11204 | 0.02 | 5.74e-05 | 23.4 | [8 empty] | 11205 | 0.02 | 0.00018 | 31.1 | 11206 | 0.02 | 0.00016 | 29.1 |  |  |  |  | 11208 | 0.08 | 5.050639e-05 | 14.08 | 11209 | 0.08 | 1.547017e-05 | 13.63 | [8 empty] | 11212 | 0.3 | 6.346097e-05 | 18.48 | 11213 | 0.08 | 8.33333e-06 | 10.47 | 11214 | 0.5 | 5.79597e-06 | 7.47 | [42 empty] | 2.69e-06 | 7.09 | 11250 | 0.1 | 3.47e-06 | 7.11 | 11250 | 0.1 | 1.004e-05 | 9.9 | 11250 | 0.1 | 1.63e-06 | 6.07 | [60 empty] | 11259 | 0.02 | 5.93e-05 | 22.9 | 11259 | 0.02 | 5.67e-05 | 20.8 | 11260 | 0.02 | 0.000261 | 27.4 | 11260 | 0.02 | 9.7e-05 | 22.2 |  | T | 6.51e-05 | 21.7 | 7.027 | 0
20255 | -0.1 | 2.83e-07 | 4.013 | 20255 | -0.1 | 9.88e-07 | 6.36 | 20256 | 0.1 | 1.11e-06 | 5.6586 | 20256 | 0.1 | 1.68e-07 | 2.96 | 20256 | 0.1 | 4.82e-07 | 5.18 | 20256 | 0.5 | 2.43e-07 | 3.06 | 20256 | 0.5 | 5.79e-08 | 1.67 | 20256 | 0.5 | 1.48e-07 | 2.85 | 20256 | 0.8 | 8.9e-08 | 1.78 | 20256 | 0.8 | 1.24e-07 | 1.99 | 21541 | 0.1 | 5.63e-08 | 2.672433443 | 21541 | 0.7 | 1.72e-07 | 2.301196911 | [68 empty] | 10382 | 0.05 | 5.7418e-07 | 4.94 | 10382 | -0.5 | 6.6454e-07 | 4.62 | 10382 | -1 | 1.53093e-06 | 6.01 | [48 empty] | 10454 | 0.5 | 5.9198e-06 | 9.91 | 10454 | -0.3 | 1.38e-05 | 25.873 | 10454 | 0.02 | 5.28e-06 | 9.435 | 21047 | -1 | 1.53e-06 | 12.02 | 21047 | -0.5 | 6.65e-07 | 6.93 | 21047 | 0.05 | 5.74e-07 | 4.94 | [24 empty] | 21050 | 0.1 | 3.35e-05 | 21.58 | [44 empty] | 20257 | 0.1 | 2.01395e-06 | 6.97752 | 20257 | 0.1 | 2.09412e-06 | 6.94198 | 20257 | 0.8 | 1.5408e-06 | 4.20978 | 20257 | 0.8 | 1.51876e-06 | 4.19917 | 20265 | 0.1 | 3.96e-06 | 7.917 | 20265 | 0.1 | 1.85e-07 | 4.053 | 20265 | 0.1 | 7.79e-05 | 22.96882 | 20265 | 0.1 | 2.27e-07 | 4.087 | 20265 | 0.8 | 0.000141 | 20.976 | 20265 | 0.8 | 2.907e-08 | 1.384 | 20265 | 0.8 | 1.59e-07 | 2.509 | 20265 | 0.5 | 1.42e-07 | 2.764 | 20265 | 0.5 | 1.04e-07 | 2.309 | 20268 | -0.1 | 4.37e-06 | 9.417 | 20268 | -0.1 | 2.17e-07 | 4.392 | 20269 | 0.1 | 2.04e-05 | 14.05 | 20269 | 0.1 | 7.04e-06 | 10.17 | 20270 | 0.5 | 1.63e-05 | 10.86 | 20270 | 0.5 | 9.09e-06 | 8.91 | 20270 | 0.8 | 1.52e-05 | 6.48 | 20270 | 0.8 | 1.22e-05 | 6.55 | 20271 | 0.1 | 4.5034e-06 | 9.07 | 20271 | 0.8 | 1.07e-05 | 7.63 | 20272 | -0.2 | 3.78e-07 | 5.28 | 20273 | 0.1 | 2.12e-07 | 3.92 | 20273 | 0.8 | 2.33e-06 | 4.51 | [52 empty] | 11198 | 0.8 | 9.196e-08 | 1.38 | 11199 | 0.33 | 1.291e-07 | 2.64 | 11200 | 0.33 | 1.0844e-07 | 2.86 | 11200 | 0.33 | 6.803e-08 | 2.27 | 11201 | 0.33 | 5.5973e-07 | 4.01 | 11204 | 0.02 | 7.9e-05 | 26.8 | 11204 | 0.02 | 6.33e-05 | 20.7 | [8 empty] | 11205 | 0.02 | 0.000188 | 26.7 | 11206 | 0.02 | 0.00018 | 29.5 | [8 empty] | 11209 | 0.08 | 1.738602e-05 | 14.14 | [8 empty] | 11212 | 0.3 | 9.3e-05 | 19.22 | 11213 | 0.08 | 1.100047e-05 | 11.58 | 11214 | 0.5 | 6.31976e-06 | 8.08 | [42 empty] | 2.86e-06 | 7.25 | 11250 | 0.1 | 3.86e-06 | 7.35 | 11250 | 0.1 | 1.243e-05 | 10.57 | 11250 | 0.1 | 1.65e-06 | 6.21 | [60 empty] | 11259 | 0.02 | 6.04e-05 | 21.7 | 11259 | 0.02 | 6.67e-05 | 22.8 | 11260 | 0.02 | 0.000745 | 29.9 | 11260 | 0.02 | 0.0001 | 24.5 |  | T | 9.07e-05 | 24 | 7.027 | 0
20255 | -0.1 | 2.64e-07 | 3.95 | 20255 | -0.1 | 9.98e-07 | 6.45 | 20256 | 0.1 | 1.22e-06 | 5.749 | 20256 | 0.1 | 1.61e-07 | 2.92 | 20256 | 0.1 | 5.31e-07 | 5.25 | 20256 | 0.5 | 2.56e-07 | 3.11 | 20256 | 0.5 | 5.72e-08 | 1.65 | 20256 | 0.5 | 1.55e-07 | 2.89 | 20256 | 0.8 | 9.48e-08 | 1.8 | 20256 | 0.8 | 1.26e-07 | 2.02 | 21541 | 0.1 | 5.51e-08 | 2.795863469 | 21541 | 0.7 | 1.88e-07 | 2.445139456 | [68 empty] | 10382 | 0.05 | 6.103e-07 | 5.16 | 10382 | -0.5 | 6.918e-07 | 5.41 | 10382 | -1 | 1.62546e-06 | 6.2 | [48 empty] | 10454 | 0.5 | 7.1811e-06 | 10.24 | 10454 | -0.3 | 1.57e-05 | 26.758 | 10454 | 0.02 | 5.4e-06 | 10.178 | 21047 | -1 | 1.63e-06 | 12.4 | 21047 | -0.5 | 6.92e-07 | 8.115 | 21047 | 0.05 | 6.1e-07 | 5.16 | [24 empty] | 21050 | 0.1 | 3e-05 | 22.86 | [44 empty] | 20257 | 0.1 | 2.11636e-06 | 7.0655 | 20257 | 0.1 | 2.17197e-06 | 7.0319 | 20257 | 0.8 | 1.56613e-06 | 4.26425 | 20257 | 0.8 | 1.61849e-06 | 4.25275 | 20265 | 0.1 | 4.09e-06 | 8.041 | 20265 | 0.1 | 1.77e-07 | 4.011 | 20265 | 0.1 | 7.88e-05 | 23.1273 | 20265 | 0.1 | 2.13e-07 | 4.05 | 20265 | 0.8 | 0.000142 | 21.154 | 20265 | 0.8 | 3.41e-08 | 1.395 | 20265 | 0.8 | 1.53e-07 | 2.489 | 20265 | 0.5 | 1.42e-07 | 2.793 | 20265 | 0.5 | 1.02e-07 | 2.286 | 20268 | -0.1 | 4.49e-06 | 9.523 | 20268 | -0.1 | 2.09e-07 | 4.351 | 20269 | 0.1 | 2.62e-05 | 15.08 | 20269 | 0.1 | 8.45e-06 | 10.68 | 20270 | 0.5 | 2.25e-05 | 11.83 | 20270 | 0.5 | 1.06e-05 | 9.44 |  |  |  |  | 20270 | 0.8 | 2.15e-05 | 6.86 | 20271 | 0.1 | 3.23135e-06 | 8.3 | 20271 | 0.8 | 1.34e-05 | 8.02 | 20272 | -0.2 | 3.78e-07 | 5.12 | 20273 | 0.1 | 1.7e-07 | 3.8 | 20273 | 0.8 | 2.02e-06 | 4.31 | [52 empty] | 11198 | 0.8 | 8.11e-08 | 1.66 | 11199 | 0.33 | 1.2346e-07 | 2.69 | 11200 | 0.33 | 1.2027e-07 | 2.94 | 11200 | 0.33 | 6.317e-08 | 2.3 | 11201 | 0.33 | 6.8421e-07 | 4.12 | 11204 | 0.02 | 0.000101 | 26.8 | 11204 | 0.02 | 7.06e-05 | 24.8 | [8 empty] | 11205 | 0.02 | 0.000192 | 29.9 | 11206 | 0.02 | 0.000197 | 30.4 | [8 empty] | 11209 | 0.08 | 1.975484e-05 | 15.03 | [12 empty] | 11213 | 0.08 | 1.252097e-05 | 11.95 | 11214 | 0.5 | 6.90168e-06 | 8.31 | [42 empty] | 3.37e-06 | 7.45 | 11250 | 0.1 | 4.31116e-06 | 7.6 | 11250 | 0.1 | 1.632e-05 | 11.45 | 11250 | 0.1 | 1.72e-06 | 6.33 | [60 empty] | 11259 | 0.02 | 6.66e-05 | 23.4 | 11259 | 0.02 | 7.12e-05 | 23.5 | 11260 | 0.02 | 0.00571 | 34.8 | 11260 | 0.02 | 0.000102 | 23.6 |  | T | 9.08e-05 | 22.2 | 7.027 | 0
20255 | -0.1 | 2.6e-07 | 3.89 | 20255 | -0.1 | 1.02e-06 | 6.537 | 20256 | 0.1 | 1.33e-06 | 5.8388 | 20256 | 0.1 | 1.51e-07 | 2.89 | 20256 | 0.1 | 5.44e-07 | 5.32 | 20256 | 0.5 | 2.6e-07 | 3.15 | 20256 | 0.5 | 5.19e-08 | 1.63 | 20256 | 0.5 | 1.65e-07 | 2.93 | 20256 | 0.8 | 1.01e-07 | 1.83 | 20256 | 0.8 | 1.28e-07 | 2.05 | 21541 | 0.1 | 4.96e-08 | 2.843595571 | 21541 | 0.7 | 2.19e-07 | 2.525788051 | [68 empty] | 10382 | 0.05 | 7.0087e-07 | 5.32 | 10382 | -0.5 | 9.8788e-07 | 6.09 | 10382 | -1 | 1.82054e-06 | 6.12 | [48 empty] | 10454 | 0.5 | 8.1717e-06 | 10.589 | 10454 | -0.3 | 3.57e-05 | 29.967 | 10454 | 0.02 | 5.73e-06 | 11.163 | 21047 | -1 | 1.82e-06 | 12.24 | 21047 | -0.5 | 9.88e-07 | 9.135 | 21047 | 0.05 | 7.01e-07 | 5.32 | [24 empty] | 21050 | 0.1 | 5.77e-05 | 24.36 | [44 empty] | 20257 | 0.1 | 2.17387e-06 | 7.15596 | 20257 | 0.1 | 2.31456e-06 | 7.12234 | 20257 | 0.8 | 1.67296e-06 | 4.31888 | 20257 | 0.8 | 1.73301e-06 | 4.3071 | 20265 | 0.1 | 4.24e-06 | 8.166 | 20265 | 0.1 | 1.69e-07 | 3.971 | 20265 | 0.1 | 8.01e-05 | 23.29776 | 20265 | 0.1 | 2.01e-07 | 4.014 | 20265 | 0.8 | 0.000156 | 21.328 | 20265 | 0.8 | 3.7e-08 | 1.407 | 20265 | 0.8 | 1.63e-07 | 2.469 | 20265 | 0.5 | 1.49e-07 | 2.823 | 20265 | 0.5 | 1.01e-07 | 2.265 | 20268 | -0.1 | 4.62e-06 | 9.626 | 20268 | -0.1 | 2.02e-07 | 4.311 | 20269 | 0.1 | 3.08e-05 | 16.25 | 20269 | 0.1 | 9.27e-06 | 11.17 | 20270 | 0.5 | 3.42e-05 | 12.98 | 20270 | 0.5 | 1.29e-05 | 10 |  |  |  |  | 20270 | 0.8 | 4.36e-05 | 7.12 | 20271 | 0.1 | 2.41967e-06 | 7.58 | 20271 | 0.8 | 1.7e-05 | 8.37 | 20272 | -0.2 | 3.6e-07 | 4.97 | 20273 | 0.1 | 1.8e-07 | 4.03 | 20273 | 0.8 | 1.77e-06 | 4.12 | [52 empty] | 11198 | 0.8 | 8.451e-08 | 1.68 | 11199 | 0.33 | 1.4428e-07 | 2.74 | 11200 | 0.33 | 1.2971e-07 | 3.02 | 11200 | 0.33 | 6.971e-08 | 2.34 | 11201 | 0.33 | 8.4638e-07 | 4.24 | 11204 | 0.02 | 0.000119 | 31.2 | 11204 | 0.02 | 7.31e-05 | 23.2 | [8 empty] | 11205 | 0.02 | 0.000211 | 28.3 | 11206 | 0.02 | 0.000243 | 30.9 | [8 empty] | 11209 | 0.08 | 2.265189e-05 | 15.41 | [12 empty] | 11213 | 0.08 | 1.374909e-05 | 12.3 | 11214 | 0.5 | 7.53702e-06 | 8.54 | [42 empty] | 3.81e-06 | 7.67 |  |  |  |  | 11250 | 0.1 | 2.368e-05 | 12.66 | [64 empty] | 11259 | 0.02 | 6.88e-05 | 24 | 11259 | 0.02 | 7.6e-05 | 24.8 |  |  |  |  | 11260 | 0.02 | 0.000122 | 25.3 |  | T | 0.000119 | 24.9 | 7.027 | 0
20255 | -0.1 | 2.52e-07 | 3.83 | 20255 | -0.1 | 1.1e-06 | 6.63 | 20256 | 0.1 | 1.43e-06 | 5.9294 | 20256 | 0.1 | 1.56e-07 | 2.86 | 20256 | 0.1 | 5.57e-07 | 5.39 | 20256 | 0.5 | 2.62e-07 | 3.21 | 20256 | 0.5 | 4.77e-08 | 1.61 | 20256 | 0.5 | 1.69e-07 | 2.97 | 20256 | 0.8 | 1.03e-07 | 1.85 | 20256 | 0.8 | 1.4e-07 | 2.08 | 21541 | 0.1 | 4.41e-08 | 2.831592016 | 21541 | 0.7 | 2.06e-07 | 2.623864096 | [68 empty] | 10382 | 0.05 | 7.5892e-07 | 5.13 | 10382 | -0.5 | 1.06153e-06 | 6.17 | 10382 | -1 | 1.94775e-06 | 6.26 | [48 empty] | 10454 | 0.5 | 8.2547e-06 | 13.654 | 10454 | -0.3 | 4.72e-05 | 35.299 | 10454 | 0.02 | 4.83e-06 | 12.571 | 21047 | -1 | 1.95e-06 | 12.52 | 21047 | -0.5 | 1.06e-06 | 9.255 | 21047 | 0.05 | 7.59e-07 | 5.13 | [24 empty] | 21050 | 0.1 | 4.5e-05 | 26.01 | [44 empty] | 20257 | 0.1 | 2.2772e-06 | 7.24724 | 20257 | 0.1 | 2.46369e-06 | 7.21553 | 20257 | 0.8 | 1.83902e-06 | 4.37498 | 20257 | 0.8 | 1.85768e-06 | 4.36326 | 20265 | 0.1 | 4.43e-06 | 8.293 | 20265 | 0.1 | 1.69e-07 | 3.931 | 20265 | 0.1 | 8.26e-05 | 23.46224 | 20265 | 0.1 | 1.99e-07 | 3.978 | 20265 | 0.8 | 0.000169 | 21.5 | 20265 | 0.8 | 3.287e-08 | 1.42 | 20265 | 0.8 | 1.62e-07 | 2.451 | 20265 | 0.5 | 1.52e-07 | 2.853 | 20265 | 0.5 | 1.02e-07 | 2.243 | 20268 | -0.1 | 4.63e-06 | 9.729 | 20268 | -0.1 | 1.97e-07 | 4.271 | 20269 | 0.1 | 3.9e-05 | 17.53 | 20269 | 0.1 | 1.13e-05 | 11.67 | 20270 | 0.5 | 4.95e-05 | 14.33 | 20270 | 0.5 | 1.67e-05 | 10.62 | [8 empty] | 20271 | 0.1 | 1.63254e-06 | 6.94 | 20271 | 0.8 | 1.99e-05 | 8.77 | 20272 | -0.2 | 3e-07 | 4.83 | 20273 | 0.1 | 2.39e-07 | 4.25 | 20273 | 0.8 | 1.6e-06 | 3.94 | [52 empty] | 11198 | 0.8 | 9.573e-08 | 1.71 | 11199 | 0.33 | 1.6355e-07 | 2.78 | 11200 | 0.33 | 1.4108e-07 | 3.1 | 11200 | 0.33 | 8.339e-08 | 2.39 | 11201 | 0.33 | 8.3571e-07 | 4.36 | 11204 | 0.02 | 0.000127 | 29.6 | 11204 | 0.02 | 9.25e-05 | 25.9 | [8 empty] | 11205 | 0.02 | 0.000251 | 32.1 | 11206 | 0.02 | 0.0003 | 32.7 | [8 empty] | 11209 | 0.08 | 2.896108e-05 | 16.12 | [12 empty] | 11213 | 0.08 | 1.463785e-05 | 12.7 | 11214 | 0.5 | 8.53914e-06 | 8.8 | [42 empty] | 4.13164e-06 | 7.92 | [72 empty] | 11259 | 0.02 | 8.67e-05 | 26.7 | 11259 | 0.02 | 9.58e-05 | 26 |  |  |  |  | 11260 | 0.02 | 0.000154 | 26.1 |  | T | 0.000138 | 25.5 | 7.027 | 0
20255 | -0.1 | 2.34e-07 | 3.772 | 20255 | -0.1 | 1.22e-06 | 6.722 | 20256 | 0.1 | 1.53e-06 | 6.0227 | 20256 | 0.1 | 1.55e-07 | 2.82 | 20256 | 0.1 | 6.01e-07 | 5.46 | 20256 | 0.5 | 2.78e-07 | 3.26 | 20256 | 0.5 | 4.57e-08 | 1.59 | 20256 | 0.5 | 1.69e-07 | 3.01 | 20256 | 0.8 | 1.03e-07 | 1.88 | 20256 | 0.8 | 1.48e-07 | 2.11 | 21541 | 0.1 | 5.47e-08 | 2.945694035 | 21541 | 0.7 | 2.85e-07 | 2.760580846 | [68 empty] | 10382 | 0.05 | 8.2891e-07 | 5.46 | 10382 | -0.5 | 1.17347e-06 | 6.21 | 10382 | -1 | 2.18144e-06 | 6.44 | [48 empty] | 10454 | 0.5 | 1.1411e-05 | 15.111 | 10454 | -0.3 | 7.35e-05 | 46.117 | 10454 | 0.02 | 7.05e-06 | 9.583 | 21047 | -1 | 2.18e-06 | 12.88 | 21047 | -0.5 | 1.17e-06 | 9.315 | 21047 | 0.05 | 8.29e-07 | 5.46 | [24 empty] | 21050 | 0.1 | 6.44e-05 | 27.62 | [44 empty] | 20257 | 0.1 | 2.47435e-06 | 7.33976 | 20257 | 0.1 | 2.63106e-06 | 7.31034 | 20257 | 0.8 | 1.94534e-06 | 4.43172 | 20257 | 0.8 | 1.93831e-06 | 4.41901 | 20265 | 0.1 | 4.62e-06 | 8.425 | 20265 | 0.1 | 1.74e-07 | 3.891 | 20265 | 0.1 | 8.49e-05 | 23.6359 | 20265 | 0.1 | 2.03e-07 | 3.941 | 20265 | 0.8 | 0.000186 | 21.683 | 20265 | 0.8 | 3.515e-08 | 1.432 | 20265 | 0.8 | 1.47e-07 | 2.431 | 20265 | 0.5 | 1.54e-07 | 2.884 | 20265 | 0.5 | 9.9e-08 | 2.223 | 20268 | -0.1 | 4.95e-06 | 9.84 | 20268 | -0.1 | 1.92e-07 | 4.232 | 20269 | 0.1 | 4.93e-05 | 19.02 | 20269 | 0.1 | 1.28e-05 | 12.24 |  |  |  |  | 20270 | 0.5 | 1.9e-05 | 11.32 | [8 empty] | 20271 | 0.1 | 1.00083e-06 | 6.34 | 20271 | 0.8 | 2.54e-05 | 9.19 | 20272 | -0.2 | 2.61e-07 | 4.69 | 20273 | 0.1 | 2.81e-07 | 4.51 | 20273 | 0.8 | 1.4e-06 | 3.77 | [52 empty] | 11198 | 0.8 | 1.0085e-07 | 1.74 | 11199 | 0.33 | 1.224e-07 | 2.84 | 11200 | 0.33 | 3.3277e-07 | 3.62 | 11200 | 0.33 | 9.509e-08 | 2.42 | 11201 | 0.33 | 9.6582e-07 | 4.47 | 11204 | 0.02 | 0.000139 | 29.6 | 11204 | 0.02 | 0.000111 | 23.9 | [8 empty] | 11205 | 0.02 | 0.00026 | 30 | 11206 | 0.02 | 0.000359 | 35.1 | [24 empty] | 11213 | 0.08 | 1.5e-05 | 13.04 | 11214 | 0.5 | 1.084798e-05 | 9.05 | [116 empty] | 11259 | 0.02 | 9.44e-05 | 25.7 | 11259 | 0.02 | 9.6e-05 | 25.1 |  |  |  |  | 11260 | 0.02 | 0.000202 | 27.1 |  | T | 0.000165 | 26.3 | 7.027 | 0
20255 | -0.1 | 2.21e-07 | 3.713 | 20255 | -0.1 | 1.33e-06 | 6.817 | 20256 | 0.1 | 1.61e-06 | 6.1172 | 20256 | 0.1 | 1.49e-07 | 2.79 | 20256 | 0.1 | 6.44e-07 | 5.53 | 20256 | 0.5 | 2.87e-07 | 3.31 | 20256 | 0.5 | 4.19e-08 | 1.58 | 20256 | 0.5 | 1.78e-07 | 3.05 | 20256 | 0.8 | 1.01e-07 | 1.91 | 20256 | 0.8 | 1.46e-07 | 2.14 | 21541 | 0.1 | 5.71e-08 | 3.000224207 | 21541 | 0.7 | 2.62e-07 | 2.987547216 | [68 empty] | 10382 | 0.05 | 9.4161e-07 | 5.62 | 10382 | -0.5 | 1.272e-06 | 6.32 | 10382 | -1 | 2.28857e-06 | 6.48 | [48 empty] | 10454 | 0.5 | 1.3804e-05 | 14.557 | 10454 | -0.3 | 8.33e-05 | 42.919 | 10454 | 0.02 | 7.23e-06 | 11.829 | 21047 | -1 | 2.29e-06 | 12.96 | 21047 | -0.5 | 1.27e-06 | 9.48 | 21047 | 0.05 | 9.42e-07 | 5.62 | [24 empty] | 21050 | 0.1 | 5.29e-05 | 29.26 | [44 empty] | 20257 | 0.1 | 2.62105e-06 | 7.43545 | 20257 | 0.1 | 2.79121e-06 | 7.404 | 20257 | 0.8 | 1.96213e-06 | 4.48883 | 20257 | 0.8 | 1.95888e-06 | 4.47631 | 20265 | 0.1 | 4.79e-06 | 8.56 | 20265 | 0.1 | 1.63e-07 | 3.851 | 20265 | 0.1 | 8.72e-05 | 23.8052 | 20265 | 0.1 | 1.98e-07 | 3.906 | 20265 | 0.8 | 0.000213 | 21.864 | 20265 | 0.8 | 4.289e-08 | 1.444 | 20265 | 0.8 | 1.44e-07 | 2.414 | 20265 | 0.5 | 1.58e-07 | 2.915 | 20265 | 0.5 | 9.34e-08 | 2.202 | 20268 | -0.1 | 5.15e-06 | 9.934 | 20268 | -0.1 | 1.84e-07 | 4.194 | 20269 | 0.1 | 7.43e-05 | 20.7 | 20269 | 0.1 | 1.5e-05 | 12.89 |  |  |  |  | 20270 | 0.5 | 2.48e-05 | 12.18 | [8 empty] | 20271 | 0.1 | 6.35e-07 | 5.8 | 20271 | 0.8 | 1.45e-05 | 9.51 | 20272 | -0.2 | 2.5e-07 | 4.55 | 20273 | 0.1 | 2.98e-07 | 4.74 | 20273 | 0.8 | 1.11e-06 | 3.61 | [52 empty] | 11198 | 0.8 | 1.0621e-07 | 1.77 | 11199 | 0.33 | 2.5641e-07 | 2.85 | 11200 | 0.33 | 3.8336e-07 | 3.74 | 11200 | 0.33 | 1.367e-07 | 2.47 | 11201 | 0.33 | 1.26457e-06 | 4.61 | 11204 | 0.02 | 0.000157 | 28.9 | 11204 | 0.02 | 0.000121 | 27.8 | [8 empty] | 11205 | 0.02 | 0.000267 | 30 | 11206 | 0.02 | 0.000383 | 32.3 | [24 empty] | 11213 | 0.08 | 1.566667e-05 | 13.38 | 11214 | 0.5 | 1.276008e-05 | 9.39 | [116 empty] | 11259 | 0.02 | 9.61e-05 | 24.8 | 11259 | 0.02 | 0.000155 | 29.7 |  |  |  |  | 11260 | 0.02 | 0.000205 | 28 |  | T | 0.000235 | 27.3 | 7.027 | 0
20255 | -0.1 | 2.08e-07 | 3.657 | 20255 | -0.1 | 1.34e-06 | 6.912 | 20256 | 0.1 | 1.64e-06 | 6.2131 | 20256 | 0.1 | 1.44e-07 | 2.76 | 20256 | 0.1 | 6.71e-07 | 5.61 | 20256 | 0.5 | 3e-07 | 3.36 | 20256 | 0.5 | 4.08e-08 | 1.56 | 20256 | 0.5 | 1.82e-07 | 3.09 | 20256 | 0.8 | 1.03e-07 | 1.93 | 20256 | 0.8 | 1.53e-07 | 2.17 | 21541 | 0.1 | 6.89e-08 | 3.051450898 | 21541 | 0.7 | 3.54e-07 | 2.924981306 | [68 empty] | 10382 | 0.05 | 1.02295e-06 | 5.32 | 10382 | -0.5 | 1.52762e-06 | 5.89 | 10382 | -1 | 2.43245e-06 | 7.02 | [48 empty] | 10454 | 0.5 | 1.524e-05 | 15.734 | 10454 | -0.3 | 0.00012 | 57.121 | 10454 | 0.02 | 9.28e-06 | 11.618 | 21047 | -1 | 2.43e-06 | 14.04 | 21047 | -0.5 | 1.53e-06 | 9.66 | 21047 | 0.05 | 1.02e-06 | 5.32 | [24 empty] | 21050 | 0.1 | 0.000115 | 31.2 | [44 empty] | 20257 | 0.1 | 2.67769e-06 | 7.53314 | 20257 | 0.1 | 2.8573e-06 | 7.50081 | 20257 | 0.8 | 2.00331e-06 | 4.54806 | 20257 | 0.8 | 1.99993e-06 | 4.53565 | 20265 | 0.1 | 4.93e-06 | 8.696 | 20265 | 0.1 | 1.56e-07 | 3.811 | 20265 | 0.1 | 8.98e-05 | 23.98147 | 20265 | 0.1 | 1.93e-07 | 3.87 | 20265 | 0.8 | 0.000213 | 22.05 | 20265 | 0.8 | 4.404e-08 | 1.456 | 20265 | 0.8 | 1.4e-07 | 2.394 | 20265 | 0.5 | 1.59e-07 | 2.946 | 20265 | 0.5 | 9.24e-08 | 2.181 | 20268 | -0.1 | 4.88e-06 | 10.046 | 20268 | -0.1 | 1.79e-07 | 4.155 | 20269 | 0.1 | 9.06e-05 | 22.57 | 20269 | 0.1 | 1.85e-05 | 13.58 |  |  |  |  | 20270 | 0.5 | 3.38e-05 | 13.08 | [8 empty] | 20271 | 0.1 | 4e-07 | 5.31 | 20271 | 0.8 | 1.3e-05 | 9.22 | 20272 | -0.2 | 2.33e-07 | 4.42 | 20273 | 0.1 | 3.45e-07 | 4.97 | 20273 | 0.8 | 8.67e-07 | 3.44 | [52 empty] | 11198 | 0.8 | 1.0667e-07 | 1.8 | 11199 | 0.33 | 8.368e-08 | 3.01 | 11200 | 0.33 | 4.3949e-07 | 3.86 | 11200 | 0.33 | 1.5513e-07 | 2.51 | 11201 | 0.33 | 1.42535e-06 | 4.73 | 11204 | 0.02 | 0.00033 | 34.3 | 11204 | 0.02 | 0.000158 | 30.3 | [8 empty] | 11205 | 0.02 | 0.000319 | 32.2 | 11206 | 0.02 | 0.000584 | 35.3 | [24 empty] | 11213 | 0.08 | 1.666667e-05 | 13.76 | 11214 | 0.5 | 1.408134e-05 | 9.86 | [116 empty] | 11259 | 0.02 | 0.000111 | 29.1 | 11259 | 0.02 | 0.000168 | 28.4 |  |  |  |  | 11260 | 0.02 | 0.000301 | 29.3 |  | T | 0.000302 | 28.4 | 7.027 | 0
20255 | -0.1 | 2e-07 | 3.6 | 20255 | -0.1 | 1.3e-06 | 7.002 | 20256 | 0.1 | 1.73e-06 | 6.3134 | 20256 | 0.1 | 1.41e-07 | 2.73 | 20256 | 0.1 | 7.01e-07 | 5.68 | 20256 | 0.5 | 3.17e-07 | 3.41 | 20256 | 0.5 | 4.29e-08 | 1.54 | 20256 | 0.5 | 1.88e-07 | 3.13 | 20256 | 0.8 | 1.1e-07 | 1.96 | 20256 | 0.8 | 1.58e-07 | 2.2 | 21541 | 0.1 | 7.95e-08 | 2.987547216 | 21541 | 0.7 | 4.29e-07 | 3.121124295 | [68 empty] | 10382 | 0.05 | 1.11001e-06 | 5.72 | 10382 | -0.5 | 1.53253e-06 | 6.44 | 10382 | -1 | 2.90205e-06 | 7.18 | [48 empty] | 10454 | 0.5 | 2.3932e-05 | 17.234 |  |  |  |  | 10454 | 0.02 | 9.29e-06 | 12.118 | 21047 | -1 | 2.9e-06 | 14.36 | 21047 | -0.5 | 1.53e-06 | 8.835 | 21047 | 0.05 | 1.11e-06 | 5.72 | [24 empty] | 21050 | 0.1 | 0.000133 | 33.86 | [44 empty] | 20257 | 0.1 | 2.75809e-06 | 7.62981 | 20257 | 0.1 | 2.92818e-06 | 7.59692 | 20257 | 0.8 | 2.09454e-06 | 4.60683 | 20257 | 0.8 | 2.01597e-06 | 4.59436 | 20265 | 0.1 | 5.01e-06 | 8.833 | 20265 | 0.1 | 1.58e-07 | 3.772 | 20265 | 0.1 | 9.35e-05 | 24.15149 | 20265 | 0.1 | 1.9e-07 | 3.835 | 20265 | 0.8 | 0.000184 | 22.233 | 20265 | 0.8 | 4.048e-08 | 1.469 | 20265 | 0.8 | 1.37e-07 | 2.376 | 20265 | 0.5 | 1.69e-07 | 2.977 | 20265 | 0.5 | 9.29e-08 | 2.161 | 20268 | -0.1 | 4.94e-06 | 10.137 | 20268 | -0.1 | 1.77e-07 | 4.117 | 20269 | 0.1 | 0.000161 | 24.78 | 20269 | 0.1 | 2.04e-05 | 14.33 |  |  |  |  | 20270 | 0.5 | 5e-05 | 13.99 | [8 empty] | 20271 | 0.1 | 2.75e-07 | 4.85 | 20271 | 0.8 | 1.31e-05 | 8.86 | 20272 | -0.2 | 2.48e-07 | 4.29 | 20273 | 0.1 | 3.99e-07 | 5.2 | 20273 | 0.8 | 7.25e-07 | 3.3 | [52 empty] | 11198 | 0.8 | 1.2488e-07 | 1.83 | 11199 | 0.33 | 1.8759e-07 | 3.03 | 11200 | 0.33 | 4.9296e-07 | 3.99 | 11200 | 0.33 | 1.5366e-07 | 2.55 | 11201 | 0.33 | 1.43885e-06 | 4.86 |  |  |  |  | 11204 | 0.02 | 0.000191 | 26.9 | [8 empty] | 11205 | 0.02 | 0.000393 | 34.1 | 11206 | 0.02 | 0.00173 | 39.8 | [24 empty] | 11213 | 0.08 | 2.166667e-05 | 15.44 | 11214 | 0.5 | 1.484671e-05 | 10.23 | [116 empty] | 11259 | 0.02 | 0.000121 | 27.8 | 11259 | 0.02 | 0.000171 | 30.9 |  |  |  |  | 11260 | 0.02 | 0.000327 | 30 |  | T | 0.000435 | 30.2 | 7.027 | 0
20255 | -0.1 | 1.93e-07 | 3.546 | 20255 | -0.1 | 1.34e-06 | 7.093 | 20256 | 0.1 | 1.92e-06 | 6.4128 | 20256 | 0.1 | 1.44e-07 | 2.7 | 20256 | 0.1 | 8.38e-07 | 5.76 | 20256 | 0.5 | 3.3e-07 | 3.47 | 20256 | 0.5 | 4.07e-08 | 1.52 | 20256 | 0.5 | 1.99e-07 | 3.17 | 20256 | 0.8 | 1.19e-07 | 1.99 | 20256 | 0.8 | 1.53e-07 | 2.23 | 21541 | 0.1 | 8.58e-08 | 3.1744168 | 21541 | 0.7 | 3.7e-07 | 3.293032664 | [68 empty] | 10382 | 0.05 | 1.3848e-06 | 5.93 | 10382 | -0.5 | 1.63428e-06 | 6.5 | 10382 | -1 | 3.38031e-06 | 7.28 | [48 empty] | 10454 | 0.5 | 4.1607e-05 | 21.887 |  |  |  |  | 10454 | 0.02 | 9.3e-06 | 12.746 | 21047 | -1 | 3.38e-06 | 14.56 | 21047 | -0.5 | 1.63e-06 | 9.75 | 21047 | 0.05 | 1.38e-06 | 5.93 | [24 empty] | 21050 | 0.1 | 0.000171 | 36.43 | [44 empty] | 20257 | 0.1 | 2.86243e-06 | 7.72775 | 20257 | 0.1 | 3.06889e-06 | 7.69481 | 20257 | 0.8 | 2.12308e-06 | 4.66686 | 20257 | 0.8 | 2.0623e-06 | 4.65519 | 20265 | 0.1 | 5.21e-06 | 8.973 | 20265 | 0.1 | 1.59e-07 | 3.733 | 20265 | 0.1 | 9.67e-05 | 24.33331 | 20265 | 0.1 | 1.88e-07 | 3.8 | 20265 | 0.8 | 0.000176 | 22.388 | 20265 | 0.8 | 3.727e-08 | 1.481 | 20265 | 0.8 | 1.32e-07 | 2.358 | 20265 | 0.5 | 1.8e-07 | 3.009 | 20265 | 0.5 | 9.26e-08 | 2.14 | 20268 | -0.1 | 5.28e-06 | 10.251 | 20268 | -0.1 | 1.71e-07 | 4.078 | 20269 | 0.1 | 0.0003 | 27.43 | 20269 | 0.1 | 2.53e-05 | 15.16 |  |  |  |  | 20270 | 0.5 | 9.23e-05 | 15.03 | [8 empty] | 20271 | 0.1 | 2.07e-07 | 4.44 | 20271 | 0.8 | 1.19e-05 | 8.49 | 20272 | -0.2 | 2.58e-07 | 4.38 | 20273 | 0.1 | 4.49e-07 | 5.43 | 20273 | 0.8 | 5.76e-07 | 3.15 | [52 empty] | 11198 | 0.8 | 1.2948e-07 | 1.87 | 11199 | 0.33 | 2.0281e-07 | 3.09 | 11200 | 0.33 | 5.6074e-07 | 4.14 | 11200 | 0.33 | 1.6624e-07 | 2.59 | 11201 | 0.33 | 1.66007e-06 | 5 |  |  |  |  | 11204 | 0.02 | 0.000263 | 32.6 | [8 empty] | 11205 | 0.02 | 0.000672 | 38.3 | 11206 | 0.02 | 0.0064 | 42.1 | [24 empty] | 11213 | 0.08 | 2.777778e-05 | 16.44 | 11214 | 0.5 | 1.493302e-05 | 10.6 | [116 empty] | 11259 | 0.02 | 0.000142 | 30.9 | 11259 | 0.02 | 0.000246 | 32.2 |  |  |  |  | 11260 | 0.02 | 0.00235 | 32.6
20255 | -0.1 | 1.86e-07 | 3.489 | 20255 | -0.1 | 1.39e-06 | 7.181 | 20256 | 0.1 | 2.04e-06 | 6.5147 | 20256 | 0.1 | 1.41e-07 | 2.67 | 20256 | 0.1 | 9.63e-07 | 5.83 | 20256 | 0.5 | 3.46e-07 | 3.52 | 20256 | 0.5 | 3.72e-08 | 1.5 | 20256 | 0.5 | 2.06e-07 | 3.22 | 20256 | 0.8 | 1.3e-07 | 2.01 | 20256 | 0.8 | 1.54e-07 | 2.26 | 21541 | 0.1 | 9.76e-08 | 3.1432203 | 21541 | 0.7 | 5.71e-07 | 3.306992825 | [68 empty] | 10382 | 0.05 | 1.4434e-06 | 5.67 | 10382 | -0.5 | 1.72403e-06 | 5.96 | 10382 | -1 | 3.90316e-06 | 7.51 | [48 empty] | 10454 | 0.5 | 0.0001063 | 28.655 |  |  |  |  | 10454 | 0.02 | 1e-05 | 12.113 | 21047 | -1 | 3.9e-06 | 15.02 | 21047 | -0.5 | 1.72e-06 | 8.94 | 21047 | 0.05 | 1.44e-06 | 5.67 | [24 empty] | 21050 | 0.1 | 0.000274 | 39.14 | [44 empty] | 20257 | 0.1 | 2.94032e-06 | 7.82653 | 20257 | 0.1 | 3.22326e-06 | 7.7956 | 20257 | 0.8 | 2.18795e-06 | 4.72703 | 20257 | 0.8 | 2.2043e-06 | 4.71529 | 20265 | 0.1 | 5.5e-06 | 9.113 | 20265 | 0.1 | 1.59e-07 | 3.695 | 20265 | 0.1 | 9.98e-05 | 24.5027 | 20265 | 0.1 | 1.83e-07 | 3.766 | 20265 | 0.8 | 0.000243 | 22.595 | 20265 | 0.8 | 3.284e-08 | 1.494 | 20265 | 0.8 | 1.28e-07 | 2.339 | 20265 | 0.5 | 1.85e-07 | 3.042 | 20265 | 0.5 | 8.48e-08 | 2.12 | 20268 | -0.1 | 5.57e-06 | 10.336 | 20268 | -0.1 | 1.64e-07 | 4.04 |  |  |  |  | 20269 | 0.1 | 2.75e-05 | 16.08 |  |  |  |  | 20270 | 0.5 | 7.94e-05 | 16.46 | [8 empty] | 20271 | 0.1 | 1.59e-07 | 4.06 | 20271 | 0.8 | 1.08e-05 | 8.11 | 20272 | -0.2 | 2.68e-07 | 4.52 | 20273 | 0.1 | 6.09e-07 | 5.69 | 20273 | 0.8 | 4.49e-07 | 3.01 | [52 empty] | 11198 | 0.8 | 1.413e-07 | 1.9 | 11199 | 0.33 | 2.2375e-07 | 3.13 | 11200 | 0.33 | 6.399e-07 | 4.28 | 11200 | 0.33 | 1.8233e-07 | 2.64 | 11201 | 0.33 | 1.99387e-06 | 5.13 |  |  |  |  | 11204 | 0.02 | 0.00029 | 30.1 | [8 empty] | 11205 | 0.02 | 0.000675 | 35.2 | [28 empty] | 11213 | 0.08 | 2.833333e-05 | 17.68 | 11214 | 0.5 | 1.867221e-05 | 11.27 | [116 empty] | 11259 | 0.02 | 0.000152 | 30 | 11259 | 0.02 | 0.000276 | 33.7 |  |  |  |  | 11260 | 0.02 | 0.0088 | 35.9
20255 | -0.1 | 1.82e-07 | 3.437 | 20255 | -0.1 | 1.4e-06 | 7.275 | 20256 | 0.1 | 2.17e-06 | 6.6168 | 20256 | 0.1 | 1.29e-07 | 2.64 | 20256 | 0.1 | 9.5e-07 | 5.91 | 20256 | 0.5 | 3.59e-07 | 3.58 | 20256 | 0.5 | 3.6e-08 | 1.49 | 20256 | 0.5 | 2.17e-07 | 3.26 | 20256 | 0.8 | 1.42e-07 | 2.04 | 20256 | 0.8 | 1.73e-07 | 2.29 | 21541 | 0.1 | 1.11e-07 | 3.103551238 | 21541 | 0.7 | 8.23e-07 | 3.499004189 | [68 empty] | 10382 | 0.05 | 1.65574e-06 | 6.12 | 10382 | -0.5 | 1.86652e-06 | 7.24 | 10382 | -1 | 4.14428e-06 | 7.45 | [56 empty] | 10454 | 0.02 | 1.11e-05 | 13.172 | 21047 | -1 | 4.14e-06 | 14.9 | 21047 | -0.5 | 1.87e-06 | 10.86 | 21047 | 0.05 | 1.66e-06 | 6.12 | [72 empty] | 20257 | 0.1 | 3.04788e-06 | 7.92868 | 20257 | 0.1 | 3.38743e-06 | 7.89924 | 20257 | 0.8 | 2.33167e-06 | 4.78816 | 20257 | 0.8 | 2.34832e-06 | 4.77642 | 20265 | 0.1 | 5.71e-06 | 9.258 | 20265 | 0.1 | 1.6e-07 | 3.657 | 20265 | 0.1 | 0.000103 | 24.68683 | 20265 | 0.1 | 1.76e-07 | 3.732 | 20265 | 0.8 | 0.000265 | 22.755 | 20265 | 0.8 | 3.3e-08 | 1.507 | 20265 | 0.8 | 1.22e-07 | 2.321 | 20265 | 0.5 | 1.86e-07 | 3.074 | 20265 | 0.5 | 7.78e-08 | 2.1 | 20268 | -0.1 | 5.41e-06 | 10.443 | 20268 | -0.1 | 1.6e-07 | 4.002 |  |  |  |  | 20269 | 0.1 | 3.8e-05 | 17.37 | [16 empty] | 20271 | 0.1 | 1.28e-07 | 3.71 | 20271 | 0.8 | 9.13e-06 | 7.76 | 20272 | -0.2 | 2.9e-07 | 4.66 | 20273 | 0.1 | 8.07e-07 | 5.95 | 20273 | 0.8 | 3.38e-07 | 2.89 | [52 empty] | 11198 | 0.8 | 1.5169e-07 | 1.93 | 11199 | 0.33 | 2.3009e-07 | 3.19 | 11200 | 0.33 | 7.6278e-07 | 4.43 | 11200 | 0.33 | 1.7467e-07 | 2.68 | 11201 | 0.33 | 2.33017e-06 | 5.28 |  |  |  |  | 11204 | 0.02 | 0.00063 | 35.3 | [8 empty] | 11205 | 0.02 | 0.000716 | 36.8 | [28 empty] | 11213 | 0.08 | 4.333333e-05 | 18.66 | 11214 | 0.5 | 2.264299e-05 | 11.7 | [116 empty] | 11259 | 0.02 | 0.00022 | 32.7 | 11259 | 0.02 | 0.000391 | 35.7
20255 | -0.1 | 1.79e-07 | 3.384 | 20255 | -0.1 | 1.43e-06 | 7.366 | 20256 | 0.1 | 2.34e-06 | 6.7218 | 20256 | 0.1 | 1.28e-07 | 2.61 | 20256 | 0.1 | 9.87e-07 | 5.99 | 20256 | 0.5 | 3.81e-07 | 3.63 | 20256 | 0.5 | 3.47e-08 | 1.47 | 20256 | 0.5 | 2.22e-07 | 3.31 | 20256 | 0.8 | 1.41e-07 | 2.07 | 20256 | 0.8 | 1.94e-07 | 2.33 | 21541 | 0.1 | 1.2e-07 | 3.311661379 | 21541 | 0.7 | 6.97e-07 | 3.583939118 | [68 empty] | 10382 | 0.05 | 1.86251e-06 | 6.27 | 10382 | -0.5 | 1.99261e-06 | 7.37 | 10382 | -1 | 4.37627e-06 | 7.64 | [56 empty] | 10454 | 0.02 | 1.45e-05 | 12.299 | 21047 | -1 | 4.38e-06 | 15.28 | 21047 | -0.5 | 1.99e-06 | 11.055 | 21047 | 0.05 | 1.86e-06 | 6.27 | [72 empty] | 20257 | 0.1 | 3.18587e-06 | 8.03226 | 20257 | 0.1 | 3.50058e-06 | 8.00077 | 20257 | 0.8 | 2.46392e-06 | 4.85022 | 20257 | 0.8 | 2.43954e-06 | 4.83805 | 20265 | 0.1 | 6.01e-06 | 9.406 | 20265 | 0.1 | 1.52e-07 | 3.62 | 20265 | 0.1 | 0.000107 | 24.86541 | 20265 | 0.1 | 1.7e-07 | 3.697 | 20265 | 0.8 | 0.000228 | 22.981 | 20265 | 0.8 | 3.662e-08 | 1.519 | 20265 | 0.8 | 1.18e-07 | 2.304 | 20265 | 0.5 | 1.84e-07 | 3.107 | 20265 | 0.5 | 7.77e-08 | 2.081 | 20268 | -0.1 | 5.4e-06 | 10.535 | 20268 | -0.1 | 1.55e-07 | 3.964 |  |  |  |  | 20269 | 0.1 | 4.45e-05 | 18.73 | [16 empty] | 20271 | 0.1 | 9.91e-08 | 3.4 | 20271 | 0.8 | 7.57e-06 | 7.42 | 20272 | -0.2 | 3e-07 | 4.8 | 20273 | 0.1 | 1.03e-06 | 6.25 | 20273 | 0.8 | 2.54e-07 | 2.75 | [52 empty] | 11198 | 0.8 | 1.5504e-07 | 1.96 | 11199 | 0.33 | 2.1173e-07 | 3.24 | 11200 | 0.33 | 9.0867e-07 | 4.59 | 11200 | 0.33 | 2.0249e-07 | 2.73 | 11201 | 0.33 | 2.27233e-06 | 5.43 |  |  |  |  | 11204 | 0.02 | 0.00211 | 37.3 | [44 empty] | 11214 | 0.5 | 2.501973e-05 | 12.1 | [116 empty] | 11259 | 0.02 | 0.000247 | 34.8 | 11259 | 0.02 | 0.000572 | 38
20255 | -0.1 | 1.69e-07 | 3.332 | 20255 | -0.1 | 1.5e-06 | 7.458 | 20256 | 0.1 | 2.53e-06 | 6.825 | 20256 | 0.1 | 1.28e-07 | 2.58 | 20256 | 0.1 | 1.03e-06 | 6.07 | 20256 | 0.5 | 4.06e-07 | 3.69 | 20256 | 0.5 | 3.26e-08 | 1.45 | 20256 | 0.5 | 2.32e-07 | 3.35 | 20256 | 0.8 | 1.35e-07 | 2.1 | 20256 | 0.8 | 2.13e-07 | 2.36 | 21541 | 0.1 | 1.07e-07 | 3.368211861 | 21541 | 0.7 | 1.04e-06 | 3.712620131 | [68 empty] | 10382 | 0.05 | 2.09976e-06 | 6.02 | 10382 | -0.5 | 2.05015e-06 | 6.11 | 10382 | -1 | 4.64143e-06 | 7.84 | [56 empty] | 10454 | 0.02 | 1.86e-05 | 12.921 | 21047 | -1 | 4.64e-06 | 15.68 | 21047 | -0.5 | 2.05e-06 | 9.165 | 21047 | 0.05 | 2.11e-06 | 6.43 | [72 empty] | 20257 | 0.1 | 3.29743e-06 | 8.13644 | 20257 | 0.1 | 3.5396e-06 | 8.10718 | 20257 | 0.8 | 2.56525e-06 | 4.91445 | 20257 | 0.8 | 2.50979e-06 | 4.90141 | 20265 | 0.1 | 6.21e-06 | 9.557 | 20265 | 0.1 | 1.44e-07 | 3.582 | 20265 | 0.1 | 0.00011 | 25.04817 | 20265 | 0.1 | 1.66e-07 | 3.664 | 20265 | 0.8 | 0.000242 | 23.175 | 20265 | 0.8 | 3.454e-08 | 1.532 | 20265 | 0.8 | 1.24e-07 | 2.286 | 20265 | 0.5 | 1.9e-07 | 3.14 | 20265 | 0.5 | 7.89e-08 | 2.061 | 20268 | -0.1 | 5.75e-06 | 10.634 | 20268 | -0.1 | 1.52e-07 | 3.928 |  |  |  |  | 20269 | 0.1 | 6.32e-05 | 19.74 | [16 empty] | 20271 | 0.1 | 8.67e-08 | 3.22 | 20271 | 0.8 | 6.66e-06 | 7.1 | 20272 | -0.2 | 3.41e-07 | 4.95 | 20273 | 0.1 | 1.55e-06 | 6.57 | 20273 | 0.8 | 2.04e-07 | 2.64 | [52 empty] | 11198 | 0.8 | 1.7804e-07 | 2 | 11199 | 0.33 | 2.1703e-07 | 3.31 |  |  |  |  | 11200 | 0.33 | 2.107e-07 | 2.78 | 11201 | 0.33 | 2.41379e-06 | 5.58 | [52 empty] | 11214 | 0.5 | 2.941242e-05 | 12.48 | [116 empty] | 11259 | 0.02 | 0.000316 | 36.7 | 11259 | 0.02 | 0.00108 | 40
20255 | -0.1 | 1.58e-07 | 3.28 | 20255 | -0.1 | 1.61e-06 | 7.547 | 20256 | 0.1 | 2.74e-06 | 6.9314 | 20256 | 0.1 | 1.25e-07 | 2.55 | 20256 | 0.1 | 1.11e-06 | 6.14 | 20256 | 0.5 | 4.38e-07 | 3.75 | 20256 | 0.5 | 2.96e-08 | 1.43 | 20256 | 0.5 | 2.46e-07 | 3.39 | 20256 | 0.8 | 1.28e-07 | 2.13 | 20256 | 0.8 | 2.28e-07 | 2.39 | 21541 | 0.1 | 7.8e-08 | 3.52874461 | 21541 | 0.7 | 1.47e-06 | 3.961564198 | [68 empty] | 10382 | 0.05 | 2.10883e-06 | 6.43 | 10382 | -0.5 | 2.4168e-06 | 6.23 | 10382 | -1 | 4.81668e-06 | 7.7 | [56 empty] | 10454 | 0.02 | 1.66e-05 | 13.83 | 21047 | -1 | 4.82e-06 | 15.4 | 21047 | -0.5 | 2.42e-06 | 9.345 | 21047 | 0.05 | 2.1e-06 | 6.02 | [72 empty] | 20257 | 0.1 | 3.48984e-06 | 8.24251 | 20257 | 0.1 | 3.68556e-06 | 8.21326 | 20257 | 0.8 | 2.6311e-06 | 4.98039 | 20257 | 0.8 | 2.52795e-06 | 4.96612 | 20265 | 0.1 | 6.42e-06 | 9.717 | 20265 | 0.1 | 1.41e-07 | 3.545 | 20265 | 0.1 | 0.000112 | 25.2422 | 20265 | 0.1 | 1.66e-07 | 3.63 | 20265 | 0.8 | 0.000257 | 23.372 | 20265 | 0.8 | 3.387e-08 | 1.545 | 20265 | 0.8 | 1.26e-07 | 2.269 | 20265 | 0.5 | 1.97e-07 | 3.173 | 20265 | 0.5 | 7.96e-08 | 2.041 | 20268 | -0.1 | 5.92e-06 | 10.73 | 20268 | -0.1 | 1.52e-07 | 3.891 |  |  |  |  | 20269 | 0.1 | 6.56e-05 | 20.93 | [16 empty] | 20271 | 0.1 | 1.14e-07 | 3.44 | 20271 | 0.8 | 5.58e-06 | 6.79 | 20272 | -0.2 | 4.11e-07 | 5.1 | 20273 | 0.1 | 1.81e-06 | 6.82 | 20273 | 0.8 | 1.71e-07 | 2.52 | [52 empty] | 11198 | 0.8 | 1.9637e-07 | 2.03 | 11199 | 0.33 | 2.1327e-07 | 3.36 |  |  |  |  | 11200 | 0.33 | 2.0734e-07 | 2.82 | 11201 | 0.33 | 2.44867e-06 | 5.74 | [52 empty] | 11214 | 0.5 | 4.087499e-05 | 13.03 | [116 empty] | 11259 | 0.02 | 0.000457 | 38.2 | 11259 | 0.02 | 0.00542 | 44.9
20255 | -0.1 | 1.54e-07 | 3.231 | 20255 | -0.1 | 1.7e-06 | 7.636 | 20256 | 0.1 | 2.91e-06 | 7.0406 | 20256 | 0.1 | 1.2e-07 | 2.52 | 20256 | 0.1 | 1.26e-06 | 6.23 | 20256 | 0.5 | 4.78e-07 | 3.81 | 20256 | 0.5 | 2.67e-08 | 1.42 | 20256 | 0.5 | 2.56e-07 | 3.44 | 20256 | 0.8 | 1.23e-07 | 2.15 | 20256 | 0.8 | 2.33e-07 | 2.43 | 21541 | 0.1 | 1.02e-07 | 3.619512957 | 21541 | 0.7 | 1.74e-06 | 4.197494556 | [68 empty] | 10382 | 0.05 | 2.34902e-06 | 6.61 | 10382 | -0.5 | 2.44826e-06 | 7.62 | 10382 | -1 | 4.87989e-06 | 8.13 | [56 empty] | 10454 | 0.02 | 1.87e-05 | 15.038 | 21047 | -1 | 4.88e-06 | 16.26 | 21047 | -0.5 | 2.62e-06 | 9.57 | 21047 | 0.05 | 2.35e-06 | 6.61 | [72 empty] | 20257 | 0.1 | 3.63726e-06 | 8.34885 | 20257 | 0.1 | 3.85618e-06 | 8.32025 | 20257 | 0.8 | 2.6407e-06 | 5.04662 | 20257 | 0.8 | 2.53476e-06 | 5.03214 | 20265 | 0.1 | 6.79e-06 | 9.875 | 20265 | 0.1 | 1.36e-07 | 3.51 | 20265 | 0.1 | 0.000116 | 25.43289 | 20265 | 0.1 | 1.64e-07 | 3.598 | 20265 | 0.8 | 0.000272 | 23.569 | 20265 | 0.8 | 4.022e-08 | 1.557 | 20265 | 0.8 | 1.25e-07 | 2.252 | 20265 | 0.5 | 1.94e-07 | 3.207 | 20265 | 0.5 | 7.92e-08 | 2.022 | 20268 | -0.1 | 5.83e-06 | 10.831 | 20268 | -0.1 | 1.51e-07 | 3.855 |  |  |  |  | 20269 | 0.1 | 8.71e-05 | 22.53 | [16 empty] | 20271 | 0.1 | 1.56e-07 | 3.79 | 20271 | 0.8 | 4.62e-06 | 6.5 | 20272 | -0.2 | 4.31e-07 | 5.25 | 20273 | 0.1 | 1.83e-06 | 7.16 | 20273 | 0.8 | 1.56e-07 | 2.41 | [52 empty] | 11198 | 0.8 | 2.1242e-07 | 2.06 | 11199 | 0.33 | 4.7138e-07 | 3.41 |  |  |  |  | 11200 | 0.33 | 2.1382e-07 | 2.86 | 11201 | 0.33 | 2.48911e-06 | 5.9 | [52 empty] | 11214 | 0.5 | 5.401588e-05 | 13.49 | [116 empty] | 11259 | 0.02 | 0.000504 | 39.7
20255 | -0.1 | 1.5e-07 | 3.18 | 20255 | -0.1 | 1.8e-06 | 7.723 | 20256 | 0.1 | 3.08e-06 | 7.1504 | 20256 | 0.1 | 1.09e-07 | 2.49 | 20256 | 0.1 | 1.41e-06 | 6.31 | 20256 | 0.5 | 5.21e-07 | 3.87 | 20256 | 0.5 | 2.48e-08 | 1.4 | 20256 | 0.5 | 2.63e-07 | 3.49 | 20256 | 0.8 | 1.35e-07 | 2.18 | 20256 | 0.8 | 2.36e-07 | 2.46 | 21541 | 0.1 | 1.02e-07 | 3.513847098 | 21541 | 0.7 | 2.63e-06 | 4.460043864 | [68 empty] | 10382 | 0.05 | 2.68589e-06 | 6.78 | 10382 | -0.5 | 2.59392e-06 | 7.24 | 10382 | -1 | 5.24368e-06 | 8.37 | [56 empty] | 10454 | 0.02 | 1.67e-05 | 16.231 | 21047 | -1 | 5.24e-06 | 16.74 | 21047 | -0.5 | 2.45e-06 | 11.43 | 21047 | 0.05 | 2.69e-06 | 6.78 | [72 empty] | 20257 | 0.1 | 3.77332e-06 | 8.46235 | 20257 | 0.1 | 4.0145e-06 | 8.43302 | 20257 | 0.8 | 2.70115e-06 | 5.11479 | 20257 | 0.8 | 2.66028e-06 | 5.09953 | 20265 | 0.1 | 7.16e-06 | 10.037 | 20265 | 0.1 | 1.33e-07 | 3.474 | 20265 | 0.1 | 0.00012 | 25.62993 | 20265 | 0.1 | 1.57e-07 | 3.565 | 20265 | 0.8 | 0.000294 | 23.766 | 20265 | 0.8 | 4.64e-08 | 1.571 | 20265 | 0.8 | 1.29e-07 | 2.234 | 20265 | 0.5 | 1.99e-07 | 3.242 | 20265 | 0.5 | 7.74e-08 | 2.003 | 20268 | -0.1 | 5.98e-06 | 10.926 | 20268 | -0.1 | 1.46e-07 | 3.819 |  |  |  |  | 20269 | 0.1 | 0.000119 | 24.35 | [16 empty] | 20271 | 0.1 | 1.97e-07 | 4.15 | 20271 | 0.8 | 4e-06 | 6.22 | 20272 | -0.2 | 4.62e-07 | 5.42 | 20273 | 0.1 | 2.24e-06 | 7.48 | 20273 | 0.8 | 1.47e-07 | 2.31 | [52 empty] | 11198 | 0.8 | 2.1849e-07 | 2.1 | 11199 | 0.33 | 3.6717e-07 | 3.45 |  |  |  |  | 11200 | 0.33 | 2.3466e-07 | 2.92 | 11201 | 0.33 | 3.33333e-06 | 6.06 | [52 empty] | 11214 | 0.5 | 9.712093e-05 | 14.6 | [116 empty] | 11259 | 0.02 | 0.000595 | 41.6
20255 | -0.1 | 1.47e-07 | 3.132 | 20255 | -0.1 | 1.89e-06 | 7.805 | 20256 | 0.1 | 3.27e-06 | 7.2638 | 20256 | 0.1 | 1.06e-07 | 2.46 | 20256 | 0.1 | 1.48e-06 | 6.39 | 20256 | 0.5 | 5.89e-07 | 3.93 | 20256 | 0.5 | 2.17e-08 | 1.38 | 20256 | 0.5 | 2.65e-07 | 3.54 | 20256 | 0.8 | 1.57e-07 | 2.21 | 20256 | 0.8 | 2.5e-07 | 2.49 | 21541 | 0.1 | 1.29e-07 | 3.548720199 | 21541 | 0.7 | 2.67e-06 | 4.718989376 | [68 empty] | 10382 | 0.05 | 2.95637e-06 | 6.28 | 10382 | -0.5 | 2.61686e-06 | 6.38 | 10382 | -1 | 5.69633e-06 | 8.62 | [56 empty] | 10454 | 0.02 | 2.02e-05 | 16.492 | 21047 | -1 | 5.7e-06 | 17.24 | 21047 | -0.5 | 2.59e-06 | 10.86 | 21047 | 0.05 | 2.96e-06 | 6.28 | [72 empty] | 20257 | 0.1 | 3.97429e-06 | 8.5741 | 20257 | 0.1 | 4.19705e-06 | 8.54612 | 20257 | 0.8 | 2.86325e-06 | 5.1822 | 20257 | 0.8 | 2.83595e-06 | 5.16699 | 20265 | 0.1 | 7.42e-06 | 10.198 | 20265 | 0.1 | 1.34e-07 | 3.439 | 20265 | 0.1 | 0.000125 | 25.83241 | 20265 | 0.1 | 1.55e-07 | 3.532 | 20265 | 0.8 | 0.000313 | 23.955 | 20265 | 0.8 | 4.736e-08 | 1.584 | 20265 | 0.8 | 1.35e-07 | 2.217 | 20265 | 0.5 | 2.14e-07 | 3.277 | 20265 | 0.5 | 7.38e-08 | 1.984 | 20268 | -0.1 | 6e-06 | 11.016 | 20268 | -0.1 | 1.44e-07 | 3.783 |  |  |  |  | 20269 | 0.1 | 0.000212 | 26.34 | [16 empty] | 20271 | 0.1 | 2.55e-07 | 4.55 | 20271 | 0.8 | 3.49e-06 | 5.94 | 20272 | -0.2 | 5.47e-07 | 5.58 | 20273 | 0.1 | 2.81e-06 | 7.86 | 20273 | 0.8 | 1.28e-07 | 2.2 | [52 empty] | 11198 | 0.8 | 2.2059e-07 | 2.14 | 11199 | 0.33 | 2.0833e-07 | 3.54 |  |  |  |  | 11200 | 0.33 | 2.2727e-07 | 2.98 | 11201 | 0.33 | 3.45745e-06 | 6.24 | [52 empty] | 11214 | 0.5 | 0.00015595453 | 15.22 | [116 empty] | 11259 | 0.02 | 0.00215 | 45
20255 | -0.1 | 1.44e-07 | 3.084 | 20255 | -0.1 | 1.93e-06 | 7.892 | 20256 | 0.1 | 3.46e-06 | 7.3779 | 20256 | 0.1 | 1.13e-07 | 2.44 | 20256 | 0.1 | 1.52e-06 | 6.47 | 20256 | 0.5 | 6.7e-07 | 3.99 | 20256 | 0.5 | 1.76e-08 | 1.37 | 20256 | 0.5 | 2.71e-07 | 3.58 | 20256 | 0.8 | 1.71e-07 | 2.24 | 20256 | 0.8 | 2.63e-07 | 2.53 | 21541 | 0.1 | 1.36e-07 | 3.430559359 | 21541 | 0.7 | 3.43e-06 | 4.992978008 | [68 empty] | 10382 | 0.05 | 3.17661e-06 | 6.95 | 10382 | -0.5 | 2.89253e-06 | 7.35 | 10382 | -1 | 5.91814e-06 | 7.93 | [56 empty] | 10454 | 0.02 | 2.32e-05 | 17.483 | 21047 | -1 | 5.92e-06 | 15.86 | 21047 | -0.5 | 2.89e-06 | 11.025 | 21047 | 0.05 | 3.18e-06 | 6.95 | [72 empty] | 20257 | 0.1 | 4.20144e-06 | 8.69027 | 20257 | 0.1 | 4.38999e-06 | 8.66156 | 20257 | 0.8 | 3.04406e-06 | 5.25092 | 20257 | 0.8 | 3.01021e-06 | 5.23657 | 20265 | 0.1 | 7.63e-06 | 10.361 | 20265 | 0.1 | 1.3e-07 | 3.403 | 20265 | 0.1 | 0.000129 | 26.01326 | 20265 | 0.1 | 1.54e-07 | 3.501 | 20265 | 0.8 | 0.000344 | 24.162 | 20265 | 0.8 | 4.962e-08 | 1.597 | 20265 | 0.8 | 1.26e-07 | 2.198 | 20265 | 0.5 | 2.25e-07 | 3.312 | 20265 | 0.5 | 7.12e-08 | 1.965 | 20268 | -0.1 | 6.07e-06 | 11.109 | 20268 | -0.1 | 1.37e-07 | 3.748 |  |  |  |  | 20269 | 0.1 | 0.000419 | 28.9 | [16 empty] | 20271 | 0.1 | 3.23e-07 | 4.98 | 20271 | 0.8 | 2.9e-06 | 5.68 | 20272 | -0.2 | 6.26e-07 | 5.75 | 20273 | 0.1 | 3.59e-06 | 8.28 | 20273 | 0.8 | 9.92e-08 | 2.05 | [52 empty] | 11198 | 0.8 | 2.5692e-07 | 2.18 | 11199 | 0.33 | 4.4503e-07 | 3.58 |  |  |  |  | 11200 | 0.33 | 2.6423e-07 | 3.02 | 11201 | 0.33 | 3.73563e-06 | 6.4 | [52 empty] | 11214 | 0.5 | 0.00026353846 | 16.33 | [116 empty] | 11259 | 0.02 | 0.00875 | 49.7
20255 | -0.1 | 1.44e-07 | 3.036 | 20255 | -0.1 | 2.02e-06 | 7.975 | 20256 | 0.1 | 3.65e-06 | 7.4924 | 20256 | 0.1 | 1.18e-07 | 2.41 | 20256 | 0.1 | 1.6e-06 | 6.56 | 20256 | 0.5 | 7.15e-07 | 4.05 | 20256 | 0.5 | 1.72e-08 | 1.35 | 20256 | 0.5 | 2.84e-07 | 3.63 | 20256 | 0.8 | 1.72e-07 | 2.27 | 20256 | 0.8 | 2.72e-07 | 2.56 | 21541 | 0.1 | 1.62e-07 | 3.609311301 | 21541 | 0.7 | 4.25e-06 | 5.312769436 | [68 empty] | 10382 | 0.05 | 3.42097e-06 | 6.84 | 10382 | -0.5 | 2.92445e-06 | 6.56 | 10382 | -1 | 6.29002e-06 | 8.9 | [56 empty] | 10454 | 0.02 | 2.55e-05 | 17.475 | 21047 | -1 | 6.29e-06 | 17.8 | 21047 | -0.5 | 2.92e-06 | 9.84 | 21047 | 0.05 | 3.42e-06 | 6.84 | [72 empty] | 20257 | 0.1 | 4.43746e-06 | 8.80585 | 20257 | 0.1 | 4.60815e-06 | 8.77953 | 20257 | 0.8 | 3.10392e-06 | 5.32021 | 20257 | 0.8 | 3.11647e-06 | 5.30566 | 20265 | 0.1 | 7.98e-06 | 10.527 | 20265 | 0.1 | 1.23e-07 | 3.368 | 20265 | 0.1 | 0.000132 | 26.21596 | 20265 | 0.1 | 1.52e-07 | 3.469 | 20265 | 0.8 | 0.000397 | 24.369 | 20265 | 0.8 | 5.717e-08 | 1.611 | 20265 | 0.8 | 1.11e-07 | 2.181 | 20265 | 0.5 | 2.36e-07 | 3.349 | 20265 | 0.5 | 7.09e-08 | 1.947 | 20268 | -0.1 | 6.31e-06 | 11.189 | 20268 | -0.1 | 1.31e-07 | 3.712 | [24 empty] | 20271 | 0.1 | 4.46e-07 | 5.5 | 20271 | 0.8 | 2.44e-06 | 5.44 | 20272 | -0.2 | 6.99e-07 | 5.93 | 20273 | 0.1 | 5.56e-06 | 8.73 | 20273 | 0.8 | 1.04e-07 | 2.11 | [64 empty] | 11200 | 0.33 | 2.8261e-07 | 3.08 | 11201 | 0.33 | 4.3771e-06 | 6.59
20255 | -0.1 | 1.41e-07 | 2.991 | 20255 | -0.1 | 2.13e-06 | 8.064 | 20256 | 0.1 | 3.83e-06 | 7.6126 | 20256 | 0.1 | 1.1e-07 | 2.38 | 20256 | 0.1 | 1.7e-06 | 6.64 | 20256 | 0.5 | 7.41e-07 | 4.12 | 20256 | 0.5 | 1.62e-08 | 1.34 | 20256 | 0.5 | 3.02e-07 | 3.68 | 20256 | 0.8 | 1.72e-07 | 2.31 | 20256 | 0.8 | 2.92e-07 | 2.6 | 21541 | 0.1 | 1.02e-07 | 3.707378245 | 21541 | 0.7 | 5.08e-06 | 5.661027215 | [68 empty] | 10382 | 0.05 | 3.83118e-06 | 7.69 | 10382 | -0.5 | 3.2502e-06 | 7.5 | 10382 | -1 | 6.97591e-06 | 9.21 | [56 empty] | 10454 | 0.02 | 3.09e-05 | 16.599 | 21047 | -1 | 6.98e-06 | 18.42 | 21047 | -0.5 | 3.36e-06 | 10.2 | 21047 | 0.05 | 3.83e-06 | 7.69 | [72 empty] | 20257 | 0.1 | 4.62134e-06 | 8.92478 | 20257 | 0.1 | 4.77521e-06 | 8.89896 | 20257 | 0.8 | 3.16781e-06 | 5.39295 | 20257 | 0.8 | 3.14693e-06 | 5.37661 | 20265 | 0.1 | 8.47e-06 | 10.697 | 20265 | 0.1 | 1.22e-07 | 3.333 | 20265 | 0.1 | 0.000135 | 26.39892 | 20265 | 0.1 | 1.46e-07 | 3.438 | 20265 | 0.8 | 0.000408 | 24.575 | 20265 | 0.8 | 5.941e-08 | 1.624 | 20265 | 0.8 | 1.04e-07 | 2.164 | 20265 | 0.5 | 2.5e-07 | 3.384 | 20265 | 0.5 | 7.14e-08 | 1.928 | 20268 | -0.1 | 6.42e-06 | 11.278 | 20268 | -0.1 | 1.28e-07 | 3.678 | [24 empty] | 20271 | 0.1 | 6.55e-07 | 6 | 20271 | 0.8 | 2.07e-06 | 5.2 | 20272 | -0.2 | 7.62e-07 | 6.11 | 20273 | 0.1 | 5.4e-06 | 9.04 | 20273 | 0.8 | 1.15e-07 | 2.2 | [64 empty] | 11200 | 0.33 | 2.7972e-07 | 3.13 | 11201 | 0.33 | 3.8961e-06 | 6.75
20255 | -0.1 | 1.36e-07 | 2.945 | 20255 | -0.1 | 2.23e-06 | 8.15 | 20256 | 0.1 | 4.05e-06 | 7.7351 | 20256 | 0.1 | 1.21e-07 | 2.35 | 20256 | 0.1 | 1.83e-06 | 6.73 | 20256 | 0.5 | 7.79e-07 | 4.18 | 20256 | 0.5 | 1.37e-08 | 1.32 | 20256 | 0.5 | 3.2e-07 | 3.73 | 20256 | 0.8 | 1.8e-07 | 2.34 | 20256 | 0.8 | 3.12e-07 | 2.64 | 21541 | 0.1 | 1.33e-07 | 3.770681295 | 21541 | 0.7 | 6.18e-06 | 5.95599249 | [68 empty] | 10382 | 0.05 | 4.12638e-06 | 6.43 | 10382 | -0.5 | 3.35844e-06 | 6.8 | 10382 | -1 | 7.39866e-06 | 9.32 | [56 empty] | 10454 | 0.02 | 2.98e-05 | 18.062 | 21047 | -1 | 7.4e-06 | 18.64 | 21047 | -0.5 | 3.25e-06 | 11.25 | 21047 | 0.05 | 4.13e-06 | 6.43 | [72 empty] | 20257 | 0.1 | 4.81627e-06 | 9.04636 | 20257 | 0.1 | 4.94417e-06 | 9.01839 | 20257 | 0.8 | 3.35465e-06 | 5.46657 | 20257 | 0.8 | 3.21811e-06 | 5.45029 | 20265 | 0.1 | 8.87e-06 | 10.871 | 20265 | 0.1 | 1.18e-07 | 3.299 | 20265 | 0.1 | 0.000137 | 26.60392 | 20265 | 0.1 | 1.43e-07 | 3.406 | 20265 | 0.8 | 0.000357 | 24.775 | 20265 | 0.8 | 5.377e-08 | 1.637 | 20265 | 0.8 | 1.05e-07 | 2.147 | 20265 | 0.5 | 2.62e-07 | 3.421 | 20265 | 0.5 | 7.12e-08 | 1.91 | 20268 | -0.1 | 6.47e-06 | 11.372 | 20268 | -0.1 | 1.24e-07 | 3.643 | [24 empty] | 20271 | 0.1 | 1.14e-06 | 6.58 | 20271 | 0.8 | 1.57e-06 | 4.98 | 20272 | -0.2 | 9.34e-07 | 6.31 | 20273 | 0.1 | 3.99e-06 | 9.53 | 20273 | 0.8 | 1.34e-07 | 2.31 | [64 empty] | 11200 | 0.33 | 3.0233e-07 | 3.19 | 11201 | 0.33 | 5.16605e-06 | 6.95
20255 | -0.1 | 1.32e-07 | 2.9 | 20255 | -0.1 | 2.31e-06 | 8.236 | 20256 | 0.1 | 4.28e-06 | 7.8593 | 20256 | 0.1 | 1.2e-07 | 2.33 | 20256 | 0.1 | 1.94e-06 | 6.82 | 20256 | 0.5 | 8.18e-07 | 4.25 | 20256 | 0.5 | 1.23e-08 | 1.31 | 20256 | 0.5 | 3.39e-07 | 3.78 | 20256 | 0.8 | 1.88e-07 | 2.37 | 20256 | 0.8 | 3.14e-07 | 2.67 | 21541 | 0.1 | 1.28e-07 | 3.856781087 | 21541 | 0.7 | 7.52e-06 | 6.409406501 | [68 empty] | 10382 | 0.05 | 4.81089e-06 | 8.15 | 10382 | -0.5 | 3.41714e-06 | 7.91 | 10382 | -1 | 7.50492e-06 | 8.17 | [56 empty] | 10454 | 0.02 | 2.15e-05 | 20.183 | 21047 | -1 | 7.5e-06 | 16.34 | 21047 | -0.5 | 3.42e-06 | 11.865 | 21047 | 0.05 | 4.81e-06 | 8.15 | [72 empty] | 20257 | 0.1 | 4.98998e-06 | 9.17282 | 20257 | 0.1 | 5.1587e-06 | 9.14502 | 20257 | 0.8 | 3.54041e-06 | 5.54335 | 20257 | 0.8 | 3.38823e-06 | 5.52684 | 20265 | 0.1 | 9.12e-06 | 11.053 | 20265 | 0.1 | 1.16e-07 | 3.265 | 20265 | 0.1 | 0.000143 | 26.80298 | 20265 | 0.1 | 1.43e-07 | 3.376 | 20265 | 0.8 | 0.000339 | 24.996 | 20265 | 0.8 | 5.221e-08 | 1.651 | 20265 | 0.8 | 1.04e-07 | 2.131 | 20265 | 0.5 | 2.69e-07 | 3.459 | 20265 | 0.5 | 6.78e-08 | 1.892 | 20268 | -0.1 | 6.37e-06 | 11.471 | 20268 | -0.1 | 1.21e-07 | 3.609 | [24 empty] | 20271 | 0.1 | 1.81e-06 | 7.19 | 20271 | 0.8 | 1.18e-06 | 4.76 | 20272 | -0.2 | 1.12e-06 | 6.5 | 20273 | 0.1 | 5.48e-06 | 9.83 | 20273 | 0.8 | 1.59e-07 | 2.41 | [64 empty] | 11200 | 0.33 | 2.8846e-07 | 3.24 | 11201 | 0.33 | 5.26316e-06 | 7.14
20255 | -0.1 | 1.29e-07 | 2.856 | 20255 | -0.1 | 2.42e-06 | 8.32 | 20256 | 0.1 | 4.58e-06 | 7.985 | 20256 | 0.1 | 1.01e-07 | 2.3 | 20256 | 0.1 | 2.05e-06 | 6.91 | 20256 | 0.5 | 8.39e-07 | 4.32 | 20256 | 0.5 | 9.86e-09 | 1.29 | 20256 | 0.5 | 3.67e-07 | 3.83 | 20256 | 0.8 | 1.93e-07 | 2.4 | 20256 | 0.8 | 3.1e-07 | 2.71 | 21541 | 0.1 | 1.76e-07 | 3.829661609 | 21541 | 0.7 | 9.06e-06 | 6.743376501 | [68 empty] | 10382 | 0.05 | 5.56108e-06 | 8.4 | 10382 | -0.5 | 3.51545e-06 | 7.57 | 10382 | -1 | 8.19646e-06 | 9.73 | [56 empty] | 10454 | 0.02 | 2.93e-05 | 21.379 | 21047 | -1 | 8.2e-06 | 19.46 | 21047 | -0.5 | 3.52e-06 | 11.355 | 21047 | 0.05 | 5.56e-06 | 8.4 | [72 empty] | 20257 | 0.1 | 5.23317e-06 | 9.30175 | 20257 | 0.1 | 5.41331e-06 | 9.27371 | 20257 | 0.8 | 3.64269e-06 | 5.61991 | 20257 | 0.8 | 3.5363e-06 | 5.60238 | 20265 | 0.1 | 9.44e-06 | 11.235 | 20265 | 0.1 | 1.19e-07 | 3.232 | 20265 | 0.1 | 0.000151 | 27.01228 | 20265 | 0.1 | 1.45e-07 | 3.345 | 20265 | 0.8 | 0.00041 | 25.191 | 20265 | 0.8 | 5.387e-08 | 1.664 | 20265 | 0.8 | 9.79e-08 | 2.114 | 20265 | 0.5 | 2.77e-07 | 3.496 | 20265 | 0.5 | 7.18e-08 | 1.874 | 20268 | -0.1 | 6.6e-06 | 11.569 | 20268 | -0.1 | 1.21e-07 | 3.575 | [24 empty] | 20271 | 0.1 | 2.8e-06 | 7.88 | 20271 | 0.8 | 8.55e-07 | 4.57 | 20272 | -0.2 | 1.23e-06 | 6.7 | 20273 | 0.1 | 6.83e-06 | 10.33 | 20273 | 0.8 | 1.86e-07 | 2.53 | [64 empty] | 11200 | 0.33 | 3.3426e-07 | 3.29 | 11201 | 0.33 | 5.51081e-06 | 7.35
20255 | -0.1 | 1.28e-07 | 2.811 | 20255 | -0.1 | 2.64e-06 | 8.403 | 20256 | 0.1 | 4.88e-06 | 8.1103 | 20256 | 0.1 | 1.01e-07 | 2.28 | 20256 | 0.1 | 2.17e-06 | 7.01 | 20256 | 0.5 | 8.63e-07 | 4.39 | 20256 | 0.5 | 8.2e-09 | 1.27 | 20256 | 0.5 | 4.09e-07 | 3.89 | 20256 | 0.8 | 1.98e-07 | 2.43 | 20256 | 0.8 | 3.26e-07 | 2.75 | 21541 | 0.1 | 1.94e-07 | 3.840482099 | 21541 | 0.7 | 1.35e-05 | 7.185405791 | [68 empty] | 10382 | 0.05 | 6.95278e-06 | 8.95 | 10382 | -0.5 | 3.68834e-06 | 6.94 | 10382 | -1 | 8.72161e-06 | 9.9 | [56 empty] | 10454 | 0.02 | 3.62e-05 | 19.632 | 21047 | -1 | 8.72e-06 | 19.8 | 21047 | -0.5 | 3.69e-06 | 10.41 | 21047 | 0.05 | 6.95e-06 | 8.95 | [72 empty] | 20257 | 0.1 | 5.40556e-06 | 9.42852 | 20257 | 0.1 | 5.65465e-06 | 9.40321 | 20257 | 0.8 | 3.70734e-06 | 5.69849 | 20257 | 0.8 | 3.73704e-06 | 5.6818 | 20265 | 0.1 | 9.74e-06 | 11.417 | 20265 | 0.1 | 1.13e-07 | 3.199 | 20265 | 0.1 | 0.000159 | 27.21495 | 20265 | 0.1 | 1.57e-07 | 3.314 | 20265 | 0.8 | 0.000429 | 25.419 | 20265 | 0.8 | 5.34e-08 | 1.678 | 20265 | 0.8 | 9.46e-08 | 2.097 | 20265 | 0.5 | 2.85e-07 | 3.534 | 20265 | 0.5 | 7.02e-08 | 1.857 | 20268 | -0.1 | 7.01e-06 | 11.665 | 20268 | -0.1 | 1.21e-07 | 3.542 | [24 empty] | 20271 | 0.1 | 4.17e-06 | 8.63 | 20271 | 0.8 | 6.14e-07 | 4.36 | 20272 | -0.2 | 1.48e-06 | 6.91 | 20273 | 0.1 | 7.98e-06 | 10.8 | 20273 | 0.8 | 2.08e-07 | 2.65 | [64 empty] | 11200 | 0.33 | 3.8889e-07 | 3.34 | 11201 | 0.33 | 5.5814e-06 | 7.54
20255 | -0.1 | 1.23e-07 | 2.768 | 20255 | -0.1 | 2.74e-06 | 8.486 | 20256 | 0.1 | 5.06e-06 | 8.2381 | 20256 | 0.1 | 9.48e-08 | 2.25 | 20256 | 0.1 | 2.32e-06 | 7.1 | 20256 | 0.5 | 9.02e-07 | 4.46 | 20256 | 0.5 | 7.94e-09 | 1.26 | 20256 | 0.5 | 4.26e-07 | 3.94 | 20256 | 0.8 | 2.07e-07 | 2.47 | 20256 | 0.8 | 3.56e-07 | 2.79 | 21541 | 0.1 | 1.97e-07 | 4.006538849 | 21541 | 0.7 | 1.8e-05 | 7.721506908 | [68 empty] | 10382 | 0.05 | 8.33113e-06 | 9.4 | 10382 | -0.5 | 3.88191e-06 | 7.64 | 10382 | -1 | 9.16996e-06 | 9.87 | [56 empty] | 10454 | 0.02 | 4.39e-05 | 20.632 | 21047 | -1 | 9.17e-06 | 19.74 | 21047 | -0.5 | 3.88e-06 | 11.46 | 21047 | 0.05 | 8.33e-06 | 9.4 | [72 empty] | 20257 | 0.1 | 5.55507e-06 | 9.56145 | 20257 | 0.1 | 5.90439e-06 | 9.53791 | 20257 | 0.8 | 3.8605e-06 | 5.77893 | 20257 | 0.8 | 3.95335e-06 | 5.75954 | 20265 | 0.1 | 1.03e-05 | 11.602 | 20265 | 0.1 | 1.08e-07 | 3.166 | 20265 | 0.1 | 0.000166 | 27.43428 | 20265 | 0.1 | 1.5e-07 | 3.284 | 20265 | 0.8 | 0.000413 | 25.629 | 20265 | 0.8 | 5.493e-08 | 1.693 | 20265 | 0.8 | 9.21e-08 | 2.081 | 20265 | 0.5 | 2.87e-07 | 3.574 | 20265 | 0.5 | 6.57e-08 | 1.839 | 20268 | -0.1 | 6.97e-06 | 11.757 | 20268 | -0.1 | 1.19e-07 | 3.508 | [24 empty] | 20271 | 0.1 | 5.82e-06 | 9.47 | 20271 | 0.8 | 5.66e-07 | 4.21 | 20272 | -0.2 | 1.74e-06 | 7.12 | 20273 | 0.1 | 9.4e-06 | 11.32 | 20273 | 0.8 | 2.31e-07 | 2.77 | [64 empty] | 11200 | 0.33 | 3.5813e-07 | 3.41 | 11201 | 0.33 | 6.01852e-06 | 7.73
20255 | -0.1 | 1.14e-07 | 2.725 | 20255 | -0.1 | 2.81e-06 | 8.572 | 20256 | 0.1 | 5.29e-06 | 8.3672 | 20256 | 0.1 | 9e-08 | 2.22 | 20256 | 0.1 | 2.48e-06 | 7.19 | 20256 | 0.5 | 9.67e-07 | 4.53 | 20256 | 0.5 | 7.85e-09 | 1.24 | 20256 | 0.5 | 4.44e-07 | 3.99 | 20256 | 0.8 | 2.18e-07 | 2.5 | 20256 | 0.8 | 3.93e-07 | 2.83 | 21541 | 0.1 | 1.28e-07 | 3.911575174 | 21541 | 0.7 | 5.55e-05 | 8.032661965 | [68 empty] | 10382 | 0.05 | 8.87473e-06 | 9.33 | 10382 | -0.5 | 4.14851e-06 | 8.19 | 10382 | -1 | 1.010345e-05 | 10.47 | [56 empty] | 10454 | 0.02 | 4.93e-05 | 21.874 | 21047 | -1 | 1.01e-05 | 20.94 | 21047 | -0.5 | 4.15e-06 | 12.285 | 21047 | 0.05 | 8.87e-06 | 9.33 | [72 empty] | 20257 | 0.1 | 5.82004e-06 | 9.69256 | 20257 | 0.1 | 6.16118e-06 | 9.67276 | 20257 | 0.8 | 4.05231e-06 | 5.85995 | 20257 | 0.8 | 3.99189e-06 | 5.84063 | 20265 | 0.1 | 1.09e-05 | 11.788 | 20265 | 0.1 | 1.14e-07 | 3.134 | 20265 | 0.1 | 0.000172 | 27.64065 | 20265 | 0.1 | 1.33e-07 | 3.254 | 20265 | 0.8 | 0.000463 | 25.857 | 20265 | 0.8 | 5.782e-08 | 1.707 | 20265 | 0.8 | 9.35e-08 | 2.065 | 20265 | 0.5 | 2.71e-07 | 3.611 | 20265 | 0.5 | 6.79e-08 | 1.822 | 20268 | -0.1 | 7.17e-06 | 11.849 | 20268 | -0.1 | 1.17e-07 | 3.475 | [24 empty] | 20271 | 0.1 | 7.52e-06 | 10.33 | 20271 | 0.8 | 4e-07 | 4.09 | 20272 | -0.2 | 1.9e-06 | 7.33 | 20273 | 0.1 | 1.14e-05 | 11.89 | 20273 | 0.8 | 2.89e-07 | 2.91 | [64 empty] | 11200 | 0.33 | 3.8235e-07 | 3.47 | 11201 | 0.33 | 6.79282e-06 | 7.96
20255 | -0.1 | 1.04e-07 | 2.683 | 20255 | -0.1 | 2.96e-06 | 8.655 | 20256 | 0.1 | 5.57e-06 | 8.5005 | 20256 | 0.1 | 9.61e-08 | 2.2 | 20256 | 0.1 | 2.65e-06 | 7.29 | 20256 | 0.5 | 1.05e-06 | 4.6 | 20256 | 0.5 | 6.69e-09 | 1.23 | 20256 | 0.5 | 4.87e-07 | 4.05 | 20256 | 0.8 | 2.25e-07 | 2.53 | 20256 | 0.8 | 4.41e-07 | 2.87 | 21541 | 0.1 | 1.46e-07 | 4.086468505 | [72 empty] | 10382 | 0.05 | 9.07064e-06 | 8.83 | 10382 | -0.5 | 4.36188e-06 | 7.91 | 10382 | -1 | 1.167889e-05 | 10.87 | [56 empty] | 10454 | 0.02 | 5.66e-05 | 23.782 | 21047 | -1 | 1.17e-05 | 21.74 | 21047 | -0.5 | 4.36e-06 | 11.865 | 21047 | 0.05 | 9.07e-06 | 8.83 | [72 empty] | 20257 | 0.1 | 6.09849e-06 | 9.8296 | 20257 | 0.1 | 6.29811e-06 | 9.8103 | 20257 | 0.8 | 4.30027e-06 | 5.94528 | 20257 | 0.8 | 4.09735e-06 | 5.92393 | 20265 | 0.1 | 1.15e-05 | 11.98 | 20265 | 0.1 | 1.15e-07 | 3.103 | 20265 | 0.1 | 0.000178 | 27.86597 | 20265 | 0.1 | 1.29e-07 | 3.224 | 20265 | 0.8 | 0.000469 | 26.074 | 20265 | 0.8 | 6.017e-08 | 1.721 | 20265 | 0.8 | 9.64e-08 | 2.049 | 20265 | 0.5 | 2.92e-07 | 3.652 | 20265 | 0.5 | 6.51e-08 | 1.804 | 20268 | -0.1 | 7.2e-06 | 11.944 | 20268 | -0.1 | 1.15e-07 | 3.442 | [24 empty] | 20271 | 0.1 | 9.53e-06 | 11.35 | 20271 | 0.8 | 2.43e-07 | 3.92 | 20272 | -0.2 | 2.2e-06 | 7.56 | 20273 | 0.1 | 1.41e-05 | 12.45 | 20273 | 0.8 | 3.94e-07 | 3.05 | [64 empty] | 11200 | 0.33 | 3.9474e-07 | 3.52 | 11201 | 0.33 | 6.91489e-06 | 8.18
20255 | -0.1 | 9.68e-08 | 2.643 | 20255 | -0.1 | 3e-06 | 8.742 | 20256 | 0.1 | 5.8e-06 | 8.636 | 20256 | 0.1 | 9.57e-08 | 2.17 | 20256 | 0.1 | 2.76e-06 | 7.38 | 20256 | 0.5 | 1.09e-06 | 4.67 |  |  |  |  | 20256 | 0.5 | 5.05e-07 | 4.1 | 20256 | 0.8 | 2.4e-07 | 2.57 | 20256 | 0.8 | 4.93e-07 | 2.91 | 21541 | 0.1 | 1.56e-07 | 4.191579233 | [72 empty] | 10382 | 0.05 | 9.63094e-06 | 8.76 | 10382 | -0.5 | 4.72274e-06 | 8.64 | 10382 | -1 | 1.25771e-05 | 10.97 | [56 empty] | 10454 | 0.02 | 7.12e-05 | 22.396 | 21047 | -1 | 1.26e-05 | 21.94 | 21047 | -0.5 | 4.72e-06 | 12.96 | 21047 | 0.05 | 9.63e-06 | 8.76 | [72 empty] | 20257 | 0.1 | 6.36106e-06 | 9.9708 | 20257 | 0.1 | 6.58469e-06 | 9.95547 | 20257 | 0.8 | 4.37374e-06 | 6.02811 | 20257 | 0.8 | 4.31713e-06 | 6.00905 | 20265 | 0.1 | 1.22e-05 | 12.176 | 20265 | 0.1 | 1.09e-07 | 3.07 | 20265 | 0.1 | 0.000183 | 28.07532 | 20265 | 0.1 | 1.28e-07 | 3.196 | 20265 | 0.8 | 0.000434 | 26.275 | 20265 | 0.8 | 6.308e-08 | 1.736 | 20265 | 0.8 | 9.76e-08 | 2.033 | 20265 | 0.5 | 3.51e-07 | 3.69 | 20265 | 0.5 | 6.02e-08 | 1.787 | 20268 | -0.1 | 7.22e-06 | 12.026 | 20268 | -0.1 | 1.12e-07 | 3.41 | [24 empty] | 20271 | 0.1 | 1.3e-05 | 12.37 | 20271 | 0.8 | 2.26e-07 | 3.78 | 20272 | -0.2 | 2.46e-06 | 7.79 | 20273 | 0.1 | 1.51e-05 | 13.03 | 20273 | 0.8 | 5.54e-07 | 3.2 | [64 empty] | 11200 | 0.33 | 4.7794e-07 | 3.58 | 11201 | 0.33 | 8.09717e-06 | 8.41
20255 | -0.1 | 9.22e-08 | 2.603 | 20255 | -0.1 | 3.13e-06 | 8.824 | 20256 | 0.1 | 6.03e-06 | 8.7737 | 20256 | 0.1 | 8.55e-08 | 2.15 | 20256 | 0.1 | 2.91e-06 | 7.48 | 20256 | 0.5 | 1.18e-06 | 4.75 |  |  |  |  | 20256 | 0.5 | 5.19e-07 | 4.16 | 20256 | 0.8 | 2.54e-07 | 2.6 | 20256 | 0.8 | 5.2e-07 | 2.95 | 21541 | 0.1 | 1.85e-07 | 4.227207675 | [72 empty] | 10382 | 0.05 | 1.029272e-05 | 8.97 | 10382 | -0.5 | 4.95522e-06 | 7.46 | 10382 | -1 | 1.54695e-05 | 11.81 | [56 empty] | 10454 | 0.02 | 7.71e-05 | 25.404 | 21047 | -1 | 1.55e-05 | 23.62 | 21047 | -0.5 | 4.96e-06 | 11.19 | 21047 | 0.05 | 1.03e-05 | 8.97 | [72 empty] | 20257 | 0.1 | 6.66554e-06 | 10.11605 | 20257 | 0.1 | 6.93647e-06 | 10.09845 | 20257 | 0.8 | 4.48426e-06 | 6.11703 | 20257 | 0.8 | 4.61428e-06 | 6.09677 | 20265 | 0.1 | 1.29e-05 | 12.372 | 20265 | 0.1 | 1.1e-07 | 3.039 | 20265 | 0.1 | 0.00019 | 28.30069 | 20265 | 0.1 | 1.27e-07 | 3.167 | 20265 | 0.8 | 0.000482 | 26.516 | 20265 | 0.8 | 6.703e-08 | 1.75 | 20265 | 0.8 | 9.53e-08 | 2.02 | 20265 | 0.5 | 3.77e-07 | 3.73 | 20265 | 0.5 | 5.78e-08 | 1.771 | 20268 | -0.1 | 7.62e-06 | 12.127 | 20268 | -0.1 | 1.1e-07 | 3.378 | [24 empty] | 20271 | 0.1 | 1.72e-05 | 13.58 | 20271 | 0.8 | 1.44e-07 | 3.56 | 20272 | -0.2 | 2.8e-06 | 8.03 | 20273 | 0.1 | 1.67e-05 | 13.65 | 20273 | 0.8 | 7.24e-07 | 3.34 | [64 empty] | 11200 | 0.33 | 4.918e-07 | 3.64 | 11201 | 0.33 | 8.55263e-06 | 8.65
20255 | -0.1 | 9.56e-08 | 2.563 | 20255 | -0.1 | 3.37e-06 | 8.902 | 20256 | 0.1 | 6.45e-06 | 8.9178 | 20256 | 0.1 | 8.68e-08 | 2.12 | 20256 | 0.1 | 3.1e-06 | 7.58 | 20256 | 0.5 | 1.36e-06 | 4.83 |  |  |  |  | 20256 | 0.5 | 5.43e-07 | 4.22 | 20256 | 0.8 | 2.63e-07 | 2.64 | 20256 | 0.8 | 5.26e-07 | 2.99 | 21541 | 0.1 | 2.39e-07 | 4.251132879 | [72 empty] | 10382 | 0.05 | 1.047294e-05 | 10.03 | 10382 | -0.5 | 5.29512e-06 | 8.93 | 10382 | -1 | 1.809712e-05 | 12.45 | [56 empty] | 10454 | 0.02 | 8.5e-05 | 26.71 | 21047 | -1 | 1.81e-05 | 24.9 | 21047 | -0.5 | 5.45e-06 | 11.655 | 21047 | 0.05 | 1.05e-05 | 10.03 | [72 empty] | 20257 | 0.1 | 6.90278e-06 | 10.26191 | 20257 | 0.1 | 7.17055e-06 | 10.24572 | 20257 | 0.8 | 4.73814e-06 | 6.20465 | 20257 | 0.8 | 4.84741e-06 | 6.18506 | 20265 | 0.1 | 1.31e-05 | 12.57 | 20265 | 0.1 | 1.09e-07 | 3.008 | 20265 | 0.1 | 0.000197 | 28.51386 | 20265 | 0.1 | 1.29e-07 | 3.137 | 20265 | 0.8 | 0.000499 | 26.736 | 20265 | 0.8 | 6.968e-08 | 1.764 | 20265 | 0.8 | 9.74e-08 | 2.003 | 20265 | 0.5 | 3.83e-07 | 3.771 | 20265 | 0.5 | 5.87e-08 | 1.754 | 20268 | -0.1 | 7.65e-06 | 12.201 | 20268 | -0.1 | 1.07e-07 | 3.347 | [28 empty] | 20271 | 0.8 | 9.82e-08 | 3.33 | 20272 | -0.2 | 3.11e-06 | 8.26 | 20273 | 0.1 | 1.99e-05 | 14.27 | 20273 | 0.8 | 8.33e-07 | 3.49 | [64 empty] | 11200 | 0.33 | 5.4054e-07 | 3.72 | 11201 | 0.33 | 9.30233e-06 | 8.88
20255 | -0.1 | 9.41e-08 | 2.525 | 20255 | -0.1 | 3.55e-06 | 8.983 | 20256 | 0.1 | 6.95e-06 | 9.0647 | 20256 | 0.1 | 7.83e-08 | 2.1 | 20256 | 0.1 | 3.24e-06 | 7.68 | 20256 | 0.5 | 1.45e-06 | 4.91 |  |  |  |  | 20256 | 0.5 | 5.82e-07 | 4.27 | 20256 | 0.8 | 2.89e-07 | 2.67 | 20256 | 0.8 | 5.43e-07 | 3.03 | 21541 | 0.1 | 2.5e-07 | 4.523410617 | [72 empty] | 10382 | 0.05 | 1.184594e-05 | 9.31 | 10382 | -0.5 | 5.45377e-06 | 7.77 | 10382 | -1 | 2.418122e-05 | 13.21 | [56 empty] | 10454 | 0.02 | 0.000115 | 21.425 | 21047 | -1 | 2.42e-05 | 26.42 | 21047 | -0.5 | 5.3e-06 | 13.395 | 21047 | 0.05 | 1.18e-05 | 9.31 | [72 empty] | 20257 | 0.1 | 7.06803e-06 | 10.41485 | 20257 | 0.1 | 7.50501e-06 | 10.39367 | 20257 | 0.8 | 4.81674e-06 | 6.29709 | 20257 | 0.8 | 4.89913e-06 | 6.2762 | 20265 | 0.1 | 1.38e-05 | 12.777 | 20265 | 0.1 | 1.04e-07 | 2.976 | 20265 | 0.1 | 0.000205 | 28.75433 | 20265 | 0.1 | 1.27e-07 | 3.109 | 20265 | 0.8 | 0.000526 | 26.936 | 20265 | 0.8 | 6.898e-08 | 1.779 | 20265 | 0.8 | 1.01e-07 | 1.989 | 20265 | 0.5 | 3.89e-07 | 3.812 | 20265 | 0.5 | 5.8e-08 | 1.737 | 20268 | -0.1 | 7.71e-06 | 12.302 | 20268 | -0.1 | 1.01e-07 | 3.315 | [28 empty] | 20271 | 0.8 | 6.65e-08 | 3.14 | 20272 | -0.2 | 3.35e-06 | 8.52 | 20273 | 0.1 | 2.3e-05 | 14.96 | 20273 | 0.8 | 1.02e-06 | 3.66 | [68 empty] | 11201 | 0.33 | 9.52381e-06 | 9.09
20255 | -0.1 | 8.07e-08 | 2.489 | 20255 | -0.1 | 3.74e-06 | 9.065 | 20256 | 0.1 | 7.33e-06 | 9.2122 | 20256 | 0.1 | 6.48e-08 | 2.08 | 20256 | 0.1 | 3.4e-06 | 7.78 | 20256 | 0.5 | 1.53e-06 | 4.99 |  |  |  |  | 20256 | 0.5 | 6.57e-07 | 4.33 | 20256 | 0.8 | 3.05e-07 | 2.71 | 20256 | 0.8 | 5.87e-07 | 3.07 | 21541 | 0.1 | 1.87e-07 | 4.409982036 | [72 empty] | 10382 | 0.05 | 1.233216e-05 | 10.64 | 10382 | -0.5 | 5.78364e-06 | 9.19 | 10382 | -1 | 2.601233e-05 | 13.54 | [56 empty] | 10454 | 0.02 | 0.000122 | 25.999 | 21047 | -1 | 2.6e-05 | 27.08 | 21047 | -0.5 | 5.78e-06 | 13.785 | 21047 | 0.05 | 1.23e-05 | 10.64 | [72 empty] | 20257 | 0.1 | 7.37962e-06 | 10.57067 | 20257 | 0.1 | 7.7967e-06 | 10.54587 | 20257 | 0.8 | 5.16973e-06 | 6.39194 | 20257 | 0.8 | 5.10781e-06 | 6.36993 | 20265 | 0.1 | 1.5e-05 | 12.992 | 20265 | 0.1 | 1.01e-07 | 2.946 | 20265 | 0.1 | 0.000212 | 28.96534 | 20265 | 0.1 | 1.22e-07 | 3.08 | 20265 | 0.8 | 0.000611 | 27.198 | 20265 | 0.8 | 6.384e-08 | 1.793 | 20265 | 0.8 | 9.39e-08 | 1.972 | 20265 | 0.5 | 4.19e-07 | 3.855 | 20265 | 0.5 | 5.76e-08 | 1.72 | 20268 | -0.1 | 7.82e-06 | 12.38 | 20268 | -0.1 | 9.87e-08 | 3.284 | [28 empty] | 20271 | 0.8 | 4.68e-08 | 2.98 | 20272 | -0.2 | 3.84e-06 | 8.76 | 20273 | 0.1 | 2.78e-05 | 15.68 | 20273 | 0.8 | 1.3e-06 | 3.82 | [68 empty] | 11201 | 0.33 | 9.84103e-06 | 9.33
20255 | -0.1 | 7.28e-08 | 2.455 | 20255 | -0.1 | 3.84e-06 | 9.143 | 20256 | 0.1 | 7.73e-06 | 9.3624 | 20256 | 0.1 | 6.7e-08 | 2.05 | 20256 | 0.1 | 3.58e-06 | 7.89 | 20256 | 0.5 | 1.64e-06 | 5.07 |  |  |  |  | 20256 | 0.5 | 7.21e-07 | 4.39 | 20256 | 0.8 | 3.29e-07 | 2.75 | 20256 | 0.8 | 6.13e-07 | 3.12 | 21541 | 0.1 | 1.95e-07 | 4.51704027 | [72 empty] | 10382 | 0.05 | 1.430153e-05 | 11.35 | 10382 | -0.5 | 5.84118e-06 | 8.07 | 10382 | -1 | 2.881706e-05 | 14.25 | [56 empty] | 10454 | 0.02 | 0.00012 | 27.12 | 21047 | -1 | 2.88e-05 | 28.5 | 21047 | -0.5 | 5.84e-06 | 12.105 | 21047 | 0.05 | 1.43e-05 | 11.35 | [72 empty] | 20257 | 0.1 | 7.68828e-06 | 10.73244 | 20257 | 0.1 | 8.17618e-06 | 10.70318 | 20257 | 0.8 | 5.73906e-06 | 6.48758 | 20257 | 0.8 | 5.59308e-06 | 6.46511 | 20265 | 0.1 | 1.57e-05 | 13.208 | 20265 | 0.1 | 1.01e-07 | 2.915 | 20265 | 0.1 | 0.000217 | 29.20288 | 20265 | 0.1 | 1.22e-07 | 3.053 | 20265 | 0.8 | 0.00071 | 27.395 | 20265 | 0.8 | 6.316e-08 | 1.808 | 20265 | 0.8 | 8.43e-08 | 1.955 | 20265 | 0.5 | 4.63e-07 | 3.897 | 20265 | 0.5 | 5.81e-08 | 1.704 | 20268 | -0.1 | 7.79e-06 | 12.473 | 20268 | -0.1 | 9.81e-08 | 3.253 | [28 empty] | 20271 | 0.8 | 7.85e-08 | 3.1 | 20272 | -0.2 | 4.82e-06 | 9.05 | 20273 | 0.1 | 3.17e-05 | 16.4 | 20273 | 0.8 | 1.57e-06 | 4 | [68 empty] | 11201 | 0.33 | 1.030169e-05 | 9.6
20255 | -0.1 | 6.88e-08 | 2.424 | 20255 | -0.1 | 3.94e-06 | 9.231 | 20256 | 0.1 | 8.19e-06 | 9.5153 | 20256 | 0.1 | 7.77e-08 | 2.03 | 20256 | 0.1 | 3.74e-06 | 7.99 | 20256 | 0.5 | 1.72e-06 | 5.15 |  |  |  |  | 20256 | 0.5 | 7.69e-07 | 4.45 | 20256 | 0.8 | 3.58e-07 | 2.78 | 20256 | 0.8 | 6.38e-07 | 3.16 | 21541 | 0.1 | 1.91e-07 | 4.639769559 | [72 empty] | 10382 | 0.05 | 1.436574e-05 | 9.57 | 10382 | -0.5 | 6.20182e-06 | 8.34 | 10382 | -1 | 3.15103e-05 | 14.43 | [56 empty] | 10454 | 0.02 | 0.000135 | 28.753 | 21047 | -1 | 3.15e-05 | 28.86 | 21047 | -0.5 | 6.2e-06 | 12.51 | 21047 | 0.05 | 1.44e-05 | 9.57 | [72 empty] | 20257 | 0.1 | 8.05071e-06 | 10.89923 | 20257 | 0.1 | 8.62892e-06 | 10.86797 | 20257 | 0.8 | 5.88172e-06 | 6.58554 | 20257 | 0.8 | 5.87582e-06 | 6.56383 | 20265 | 0.1 | 1.62e-05 | 13.431 | 20265 | 0.1 | 9.94e-08 | 2.886 | 20265 | 0.1 | 0.000223 | 29.42556 | 20265 | 0.1 | 1.17e-07 | 3.024 |  |  |  |  | 20265 | 0.8 | 6.72e-08 | 1.823 | 20265 | 0.8 | 7.81e-08 | 1.94 | 20265 | 0.5 | 5.23e-07 | 3.94 | 20265 | 0.5 | 5.73e-08 | 1.688 | 20268 | -0.1 | 8.36e-06 | 12.56 | 20268 | -0.1 | 9.6e-08 | 3.222 | [28 empty] | 20271 | 0.8 | 1.38e-07 | 3.23 | 20272 | -0.2 | 5.02e-06 | 9.31 | 20273 | 0.1 | 3.43e-05 | 17.2 | 20273 | 0.8 | 1.83e-06 | 4.19 | [68 empty] | 11201 | 0.33 | 1.165695e-05 | 9.88
20255 | -0.1 | 6.76e-08 | 2.395 | 20255 | -0.1 | 4.02e-06 | 9.309 | 20256 | 0.1 | 8.61e-06 | 9.671 | 20256 | 0.1 | 8.4e-08 | 2.01 | 20256 | 0.1 | 3.97e-06 | 8.1 | 20256 | 0.5 | 1.85e-06 | 5.23 |  |  |  |  | 20256 | 0.5 | 8.16e-07 | 4.51 | 20256 | 0.8 | 3.58e-07 | 2.82 | 20256 | 0.8 | 7.04e-07 | 3.2 | 21541 | 0.1 | 2.27e-07 | 4.78604183 | [72 empty] | 10382 | 0.05 | 1.631681e-05 | 11.78 | 10382 | -0.5 | 6.2284e-06 | 9.38 | 10382 | -1 | 3.650138e-05 | 16.08 | [56 empty] | 10454 | 0.02 | 0.000155 | 30.225 | 21047 | -1 | 3.65e-05 | 32.16 | 21047 | -0.5 | 6.23e-06 | 14.07 | 21047 | 0.05 | 1.63e-05 | 11.78 | [72 empty] | 20257 | 0.1 | 8.53372e-06 | 11.06457 | 20257 | 0.1 | 8.90333e-06 | 11.03638 | 20257 | 0.8 | 5.93979e-06 | 6.68364 | 20257 | 0.8 | 5.91351e-06 | 6.6674 | 20265 | 0.1 | 1.73e-05 | 13.651 | 20265 | 0.1 | 9.61e-08 | 2.856 | 20265 | 0.1 | 0.000229 | 29.66271 | 20265 | 0.1 | 1.16e-07 | 2.996 |  |  |  |  | 20265 | 0.8 | 6.552e-08 | 1.838 | 20265 | 0.8 | 7.48e-08 | 1.927 | 20265 | 0.5 | 5.9e-07 | 3.984 | 20265 | 0.5 | 5.39e-08 | 1.672 | 20268 | -0.1 | 8.52e-06 | 12.642 | 20268 | -0.1 | 9.4e-08 | 3.192 | [28 empty] | 20271 | 0.8 | 3.2e-07 | 3.43 | 20272 | -0.2 | 4.76e-06 | 9.61 | 20273 | 0.1 | 4e-05 | 17.98 | 20273 | 0.8 | 2.13e-06 | 4.38 | [68 empty] | 11201 | 0.33 | 1.262136e-05 | 10.15
20255 | -0.1 | 6.67e-08 | 2.367 | 20255 | -0.1 | 4.16e-06 | 9.39 | 20256 | 0.1 | 9.08e-06 | 9.8305 | 20256 | 0.1 | 7.88e-08 | 1.98 | 20256 | 0.1 | 4.21e-06 | 8.21 | 20256 | 0.5 | 1.98e-06 | 5.32 |  |  |  |  | 20256 | 0.5 | 8.61e-07 | 4.57 | 20256 | 0.8 | 3.73e-07 | 2.86 | 20256 | 0.8 | 7.74e-07 | 3.25 | 21541 | 0.1 | 2.91e-07 | 4.792803499 | [72 empty] | 10382 | 0.05 | 1.732431e-05 | 12.09 | 10382 | -0.5 | 6.62023e-06 | 9.55 | [60 empty] | 10454 | 0.02 | 0.000184 | 29.447 |  |  |  |  | 21047 | -0.5 | 6.62e-06 | 14.325 | 21047 | 0.05 | 1.73e-05 | 12.09 | [72 empty] | 20257 | 0.1 | 9.03383e-06 | 11.23408 | 20257 | 0.1 | 9.27511e-06 | 11.20723 | 20257 | 0.8 | 6.46067e-06 | 6.78598 | 20257 | 0.8 | 6.28162e-06 | 6.77109 | 20265 | 0.1 | 1.84e-05 | 13.876 | 20265 | 0.1 | 9.38e-08 | 2.827 | 20265 | 0.1 | 0.000233 | 29.90313 | 20265 | 0.1 | 1.18e-07 | 2.97 |  |  |  |  | 20265 | 0.8 | 6.589e-08 | 1.854 | 20265 | 0.8 | 7.48e-08 | 1.913 | 20265 | 0.5 | 6.34e-07 | 4.028 | 20265 | 0.5 | 5.04e-08 | 1.656 | 20268 | -0.1 | 8.45e-06 | 12.728 | 20268 | -0.1 | 9.14e-08 | 3.162 | [28 empty] | 20271 | 0.8 | 6.25e-07 | 3.62 | 20272 | -0.2 | 5.91e-06 | 9.89 | 20273 | 0.1 | 4.6e-05 | 18.85 | 20273 | 0.8 | 2.56e-06 | 4.58 | [68 empty] | 11201 | 0.33 | 1.340206e-05 | 10.42
20255 | -0.1 | 6.41e-08 | 2.34 | 20255 | -0.1 | 4.36e-06 | 9.469 | 20256 | 0.1 | 9.53e-06 | 9.9911 | 20256 | 0.1 | 7.19e-08 | 1.96 | 20256 | 0.1 | 4.34e-06 | 8.32 | 20256 | 0.5 | 2.11e-06 | 5.41 |  |  |  |  | 20256 | 0.5 | 9.37e-07 | 4.64 | 20256 | 0.8 | 3.9e-07 | 2.9 | 20256 | 0.8 | 8.39e-07 | 3.3 | 21541 | 0.1 | 2.83e-07 | 5.042530208 | [72 empty] | 10382 | 0.05 | 1.837415e-05 | 12.27 | 10382 | -0.5 | 6.86306e-06 | 8.75 | [60 empty] | 10454 | 0.02 | 0.000228 | 30.172 |  |  |  |  | 21047 | -0.5 | 6.86e-06 | 13.125 | 21047 | 0.05 | 1.84e-05 | 12.27 | [72 empty] | 20257 | 0.1 | 9.45626e-06 | 11.40739 | 20257 | 0.1 | 9.70446e-06 | 11.38317 | 20257 | 0.8 | 6.85702e-06 | 6.89013 | 20257 | 0.8 | 6.92299e-06 | 6.87877 | 20265 | 0.1 | 1.96e-05 | 14.115 | 20265 | 0.1 | 9.28e-08 | 2.798 | 20265 | 0.1 | 0.000241 | 30.15841 | 20265 | 0.1 | 1.28e-07 | 2.94 |  |  |  |  | 20265 | 0.8 | 6.763e-08 | 1.869 | 20265 | 0.8 | 7.49e-08 | 1.901 | 20265 | 0.5 | 6.64e-07 | 4.072 | 20265 | 0.5 | 4.94e-08 | 1.641 | 20268 | -0.1 | 8.78e-06 | 12.809 | 20268 | -0.1 | 9.12e-08 | 3.132 | [28 empty] | 20271 | 0.8 | 1.08e-06 | 3.81 | 20272 | -0.2 | 7.05e-06 | 10.21 | 20273 | 0.1 | 3.9e-05 | 19.26 | 20273 | 0.8 | 3.07e-06 | 4.79 | [68 empty] | 11201 | 0.33 | 1.334816e-05 | 10.68
20255 | -0.1 | 6.14e-08 | 2.315 | 20255 | -0.1 | 4.36e-06 | 9.549 | 20256 | 0.1 | 1.01e-05 | 10.1576 | 20256 | 0.1 | 6.7e-08 | 1.94 | 20256 | 0.1 | 4.48e-06 | 8.43 | 20256 | 0.5 | 2.29e-06 | 5.49 |  |  |  |  | 20256 | 0.5 | 1.04e-06 | 4.7 | 20256 | 0.8 | 4.23e-07 | 2.94 | 20256 | 0.8 | 9.36e-07 | 3.35 | 21541 | 0.1 | 3.12e-07 | 5.260559891 | [72 empty] | 10382 | 0.05 | 2.022307e-05 | 12.59 | 10382 | -0.5 | 7.71957e-06 | 9.86 | [60 empty] | 10454 | 0.02 | 0.000261 | 31.187 |  |  |  |  | 21047 | -0.5 | 7.72e-06 | 14.79 | 21047 | 0.05 | 2.02e-05 | 12.59 | [72 empty] | 20257 | 0.1 | 9.88924e-06 | 11.58843 | 20257 | 0.1 | 1.01865e-05 | 11.56117 | 20257 | 0.8 | 7.22729e-06 | 7.0033 | 20257 | 0.8 | 7.46371e-06 | 6.98803 | 20265 | 0.1 | 2.07e-05 | 14.356 | 20265 | 0.1 | 9.36e-08 | 2.769 | 20265 | 0.1 | 0.000251 | 30.40012 | 20265 | 0.1 | 1.24e-07 | 2.916 |  |  |  |  | 20265 | 0.8 | 7.224e-08 | 1.886 | 20265 | 0.8 | 7.58e-08 | 1.885 | 20265 | 0.5 | 7.08e-07 | 4.119 | 20265 | 0.5 | 4.86e-08 | 1.625 | 20268 | -0.1 | 8.55e-06 | 12.897 | 20268 | -0.1 | 9.06e-08 | 3.103 | [28 empty] | 20271 | 0.8 | 1.32e-06 | 3.99 | 20272 | -0.2 | 6.6e-06 | 10.51 | 20273 | 0.1 | 3.92e-05 | 18.66 | 20273 | 0.8 | 3.58e-06 | 5.02 | [68 empty] | 11201 | 0.33 | 1.459035e-05 | 10.96
20255 | -0.1 | 6.05e-08 | 2.29 | 20255 | -0.1 | 4.48e-06 | 9.634 | 20256 | 0.1 | 1.09e-05 | 10.326 | 20256 | 0.1 | 6.08e-08 | 1.92 | 20256 | 0.1 | 4.78e-06 | 8.55 | 20256 | 0.5 | 2.4e-06 | 5.59 |  |  |  |  | 20256 | 0.5 | 1.12e-06 | 4.77 | 20256 | 0.8 | 4.79e-07 | 2.98 | 20256 | 0.8 | 1.01e-06 | 3.39 | 21541 | 0.1 | 4.21e-07 | 5.049655897 | [72 empty] | 10382 | 0.05 | 2.19927e-05 | 12.97 | 10382 | -0.5 | 7.89002e-06 | 9.23 | [60 empty] | 10454 | 0.02 | 0.000261 | 33.081 |  |  |  |  | 21047 | -0.5 | 7.89e-06 | 13.845 | 21047 | 0.05 | 2.2e-05 | 12.97 | [72 empty] | 20257 | 0.1 | 1.02346e-05 | 11.77562 | 20257 | 0.1 | 1.08367e-05 | 11.74658 | 20257 | 0.8 | 7.47659e-06 | 7.11667 | 20257 | 0.8 | 7.86384e-06 | 7.09611 | 20265 | 0.1 | 2.13e-05 | 14.603 | 20265 | 0.1 | 8.98e-08 | 2.742 | 20265 | 0.1 | 0.000265 | 30.64383 | 20265 | 0.1 | 1.09e-07 | 2.888 |  |  |  |  | 20265 | 0.8 | 7.856e-08 | 1.901 | 20265 | 0.8 | 7.75e-08 | 1.87 | 20265 | 0.5 | 7.48e-07 | 4.164 | 20265 | 0.5 | 4.64e-08 | 1.61 | 20268 | -0.1 | 8.97e-06 | 12.984 | 20268 | -0.1 | 8.93e-08 | 3.073 | [28 empty] | 20271 | 0.8 | 1.51e-06 | 4.18 | 20272 | -0.2 | 6.76e-06 | 10.85 | 20273 | 0.1 | 3.47e-05 | 17.76 | 20273 | 0.8 | 3.77e-06 | 5.25 | [68 empty] | 11201 | 0.33 | 1.724138e-05 | 11.27
20255 | -0.1 | 6e-08 | 2.266 | 20255 | -0.1 | 4.72e-06 | 9.719 | 20256 | 0.1 | 1.13e-05 | 10.5021 | 20256 | 0.1 | 6.11e-08 | 1.89 | 20256 | 0.1 | 5.06e-06 | 8.66 | 20256 | 0.5 | 2.47e-06 | 5.68 |  |  |  |  | 20256 | 0.5 | 1.27e-06 | 4.83 | 20256 | 0.8 | 5.1e-07 | 3.02 | 20256 | 0.8 | 9.68e-07 | 3.44 | 21541 | 0.1 | 4.88e-07 | 5.434069947 | [72 empty] | 10382 | 0.05 | 2.412637e-05 | 13.53 | 10382 | -0.5 | 8.04589e-06 | 9.94 | [60 empty] | 10454 | 0.02 | 0.000439 | 33.847 |  |  |  |  | 21047 | -0.5 | 8.05e-06 | 14.91 | 21047 | 0.05 | 2.41e-05 | 13.53 | [72 empty] | 20257 | 0.1 | 1.06576e-05 | 11.96821 | 20257 | 0.1 | 1.13518e-05 | 11.94016 | 20257 | 0.8 | 7.50957e-06 | 7.23577 | 20257 | 0.8 | 8.2739e-06 | 7.20843 | 20265 | 0.1 | 2.26e-05 | 14.855 | 20265 | 0.1 | 9.02e-08 | 2.712 | 20265 | 0.1 | 0.000276 | 30.89657 | 20265 | 0.1 | 1.08e-07 | 2.862 |  |  |  |  | 20265 | 0.8 | 7.934e-08 | 1.917 | 20265 | 0.8 | 7.18e-08 | 1.856 | 20265 | 0.5 | 7.78e-07 | 4.211 | 20265 | 0.5 | 4.53e-08 | 1.595 | 20268 | -0.1 | 9.33e-06 | 13.075 | 20268 | -0.1 | 8.94e-08 | 3.045 | [28 empty] | 20271 | 0.8 | 2.78e-06 | 4.41 | 20272 | -0.2 | 7.81e-06 | 11.16 | 20273 | 0.1 | 3.26e-05 | 17.04 | 20273 | 0.8 | 4.18e-06 | 5.51 | [68 empty] | 11201 | 0.33 | 0.00024770642 | 22.75
20255 | -0.1 | 5.86e-08 | 2.243 | 20255 | -0.1 | 4.92e-06 | 9.804 | 20256 | 0.1 | 1.16e-05 | 10.681 | 20256 | 0.1 | 5.9e-08 | 1.87 | 20256 | 0.1 | 5.25e-06 | 8.78 | 20256 | 0.5 | 2.62e-06 | 5.77 |  |  |  |  | 20256 | 0.5 | 1.65e-06 | 4.9 | 20256 | 0.8 | 5.4e-07 | 3.06 | 20256 | 0.8 | 9.67e-07 | 3.49 | 21541 | 0.1 | 3.62e-07 | 5.357935197 | [72 empty] | 10382 | 0.05 | 2.598161e-05 | 13.87 | 10382 | -0.5 | 8.60785e-06 | 10.67 | [60 empty] | 10454 | 0.02 | 0.000431 | 35.307 |  |  |  |  | 21047 | -0.5 | 8.61e-06 | 16.005 | 21047 | 0.05 | 2.6e-05 | 13.87 | [72 empty] | 20257 | 0.1 | 1.15091e-05 | 12.16568 | 20257 | 0.1 | 1.1748e-05 | 12.1378 | 20257 | 0.8 | 7.91788e-06 | 7.35298 | 20257 | 0.8 | 9.00462e-06 | 7.32525 | 20265 | 0.1 | 2.41e-05 | 15.106 | 20265 | 0.1 | 9.39e-08 | 2.686 | 20265 | 0.1 | 0.000287 | 31.14994 | 20265 | 0.1 | 1.06e-07 | 2.836 |  |  |  |  | 20265 | 0.8 | 7.966e-08 | 1.933 | 20265 | 0.8 | 7.22e-08 | 1.837 | 20265 | 0.5 | 8.32e-07 | 4.258 | 20265 | 0.5 | 4.48e-08 | 1.579 | 20268 | -0.1 | 9.12e-06 | 13.162 | 20268 | -0.1 | 8.85e-08 | 3.016 | [28 empty] | 20271 | 0.8 | 2.73e-06 | 4.57 | 20272 | -0.2 | 8.64e-06 | 11.5 | 20273 | 0.1 | 2.75e-05 | 16.27 | 20273 | 0.8 | 5.15e-06 | 5.77 | [68 empty] | 11201 | 0.33 | 1.647655e-05 | 11.6
20255 | -0.1 | 5.85e-08 | 2.22 | 20255 | -0.1 | 5.13e-06 | 9.887 | 20256 | 0.1 | 1.22e-05 | 10.8615 | 20256 | 0.1 | 5.19e-08 | 1.85 | 20256 | 0.1 | 5.48e-06 | 8.9 | 20256 | 0.5 | 2.75e-06 | 5.87 |  |  |  |  | 20256 | 0.5 | 1.63e-06 | 4.97 | 20256 | 0.8 | 5.53e-07 | 3.11 | 20256 | 0.8 | 1.04e-06 | 3.54 | 21541 | 0.1 | 3.68e-07 | 5.565981636 | [72 empty] | 10382 | 0.05 | 2.850206e-05 | 14.64 | 10382 | -0.5 | 9.10962e-06 | 10.8 | [60 empty] | 10454 | 0.02 | 0.000523 | 36.485 |  |  |  |  | 21047 | -0.5 | 9.11e-06 | 16.2 | 21047 | 0.05 | 2.85e-05 | 14.64 | [72 empty] | 20257 | 0.1 | 1.23147e-05 | 12.36374 | 20257 | 0.1 | 1.22675e-05 | 12.33814 | 20257 | 0.8 | 8.58676e-06 | 7.47564 | 20257 | 0.8 | 9.38569e-06 | 7.44443 | 20265 | 0.1 | 2.48e-05 | 15.366 | 20265 | 0.1 | 9.13e-08 | 2.658 | 20265 | 0.1 | 0.000296 | 31.40341 | 20265 | 0.1 | 1.02e-07 | 2.809 |  |  |  |  | 20265 | 0.8 | 8.041e-08 | 1.949 | 20265 | 0.8 | 7.22e-08 | 1.828 | 20265 | 0.5 | 9.01e-07 | 4.307 | 20265 | 0.5 | 4.36e-08 | 1.565 | 20268 | -0.1 | 8.91e-06 | 13.247 | 20268 | -0.1 | 8.59e-08 | 2.988 | [28 empty] | 20271 | 0.8 | 2.01e-06 | 4.86 | 20272 | -0.2 | 1.09e-05 | 11.86 | 20273 | 0.1 | 2.36e-05 | 15.55 | 20273 | 0.8 | 6.18e-06 | 6.04 | [68 empty] | 11201 | 0.33 | 1.944444e-05 | 11.93
20255 | -0.1 | 5.96e-08 | 2.198 | 20255 | -0.1 | 5.27e-06 | 9.963 | 20256 | 0.1 | 1.3e-05 | 11.0438 | 20256 | 0.1 | 4.95e-08 | 1.83 | 20256 | 0.1 | 5.85e-06 | 9.02 | 20256 | 0.5 | 2.87e-06 | 5.97 |  |  |  |  | 20256 | 0.5 | 1.44e-06 | 5.04 | 20256 | 0.8 | 5.83e-07 | 3.15 | 20256 | 0.8 | 1.11e-06 | 3.59 | 21541 | 0.1 | 2.7e-07 | 5.179538175 | [72 empty] | 10382 | 0.05 | 3.072713e-05 | 15.1 | 10382 | -0.5 | 9.41217e-06 | 11.1 | [60 empty] | 10454 | 0.02 | 0.00107 | 43.04 |  |  |  |  | 21047 | -0.5 | 9.41e-06 | 16.65 | 21047 | 0.05 | 3.07e-05 | 15.1 | [72 empty] | 20257 | 0.1 | 1.27415e-05 | 12.57043 | 20257 | 0.1 | 1.29628e-05 | 12.5467 | 20257 | 0.8 | 9.66195e-06 | 7.60148 | 20257 | 0.8 | 9.51138e-06 | 7.57063 | 20265 | 0.1 | 2.55e-05 | 15.641 | 20265 | 0.1 | 8.86e-08 | 2.63 | 20265 | 0.1 | 0.000306 | 31.68296 | 20265 | 0.1 | 9.96e-08 | 2.783 |  |  |  |  | 20265 | 0.8 | 8.484e-08 | 1.965 | 20265 | 0.8 | 6.95e-08 | 1.809 | 20265 | 0.5 | 9.74e-07 | 4.355 | 20265 | 0.5 | 4.17e-08 | 1.549 | 20268 | -0.1 | 9.02e-06 | 13.328 | 20268 | -0.1 | 8.32e-08 | 2.96 | [28 empty] | 20271 | 0.8 | 2.82e-06 | 5.03 | 20272 | -0.2 | 1.22e-05 | 12.22 | 20273 | 0.1 | 2.19e-05 | 14.83 | 20273 | 0.8 | 6.61e-06 | 6.31 | [68 empty] | 11201 | 0.33 | 0.00011711712 | 21.93
20255 | -0.1 | 5.94e-08 | 2.176 | 20255 | -0.1 | 5.26e-06 | 10.041 | 20256 | 0.1 | 1.37e-05 | 11.2291 | 20256 | 0.1 | 4.66e-08 | 1.81 | 20256 | 0.1 | 6.21e-06 | 9.15 | 20256 | 0.5 | 3.14e-06 | 6.07 |  |  |  |  | 20256 | 0.5 | 1.47e-06 | 5.11 | 20256 | 0.8 | 6.43e-07 | 3.19 | 20256 | 0.8 | 1.2e-06 | 3.65 | 21541 | 0.1 | 4.29e-07 | 5.629166379 | [72 empty] | 10382 | 0.05 | 3.448838e-05 | 15.81 | 10382 | -0.5 | 9.811e-06 | 9.75 | [60 empty] | 10454 | 0.02 | 0.00511 | 50.153 |  |  |  |  | 21047 | -0.5 | 9.81e-06 | 14.625 | 21047 | 0.05 | 3.45e-05 | 15.81 | [72 empty] | 20257 | 0.1 | 1.30648e-05 | 12.78392 | 20257 | 0.1 | 1.34099e-05 | 12.75678 | 20257 | 0.8 | 1.05472e-05 | 7.73211 | 20257 | 0.8 | 1.05674e-05 | 7.70305 | 20265 | 0.1 | 2.65e-05 | 15.924 | 20265 | 0.1 | 8.6e-08 | 2.603 | 20265 | 0.1 | 0.00032 | 31.94091 | 20265 | 0.1 | 9.46e-08 | 2.758 |  |  |  |  | 20265 | 0.8 | 8.749e-08 | 1.982 | 20265 | 0.8 | 6.91e-08 | 1.799 | 20265 | 0.5 | 1.04e-06 | 4.404 | 20265 | 0.5 | 3.67e-08 | 1.535 | 20268 | -0.1 | 9.96e-06 | 13.427 | 20268 | -0.1 | 8.24e-08 | 2.932 | [28 empty] | 20271 | 0.8 | 3.64e-06 | 5.32 | 20272 | -0.2 | 1.22e-05 | 12.59 | 20273 | 0.1 | 1.81e-05 | 14.22 | 20273 | 0.8 | 7.74e-06 | 6.6 | [68 empty] | 11201 | 0.33 | 1.815431e-05 | 12.24
20255 | -0.1 | 5.66e-08 | 2.155 | 20255 | -0.1 | 5.6e-06 | 10.123 | 20256 | 0.1 | 1.43e-05 | 11.4226 | 20256 | 0.1 | 4.33e-08 | 1.79 | 20256 | 0.1 | 6.43e-06 | 9.27 | 20256 | 0.5 | 3.39e-06 | 6.18 |  |  |  |  | 20256 | 0.5 | 1.54e-06 | 5.18 | 20256 | 0.8 | 6.85e-07 | 3.24 | 20256 | 0.8 | 1.28e-06 | 3.7 | 21541 | 0.1 | 3.98e-07 | 5.856005341 | [72 empty] | 10382 | 0.05 | 3.887924e-05 | 16.54 | 10382 | -0.5 | 1.095141e-05 | 11.19 | [68 empty] | 21047 | -0.5 | 1.1e-05 | 16.785 | 21047 | 0.05 | 3.89e-05 | 16.54 | [72 empty] | 20257 | 0.1 | 1.36345e-05 | 13.00008 | 20257 | 0.1 | 1.39761e-05 | 12.97379 | 20257 | 0.8 | 1.08701e-05 | 7.86468 | 20257 | 0.8 | 1.16144e-05 | 7.8331 | 20265 | 0.1 | 2.79e-05 | 16.213 | 20265 | 0.1 | 8.49e-08 | 2.576 | 20265 | 0.1 | 0.000335 | 32.22162 | 20265 | 0.1 | 9.49e-08 | 2.733 |  |  |  |  | 20265 | 0.8 | 8.542e-08 | 1.998 | 20265 | 0.8 | 7.04e-08 | 1.781 | 20265 | 0.5 | 1.12e-06 | 4.453 | 20265 | 0.5 | 3.69e-08 | 1.519 | 20268 | -0.1 | 1.01e-05 | 13.497 | 20268 | -0.1 | 8.31e-08 | 2.905 | [28 empty] | 20271 | 0.8 | 4.47e-06 | 5.56 | 20272 | -0.2 | 1.38e-05 | 12.97 | 20273 | 0.1 | 2.74e-05 | 13.38 | 20273 | 0.8 | 1.06e-05 | 6.91 | [68 empty] | 11201 | 0.33 | 2.063492e-05 | 12.54
20255 | -0.1 | 5.32e-08 | 2.134 | 20255 | -0.1 | 5.82e-06 | 10.201 | 20256 | 0.1 | 1.48e-05 | 11.6182 | 20256 | 0.1 | 3.9e-08 | 1.77 | 20256 | 0.1 | 6.62e-06 | 9.4 | 20256 | 0.5 | 3.62e-06 | 6.29 |  |  |  |  | 20256 | 0.5 | 1.67e-06 | 5.25 | 20256 | 0.8 | 7.35e-07 | 3.28 | 20256 | 0.8 | 1.4e-06 | 3.75 | 21541 | 0.1 | 6.3e-07 | 5.717213677 | [72 empty] | 10382 | 0.05 | 3.896394e-05 | 16.61 | 10382 | -0.5 | 1.11569e-05 | 10.22 | [68 empty] | 21047 | -0.5 | 1.12e-05 | 15.33 | 21047 | 0.05 | 3.9e-05 | 16.61 | [72 empty] | 20257 | 0.1 | 1.44718e-05 | 13.22581 | 20257 | 0.1 | 1.48604e-05 | 13.20388 | 20257 | 0.8 | 1.10656e-05 | 7.99908 | 20257 | 0.8 | 1.16195e-05 | 7.97002 | 20265 | 0.1 | 2.96e-05 | 16.508 | 20265 | 0.1 | 8.49e-08 | 2.55 | 20265 | 0.1 | 0.000359 | 32.50335 | 20265 | 0.1 | 9.67e-08 | 2.708 |  |  |  |  | 20265 | 0.8 | 8.416e-08 | 2.015 | 20265 | 0.8 | 6.98e-08 | 1.772 | 20265 | 0.5 | 1.21e-06 | 4.503 | 20265 | 0.5 | 3.92e-08 | 1.506 | 20268 | -0.1 | 9.53e-06 | 13.603 | 20268 | -0.1 | 8.17e-08 | 2.878 | [28 empty] | 20271 | 0.8 | 4.98e-06 | 5.8 | 20272 | -0.2 | 1.56e-05 | 13.36 | 20273 | 0.1 | 2.04e-05 | 13.08 | 20273 | 0.8 | 1.52e-05 | 7.25 | [68 empty] | 11201 | 0.33 | 0.00012844037 | 21.37
20255 | -0.1 | 4.91e-08 | 2.116 | 20255 | -0.1 | 5.69e-06 | 10.283 | 20256 | 0.1 | 1.57e-05 | 11.8189 | 20256 | 0.1 | 3.73e-08 | 1.75 | 20256 | 0.1 | 6.83e-06 | 9.53 | 20256 | 0.5 | 3.82e-06 | 6.39 |  |  |  |  | 20256 | 0.5 | 1.8e-06 | 5.33 | 20256 | 0.8 | 7.62e-07 | 3.33 | 20256 | 0.8 | 1.52e-06 | 3.81 | 21541 | 0.1 | 9.21e-07 | 6.074817666 | [76 empty] | 10382 | -0.5 | 1.174218e-05 | 11.56 | [68 empty] | 21047 | -0.5 | 1.17e-05 | 17.34 | 21047 | 0.05 | [74 empty] | 20257 | 0.1 | 1.55872e-05 | 13.45252 | 20257 | 0.1 | 1.55098e-05 | 13.43666 | 20257 | 0.8 | 1.16808e-05 | 8.13901 | 20257 | 0.8 | 1.182e-05 | 8.10801 | 20265 | 0.1 | 3.14e-05 | 16.806 | 20265 | 0.1 | 8.29e-08 | 2.524 | 20265 | 0.1 | 0.000386 | 32.78362 | 20265 | 0.1 | 9.51e-08 | 2.683 |  |  |  |  | 20265 | 0.8 | 8.824e-08 | 2.032 | 20265 | 0.8 | 6.59e-08 | 1.753 | 20265 | 0.5 | 1.26e-06 | 4.554 | 20265 | 0.5 | 3.76e-08 | 1.491 | 20268 | -0.1 | 9.78e-06 | 13.668 | 20268 | -0.1 | 7.85e-08 | 2.85 | [28 empty] | 20271 | 0.8 | 6.1e-06 | 6.11 | 20272 | -0.2 | 1.65e-05 | 13.76 | 20273 | 0.1 | 1.78e-05 | 12.16 | 20273 | 0.8 | 2.16e-05 | 7.58 | [68 empty] | 11201 | 0.33 | 2.258065e-05 | 12.89
20255 | -0.1 | 4.9e-08 | 2.097 | 20255 | -0.1 | 5.93e-06 | 10.368 | 20256 | 0.1 | 1.67e-05 | 12.0211 | 20256 | 0.1 | 3.76e-08 | 1.73 | 20256 | 0.1 | 7.26e-06 | 9.67 | 20256 | 0.5 | 4.03e-06 | 6.5 |  |  |  |  | 20256 | 0.5 | 1.91e-06 | 5.41 | 20256 | 0.8 | 7.96e-07 | 3.38 | 20256 | 0.8 | 1.52e-06 | 3.87 | 21541 | 0.1 | 1.57e-06 | 6.975630259 | [76 empty] | 10382 | -0.5 | 1.267284e-05 | 11.68 | [68 empty] | 21047 | -0.5 | 1.27e-05 | 17.52 | 21047 | 0.05 | [74 empty] | 20257 | 0.1 | 2.09824e-05 | 13.71079 | 20257 | 0.1 | 1.61363e-05 | 13.67904 | 20257 | 0.8 | 1.2897e-05 | 8.28279 | 20257 | 0.8 | 1.33025e-05 | 8.25496 | 20265 | 0.1 | 3.34e-05 | 17.111 | 20265 | 0.1 | 8.17e-08 | 2.498 | 20265 | 0.1 | 0.00041 | 33.07086 | 20265 | 0.1 | 9.29e-08 | 2.659 |  |  |  |  | 20265 | 0.8 | 9.165e-08 | 2.049 | 20265 | 0.8 | 6.39e-08 | 1.743 | 20265 | 0.5 | 1.33e-06 | 4.608 | 20265 | 0.5 | 3.63e-08 | 1.477 | 20268 | -0.1 | 1.06e-05 | 13.767 | 20268 | -0.1 | 7.72e-08 | 2.824 | [28 empty] | 20271 | 0.8 | 6.22e-06 | 6.35 | 20272 | -0.2 | 1.92e-05 | 14.18 | 20273 | 0.1 | 9.68e-06 | 12.1 | 20273 | 0.8 | 3.04e-05 | 7.97 | [68 empty] | 11201 | 0.33 | 9.929078e-05 | 20.81
20255 | -0.1 | 5.2e-08 | 2.08 | 20255 | -0.1 | 6.17e-06 | 10.445 | 20256 | 0.1 | 1.75e-05 | 12.2297 | 20256 | 0.1 | 3e-08 | 1.71 | 20256 | 0.1 | 7.66e-06 | 9.8 | 20256 | 0.5 | 4.29e-06 | 6.6 |  |  |  |  | 20256 | 0.5 | 2.05e-06 | 5.49 | 20256 | 0.8 | 8.57e-07 | 3.42 | 20256 | 0.8 | 1.5e-06 | 3.92 | 21541 | 0.1 | 2.15e-06 | 7.054813674 | [76 empty] | 10382 | -0.5 | 1.358783e-05 | 12.15 | [68 empty] | 21047 | -0.5 | 1.36e-05 | 18.225 | 21047 | 0.05 | [74 empty] | 20257 | 0.1 | 2.29889e-05 | 13.93784 | 20257 | 0.1 | 1.68719e-05 | 13.92725 | 20257 | 0.8 | 1.38121e-05 | 8.42906 | 20257 | 0.8 | 1.44348e-05 | 8.39583 | 20265 | 0.1 | 3.47e-05 | 17.421 | 20265 | 0.1 | 8.21e-08 | 2.473 | 20265 | 0.1 | 0.000433 | 33.36474 | 20265 | 0.1 | 9.21e-08 | 2.634 |  |  |  |  | 20265 | 0.8 | 8.999e-08 | 2.066 | 20265 | 0.8 | 6.05e-08 | 1.726 | 20265 | 0.5 | 1.43e-06 | 4.66 | 20265 | 0.5 | 3.62e-08 | 1.463 | 20268 | -0.1 | 1.09e-05 | 13.838 | 20268 | -0.1 | 7.59e-08 | 2.797 | [28 empty] | 20271 | 0.8 | 6.42e-06 | 6.7 | 20272 | -0.2 | 2.07e-05 | 14.61 | 20273 | 0.1 | 7.89e-06 | 11.01 | 20273 | 0.8 | 4.96e-05 | 8.37 | [68 empty] | 11201 | 0.33 | 2.5e-05 | 13.25
20255 | -0.1 | 5.22e-08 | 2.062 | 20255 | -0.1 | 6.32e-06 | 10.532 | 20256 | 0.1 | 1.84e-05 | 12.4414 | 20256 | 0.1 | 2.55e-08 | 1.69 | 20256 | 0.1 | 8.03e-06 | 9.94 | 20256 | 0.5 | 4.43e-06 | 6.72 |  |  |  |  | 20256 | 0.5 | 2.18e-06 | 5.56 | 20256 | 0.8 | 8.82e-07 | 3.47 | 20256 | 0.8 | 1.58e-06 | 3.98 | 21541 | 0.1 | 1.7e-06 | 7.339104067 | [76 empty] | 10382 | -0.5 | 1.518491e-05 | 12.56 | [68 empty] | 21047 | -0.5 | 1.52e-05 | 18.84 | 21047 | 0.05 | [74 empty] | 20257 | 0.1 | 1.80771e-05 | 14.21436 | 20257 | 0.1 | 1.79279e-05 | 14.17649 | 20257 | 0.8 | 1.49007e-05 | 8.58577 | 20257 | 0.8 | 1.57829e-05 | 8.55729 | 20265 | 0.1 | 3.62e-05 | 17.747 | 20265 | 0.1 | 8e-08 | 2.448 | 20265 | 0.1 | 0.000452 | 33.65231 | 20265 | 0.1 | 9.56e-08 | 2.61 |  |  |  |  | 20265 | 0.8 | 9.478e-08 | 2.084 | 20265 | 0.8 | 5.81e-08 | 1.714 | 20265 | 0.5 | 1.5e-06 | 4.714 | 20265 | 0.5 | 3.57e-08 | 1.449 | 20268 | -0.1 | 1.11e-05 | 13.919 | 20268 | -0.1 | 7.36e-08 | 2.771 | [28 empty] | 20271 | 0.8 | 8.72e-06 | 7.01 | 20272 | -0.2 | 2.13e-05 | 15.07 | 20273 | 0.1 | 7.5e-06 | 10.43 | 20273 | 0.8 | 8.91e-05 | 8.8 | [68 empty] | 11201 | 0.33 | 9.375e-05 | 20.21
20255 | -0.1 | 5.08e-08 | 2.044 | 20255 | -0.1 | 6.34e-06 | 10.614 | 20256 | 0.1 | 1.94e-05 | 12.6626 | 20256 | 0.1 | 3.09e-08 | 1.67 | 20256 | 0.1 | 8.5e-06 | 10.08 | 20256 | 0.5 | 4.74e-06 | 6.84 |  |  |  |  | 20256 | 0.5 | 2.33e-06 | 5.64 | 20256 | 0.8 | 9.58e-07 | 3.52 | 20256 | 0.8 | 1.7e-06 | 4.04 | 21541 | 0.1 | 1.83e-06 | 7.549152615 | [76 empty] | 10382 | -0.5 | 1.695139e-05 | 12.83 | [68 empty] | 21047 | -0.5 | 1.7e-05 | 19.245 | 21047 | 0.05 | [74 empty] | 20257 | 0.1 | 1.79223e-05 | 14.46206 | 20257 | 0.1 | 1.92271e-05 | 14.4411 | 20257 | 0.8 | 1.57226e-05 | 8.73919 | 20257 | 0.8 | 1.75877e-05 | 8.70673 | 20265 | 0.1 | 3.81e-05 | 18.074 | 20265 | 0.1 | 8e-08 | 2.422 | 20265 | 0.1 | 0.000472 | 33.95473 | 20265 | 0.1 | 9.36e-08 | 2.586 |  |  |  |  | 20265 | 0.8 | 9.899e-08 | 2.101 | 20265 | 0.8 | 5.48e-08 | 1.7 | 20265 | 0.5 | 1.57e-06 | 4.769 | 20265 | 0.5 | 3.23e-08 | 1.435 | 20268 | -0.1 | 1.09e-05 | 14.003 | 20268 | -0.1 | 7.22e-08 | 2.745 | [28 empty] | 20271 | 0.8 | 1.15e-05 | 7.4 | 20272 | -0.2 | 2.41e-05 | 15.52 | 20273 | 0.1 | 6.73e-06 | 9.96 | [72 empty] | 11201 | 0.33 | 2.5e-05 | 13.62
20255 | -0.1 | 5.08e-08 | 2.026 | 20255 | -0.1 | 6.58e-06 | 10.695 | 20256 | 0.1 | 2.03e-05 | 12.8864 | 20256 | 0.1 | 3.02e-08 | 1.65 | 20256 | 0.1 | 8.92e-06 | 10.22 | 20256 | 0.5 | 4.98e-06 | 6.95 |  |  |  |  | 20256 | 0.5 | 2.51e-06 | 5.72 | 20256 | 0.8 | 1.05e-06 | 3.57 | 20256 | 0.8 | 1.83e-06 | 4.1 | 21541 | 0.1 | 2.23e-06 | 7.699747622 | [76 empty] | 10382 | -0.5 | 1.923471e-05 | 13.55 | [68 empty] | 21047 | -0.5 | 1.92e-05 | 20.325 | 21047 | 0.05 | [74 empty] | 20257 | 0.1 | 1.88117e-05 | 14.73693 | 20257 | 0.1 | 2.03815e-05 | 14.71156 | 20257 | 0.8 | 1.60889e-05 | 8.90472 | 20257 | 0.8 | 1.84989e-05 | 8.87299 | 20265 | 0.1 | 3.97e-05 | 18.408 | 20265 | 0.1 | 8.02e-08 | 2.397 | 20265 | 0.1 | 0.000489 | 34.24773 | 20265 | 0.1 | 8.99e-08 | 2.563 |  |  |  |  | 20265 | 0.8 | 9.931e-08 | 2.119 | 20265 | 0.8 | 5.27e-08 | 1.687 | 20265 | 0.5 | 1.66e-06 | 4.823 | 20265 | 0.5 | 3.07e-08 | 1.422 | 20268 | -0.1 | 1.06e-05 | 14.078 | 20268 | -0.1 | 7.01e-08 | 2.719 | [28 empty] | 20271 | 0.8 | 1.36e-05 | 7.75 | 20272 | -0.2 | 2.55e-05 | 16 | 20273 | 0.1 | 5.91e-06 | 9.53 | [72 empty] | 11201 | 0.33 | 7e-05 | 19.64
20255 | -0.1 | 4.8e-08 | 2.01 | 20255 | -0.1 | 6.91e-06 | 10.771 | 20256 | 0.1 | 2.12e-05 | 13.1156 | 20256 | 0.1 | 2.23e-08 | 1.63 | 20256 | 0.1 | 9.32e-06 | 10.36 | 20256 | 0.5 | 5.18e-06 | 7.08 |  |  |  |  | 20256 | 0.5 | 2.59e-06 | 5.81 | 20256 | 0.8 | 1.07e-06 | 3.62 | 20256 | 0.8 | 2.02e-06 | 4.16 | 21541 | 0.1 | 2.63e-06 | 7.453897723 | [76 empty] | 10382 | -0.5 | 2.119318e-05 | 13.99 | [68 empty] | 21047 | -0.5 | 2.12e-05 | 20.985 | 21047 | 0.05 | [74 empty] | 20257 | 0.1 | 2.0091e-05 | 15.024 | 20257 | 0.1 | 2.16611e-05 | 14.99432 | 20257 | 0.8 | 1.81123e-05 | 9.07415 | 20257 | 0.8 | 1.93893e-05 | 9.03989 | 20265 | 0.1 | 4.25e-05 | 18.756 | 20265 | 0.1 | 7.84e-08 | 2.373 | 20265 | 0.1 | 0.000498 | 34.55107 | 20265 | 0.1 | 9.24e-08 | 2.539 |  |  |  |  | 20265 | 0.8 | 1.036e-07 | 2.137 | 20265 | 0.8 | 5.21e-08 | 1.674 | 20265 | 0.5 | 1.71e-06 | 4.879 | 20265 | 0.5 | 3.05e-08 | 1.408 | 20268 | -0.1 | 1.12e-05 | 14.171 | 20268 | -0.1 | 6.71e-08 | 2.694 | [28 empty] | 20271 | 0.8 | 1.41e-05 | 8.14 | 20272 | -0.2 | 2.85e-05 | 16.49 | 20273 | 0.1 | 5.21e-06 | 9.11 | [72 empty] | 11201 | 0.33 | 2.553191e-05 | 13.98
20255 | -0.1 | 4.27e-08 | 1.994 | 20255 | -0.1 | 7.26e-06 | 10.851 | 20256 | 0.1 | 2.25e-05 | 13.3482 | 20256 | 0.1 | 1.73e-08 | 1.61 | 20256 | 0.1 | 9.65e-06 | 10.51 | 20256 | 0.5 | 5.56e-06 | 7.21 |  |  |  |  | 20256 | 0.5 | 2.64e-06 | 5.89 | 20256 | 0.8 | 1.13e-06 | 3.67 | 20256 | 0.8 | 2.1e-06 | 4.22 | 21541 | 0.1 | 3.64e-06 | 7.931309742 | [76 empty] | 10382 | -0.5 | 2.274819e-05 | 14.49 | [68 empty] | 21047 | -0.5 | 2.27e-05 | 21.735 | 21047 | 0.05 | [74 empty] | 20257 | 0.1 | 2.14099e-05 | 15.31376 | 20257 | 0.1 | 2.25928e-05 | 15.28063 | 20257 | 0.8 | 2.16616e-05 | 9.24841 | 20257 | 0.8 | 1.98127e-05 | 9.21079 | 20265 | 0.1 | 4.62e-05 | 19.106 | 20265 | 0.1 | 7.93e-08 | 2.348 | 20265 | 0.1 | 0.000513 | 34.88768 | 20265 | 0.1 | 9.36e-08 | 2.516 |  |  |  |  | 20265 | 0.8 | 1.065e-07 | 2.155 | 20265 | 0.8 | 5.38e-08 | 1.661 | 20265 | 0.5 | 1.78e-06 | 4.936 | 20265 | 0.5 | 2.78e-08 | 1.395 | 20268 | -0.1 | 1.19e-05 | 14.267 | 20268 | -0.1 | 6.41e-08 | 2.669 | [28 empty] | 20271 | 0.8 | 1.85e-05 | 8.53 | 20272 | -0.2 | 3.44e-05 | 16.98 | 20273 | 0.1 | 4.74e-06 | 8.73 | [72 empty] | 11201 | 0.33 | 3.102625e-05 | 14.33
20255 | -0.1 | 4.08e-08 | 1.98 | 20255 | -0.1 | 7.41e-06 | 10.928 | 20256 | 0.1 | 2.38e-05 | 13.5869 | 20256 | 0.1 | 1.96e-08 | 1.59 | 20256 | 0.1 | 1.01e-05 | 10.66 | 20256 | 0.5 | 5.81e-06 | 7.34 |  |  |  |  | 20256 | 0.5 | 2.79e-06 | 5.98 | 20256 | 0.8 | 1.17e-06 | 3.73 | 20256 | 0.8 | 2.02e-06 | 4.28 | 21541 | 0.1 | 2.71e-06 | 7.942503352 | [76 empty] | 10382 | -0.5 | 2.415259e-05 | 15.11 | [68 empty] | 21047 | -0.5 | 2.42e-05 | 22.665 | 21047 | 0.05 | [74 empty] | 20257 | 0.1 | 2.23632e-05 | 15.61427 | 20257 | 0.1 | 2.48515e-05 | 15.59013 | 20257 | 0.8 | 2.27738e-05 | 9.42991 | 20257 | 0.8 | 2.03358e-05 | 9.38956 | 20265 | 0.1 | 4.91e-05 | 19.473 | 20265 | 0.1 | 7.69e-08 | 2.325 | 20265 | 0.1 | 0.000532 | 35.19193 | 20265 | 0.1 | 9.49e-08 | 2.493 |  |  |  |  | 20265 | 0.8 | 1.081e-07 | 2.173 | 20265 | 0.8 | 5.34e-08 | 1.648 | 20265 | 0.5 | 1.91e-06 | 4.993 | 20265 | 0.5 | 2.63e-08 | 1.381 | 20268 | -0.1 | 1.2e-05 | 14.343 | 20268 | -0.1 | 6.18e-08 | 2.644 | [28 empty] | 20271 | 0.8 | 2.74e-05 | 8.94 | 20272 | -0.2 | 3.5e-05 | 17.5 | 20273 | 0.1 | 4.52e-06 | 8.39 | [72 empty] | 11201 | 0.33 | 7.368421e-05 | 19.12
20255 | -0.1 | 3.96e-08 | 1.966 | 20255 | -0.1 | 7.3e-06 | 11.015 | 20256 | 0.1 | 2.43e-05 | 13.832 | 20256 | 0.1 | 2.13e-08 | 1.57 | 20256 | 0.1 | 1.08e-05 | 10.81 | 20256 | 0.5 | 6.03e-06 | 7.47 |  |  |  |  | 20256 | 0.5 | 2.96e-06 | 6.06 | 20256 | 0.8 | 1.2e-06 | 3.78 | 20256 | 0.8 | 2.01e-06 | 4.34 | 21541 | 0.1 | 2.15e-06 | 7.908958923 | [76 empty] | 10382 | -0.5 | 2.618047e-05 | 15.47 | [68 empty] | 21047 | -0.5 | 2.62e-05 | 23.205 | 21047 | 0.05 | [74 empty] | 20257 | 0.1 | 2.35979e-05 | 15.92592 | 20257 | 0.1 | 2.70899e-05 | 15.89218 | 20257 | 0.8 | 2.35753e-05 | 9.61381 | 20257 | 0.8 | 2.08579e-05 | 9.56903 | 20265 | 0.1 | 5.24e-05 | 19.859 | 20265 | 0.1 | 7.59e-08 | 2.301 | 20265 | 0.1 | 0.000569 | 35.54566 | 20265 | 0.1 | 1.06e-07 | 2.47 |  |  |  |  | 20265 | 0.8 | 1.073e-07 | 2.191 | 20265 | 0.8 | 4.04e-08 | 1.635 | 20265 | 0.5 | 2.04e-06 | 5.052 | 20265 | 0.5 | 2.66e-08 | 1.368 | 20268 | -0.1 | 1.09e-05 | 14.437 | 20268 | -0.1 | 6.16e-08 | 2.619 | [28 empty] | 20271 | 0.8 | 3.73e-05 | 9.41 | 20272 | -0.2 | 3.43e-05 | 18.03 | 20273 | 0.1 | 3.62e-06 | 8.03 | [72 empty] | 11201 | 0.33 | 3.095238e-05 | 14.7
20255 | -0.1 | 3.81e-08 | 1.953 | 20255 | -0.1 | 7.56e-06 | 11.101 | 20256 | 0.1 | 2.49e-05 | 14.0873 | 20256 | 0.1 | 1.46e-08 | 1.55 | 20256 | 0.1 | 1.15e-05 | 10.97 | 20256 | 0.5 | 6.41e-06 | 7.61 |  |  |  |  | 20256 | 0.5 | 3.1e-06 | 6.15 | 20256 | 0.8 | 1.27e-06 | 3.83 | 20256 | 0.8 | 2.17e-06 | 4.41 | 21541 | 0.1 | 2.8e-06 | 8.16982464 | [76 empty] | 10382 | -0.5 | 2.948125e-05 | 16.34 | [68 empty] | 21047 | -0.5 | 2.95e-05 | 24.51 | 21047 | 0.05 | [74 empty] | 20257 | 0.1 | 2.51435e-05 | 16.24211 | 20257 | 0.1 | 2.69068e-05 | 16.21882 | 20257 | 0.8 | 2.65323e-05 | 9.80606 | 20257 | 0.8 | 2.40493e-05 | 9.76613 | 20265 | 0.1 | 5.63e-05 | 20.261 | 20265 | 0.1 | 7.42e-08 | 2.278 | 20265 | 0.1 | 0.000611 | 35.85757 | 20265 | 0.1 | 1.03e-07 | 2.448 |  |  |  |  | 20265 | 0.8 | 1.138e-07 | 2.21 | 20265 | 0.8 | 3.66e-08 | 1.622 | 20265 | 0.5 | 2.15e-06 | 5.112 | 20265 | 0.5 | 2.62e-08 | 1.355 | 20268 | -0.1 | 1.17e-05 | 14.519 | 20268 | -0.1 | 6.14e-08 | 2.595 | [28 empty] | 20271 | 0.8 | 5.52e-05 | 9.93 | 20272 | -0.2 | 4.07e-05 | 18.61 | 20273 | 0.1 | 3.32e-06 | 7.68 | [72 empty] | 11201 | 0.33 | 5.741627e-05 | 18.63
20255 | -0.1 | 3.58e-08 | 1.942 | 20255 | -0.1 | 7.49e-06 | 11.185 | 20256 | 0.1 | 2.56e-05 | 14.3449 | 20256 | 0.1 | 1.09e-08 | 1.53 | 20256 | 0.1 | 1.21e-05 | 11.13 | 20256 | 0.5 | 6.63e-06 | 7.74 |  |  |  |  | 20256 | 0.5 | 3.27e-06 | 6.24 | 20256 | 0.8 | 1.34e-06 | 3.89 | 20256 | 0.8 | 2.35e-06 | 4.47 | 21541 | 0.1 | 3.45e-06 | 8.403643683 | [76 empty] | 10382 | -0.5 | 3.60645e-05 | 17.38 | [68 empty] | 21047 | -0.5 | 3.61e-05 | 26.07 | 21047 | 0.05 | [74 empty] | 20257 | 0.1 | 2.65896e-05 | 16.57374 | 20257 | 0.1 | 2.66928e-05 | 16.54505 | 20257 | 0.8 | 2.83168e-05 | 10.0052 | 20257 | 0.8 | 2.89605e-05 | 9.96191 | 20265 | 0.1 | 5.93e-05 | 20.66 | 20265 | 0.1 | 7.32e-08 | 2.254 | 20265 | 0.1 | 0.000674 | 36.17673 | 20265 | 0.1 | 8.74e-08 | 2.424 |  |  |  |  | 20265 | 0.8 | 1.188e-07 | 2.229 | 20265 | 0.8 | 4.32e-08 | 1.611 | 20265 | 0.5 | 2.26e-06 | 5.172 | 20265 | 0.5 | 2.69e-08 | 1.343 | 20268 | -0.1 | 1.25e-05 | 14.596 | 20268 | -0.1 | 6.11e-08 | 2.571 | [28 empty] | 20271 | 0.8 | 0.000105 | 10.47 | 20272 | -0.2 | 4.55e-05 | 19.18 | 20273 | 0.1 | 2.7e-06 | 7.34 | [72 empty] | 11201 | 0.33 | 3.087886e-05 | 15.09
20255 | -0.1 | 3.37e-08 | 1.93 | 20255 | -0.1 | 7.72e-06 | 11.273 | 20256 | 0.1 | 2.69e-05 | 14.6142 | 20256 | 0.1 | 9.49e-09 | 1.52 | 20256 | 0.1 | 1.26e-05 | 11.29 | 20256 | 0.5 | 7.05e-06 | 7.89 |  |  |  |  | 20256 | 0.5 | 3.44e-06 | 6.34 | 20256 | 0.8 | 1.42e-06 | 3.94 | 20256 | 0.8 | 2.5e-06 | 4.53 | 21541 | 0.1 | 4.33e-06 | 8.368151749 | [76 empty] | 10382 | -0.5 | 3.922021e-05 | 17.97 | [68 empty] | 21047 | -0.5 | 3.92e-05 | 26.955 | 21047 | 0.05 | [74 empty] | 20257 | 0.1 | 2.82726e-05 | 16.92262 | 20257 | 0.1 | 2.71699e-05 | 16.88204 | 20257 | 0.8 | 3.03498e-05 | 10.2099 | 20257 | 0.8 | 3.21521e-05 | 10.17155 | 20265 | 0.1 | 6.42e-05 | 21.082 | 20265 | 0.1 | 7.41e-08 | 2.231 | 20265 | 0.1 | 0.000718 | 36.5202 | 20265 | 0.1 | 8.5e-08 | 2.402 |  |  |  |  | 20265 | 0.8 | 1.17e-07 | 2.248 | 20265 | 0.8 | 4.38e-08 | 1.599 | 20265 | 0.5 | 2.31e-06 | 5.234 | 20265 | 0.5 | 2.57e-08 | 1.33 | 20268 | -0.1 | 1.2e-05 | 14.684 | 20268 | -0.1 | 6.17e-08 | 2.547 | [28 empty] | 20271 | 0.8 | 0.000201 | 11.09 | 20272 | -0.2 | 4.46e-05 | 19.77 | 20273 | 0.1 | 1.96e-06 | 7.01 | [72 empty] | 11201 | 0.33 | 3.421053e-05 | 15.92
20255 | -0.1 | 3.23e-08 | 1.919 | 20255 | -0.1 | 8.26e-06 | 11.352 | 20256 | 0.1 | 2.88e-05 | 14.8782 | 20256 | 0.1 | 8.01e-09 | 1.5 | 20256 | 0.1 | 1.3e-05 | 11.45 | 20256 | 0.5 | 7.5e-06 | 8.03 |  |  |  |  | 20256 | 0.5 | 3.65e-06 | 6.43 | 20256 | 0.8 | 1.46e-06 | 4 | 20256 | 0.8 | 2.6e-06 | 4.6 | 21541 | 0.1 | 3.56e-06 | 8.547140303 | [228 empty] | 20257 | 0.1 | 3.05016e-05 | 17.2755 | 20257 | 0.1 | 2.90925e-05 | 17.24142 | 20257 | 0.8 | 3.29141e-05 | 10.42741 | 20257 | 0.8 | 3.60763e-05 | 10.38398 | 20265 | 0.1 | 6.9e-05 | 21.492 | 20265 | 0.1 | 7.35e-08 | 2.208 | 20265 | 0.1 | 0.000772 | 36.84917 | 20265 | 0.1 | 8.23e-08 | 2.38 |  |  |  |  | 20265 | 0.8 | 1.187e-07 | 2.267 | 20265 | 0.8 | 4.15e-08 | 1.587 | 20265 | 0.5 | 2.38e-06 | 5.295 | 20265 | 0.5 | 2.17e-08 | 1.317 | 20268 | -0.1 | 1.28e-05 | 14.762 | 20268 | -0.1 | 6.16e-08 | 2.523 | [32 empty] | 20272 | -0.2 | 5.31e-05 | 20.39 | 20273 | 0.1 | 1.67e-06 | 6.71 | [72 empty] | 11201 | 0.33 | 4.075235e-05 | 16.75
20255 | -0.1 | 3.22e-08 | 1.909 | 20255 | -0.1 | 8.21e-06 | 11.433 | 20256 | 0.1 | 3.01e-05 | 15.152 | 20256 | 0.1 | 7.95e-09 | 1.48 | 20256 | 0.1 | 1.36e-05 | 11.62 | 20256 | 0.5 | 7.9e-06 | 8.19 |  |  |  |  | 20256 | 0.5 | 3.81e-06 | 6.53 | 20256 | 0.8 | 1.52e-06 | 4.05 | 20256 | 0.8 | 2.64e-06 | 4.67 | 21541 | 0.1 | 4.13e-06 | 8.779366759 | [228 empty] | 20257 | 0.1 | 3.25363e-05 | 17.6519 | 20257 | 0.1 | 3.20426e-05 | 17.609 | 20257 | 0.8 | 3.41173e-05 | 10.64798 | 20257 | 0.8 | 3.87646e-05 | 10.59864 | 20265 | 0.1 | 7.09e-05 | 21.925 | 20265 | 0.1 | 7.15e-08 | 2.185 | 20265 | 0.1 | 0.000812 | 37.18634 | 20265 | 0.1 | 7.88e-08 | 2.358 |  |  |  |  | 20265 | 0.8 | 1.189e-07 | 2.287 | 20265 | 0.8 | 4.27e-08 | 1.574 | 20265 | 0.5 | 2.52e-06 | 5.358 | 20265 | 0.5 | 1.9e-08 | 1.305 | 20268 | -0.1 | 1.31e-05 | 14.838 | 20268 | -0.1 | 6.13e-08 | 2.499 | [32 empty] | 20272 | -0.2 | 5.24e-05 | 20.94 | 20273 | 0.1 | 2.43e-06 | 6.3 | [72 empty] | 11201 | 0.33 | 4.318937e-05 | 16.32
20255 | -0.1 | 3.26e-08 | 1.899 | 20255 | -0.1 | 8.36e-06 | 11.522 | 20256 | 0.1 | 3.11e-05 | 15.4285 | 20256 | 0.1 | 7.51e-09 | 1.46 | 20256 | 0.1 | 1.45e-05 | 11.79 | 20256 | 0.5 | 8.59e-06 | 8.34 |  |  |  |  | 20256 | 0.5 | 3.98e-06 | 6.63 | 20256 | 0.8 | 1.63e-06 | 4.11 | 20256 | 0.8 | 2.87e-06 | 4.74 | 21541 | 0.1 | 5.28e-06 | 8.941892516 | [228 empty] | 20257 | 0.1 | 3.4574e-05 | 18.03994 | 20257 | 0.1 | 3.46583e-05 | 17.99245 | 20257 | 0.8 | 3.75234e-05 | 10.88002 | 20257 | 0.8 | 4.29771e-05 | 10.83407 | 20265 | 0.1 | 7.38e-05 | 22.378 | 20265 | 0.1 | 6.79e-08 | 2.163 | 20265 | 0.1 | 0.000828 | 37.56142 | 20265 | 0.1 | 7.7e-08 | 2.336 |  |  |  |  | 20265 | 0.8 | 1.144e-07 | 2.306 | 20265 | 0.8 | 4.52e-08 | 1.563 | 20265 | 0.5 | 2.63e-06 | 5.421 | 20265 | 0.5 | 1.88e-08 | 1.292 | 20268 | -0.1 | 1.33e-05 | 14.924 | 20268 | -0.1 | 5.97e-08 | 2.475 | [32 empty] | 20272 | -0.2 | 5.83e-05 | 21.64 | 20273 | 0.1 | 9.49e-07 | 6.19 | [72 empty] | 11201 | 0.33 | 4.672897e-05 | 17.23
20255 | -0.1 | 3.25e-08 | 1.888 | 20255 | -0.1 | 8.58e-06 | 11.602 | 20256 | 0.1 | 3.23e-05 | 15.7078 | 20256 | 0.1 | 6.46e-09 | 1.45 | 20256 | 0.1 | 1.5e-05 | 11.96 | 20256 | 0.5 | 8.94e-06 | 8.49 |  |  |  |  | 20256 | 0.5 | 4.15e-06 | 6.72 | 20256 | 0.8 | 1.72e-06 | 4.17 | 20256 | 0.8 | 3.08e-06 | 4.81 | 21541 | 0.1 | 4.33e-06 | 9.120244036 | [228 empty] | 20257 | 0.1 | 3.53345e-05 | 18.42588 | 20257 | 0.1 | 3.72895e-05 | 18.39597 | 20257 | 0.8 | 4.43104e-05 | 11.12036 | 20257 | 0.8 | 4.86129e-05 | 11.06383 | 20265 | 0.1 | 7.88e-05 | 22.84 | 20265 | 0.1 | 6.57e-08 | 2.141 | 20265 | 0.1 | 0.000853 | 37.88393 | 20265 | 0.1 | 7.52e-08 | 2.315 |  |  |  |  | 20265 | 0.8 | 1.129e-07 | 2.327 | 20265 | 0.8 | 4.76e-08 | 1.548 | 20265 | 0.5 | 2.7e-06 | 5.486 | 20265 | 0.5 | 1.99e-08 | 1.28 | 20268 | -0.1 | 1.31e-05 | 15.011 | 20268 | -0.1 | 5.56e-08 | 2.453 | [32 empty] | 20272 | -0.2 | 7.97e-05 | 22.25 | 20273 | 0.1 | 3.34e-07 | 5.78 | [72 empty] | 11201 | 0.33 | 5.2e-05 | 17.73
20255 | -0.1 | 3.22e-08 | 1.878 | 20255 | -0.1 | 8.44e-06 | 11.692 | 20256 | 0.1 | 3.39e-05 | 15.9989 | 20256 | 0.1 | 6.61e-09 | 1.43 | 20256 | 0.1 | 1.55e-05 | 12.14 | 20256 | 0.5 | 9.19e-06 | 8.65 |  |  |  |  | 20256 | 0.5 | 4.38e-06 | 6.83 | 20256 | 0.8 | 1.77e-06 | 4.23 | 20256 | 0.8 | 3.18e-06 | 4.88 | 21541 | 0.1 | 4.76e-06 | 9.381337265 | [228 empty] | 20257 | 0.1 | 3.59654e-05 | 18.83897 | 20257 | 0.1 | 3.8683e-05 | 18.79378 | 20257 | 0.8 | 5.06153e-05 | 11.36301 | 20257 | 0.8 | 5.06207e-05 | 11.31354 | 20265 | 0.1 | 8.8e-05 | 23.331 | 20265 | 0.1 | 6.45e-08 | 2.119 | 20265 | 0.1 | 0.000868 | 38.29049 | 20265 | 0.1 | 7.44e-08 | 2.294 |  |  |  |  | 20265 | 0.8 | 1.185e-07 | 2.346 | 20265 | 0.8 | 4.17e-08 | 1.539 | 20265 | 0.5 | 2.78e-06 | 5.552 | 20265 | 0.5 | 1.9e-08 | 1.268 | 20268 | -0.1 | 1.32e-05 | 15.091 | 20268 | -0.1 | 5.11e-08 | 2.43 | [32 empty] | 20272 | -0.2 | 7.53e-05 | 22.94 | 20273 | 0.1 | 5.15e-07 | 5.67
20255 | -0.1 | 3.07e-08 | 1.869 | 20255 | -0.1 | 8.96e-06 | 11.78 | 20256 | 0.1 | 3.58e-05 | 16.2942 |  |  |  |  | 20256 | 0.1 | 1.59e-05 | 12.32 | 20256 | 0.5 | 9.44e-06 | 8.81 |  |  |  |  | 20256 | 0.5 | 4.56e-06 | 6.93 | 20256 | 0.8 | 1.82e-06 | 4.29 | 20256 | 0.8 | 3.34e-06 | 4.95 | 21541 | 0.1 | 5.91e-06 | 9.407819709 | [228 empty] | 20257 | 0.1 | 4.00933e-05 | 19.26509 | 20257 | 0.1 | 3.95184e-05 | 19.22226 | 20257 | 0.8 | 5.783e-05 | 11.62279 | 20257 | 0.8 | 5.64366e-05 | 11.56375 | 20265 | 0.1 | 9.48e-05 | 23.838 | 20265 | 0.1 | 6.45e-08 | 2.097 | 20265 | 0.1 | 0.000924 | 38.62764 | 20265 | 0.1 | 7.47e-08 | 2.272 |  |  |  |  | 20265 | 0.8 | 1.234e-07 | 2.367 | 20265 | 0.8 | 3.61e-08 | 1.524 | 20265 | 0.5 | 2.87e-06 | 5.618 | 20265 | 0.5 | 1.7e-08 | 1.256 | 20268 | -0.1 | 1.41e-05 | 15.168 | 20268 | -0.1 | 4.85e-08 | 2.407 | [32 empty] | 20272 | -0.2 | 7.87e-05 | 23.66 | 20273 | 0.1 | 4.04e-07 | 5.4
20255 | -0.1 | 2.8e-08 | 1.86 | 20255 | -0.1 | 9.46e-06 | 11.864 | 20256 | 0.1 | 3.75e-05 | 16.5985 |  |  |  |  | 20256 | 0.1 | 1.66e-05 | 12.5 | 20256 | 0.5 | 1.05e-05 | 8.98 |  |  |  |  | 20256 | 0.5 | 4.64e-06 | 7.04 | 20256 | 0.8 | 1.91e-06 | 4.35 | 20256 | 0.8 | 3.39e-06 | 5.02 | 21541 | 0.1 | 6.38e-06 | 9.52803726 | [228 empty] | 20257 | 0.1 | 4.48055e-05 | 19.70802 | 20257 | 0.1 | 4.27762e-05 | 19.66536 |  |  |  |  | 20257 | 0.8 | 7.0748e-05 | 11.82091 | 20265 | 0.1 | 9.6e-05 | 24.336 | 20265 | 0.1 | 6.4e-08 | 2.076 | 20265 | 0.1 | 0.00105 | 39.02671 | 20265 | 0.1 | 7.21e-08 | 2.253 |  |  |  |  | 20265 | 0.8 | 1.263e-07 | 2.387 | 20265 | 0.8 | 3.51e-08 | 1.514 | 20265 | 0.5 | 2.96e-06 | 5.687 | 20265 | 0.5 | 1.66e-08 | 1.244 | 20268 | -0.1 | 1.41e-05 | 15.254 | 20268 | -0.1 | 4.63e-08 | 2.385 | [32 empty] | 20272 | -0.2 | 0.000118 | 24.44
20255 | -0.1 | 2.64e-08 | 1.851 | 20255 | -0.1 | 9.72e-06 | 11.951 | 20256 | 0.1 | 3.95e-05 | 16.919 |  |  |  |  | 20256 | 0.1 | 1.76e-05 | 12.69 | 20256 | 0.5 | 1.1e-05 | 9.15 |  |  |  |  | 20256 | 0.5 | 4.78e-06 | 7.15 | 20256 | 0.8 | 2.05e-06 | 4.41 | 20256 | 0.8 | 3.49e-06 | 5.1 | 21541 | 0.1 | 6.3e-06 | 10.02446931 | [228 empty] | 20257 | 0.1 | 4.62063e-05 | 20.17975 | 20257 | 0.1 | 4.61448e-05 | 20.12119 | [8 empty] | 20265 | 0.1 | 0.000104 | 24.877 | 20265 | 0.1 | 6.35e-08 | 2.055 | 20265 | 0.1 | 0.00123 | 39.40649 | 20265 | 0.1 | 6.97e-08 | 2.232 |  |  |  |  | 20265 | 0.8 | 1.31e-07 | 2.407 | 20265 | 0.8 | 3.48e-08 | 1.501 | 20265 | 0.5 | 3.06e-06 | 5.757 | 20265 | 0.5 | 1.65e-08 | 1.232 | 20268 | -0.1 | 1.42e-05 | 15.33 | 20268 | -0.1 | 4.48e-08 | 2.363 | [32 empty] | 20272 | -0.2 | 0.000153 | 25.14
20255 | -0.1 | 2.84e-08 | 1.843 | 20255 | -0.1 | 9.73e-06 | 12.033 | 20256 | 0.1 | 4.15e-05 | 17.2462 |  |  |  |  | 20256 | 0.1 | 1.83e-05 | 12.88 | 20256 | 0.5 | 1.11e-05 | 9.33 |  |  |  |  | 20256 | 0.5 | 4.99e-06 | 7.26 | 20256 | 0.8 | 2.2e-06 | 4.48 | 20256 | 0.8 | 3.76e-06 | 5.18 | 21541 | 0.1 | 7.24e-06 | 10.01036355 | [228 empty] | 20257 | 0.1 | 4.8033e-05 | 20.6521 | 20257 | 0.1 | 4.84114e-05 | 20.60788 | [8 empty] | 20265 | 0.1 | 0.000116 | 25.412 | 20265 | 0.1 | 6.27e-08 | 2.034 | 20265 | 0.1 | 0.00122 | 39.81675 | 20265 | 0.1 | 7.25e-08 | 2.211 |  |  |  |  | 20265 | 0.8 | 1.396e-07 | 2.428 | 20265 | 0.8 | 3.54e-08 | 1.49 | 20265 | 0.5 | 3.19e-06 | 5.829 | 20265 | 0.5 | 1.48e-08 | 1.221 | 20268 | -0.1 | 1.42e-05 | 15.413 | 20268 | -0.1 | 4.38e-08 | 2.341 | [32 empty] | 20272 | -0.2 | 0.000117 | 25.97
20255 | -0.1 | 3.03e-08 | 1.834 | 20255 | -0.1 | 9.72e-06 | 12.119 | 20256 | 0.1 | 4.31e-05 | 17.5828 |  |  |  |  | 20256 | 0.1 | 1.9e-05 | 13.07 | 20256 | 0.5 | 1.19e-05 | 9.51 |  |  |  |  | 20256 | 0.5 | 5.43e-06 | 7.37 | 20256 | 0.8 | 2.35e-06 | 4.54 | 20256 | 0.8 | 4.05e-06 | 5.26 | 21541 | 0.1 | 8.11e-06 | 10.1526043 | [228 empty] | 20257 | 0.1 | 5.56548e-05 | 21.15438 | 20257 | 0.1 | 5.30049e-05 | 21.1066 | [8 empty] | 20265 | 0.1 | 0.000128 | 25.97 | 20265 | 0.1 | 6.07e-08 | 2.013 | 20265 | 0.1 | 0.00129 | 40.22323 | 20265 | 0.1 | 7.32e-08 | 2.191 |  |  |  |  | 20265 | 0.8 | 1.536e-07 | 2.449 | 20265 | 0.8 | 3.64e-08 | 1.479 | 20265 | 0.5 | 3.31e-06 | 5.901 | 20265 | 0.5 | 1.31e-08 | 1.208 | 20268 | -0.1 | 1.48e-05 | 15.485 | 20268 | -0.1 | 4.32e-08 | 2.319 | [32 empty] | 20272 | -0.2 | 0.000114 | 26.68
20255 | -0.1 | 3.1e-08 | 1.825 | 20255 | -0.1 | 1.04e-05 | 12.206 | 20256 | 0.1 | 4.57e-05 | 17.924 |  |  |  |  | 20256 | 0.1 | 1.98e-05 | 13.27 | 20256 | 0.5 | 1.22e-05 | 9.69 |  |  |  |  | 20256 | 0.5 | 5.87e-06 | 7.49 | 20256 | 0.8 | 2.43e-06 | 4.61 | 20256 | 0.8 | 4.25e-06 | 5.34 | 21541 | 0.1 | 8.35e-06 | 10.50224535 | [228 empty] | 20257 | 0.1 | 6.38219e-05 | 21.66361 | 20257 | 0.1 | 6.01342e-05 | 21.62817 | [8 empty] | 20265 | 0.1 | 0.000144 | 26.561 | 20265 | 0.1 | 5.95e-08 | 1.992 | 20265 | 0.1 | 0.00136 | 40.64031 | 20265 | 0.1 | 7.02e-08 | 2.17 |  |  |  |  | 20265 | 0.8 | 1.592e-07 | 2.47 | 20265 | 0.8 | 3.97e-08 | 1.467 | 20265 | 0.5 | 3.43e-06 | 5.973 | 20265 | 0.5 | 1.22e-08 | 1.197 | 20268 | -0.1 | 1.58e-05 | 15.578 | 20268 | -0.1 | 4.38e-08 | 2.298 | [32 empty] | 20272 | -0.2 | 0.000146 | 27.48
20255 | -0.1 | 3.1e-08 | 1.816 | 20255 | -0.1 | 1.04e-05 | 12.292 | 20256 | 0.1 | 4.87e-05 | 18.2739 |  |  |  |  | 20256 | 0.1 | 2.04e-05 | 13.47 | 20256 | 0.5 | 1.29e-05 | 9.89 |  |  |  |  | 20256 | 0.5 | 6.18e-06 | 7.6 | 20256 | 0.8 | 2.52e-06 | 4.68 | 20256 | 0.8 | 4.4e-06 | 5.42 | 21541 | 0.1 | 8.86e-06 | 10.77243908 | [228 empty] | 20257 | 0.1 | 6.81013e-05 | 22.19156 | 20257 | 0.1 | 6.45797e-05 | 22.1573 | [8 empty] | 20265 | 0.1 | 0.000166 | 27.154 | 20265 | 0.1 | 5.79e-08 | 1.972 | 20265 | 0.1 | 0.00128 | 41.02567 | 20265 | 0.1 | 6.87e-08 | 2.149 |  |  |  |  | 20265 | 0.8 | 1.555e-07 | 2.492 | 20265 | 0.8 | 3.84e-08 | 1.457 | 20265 | 0.5 | 3.57e-06 | 6.047 | 20265 | 0.5 | 1.16e-08 | 1.186 | 20268 | -0.1 | 1.56e-05 | 15.649 | 20268 | -0.1 | 4.27e-08 | 2.277
20255 | -0.1 | 2.92e-08 | 1.807 | 20255 | -0.1 | 1.07e-05 | 12.39 | 20256 | 0.1 | 5.14e-05 | 18.6399 |  |  |  |  | 20256 | 0.1 | 2.13e-05 | 13.67 | 20256 | 0.5 | 1.41e-05 | 10.1 |  |  |  |  | 20256 | 0.5 | 6.5e-06 | 7.72 | 20256 | 0.8 | 2.66e-06 | 4.75 | 20256 | 0.8 | 5e-06 | 5.51 | 21541 | 0.1 | 1.06e-05 | 11.15921016 | [228 empty] | 20257 | 0.1 | 7.70161e-05 | 22.75768 | 20257 | 0.1 | 7.04302e-05 | 22.72033 | [8 empty] | 20265 | 0.1 | 0.0002 | 27.782 | 20265 | 0.1 | 5.55e-08 | 1.952 | 20265 | 0.1 | 0.00123 | 41.4525 | 20265 | 0.1 | 6.75e-08 | 2.13 |  |  |  |  | 20265 | 0.8 | 1.585e-07 | 2.514 | 20265 | 0.8 | 3.66e-08 | 1.447 | 20265 | 0.5 | 3.69e-06 | 6.122 | 20265 | 0.5 | 1.11e-08 | 1.174 | 20268 | -0.1 | 1.63e-05 | 15.755 | 20268 | -0.1 | 3.92e-08 | 2.255
20255 | -0.1 | 2.75e-08 | 1.798 | 20255 | -0.1 | 1.06e-05 | 12.473 | 20256 | 0.1 | 5.47e-05 | 19.0053 |  |  |  |  | 20256 | 0.1 | 2.25e-05 | 13.88 | 20256 | 0.5 | 1.49e-05 | 10.31 |  |  |  |  | 20256 | 0.5 | 6.86e-06 | 7.84 | 20256 | 0.8 | 2.84e-06 | 4.82 | 20256 | 0.8 | 5.7e-06 | 5.59 | 21541 | 0.1 | 1.18e-05 | 11.49474544 | [228 empty] | 20257 | 0.1 | 8.23601e-05 | 23.3291 | 20257 | 0.1 | 7.87503e-05 | 23.29396 | [8 empty] | 20265 | 0.1 | 0.000216 | 28.403 | 20265 | 0.1 | 5.33e-08 | 1.932 | 20265 | 0.1 | 0.00128 | 41.87328 | 20265 | 0.1 | 6.54e-08 | 2.11 |  |  |  |  | 20265 | 0.8 | 1.639e-07 | 2.536 | 20265 | 0.8 | 3.46e-08 | 1.436 | 20265 | 0.5 | 3.79e-06 | 6.199 | 20265 | 0.5 | 1.01e-08 | 1.163 | 20268 | -0.1 | 1.59e-05 | 15.82 | 20268 | -0.1 | 3.5e-08 | 2.235
20255 | -0.1 | 2.69e-08 | 1.79 | 20255 | -0.1 | 1.09e-05 | 12.568 | 20256 | 0.1 | 5.83e-05 | 19.4016 |  |  |  |  | 20256 | 0.1 | 2.34e-05 | 14.1 | 20256 | 0.5 | 1.55e-05 | 10.53 |  |  |  |  | 20256 | 0.5 | 7.22e-06 | 7.96 | 20256 | 0.8 | 3.04e-06 | 4.89 | 20256 | 0.8 | 6.17e-06 | 5.68 | 21541 | 0.1 | 1.24e-05 | 11.84047328 | [228 empty] | 20257 | 0.1 | 8.49113e-05 | 23.95752 | 20257 | 0.1 | 8.67332e-05 | 23.90267 | [8 empty] | 20265 | 0.1 | 0.000223 | 29.069 | 20265 | 0.1 | 5.5e-08 | 1.914 | 20265 | 0.1 | 0.00139 | 42.3056 | 20265 | 0.1 | 6.39e-08 | 2.091 |  |  |  |  | 20265 | 0.8 | 1.659e-07 | 2.558 | 20265 | 0.8 | 3.16e-08 | 1.428 | 20265 | 0.5 | 3.93e-06 | 6.278 | 20265 | 0.5 | 9.34e-09 | 1.152 | 20268 | -0.1 | 1.54e-05 | 15.917 | 20268 | -0.1 | 3.12e-08 | 2.214
20255 | -0.1 | 2.52e-08 | 1.783 | 20255 | -0.1 | 1.14e-05 | 12.65 | 20256 | 0.1 | 6.18e-05 | 19.7972 |  |  |  |  | 20256 | 0.1 | 2.46e-05 | 14.32 | 20256 | 0.5 | 1.64e-05 | 10.74 |  |  |  |  | 20256 | 0.5 | 7.34e-06 | 8.09 | 20256 | 0.8 | 3.16e-06 | 4.96 | 20256 | 0.8 | 7.06e-06 | 5.77 | 21541 | 0.1 | 1.31e-05 | 12.05961323 | [228 empty] | 20257 | 0.1 | 9.47581e-05 | 24.58268 | 20257 | 0.1 | 0.000105106 | 24.57433 | [8 empty] | 20265 | 0.1 | 0.000254 | 29.767 | 20265 | 0.1 | 6.8e-08 | 1.892 | 20265 | 0.1 | 0.00154 | 42.76069 | 20265 | 0.1 | 6.51e-08 | 2.073 |  |  |  |  | 20265 | 0.8 | 1.7e-07 | 2.581 | 20265 | 0.8 | 3.02e-08 | 1.417 | 20265 | 0.5 | 4.05e-06 | 6.357 | 20265 | 0.5 | 9.07e-09 | 1.141 | 20268 | -0.1 | 1.65e-05 | 15.986 | 20268 | -0.1 | 2.94e-08 | 2.194
20255 | -0.1 | 2.28e-08 | 1.776 | 20255 | -0.1 | 1.15e-05 | 12.744 | 20256 | 0.1 | 6.46e-05 | 20.2037 |  |  |  |  | 20256 | 0.1 | 2.6e-05 | 14.55 | 20256 | 0.5 | 1.73e-05 | 10.96 |  |  |  |  | 20256 | 0.5 | 7.88e-06 | 8.23 | 20256 | 0.8 | 3.32e-06 | 5.04 | 20256 | 0.8 | 7.71e-06 | 5.86 | 21541 | 0.1 | 1.26e-05 | 12.54557971 | [228 empty] | 20257 | 0.1 | 0.000109393 | 25.27888 | 20257 | 0.1 | 0.000113261 | 25.19843 | [8 empty] | 20265 | 0.1 | 0.000276 | 30.46 | 20265 | 0.1 | 6.55e-08 | 1.875 | 20265 | 0.1 | 0.00193 | 43.20982 | 20265 | 0.1 | 6.32e-08 | 2.053 |  |  |  |  | 20265 | 0.8 | 1.713e-07 | 2.604 | 20265 | 0.8 | 3.03e-08 | 1.405 | 20265 | 0.5 | 4.17e-06 | 6.437 | 20265 | 0.5 | 8.81e-09 | 1.13 | 20268 | -0.1 | 1.6e-05 | 16.069 | 20268 | -0.1 | 3.06e-08 | 2.174
20255 | -0.1 | 2.23e-08 | 1.769 | 20255 | -0.1 | 1.23e-05 | 12.827 | 20256 | 0.1 | 6.91e-05 | 20.634 |  |  |  |  | 20256 | 0.1 | 2.7e-05 | 14.78 | 20256 | 0.5 | 1.82e-05 | 11.19 |  |  |  |  | 20256 | 0.5 | 8.49e-06 | 8.36 | 20256 | 0.8 | 3.48e-06 | 5.12 | 20256 | 0.8 | 7.76e-06 | 5.96 | 21541 | 0.1 | 1.7e-05 | 12.81395334 | [228 empty] | 20257 | 0.1 | 0.000121614 | 25.95563 | 20257 | 0.1 | 0.00011257 | 25.93513 | [8 empty] | 20265 | 0.1 | 0.000305 | 31.233 | 20265 | 0.1 | 5.48e-08 | 1.854 | 20265 | 0.1 | 0.00223 | 43.63653 | 20265 | 0.1 | 5.9e-08 | 2.034 |  |  |  |  | 20265 | 0.8 | 1.801e-07 | 2.627 | 20265 | 0.8 | 2.7e-08 | 1.395 | 20265 | 0.5 | 4.3e-06 | 6.518 | 20265 | 0.5 | 8.19e-09 | 1.12 | 20268 | -0.1 | 1.61e-05 | 16.162 | 20268 | -0.1 | 3.39e-08 | 2.154
20255 | -0.1 | 2.33e-08 | 1.762 | 20255 | -0.1 | 1.21e-05 | 12.914 | 20256 | 0.1 | 7.29e-05 | 21.0569 |  |  |  |  | 20256 | 0.1 | 2.75e-05 | 15.02 | 20256 | 0.5 | 1.94e-05 | 11.44 |  |  |  |  | 20256 | 0.5 | 8.75e-06 | 8.5 | 20256 | 0.8 | 3.66e-06 | 5.19 | 20256 | 0.8 | 7.43e-06 | 6.05 | 21541 | 0.1 | 2.06e-05 | 13.53880784 | [228 empty] | 20257 | 0.1 | 0.000137957 | 26.70836 | 20257 | 0.1 | 0.000126685 | 26.62422 | [8 empty] | 20265 | 0.1 | 0.000358 | 31.972 | 20265 | 0.1 | 5.36e-08 | 1.835 | 20265 | 0.1 | 0.00239 | 44.14682 | 20265 | 0.1 | 5.83e-08 | 2.015 |  |  |  |  | 20265 | 0.8 | 1.953e-07 | 2.651 | 20265 | 0.8 | 2.26e-08 | 1.382 | 20265 | 0.5 | 4.43e-06 | 6.6 | 20265 | 0.5 | 6.97e-09 | 1.109 | 20268 | -0.1 | 1.78e-05 | 16.228 | 20268 | -0.1 | 3.39e-08 | 2.134
20255 | -0.1 | 2.46e-08 | 1.755 | 20255 | -0.1 | 1.18e-05 | 13.006 | 20256 | 0.1 | 7.47e-05 | 21.5079 |  |  |  |  | 20256 | 0.1 | 2.78e-05 | 15.25 | 20256 | 0.5 | 2.08e-05 | 11.69 |  |  |  |  | 20256 | 0.5 | 9.12e-06 | 8.63 | 20256 | 0.8 | 3.95e-06 | 5.27 | 20256 | 0.8 | 7.79e-06 | 6.15 | 21541 | 0.1 | 1.43e-05 | 12.23097557 | [228 empty] | 20257 | 0.1 | 0.00016113 | 27.45462 | 20257 | 0.1 | 0.00014072 | 27.35263 | [8 empty] | 20265 | 0.1 | 0.00043 | 32.759 | 20265 | 0.1 | 5.21e-08 | 1.817 | 20265 | 0.1 | 0.00248 | 44.54419 | 20265 | 0.1 | 6.16e-08 | 1.996 |  |  |  |  | 20265 | 0.8 | 1.954e-07 | 2.675 | 20265 | 0.8 | 2.32e-08 | 1.372 | 20265 | 0.5 | 4.6e-06 | 6.686 | 20265 | 0.5 | 4.86e-09 | 1.1 | 20268 | -0.1 | 1.76e-05 | 16.315 | 20268 | -0.1 | 3.09e-08 | 2.114
20255 | -0.1 | 2.42e-08 | 1.749 | 20255 | -0.1 | 1.25e-05 | 13.095 | 20256 | 0.1 | 8.08e-05 | 21.9772 |  |  |  |  | 20256 | 0.1 | 2.85e-05 | 15.5 | 20256 | 0.5 | 2.23e-05 | 11.95 |  |  |  |  | 20256 | 0.5 | 9.65e-06 | 8.77 | 20256 | 0.8 | 4.13e-06 | 5.36 | 20256 | 0.8 | 8.85e-06 | 6.25 | 21541 | 0.1 | 1.87e-05 | 13.63463606 | [228 empty] | 20257 | 0.1 | 0.000180336 | 28.26018 | 20257 | 0.1 | 0.000163026 | 28.16019 | [8 empty] | 20265 | 0.1 | 0.00056 | 33.571 | 20265 | 0.1 | 5.11e-08 | 1.798 |  |  |  |  | 20265 | 0.1 | 6.19e-08 | 1.978 |  |  |  |  | 20265 | 0.8 | 1.99e-07 | 2.698 | 20265 | 0.8 | 2.37e-08 | 1.362 | 20265 | 0.5 | 4.75e-06 | 6.772 | 20265 | 0.5 | 1.82e-09 | 1.094 | 20268 | -0.1 | 1.77e-05 | 16.419 | 20268 | -0.1 | 2.88e-08 | 2.095
20255 | -0.1 | 2.3e-08 | 1.742 | 20255 | -0.1 | 1.28e-05 | 13.189 | 20256 | 0.1 | 8.83e-05 | 22.4425 |  |  |  |  | 20256 | 0.1 | 2.98e-05 | 15.75 | 20256 | 0.5 | 2.44e-05 | 12.2 |  |  |  |  | 20256 | 0.5 | 1.01e-05 | 8.92 | 20256 | 0.8 | 4.31e-06 | 5.44 | 20256 | 0.8 | 9.39e-06 | 6.35 | 21541 | 0.1 | 2.13e-05 | 14.52839577 | [228 empty] | 20257 | 0.1 | 0.000204044 | 29.09046 | 20257 | 0.1 | 0.000199061 | 28.96202 | [12 empty] | 20265 | 0.1 | 4.74e-08 | 1.78 |  |  |  |  | 20265 | 0.1 | 5.67e-08 | 1.961 |  |  |  |  | 20265 | 0.8 | 2.074e-07 | 2.722 | 20265 | 0.8 | 2.3e-08 | 1.352 | 20265 | 0.5 | 4.85e-06 | 6.863 | 20265 | 0.5 | 2.01e-11 | 1.09 | 20268 | -0.1 | 1.78e-05 | 16.471 | 20268 | -0.1 | 2.78e-08 | 2.075
20255 | -0.1 | 2.27e-08 | 1.735 | 20255 | -0.1 | 1.27e-05 | 13.289 | 20256 | 0.1 | 0.000101 | 22.9531 |  |  |  |  | 20256 | 0.1 | 3.15e-05 | 16.01 | 20256 | 0.5 | 2.41e-05 | 12.46 |  |  |  |  | 20256 | 0.5 | 1.05e-05 | 9.07 | 20256 | 0.8 | 4.52e-06 | 5.53 | 20256 | 0.8 | 9.08e-06 | 6.45 | 21541 | 0.1 | 2.71e-05 | 14.32490868 | [228 empty] | 20257 | 0.1 | 0.000233416 | 29.94744 | 20257 | 0.1 | 0.000239632 | 29.82004 | [12 empty] | 20265 | 0.1 | 4.48e-08 | 1.761 |  |  |  |  | 20265 | 0.1 | 5.34e-08 | 1.942 |  |  |  |  | 20265 | 0.8 | 2.149e-07 | 2.747 | 20265 | 0.8 | 2.23e-08 | 1.341 | 20265 | 0.5 | 4.96e-06 | 6.953 | 20265 | 0.5 | 2.99e-11 | 1.089 | 20268 | -0.1 | 1.8e-05 | 16.607 | 20268 | -0.1 | 2.59e-08 | 2.057
20255 | -0.1 | 2.21e-08 | 1.729 | 20255 | -0.1 | 1.31e-05 | 13.383 | 20256 | 0.1 | 0.000114 | 23.4561 |  |  |  |  | 20256 | 0.1 | 3.38e-05 | 16.28 | 20256 | 0.5 | 2.47e-05 | 12.75 |  |  |  |  | 20256 | 0.5 | 1.04e-05 | 9.22 | 20256 | 0.8 | 5.07e-06 | 5.62 | 20256 | 0.8 | 1.2e-05 | 6.57 | 21541 | 0.1 | 2.47e-05 | 14.88113099 | [228 empty] | 20257 | 0.1 | 0.000281178 | 30.8837 | 20257 | 0.1 | 0.000280178 | 30.73082 | [12 empty] | 20265 | 0.1 | 4.28e-08 | 1.744 |  |  |  |  | 20265 | 0.1 | 5.28e-08 | 1.925 |  |  |  |  | 20265 | 0.8 | 2.217e-07 | 2.771 | 20265 | 0.8 | 2.17e-08 | 1.331 | 20265 | 0.5 | 5.09e-06 | 7.044 | 20265 | 0.5 | 2.04e-07 | 2.809 | 20268 | -0.1 | 1.98e-05 | 16.667 | 20268 | -0.1 | 2.36e-08 | 2.038
20255 | -0.1 | 2.09e-08 | 1.723 | 20255 | -0.1 | 1.33e-05 | 13.476 | 20256 | 0.1 | 0.000122 | 23.9757 |  |  |  |  | 20256 | 0.1 | 3.54e-05 | 16.55 | 20256 | 0.5 | 2.96e-05 | 13.02 |  |  |  |  | 20256 | 0.5 | 1.08e-05 | 9.38 | 20256 | 0.8 | 5.69e-06 | 5.7 | 20256 | 0.8 | 1.87e-05 | 6.68 | 21541 | 0.1 | 2.85e-05 | 15.02883204 | [228 empty] | 20257 | 0.1 | 0.000333649 | 31.79182 | [16 empty] | 20265 | 0.1 | 4.23e-08 | 1.726 |  |  |  |  | 20265 | 0.1 | 5.32e-08 | 1.906 |  |  |  |  | 20265 | 0.8 | 2.34e-07 | 2.796 | 20265 | 0.8 | 2.2e-08 | 1.32 | 20265 | 0.5 | 5.23e-06 | 7.138 | 20265 | 0.5 | 1.89e-07 | 2.83 | 20268 | -0.1 | 1.86e-05 | 16.762 | 20268 | -0.1 | 2.24e-08 | 2.019
20255 | -0.1 | 2e-08 | 1.717 | 20255 | -0.1 | 1.3e-05 | 13.576 | 20256 | 0.1 | 0.000137 | 24.5243 |  |  |  |  | 20256 | 0.1 | 3.63e-05 | 16.82 | 20256 | 0.5 | 3.19e-05 | 13.33 |  |  |  |  | 20256 | 0.5 | 1.22e-05 | 9.54 | 20256 | 0.8 | 5.73e-06 | 5.79 | 20256 | 0.8 | 2.44e-05 | 6.81 | 21541 | 0.1 | 3.17e-05 | 15.02883204 | [248 empty] | 20265 | 0.1 | 4.19e-08 | 1.708 |  |  |  |  | 20265 | 0.1 | 5.15e-08 | 1.888 |  |  |  |  | 20265 | 0.8 | 2.527e-07 | 2.821 | 20265 | 0.8 | 1.87e-08 | 1.31 | 20265 | 0.5 | 5.4e-06 | 7.232 | 20265 | 0.5 | 1.85e-07 | 2.855 | 20268 | -0.1 | 1.82e-05 | 16.84 | 20268 | -0.1 | 2.1e-08 | 2.001
20255 | -0.1 | 1.97e-08 | 1.711 | 20255 | -0.1 | 1.41e-05 | 13.667 | 20256 | 0.1 | 0.00015 | 25.0741 |  |  |  |  | 20256 | 0.1 | 3.8e-05 | 17.11 | 20256 | 0.5 | 2.98e-05 | 13.64 |  |  |  |  | 20256 | 0.5 | 1.27e-05 | 9.7 | 20256 | 0.8 | 6.24e-06 | 5.89 | 20256 | 0.8 | 2.21e-05 | 6.91 | 21541 | 0.1 | 2.77e-05 | 15.74513208 | [248 empty] | 20265 | 0.1 | 4.2e-08 | 1.69 |  |  |  |  | 20265 | 0.1 | 5.13e-08 | 1.871 |  |  |  |  | 20265 | 0.8 | 2.706e-07 | 2.847 | 20265 | 0.8 | 1.53e-08 | 1.3 | 20265 | 0.5 | 5.63e-06 | 7.331 | 20265 | 0.5 | 1.86e-07 | 2.885 | 20268 | -0.1 | 2.01e-05 | 16.924 | 20268 | -0.1 | 1.9e-08 | 1.982
20255 | -0.1 | 2.03e-08 | 1.706 | 20255 | -0.1 | 1.54e-05 | 13.768 | 20256 | 0.1 | 0.000159 | 25.6628 |  |  |  |  | 20256 | 0.1 | 4.05e-05 | 17.4 | 20256 | 0.5 | 3.03e-05 | 13.96 |  |  |  |  | 20256 | 0.5 | 1.27e-05 | 9.87 | 20256 | 0.8 | 7.55e-06 | 5.99 | 20256 | 0.8 | 1.41e-05 | 7.05 | 21541 | 0.1 | 3.03e-05 | 16.15010415 | [248 empty] | 20265 | 0.1 | 4.26e-08 | 1.673 |  |  |  |  | 20265 | 0.1 | 5.17e-08 | 1.854 |  |  |  |  | 20265 | 0.8 | 2.878e-07 | 2.873 | 20265 | 0.8 | 1.54e-08 | 1.288 | 20265 | 0.5 | 5.86e-06 | 7.431 | 20265 | 0.5 | 1.87e-07 | 2.915 | 20268 | -0.1 | 1.97e-05 | 16.981 | 20268 | -0.1 | 1.74e-08 | 1.964
20255 | -0.1 | 2.08e-08 | 1.7 | 20255 | -0.1 | 1.48e-05 | 13.867 | 20256 | 0.1 | 0.000188 | 26.2823 |  |  |  |  | 20256 | 0.1 | 4.23e-05 | 17.7 | 20256 | 0.5 | 3.39e-05 | 14.28 |  |  |  |  | 20256 | 0.5 | 1.35e-05 | 10.05 | 20256 | 0.8 | 7.43e-06 | 6.08 | 20256 | 0.8 | 1.58e-05 | 7.15 | 21541 | 0.1 | 3.15e-05 | 16.49555898 | [248 empty] | 20265 | 0.1 | 3.88e-08 | 1.657 |  |  |  |  | 20265 | 0.1 | 5.08e-08 | 1.838 |  |  |  |  | 20265 | 0.8 | 2.912e-07 | 2.898 | 20265 | 0.8 | 1.56e-08 | 1.279 | 20265 | 0.5 | 6.03e-06 | 7.531 | 20265 | 0.5 | 1.86e-07 | 2.947 | 20268 | -0.1 | 1.97e-05 | 17.07 | 20268 | -0.1 | 1.64e-08 | 1.946
20255 | -0.1 | 2.06e-08 | 1.694 | 20255 | -0.1 | 1.42e-05 | 13.963 | 20256 | 0.1 | 0.000245 | 26.9046 |  |  |  |  | 20256 | 0.1 | 4.41e-05 | 18 | 20256 | 0.5 | 3.79e-05 | 14.62 |  |  |  |  | 20256 | 0.5 | 1.46e-05 | 10.23 | 20256 | 0.8 | 6.71e-06 | 6.18 | 20256 | 0.8 | 1.91e-05 | 7.27 | 21541 | 0.1 | 3.94e-05 | 17.40415249 | [248 empty] | 20265 | 0.1 | 3.73e-08 | 1.639 |  |  |  |  | 20265 | 0.1 | 4.7e-08 | 1.822 |  |  |  |  | 20265 | 0.8 | 3.088e-07 | 2.925 | 20265 | 0.8 | 1.46e-08 | 1.268 | 20265 | 0.5 | 6.19e-06 | 7.635 | 20265 | 0.5 | 1.83e-07 | 2.978 | 20268 | -0.1 | 2.11e-05 | 17.14 | 20268 | -0.1 | 1.47e-08 | 1.929
20255 | -0.1 | 2.15e-08 | 1.689 | 20255 | -0.1 | 1.54e-05 | 14.065 | 20256 | 0.1 | 0.000317 | 27.5604 |  |  |  |  | 20256 | 0.1 | 4.56e-05 | 18.3 | 20256 | 0.5 | 4.32e-05 | 14.99 |  |  |  |  | 20256 | 0.5 | 1.32e-05 | 10.4 | 20256 | 0.8 | 8.12e-06 | 6.28 | 20256 | 0.8 | 3.04e-05 | 7.43 | 21541 | 0.1 | 4.33e-05 | 18.2336627 | [248 empty] | 20265 | 0.1 | 3.88e-08 | 1.624 |  |  |  |  | 20265 | 0.1 | 4.77e-08 | 1.804 |  |  |  |  | 20265 | 0.8 | 3.416e-07 | 2.952 | 20265 | 0.8 | 1.42e-08 | 1.258 | 20265 | 0.5 | 6.39e-06 | 7.738 | 20265 | 0.5 | 1.87e-07 | 3.011 | 20268 | -0.1 | 2.06e-05 | 17.229 | 20268 | -0.1 | 1.42e-08 | 1.911
20255 | -0.1 | 2.25e-08 | 1.683 | 20255 | -0.1 | 1.62e-05 | 14.153 | 20256 | 0.1 | 0.000361 | 28.2315 |  |  |  |  | 20256 | 0.1 | 4.82e-05 | 18.63 | 20256 | 0.5 | 4.98e-05 | 15.34 |  |  |  |  | 20256 | 0.5 | 1.33e-05 | 10.58 | 20256 | 0.8 | 1.01e-05 | 6.39 | 20256 | 0.8 | 3.16e-05 | 7.53 | 21541 | 0.1 | 4.84e-05 | 18.33677132 | [248 empty] | 20265 | 0.1 | 3.89e-08 | 1.607 |  |  |  |  | 20265 | 0.1 | 4.43e-08 | 1.789 |  |  |  |  | 20265 | 0.8 | 3.527e-07 | 2.979 | 20265 | 0.8 | 1.42e-08 | 1.248 | 20265 | 0.5 | 6.6e-06 | 7.845 | 20265 | 0.5 | 1.99e-07 | 3.043 | 20268 | -0.1 | 2.03e-05 | 17.304 | 20268 | -0.1 | 1.54e-08 | 1.894
20255 | -0.1 | 2.25e-08 | 1.677 | 20255 | -0.1 | 1.49e-05 | 14.251 | 20256 | 0.1 | 0.000406 | 28.8974 |  |  |  |  | 20256 | 0.1 | 5.14e-05 | 18.95 | 20256 | 0.5 | 5.6e-05 | 15.72 |  |  |  |  | 20256 | 0.5 | 1.65e-05 | 10.77 | 20256 | 0.8 | 9.69e-06 | 6.49 | 20256 | 0.8 | 2.21e-05 | 7.69 | 21541 | 0.1 | 5.16e-05 | 19.156635 | [248 empty] | 20265 | 0.1 | 3.98e-08 | 1.589 |  |  |  |  | 20265 | 0.1 | 3.78e-08 | 1.771 |  |  |  |  | 20265 | 0.8 | 3.594e-07 | 3.007 | 20265 | 0.8 | 1.46e-08 | 1.238 | 20265 | 0.5 | 6.87e-06 | 7.955 | 20265 | 0.5 | 2.1e-07 | 3.077 | 20268 | -0.1 | 2.28e-05 | 17.43 | 20268 | -0.1 | 1.45e-08 | 1.877
20255 | -0.1 | 2.2e-08 | 1.67 | 20255 | -0.1 | 1.44e-05 | 14.351 | 20256 | 0.1 | 0.00046 | 29.6276 |  |  |  |  | 20256 | 0.1 | 5.38e-05 | 19.29 | 20256 | 0.5 | 6.44e-05 | 16.12 |  |  |  |  | 20256 | 0.5 | 1.75e-05 | 10.95 | 20256 | 0.8 | 1.1e-05 | 6.61 | 20256 | 0.8 | 3.13e-05 | 7.82 | 21541 | 0.1 | 5.63e-05 | 19.81642096 | [248 empty] | 20265 | 0.1 | 4.07e-08 | 1.571 |  |  |  |  | 20265 | 0.1 | 4.09e-08 | 1.755 |  |  |  |  | 20265 | 0.8 | 3.705e-07 | 3.034 | 20265 | 0.8 | 1.56e-08 | 1.229 | 20265 | 0.5 | 7.15e-06 | 8.066 | 20265 | 0.5 | 2.16e-07 | 3.111 | 20268 | -0.1 | 2.19e-05 | 17.457 | 20268 | -0.1 | 1.34e-08 | 1.859
20255 | -0.1 | 2.15e-08 | 1.665 | 20255 | -0.1 | 1.56e-05 | 14.458 | 20256 | 0.1 | 0.000483 | 30.3271 |  |  |  |  | 20256 | 0.1 | 5.74e-05 | 19.63 | 20256 | 0.5 | 7.18e-05 | 16.5 |  |  |  |  | 20256 | 0.5 | 1.78e-05 | 11.16 | 20256 | 0.8 | 1.37e-05 | 6.72 | 20256 | 0.8 | 4.17e-05 | 7.96 | 21541 | 0.1 | 5.55e-05 | 20.29747317 | [248 empty] | 20265 | 0.1 | 3.74e-08 | 1.555 |  |  |  |  | 20265 | 0.1 | 3.9e-08 | 1.739 |  |  |  |  | 20265 | 0.8 | 3.925e-07 | 3.062 | 20265 | 0.8 | 1.46e-08 | 1.219 | 20265 | 0.5 | 7.4e-06 | 8.182 | 20265 | 0.5 | 2.13e-07 | 3.145 | 20268 | -0.1 | 2.02e-05 | 17.583 | 20268 | -0.1 | 1.32e-08 | 1.843
20255 | -0.1 | 2.24e-08 | 1.659 | 20255 | -0.1 | 1.59e-05 | 14.563 | 20256 | 0.1 | 0.000551 | 31.0686 |  |  |  |  | 20256 | 0.1 | 5.81e-05 | 19.97 | 20256 | 0.5 | 7.54e-05 | 16.93 |  |  |  |  | 20256 | 0.5 | 1.93e-05 | 11.35 | 20256 | 0.8 | 1.49e-05 | 6.84 | 20256 | 0.8 | 3.71e-08 | 1.35 | 21541 | 0.1 | 6.3e-05 | 20.67323265 | [248 empty] | 20265 | 0.1 | 3.58e-08 | 1.539 |  |  |  |  | 20265 | 0.1 | 3.51e-08 | 1.723 |  |  |  |  | 20265 | 0.8 | 4.162e-07 | 3.09 | 20265 | 0.8 | 1.37e-08 | 1.21 | 20265 | 0.5 | 7.64e-06 | 8.296 | 20265 | 0.5 | 2.08e-07 | 3.182 | 20268 | -0.1 | 2.21e-05 | 17.63 | 20268 | -0.1 | 1.27e-08 | 1.827
20255 | -0.1 | 2.23e-08 | 1.653 | 20255 | -0.1 | 1.51e-05 | 14.681 | 20256 | 0.1 | 0.00079 | 31.69 |  |  |  |  | 20256 | 0.1 | 6.06e-05 | 20.33 | 20256 | 0.5 | 8.49e-05 | 17.37 |  |  |  |  | 20256 | 0.5 | 1.93e-05 | 11.56 | 20256 | 0.8 | 1.79e-05 | 6.97 | 20256 | 0.8 | 3.21e-08 | 1.33 | 21541 | 0.1 | 7.36e-05 | 21.35513281 | [248 empty] | 20265 | 0.1 | 3.36e-08 | 1.524 |  |  |  |  | 20265 | 0.1 | 3.76e-08 | 1.708 |  |  |  |  | 20265 | 0.8 | 4.468e-07 | 3.119 | 20265 | 0.8 | 1.36e-08 | 1.2 | 20265 | 0.5 | 7.97e-06 | 8.414 | 20265 | 0.5 | 1.95e-07 | 3.216 | 20268 | -0.1 | 2.34e-05 | 17.731 | 20268 | -0.1 | 1.42e-08 | 1.81
20255 | -0.1 | 2.1e-08 | 1.647 | 20255 | -0.1 | 1.65e-05 | 14.791 | 20256 | 0.1 | 0.00128 | 32.5078 |  |  |  |  | 20256 | 0.1 | 6.65e-05 | 20.69 | 20256 | 0.5 | 0.000109 | 17.81 |  |  |  |  | 20256 | 0.5 | 2.02e-05 | 11.77 | 20256 | 0.8 | 1.75e-05 | 7.08 | 20256 | 0.8 | 2.93e-08 | 1.32 | 21541 | 0.1 | 7.72e-05 | 21.96632212 | [248 empty] | 20265 | 0.1 | 3.18e-08 | 1.508 |  |  |  |  | 20265 | 0.1 | 3.93e-08 | 1.693 |  |  |  |  | 20265 | 0.8 | 4.799e-07 | 3.148 | 20265 | 0.8 | 1.22e-08 | 1.191 | 20265 | 0.5 | 8.21e-06 | 8.535 | 20265 | 0.5 | 2e-07 | 3.254 | 20268 | -0.1 | 2.3e-05 | 17.824 | 20268 | -0.1 | 1.33e-08 | 1.794
20255 | -0.1 | 2.04e-08 | 1.641 | 20255 | -0.1 | 1.67e-05 | 14.892 | [8 empty] | 20256 | 0.1 | 7.04e-05 | 21.08 | 20256 | 0.5 | 0.000124 | 18.28 |  |  |  |  | 20256 | 0.5 | 2.28e-05 | 11.99 | 20256 | 0.8 | 2.6e-05 | 7.25 | 20256 | 0.8 | 2.88e-08 | 1.31 | 21541 | 0.1 | 8.78e-05 | 22.37293228 | [248 empty] | 20265 | 0.1 | 2.96e-08 | 1.494 |  |  |  |  | 20265 | 0.1 | 3.5e-08 | 1.678 |  |  |  |  | 20265 | 0.8 | 4.966e-07 | 3.178 | 20265 | 0.8 | 1.11e-08 | 1.182 | 20265 | 0.5 | 8.55e-06 | 8.659 | 20265 | 0.5 | 2.22e-07 | 3.289 | 20268 | -0.1 | 2.25e-05 | 17.927 | 20268 | -0.1 | 9.56e-09 | 1.777
20255 | -0.1 | 2e-08 | 1.636 | 20255 | -0.1 | 1.55e-05 | 15.011 | [8 empty] | 20256 | 0.1 | 7.03e-05 | 21.46 | 20256 | 0.5 | 0.000128 | 18.79 |  |  |  |  | 20256 | 0.5 | 2.54e-05 | 12.21 | 20256 | 0.8 | 2.95e-05 | 7.34 | 20256 | 0.8 | 3.11e-08 | 1.3 | 21541 | 0.1 | 8.27e-05 | 23.17614206 | [248 empty] | 20265 | 0.1 | 2.81e-08 | 1.478 |  |  |  |  | 20265 | 0.1 | 3.25e-08 | 1.663 |  |  |  |  | 20265 | 0.8 | 5.497e-07 | 3.208 | 20265 | 0.8 | 1.04e-08 | 1.173 | 20265 | 0.5 | 8.98e-06 | 8.785 | 20265 | 0.5 | 2.33e-07 | 3.328 | 20268 | -0.1 | 2.26e-05 | 17.996 | 20268 | -0.1 | 7.87e-09 | 1.761
20255 | -0.1 | 1.82e-08 | 1.631 | 20255 | -0.1 | 1.67e-05 | 15.112 | [8 empty] | 20256 | 0.1 | 7.26e-05 | 21.87 | 20256 | 0.5 | 0.000173 | 19.27 |  |  |  |  | 20256 | 0.5 | 2.64e-05 | 12.44 | 20256 | 0.8 | 1.55e-05 | 7.52 | 20256 | 0.8 | 2.32e-08 | 1.29 | 21541 | 0.1 | 9.17e-05 | 23.30737121 | [248 empty] | 20265 | 0.1 | 4.12e-08 | 1.462 |  |  |  |  | 20265 | 0.1 | 3.33e-08 | 1.647 |  |  |  |  | 20265 | 0.8 | 6.258e-07 | 3.238 | 20265 | 0.8 | 9.84e-09 | 1.163 | 20265 | 0.5 | 9.19e-06 | 8.916 | 20265 | 0.5 | 2.4e-07 | 3.366 | 20268 | -0.1 | 2.4e-05 | 18.11 | 20268 | -0.1 | 7.6e-09 | 1.745
20255 | -0.1 | 1.71e-08 | 1.626 | 20255 | -0.1 | 1.65e-05 | 15.205 | [8 empty] | 20256 | 0.1 | 8.23e-05 | 22.27 | [8 empty] | 20256 | 0.5 | 2.64e-05 | 12.67 | 20256 | 0.8 | 5.78e-08 | 1.36 | 20256 | 0.8 | 1.96e-08 | 1.27 | 21541 | 0.1 | 0.000113 | 23.40620259 | [248 empty] | 20265 | 0.1 | 5.33e-09 | 1.452 |  |  |  |  | 20265 | 0.1 | 3.15e-08 | 1.633 |  |  |  |  | 20265 | 0.8 | 6.657e-07 | 3.268 | 20265 | 0.8 | 9.79e-09 | 1.154 | 20265 | 0.5 | 9.57e-06 | 9.048 | 20265 | 0.5 | 2.42e-07 | 3.405 | 20268 | -0.1 | 2.41e-05 | 18.167 | 20268 | -0.1 | 7.68e-09 | 1.73
20255 | -0.1 | 1.7e-08 | 1.622 | 20255 | -0.1 | 1.69e-05 | 15.325 | [8 empty] | 20256 | 0.1 | 9.09e-05 | 22.69 | [8 empty] | 20256 | 0.5 | 2.8e-05 | 12.92 | 20256 | 0.8 | 3.42e-08 | 1.35 | 20256 | 0.8 | 2.98e-08 | 1.27 | 21541 | 0.1 | 0.000111 | 24.62585106 | [248 empty] | 20265 | 0.1 | 2.56e-11 | 1.443 |  |  |  |  | 20265 | 0.1 | 3.02e-08 | 1.617 |  |  |  |  | 20265 | 0.8 | 6.878e-07 | 3.299 | 20265 | 0.8 | 9.04e-09 | 1.145 | 20265 | 0.5 | 9.99e-06 | 9.184 | 20265 | 0.5 | 2.47e-07 | 3.445 | 20268 | -0.1 | 2.47e-05 | 18.256
20255 | -0.1 | 1.7e-08 | 1.618 | 20255 | -0.1 | 1.69e-05 | 15.421 | [8 empty] | 20256 | 0.1 | 9.67e-05 | 23.12 | [8 empty] | 20256 | 0.5 | 2.93e-05 | 13.16 | 20256 | 0.8 | 3.96e-08 | 1.34 | 20256 | 0.8 | 2.1e-08 | 1.26 | 21541 | 0.1 | 0.000148 | 24.97576513 | [248 empty] | 20265 | 0.1 | 1.31e-10 | 1.441 |  |  |  |  | 20265 | 0.1 | 2.85e-08 | 1.604 |  |  |  |  | 20265 | 0.8 | 7.075e-07 | 3.332 | 20265 | 0.8 | 7.93e-09 | 1.137 | 20265 | 0.5 | 1.03e-05 | 9.319 | 20265 | 0.5 | 2.53e-07 | 3.484 | 20268 | -0.1 | 2.65e-05 | 18.324
20255 | -0.1 | 1.82e-08 | 1.613 | 20255 | -0.1 | 1.69e-05 | 15.553 | [8 empty] | 20256 | 0.1 | 0.000105 | 23.59 | [8 empty] | 20256 | 0.5 | 3.02e-05 | 13.43 | 20256 | 0.8 | 3.33e-08 | 1.34 | 20256 | 0.8 | 1.16e-08 | 1.25 | 21541 | 0.1 | 0.000136 | 25.79954203 | [248 empty] | 20265 | 0.1 | 1.17e-06 | 3.983 |  |  |  |  | 20265 | 0.1 | 2.65e-08 | 1.59 |  |  |  |  | 20265 | 0.8 | 7.069e-07 | 3.363 | 20265 | 0.8 | 6.63e-09 | 1.128 | 20265 | 0.5 | 1.05e-05 | 9.459 | 20265 | 0.5 | 2.59e-07 | 3.525 | 20268 | -0.1 | 2.42e-05 | 18.411
20255 | -0.1 | 1.94e-08 | 1.608 | 20255 | -0.1 | 1.74e-05 | 15.658 | [8 empty] | 20256 | 0.1 | 0.000116 | 24.03 | [8 empty] | 20256 | 0.5 | 3.17e-05 | 13.69 | 20256 | 0.8 | 2.8e-08 | 1.33 | 20256 | 0.8 | 1.58e-08 | 1.24 | 21541 | 0.1 | 0.000165 | 25.79954203 | [248 empty] | 20265 | 0.1 | 8.22e-07 | 4.554 |  |  |  |  | 20265 | 0.1 | 2.91e-08 | 1.576 |  |  |  |  | 20265 | 0.8 | 7.152e-07 | 3.395 | 20265 | 0.8 | 5.59e-09 | 1.119 | 20265 | 0.5 | 1.09e-05 | 9.601 | 20265 | 0.5 | 2.81e-07 | 3.567 | 20268 | -0.1 | 2.51e-05 | 18.512
20255 | -0.1 | 1.93e-08 | 1.603 | 20255 | -0.1 | 1.65e-05 | 15.784 | [8 empty] | 20256 | 0.1 | 0.000123 | 24.51 | [8 empty] | 20256 | 0.5 | 3.32e-05 | 13.96 | 20256 | 0.8 | 2.55e-08 | 1.32 | 20256 | 0.8 | 1.65e-08 | 1.23 | 21541 | 0.1 | 0.00018 | 26.76355756 | [248 empty] | 20265 | 0.1 | 8.08e-07 | 4.596 |  |  |  |  | 20265 | 0.1 | 2.82e-08 | 1.561 |  |  |  |  | 20265 | 0.8 | 7.543e-07 | 3.427 | 20265 | 0.8 | 5.68e-09 | 1.111 | 20265 | 0.5 | 1.15e-05 | 9.75 | 20265 | 0.5 | 2.94e-07 | 3.608 | 20268 | -0.1 | 2.64e-05 | 18.599
20255 | -0.1 | 1.89e-08 | 1.598 | 20255 | -0.1 | 1.78e-05 | 15.89 | [8 empty] | 20256 | 0.1 | 0.000137 | 24.99 | [8 empty] | 20256 | 0.5 | 3.97e-05 | 14.24 | 20256 | 0.8 | 2.27e-08 | 1.31 | 20256 | 0.8 | 1.3e-08 | 1.22 | 21541 | 0.1 | 0.000181 | 27.96009077 | [248 empty] | 20265 | 0.1 | 8.19e-07 | 4.647 |  |  |  |  | 20265 | 0.1 | 2.58e-08 | 1.547 |  |  |  |  | 20265 | 0.8 | 8.095e-07 | 3.461 | 20265 | 0.8 | 6.81e-09 | 1.102 | 20265 | 0.5 | 1.24e-05 | 9.905 | 20265 | 0.5 | 3e-07 | 3.651 | 20268 | -0.1 | 2.64e-05 | 18.712
20255 | -0.1 | 1.94e-08 | 1.593 | 20255 | -0.1 | 1.84e-05 | 16.007 | [8 empty] | 20256 | 0.1 | 0.000155 | 25.48 | [8 empty] | 20256 | 0.5 | 5e-05 | 14.53 | 20256 | 0.8 | 2.3e-08 | 1.31 | 20256 | 0.8 | 2e-08 | 1.21 | 21541 | 0.1 | 0.00023 | 27.56840543 | [248 empty] | 20265 | 0.1 | 8.36e-07 | 4.699 |  |  |  |  | 20265 | 0.1 | 2.52e-08 | 1.534 |  |  |  |  | 20265 | 0.8 | 8.781e-07 | 3.495 | 20265 | 0.8 | 7.04e-09 | 1.094 | 20265 | 0.5 | 1.29e-05 | 10.058 | 20265 | 0.5 | 3.2e-07 | 3.695 | 20268 | -0.1 | 2.69e-05 | 18.771
20255 | -0.1 | 1.81e-08 | 1.589 | 20255 | -0.1 | 1.83e-05 | 16.128 | [8 empty] | 20256 | 0.1 | 0.000172 | 26.01 | [8 empty] | 20256 | 0.5 | 5.26e-05 | 14.82 | 20256 | 0.8 | 2.14e-08 | 1.3 | 20256 | 0.8 | 1.37e-08 | 1.2 | 21541 | 0.1 | 0.000262 | 28.96396648 | [248 empty] | 20265 | 0.1 | 8.83e-07 | 4.752 |  |  |  |  | 20265 | 0.1 | 2.24e-08 | 1.52 |  |  |  |  | 20265 | 0.8 | 9.374e-07 | 3.529 | 20265 | 0.8 | 6.48e-09 | 1.085 | 20265 | 0.5 | 1.32e-05 | 10.217 | 20265 | 0.5 | 3.38e-07 | 3.738 | 20268 | -0.1 | 2.6e-05 | 18.858
20255 | -0.1 | 1.59e-08 | 1.584 | 20255 | -0.1 | 1.9e-05 | 16.255 | [8 empty] | 20256 | 0.1 | 0.000207 | 26.55 | [8 empty] | 20256 | 0.5 | 5.2e-05 | 15.14 | 20256 | 0.8 | 1.86e-08 | 1.29 | 20256 | 0.8 | 8.75e-09 | 1.19 | 21541 | 0.1 | 0.000237 | 29.79293066 | [248 empty] | 20265 | 0.1 | 9.51e-07 | 4.806 |  |  |  |  | 20265 | 0.1 | 2.07e-08 | 1.506 |  |  |  |  | 20265 | 0.8 | 1.005e-06 | 3.563 | 20265 | 0.8 | 6.54e-09 | 1.077 | 20265 | 0.5 | 1.41e-05 | 10.379 | 20265 | 0.5 | 3.6e-07 | 3.784 | 20268 | -0.1 | 2.63e-05 | 18.955
20255 | -0.1 | 1.54e-08 | 1.58 | 20255 | -0.1 | 2.07e-05 | 16.38 | [8 empty] | 20256 | 0.1 | 0.000226 | 27.09 | [8 empty] | 20256 | 0.5 | 6.46e-05 | 15.46 | 20256 | 0.8 | 2.01e-08 | 1.29 | 20256 | 0.8 | 8.73e-09 | 1.18 | 21541 | 0.1 | 0.000344 | 31.65643922 | [248 empty] | 20265 | 0.1 | 1e-06 | 4.863 |  |  |  |  | 20265 | 0.1 | 2.09e-08 | 1.493 |  |  |  |  | 20265 | 0.8 | 1.052e-06 | 3.597 | 20265 | 0.8 | 5.26e-09 | 1.069 | 20265 | 0.5 | 1.5e-05 | 10.546 | 20265 | 0.5 | 3.9e-07 | 3.83 | 20268 | -0.1 | 3.01e-05 | 19.031
20255 | -0.1 | 1.65e-08 | 1.576 | 20255 | -0.1 | 2.19e-05 | 16.506 | [8 empty] | 20256 | 0.1 | 0.000243 | 27.66 | [8 empty] | 20256 | 0.5 | 9.82e-05 | 15.81 | 20256 | 0.8 | 2.19e-08 | 1.28 | 20256 | 0.8 | 7.69e-09 | 1.17 | [252 empty] | 20265 | 0.1 | 1.03e-06 | 4.919 |  |  |  |  | 20265 | 0.1 | 1.99e-08 | 1.479 |  |  |  |  | 20265 | 0.8 | 1.074e-06 | 3.632 | 20265 | 0.8 | 3.49e-09 | 1.061 | 20265 | 0.5 | 1.54e-05 | 10.719 | 20265 | 0.5 | 4.14e-07 | 3.876 | 20268 | -0.1 | 2.9e-05 | 19.111
20255 | -0.1 | 1.63e-08 | 1.572 | 20255 | -0.1 | 2.05e-05 | 16.632 | [8 empty] | 20256 | 0.1 | 0.000274 | 28.22 | [8 empty] | 20256 | 0.5 | 0.000126 | 16.13 | 20256 | 0.8 | 1.97e-08 | 1.27 | 20256 | 0.8 | 6.41e-09 | 1.16 | [252 empty] | 20265 | 0.1 | 1.06e-06 | 4.977 |  |  |  |  | 20265 | 0.1 | 6.48e-09 | 1.471 |  |  |  |  | 20265 | 0.8 | 1.105e-06 | 3.668 | 20265 | 0.8 | 2.5e-09 | 1.056 | 20265 | 0.5 | 1.6e-05 | 10.892 | 20265 | 0.5 | 4.38e-07 | 3.924 | 20268 | -0.1 | 2.57e-05 | 19.208
20255 | -0.1 | 1.47e-08 | 1.568 | 20255 | -0.1 | 2.02e-05 | 16.766 | [8 empty] | 20256 | 0.1 | 0.0003 | 28.82 | [8 empty] | 20256 | 0.5 | 0.000121 | 16.49 | 20256 | 0.8 | 1.68e-08 | 1.27 | 20256 | 0.8 | 5.88e-09 | 1.16 | [252 empty] | 20265 | 0.1 | 1.14e-06 | 5.035 |  |  |  |  | 20265 | 0.1 | 2.31e-09 | 1.474 |  |  |  |  | 20265 | 0.8 | 1.135e-06 | 3.705 | 20265 | 0.8 | 2.62e-09 | 1.049 | 20265 | 0.5 | 1.7e-05 | 11.071 | 20265 | 0.5 | 4.75e-07 | 3.973 | 20268 | -0.1 | 2.84e-05 | 19.276
20255 | -0.1 | 1.41e-08 | 1.565 | 20255 | -0.1 | 2.1e-05 | 16.879 | [8 empty] | 20256 | 0.1 | 0.000349 | 29.42 | [8 empty] | 20256 | 0.5 | 0.000132 | 16.83 | 20256 | 0.8 | 1.64e-08 | 1.26 | 20256 | 0.8 | 5.29e-09 | 1.15 | [252 empty] | 20265 | 0.1 | 1.23e-06 | 5.094 |  |  |  |  | 20265 | 0.1 | 9.289e-07 | 5 |  |  |  |  | 20265 | 0.8 | 1.183e-06 | 3.742 | 20265 | 0.8 | 2.76e-09 | 1.046 | 20265 | 0.5 | 1.77e-05 | 11.25 | 20265 | 0.5 | 5.17e-07 | 4.024 | 20268 | -0.1 | 2.9e-05 | 19.372
20255 | -0.1 | 1.39e-08 | 1.561 | 20255 | -0.1 | 2.11e-05 | 17.019 | [8 empty] | 20256 | 0.1 | 0.00042 | 30.09 | [8 empty] | 20256 | 0.5 | 0.00012 | 17.15 | 20256 | 0.8 | 1.71e-08 | 1.25 | 20256 | 0.8 | 4.46e-09 | 1.15 | [252 empty] | 20265 | 0.1 | 1.36e-06 | 5.155 |  |  |  |  | 20265 | 0.1 | 9.673e-07 | 5.116 |  |  |  |  | 20265 | 0.8 | 1.253e-06 | 3.779 | 20265 | 0.8 | 8.6e-07 | 2.809 | 20265 | 0.5 | 1.87e-05 | 11.439 | 20265 | 0.5 | 5.35e-07 | 4.073 | 20268 | -0.1 | 2.87e-05 | 19.48
20255 | -0.1 | 1.52e-08 | 1.557 | 20255 | -0.1 | 2.24e-05 | 17.135 | [8 empty] | 20256 | 0.1 | 0.000554 | 30.68 | [8 empty] | 20256 | 0.5 | 0.000124 | 17.56 | 20256 | 0.8 | 1.4e-08 | 1.24 | 20256 | 0.8 | 4.04e-09 | 1.14 | [252 empty] | 20265 | 0.1 | 1.47e-06 | 5.216 |  |  |  |  | 20265 | 0.1 | 1.087e-06 | 5.217 |  |  |  |  | 20265 | 0.8 | 1.337e-06 | 3.817 | 20265 | 0.8 | 6.31e-07 | 2.817 | 20265 | 0.5 | 1.99e-05 | 11.628 | 20265 | 0.5 | 5.97e-07 | 4.127 | 20268 | -0.1 | 3.06e-05 | 19.563
20255 | -0.1 | 1.62e-08 | 1.554 | 20255 | -0.1 | 2.43e-05 | 17.253 | [8 empty] | 20256 | 0.1 | 0.000839 | 31.34 | [8 empty] | 20256 | 0.5 | 0.000211 | 17.95 | 20256 | 0.8 | 1.41e-08 | 1.24 | 20256 | 0.8 | 3.87e-09 | 1.13 | [252 empty] | 20265 | 0.1 | 1.52e-06 | 5.279 |  |  |  |  | 20265 | 0.1 | 1.215e-06 | 5.318 |  |  |  |  | 20265 | 0.8 | 1.413e-06 | 3.855 | 20265 | 0.8 | 2.8e-07 | 2.823 | 20265 | 0.5 | 2.1e-05 | 11.827 | 20265 | 0.5 | 7.1e-07 | 4.179 | 20268 | -0.1 | 3.15e-05 | 19.656
20255 | -0.1 | 1.57e-08 | 1.55 | 20255 | -0.1 | 2.23e-05 | 17.365 | [8 empty] | 20256 | 0.1 | 0.00115 | 32.02 | [8 empty] | 20256 | 0.5 | 0.000407 | 18.32 | 20256 | 0.8 | 1.36e-08 | 1.23 | [256 empty] | 20265 | 0.1 | 1.61e-06 | 5.343 |  |  |  |  | 20265 | 0.1 | 1.297e-06 | 5.424 |  |  |  |  | 20265 | 0.8 | 1.452e-06 | 3.895 | 20265 | 0.8 | 2.5e-07 | 2.837 | 20265 | 0.5 | 2.22e-05 | 12.024 | 20265 | 0.5 | 7.94e-07 | 4.233 | 20268 | -0.1 | 3.63e-05 | 19.764
20255 | -0.1 | 1.55e-08 | 1.546 | 20255 | -0.1 | 2.19e-05 | 17.513 | [8 empty] | 20256 | 0.1 | 0.00132 | 32.71 | [8 empty] | 20256 | 0.5 | 0.000683 | 18.76 | 20256 | 0.8 | 1.23e-08 | 1.22 | [256 empty] | 20265 | 0.1 | 1.74e-06 | 5.407 |  |  |  |  | 20265 | 0.1 | 1.434e-06 | 5.53 |  |  |  |  | 20265 | 0.8 | 1.435e-06 | 3.933 | 20265 | 0.8 | 2.5e-07 | 2.858 | 20265 | 0.5 | 2.3e-05 | 12.234 | 20265 | 0.5 | 8.57e-07 | 4.288 | 20268 | -0.1 | 3.11e-05 | 19.832
20255 | -0.1 | 1.53e-08 | 1.542 | 20255 | -0.1 | 2.46e-05 | 17.645 | [8 empty] | 20256 | 0.1 | 0.00124 | 33.32 | [8 empty] | 20256 | 0.5 | 8.31e-08 | 2.11 | 20256 | 0.8 | 1.05e-08 | 1.22 | [256 empty] | 20265 | 0.1 | 1.84e-06 | 5.475 |  |  |  |  | 20265 | 0.1 | 1.604e-06 | 5.641 |  |  |  |  | 20265 | 0.8 | 1.478e-06 | 3.974 | 20265 | 0.8 | 2.82e-07 | 2.888 | 20265 | 0.5 | 2.48e-05 | 12.45 | 20265 | 0.5 | 9.39e-07 | 4.344 | 20268 | -0.1 | 2.76e-05 | 19.945
20255 | -0.1 | 1.48e-08 | 1.538 | 20255 | -0.1 | 2.42e-05 | 17.799 | [8 empty] | 20256 | 0.1 | 0.00146 | 33.91 | [8 empty] | 20256 | 0.5 | 8.19e-08 | 2.09 | 20256 | 0.8 | 8.97e-09 | 1.21 | [256 empty] | 20265 | 0.1 | 1.94e-06 | 5.542 |  |  |  |  | 20265 | 0.1 | 1.739e-06 | 5.755 |  |  |  |  | 20265 | 0.8 | 1.581e-06 | 4.014 | 20265 | 0.8 | 3.05e-07 | 2.918 | 20265 | 0.5 | 2.66e-05 | 12.667 | 20265 | 0.5 | 1.03e-06 | 4.4 | 20268 | -0.1 | 3.2e-05 | 20.02
20255 | -0.1 | 1.43e-08 | 1.535 | 20255 | -0.1 | 2.23e-05 | 17.956 | [8 empty] | 20256 | 0.1 | 2.69e-07 | 3.75 | [8 empty] | 20256 | 0.5 | 7.86e-08 | 2.07 | 20256 | 0.8 | 9.28e-09 | 1.2 | [256 empty] | 20265 | 0.1 | 2.06e-06 | 5.612 |  |  |  |  | 20265 | 0.1 | 1.888e-06 | 5.874 |  |  |  |  | 20265 | 0.8 | 1.653e-06 | 4.056 | 20265 | 0.8 | 2.91e-07 | 2.95 | 20265 | 0.5 | 2.77e-05 | 12.896 | 20265 | 0.5 | 1.1e-06 | 4.459 | 20268 | -0.1 | 3.29e-05 | 20.116
20255 | -0.1 | 1.42e-08 | 1.531 | 20255 | -0.1 | 2.41e-05 | 18.096 | [8 empty] | 20256 | 0.1 | 2.54e-07 | 3.71 | [8 empty] | 20256 | 0.5 | 7.62e-08 | 2.05 | 20256 | 0.8 | 8.73e-09 | 1.2 | [256 empty] | 20265 | 0.1 | 2.19e-06 | 5.682 |  |  |  |  | 20265 | 0.1 | 2.022e-06 | 5.995 |  |  |  |  | 20265 | 0.8 | 1.697e-06 | 4.098 | 20265 | 0.8 | 2.82e-07 | 2.981 | 20265 | 0.5 | 2.96e-05 | 13.128 | 20265 | 0.5 | 1.15e-06 | 4.519 | 20268 | -0.1 | 3.09e-05 | 20.182
20255 | -0.1 | 1.43e-08 | 1.528 | 20255 | -0.1 | 2.54e-05 | 18.237 | [8 empty] | 20256 | 0.1 | 2.35e-07 | 3.67 | [8 empty] | 20256 | 0.5 | 7.39e-08 | 2.02 | [260 empty] | 20265 | 0.1 | 2.34e-06 | 5.754 |  |  |  |  | 20265 | 0.1 | 2.165e-06 | 6.117 |  |  |  |  | 20265 | 0.8 | 1.758e-06 | 4.14 | 20265 | 0.8 | 2.86e-07 | 3.013 | 20265 | 0.5 | 3.11e-05 | 13.36 | 20265 | 0.5 | 1.23e-06 | 4.579 | 20268 | -0.1 | 3.01e-05 | 20.298
20255 | -0.1 | 1.41e-08 | 1.525 | 20255 | -0.1 | 2.61e-05 | 18.405 | [8 empty] | 20256 | 0.1 | 2.28e-07 | 3.63 | [8 empty] | 20256 | 0.5 | 6.96e-08 | 2 | [260 empty] | 20265 | 0.1 | 2.51e-06 | 5.828 |  |  |  |  | 20265 | 0.1 | 2.357e-06 | 6.247 |  |  |  |  | 20265 | 0.8 | 1.845e-06 | 4.183 | 20265 | 0.8 | 3.08e-07 | 3.046 | 20265 | 0.5 | 3.23e-05 | 13.604 | 20265 | 0.5 | 1.35e-06 | 4.641 | 20268 | -0.1 | 3.19e-05 | 20.349
20255 | -0.1 | 1.31e-08 | 1.521 | 20255 | -0.1 | 2.52e-05 | 18.541 | [8 empty] | 20256 | 0.1 | 2.2e-07 | 3.58 | [8 empty] | 20256 | 0.5 | 6.64e-08 | 1.97 | [260 empty] | 20265 | 0.1 | 2.66e-06 | 5.902 |  |  |  |  | 20265 | 0.1 | 2.566e-06 | 6.38 |  |  |  |  | 20265 | 0.8 | 1.897e-06 | 4.226 | 20265 | 0.8 | 3.46e-07 | 3.079 | 20265 | 0.5 | 3.52e-05 | 13.861 | 20265 | 0.5 | 1.46e-06 | 4.705 | 20268 | -0.1 | 3.47e-05 | 20.479
20255 | -0.1 | 1.11e-08 | 1.518 | 20255 | -0.1 | 2.65e-05 | 18.703 | [8 empty] | 20256 | 0.1 | 2.09e-07 | 3.54 | [8 empty] | 20256 | 0.5 | 6.29e-08 | 1.95 | [260 empty] | 20265 | 0.1 | 2.79e-06 | 5.979 |  |  |  |  | 20265 | 0.1 | 2.805e-06 | 6.52 |  |  |  |  | 20265 | 0.8 | 1.951e-06 | 4.271 | 20265 | 0.8 | 3.84e-07 | 3.113 | 20265 | 0.5 | 3.8e-05 | 14.114 | 20265 | 0.5 | 1.55e-06 | 4.769 | 20268 | -0.1 | 3.65e-05 | 20.564
20255 | -0.1 | 1.08e-08 | 1.515 | 20255 | -0.1 | 3.01e-05 | 18.831 | [8 empty] | 20256 | 0.1 | 2.07e-07 | 3.5 | [8 empty] | 20256 | 0.5 | 6.08e-08 | 1.93 | [260 empty] | 20265 | 0.1 | 2.91e-06 | 6.058 |  |  |  |  | 20265 | 0.1 | 3.044e-06 | 6.662 |  |  |  |  | 20265 | 0.8 | 2.068e-06 | 4.317 | 20265 | 0.8 | 4.23e-07 | 3.148 | 20265 | 0.5 | 4.03e-05 | 14.391 | 20265 | 0.5 | 1.61e-06 | 4.836 | 20268 | -0.1 | 3.29e-05 | 20.65
20255 | -0.1 | 1.09e-08 | 1.513 | 20255 | -0.1 | 2.64e-05 | 18.996 | [8 empty] | 20256 | 0.1 | 2.15e-07 | 3.46 | [8 empty] | 20256 | 0.5 | 6.31e-08 | 1.91 | [260 empty] | 20265 | 0.1 | 3.03e-06 | 6.137 |  |  |  |  | 20265 | 0.1 | 3.253e-06 | 6.811 |  |  |  |  | 20265 | 0.8 | 2.2e-06 | 4.362 | 20265 | 0.8 | 4.4e-07 | 3.183 | 20265 | 0.5 | 4.08e-05 | 14.656 | 20265 | 0.5 | 1.67e-06 | 4.904 | 20268 | -0.1 | 3.36e-05 | 20.762
20255 | -0.1 | 1.09e-08 | 1.51 | 20255 | -0.1 | 2.88e-05 | 19.176 | [8 empty] | 20256 | 0.1 | 2e-07 | 3.42 | [8 empty] | 20256 | 0.5 | 5.63e-08 | 1.88 | [260 empty] | 20265 | 0.1 | 3.17e-06 | 6.221 |  |  |  |  | 20265 | 0.1 | 3.416e-06 | 6.959 |  |  |  |  | 20265 | 0.8 | 2.318e-06 | 4.409 | 20265 | 0.8 | 4.51e-07 | 3.22 | 20265 | 0.5 | 4.2e-05 | 14.937 | 20265 | 0.5 | 1.76e-06 | 4.972 | 20268 | -0.1 | 3.65e-05 | 20.843
20255 | -0.1 | 1.21e-08 | 1.507 | 20255 | -0.1 | 3.02e-05 | 19.336 | [8 empty] | 20256 | 0.1 | 1.99e-07 | 3.38 | [8 empty] | 20256 | 0.5 | 4.96e-08 | 1.86 | [260 empty] | 20265 | 0.1 | 3.33e-06 | 6.302 |  |  |  |  | 20265 | 0.1 | 3.532e-06 | 7.115 |  |  |  |  | 20265 | 0.8 | 2.386e-06 | 4.456 | 20265 | 0.8 | 4.91e-07 | 3.255 | 20265 | 0.5 | 4.99e-05 | 15.226 | 20265 | 0.5 | 1.87e-06 | 5.044 | 20268 | -0.1 | 3.63e-05 | 20.949
20255 | -0.1 | 1.27e-08 | 1.505 | 20255 | -0.1 | 2.98e-05 | 19.533 | [8 empty] | 20256 | 0.1 | 1.99e-07 | 3.35 | [8 empty] | 20256 | 0.5 | 5.14e-08 | 1.84 | [260 empty] | 20265 | 0.1 | 3.45e-06 | 6.387 |  |  |  |  | 20265 | 0.1 | 3.681e-06 | 7.277 |  |  |  |  | 20265 | 0.8 | 2.478e-06 | 4.505 | 20265 | 0.8 | 5.18e-07 | 3.292 | 20265 | 0.5 | 6.07e-05 | 15.521 | 20265 | 0.5 | 1.95e-06 | 5.114 | 20268 | -0.1 | 3.82e-05 | 21.039
20255 | -0.1 | 1.27e-08 | 1.502 | 20255 | -0.1 | 3.52e-05 | 19.683 | [8 empty] | 20256 | 0.1 | 1.86e-07 | 3.31 | [8 empty] | 20256 | 0.5 | 5.21e-08 | 1.82 | [260 empty] | 20265 | 0.1 | 3.54e-06 | 6.473 |  |  |  |  | 20265 | 0.1 | 3.902e-06 | 7.445 |  |  |  |  | 20265 | 0.8 | 2.593e-06 | 4.554 | 20265 | 0.8 | 5.51e-07 | 3.33 | 20265 | 0.5 | 6.61e-05 | 15.836 | 20265 | 0.5 | 2.07e-06 | 5.189 | 20268 | -0.1 | 3.66e-05 | 21.143
20255 | -0.1 | 1.36e-08 | 1.499 | 20255 | -0.1 | 3.09e-05 | 19.817 | [8 empty] | 20256 | 0.1 | 1.88e-07 | 3.27 | [8 empty] | 20256 | 0.5 | 4.96e-08 | 1.8 | [260 empty] | 20265 | 0.1 | 3.66e-06 | 6.561 |  |  |  |  | 20265 | 0.1 | 4.189e-06 | 7.62 |  |  |  |  | 20265 | 0.8 | 2.624e-06 | 4.603 | 20265 | 0.8 | 5.97e-07 | 3.368 | 20265 | 0.5 | 6.7e-05 | 16.137 | 20265 | 0.5 | 2.26e-06 | 5.264 | 20268 | -0.1 | 3.6e-05 | 21.226
20255 | -0.1 | 1.4e-08 | 1.496 | 20255 | -0.1 | 3.21e-05 | 20.002 | [8 empty] | 20256 | 0.1 | 1.84e-07 | 3.23 | [8 empty] | 20256 | 0.5 | 4.47e-08 | 1.78 | [260 empty] | 20265 | 0.1 | 3.83e-06 | 6.653 |  |  |  |  | 20265 | 0.1 | 4.511e-06 | 7.801 |  |  |  |  | 20265 | 0.8 | 2.674e-06 | 4.653 | 20265 | 0.8 | 6.28e-07 | 3.407 | 20265 | 0.5 | 8.07e-05 | 16.482 | 20265 | 0.5 | 2.41e-06 | 5.342 | 20268 | -0.1 | 3.77e-05 | 21.302
20255 | -0.1 | 1.33e-08 | 1.492 | 20255 | -0.1 | 3.3e-05 | 20.138 | [8 empty] | 20256 | 0.1 | 1.76e-07 | 3.2 | [8 empty] | 20256 | 0.5 | 4.18e-08 | 1.75 | [260 empty] | 20265 | 0.1 | 3.98e-06 | 6.747 |  |  |  |  | 20265 | 0.1 | 4.784e-06 | 7.982 |  |  |  |  | 20265 | 0.8 | 2.759e-06 | 4.703 | 20265 | 0.8 | 6.69e-07 | 3.447 | 20265 | 0.5 | 0.000104 | 16.778 | 20265 | 0.5 | 2.56e-06 | 5.422 | 20268 | -0.1 | 3.9e-05 | 21.42
20255 | -0.1 | 1.3e-08 | 1.489 | 20255 | -0.1 | 3.27e-05 | 20.376 | [8 empty] | 20256 | 0.1 | 1.64e-07 | 3.16 | [8 empty] | 20256 | 0.5 | 3.84e-08 | 1.73 | [260 empty] | 20265 | 0.1 | 4.17e-06 | 6.844 |  |  |  |  | 20265 | 0.1 | 4.997e-06 | 8.174 |  |  |  |  | 20265 | 0.8 | 2.895e-06 | 4.756 | 20265 | 0.8 | 7.32e-07 | 3.488 | 20265 | 0.5 | 0.000121 | 17.146 | 20265 | 0.5 | 2.75e-06 | 5.504 | 20268 | -0.1 | 4e-05 | 21.469
20255 | -0.1 | 1.27e-08 | 1.486 | 20255 | -0.1 | 3.81e-05 | 20.55 | [8 empty] | 20256 | 0.1 | 1.56e-07 | 3.13 | [8 empty] | 20256 | 0.5 | 3.4e-08 | 1.71 | [260 empty] | 20265 | 0.1 | 4.34e-06 | 6.941 |  |  |  |  | 20265 | 0.1 | 5.25e-06 | 8.373 |  |  |  |  | 20265 | 0.8 | 3.028e-06 | 4.81 | 20265 | 0.8 | 7.88e-07 | 3.528 |  |  |  |  | 20265 | 0.5 | 2.88e-06 | 5.587 | 20268 | -0.1 | 3.8e-05 | 21.603
20255 | -0.1 | 1.21e-08 | 1.483 | 20255 | -0.1 | 3.88e-05 | 20.764 | [8 empty] | 20256 | 0.1 | 1.48e-07 | 3.09 | [8 empty] | 20256 | 0.5 | 3.09e-08 | 1.69 | [260 empty] | 20265 | 0.1 | 4.46e-06 | 7.042 |  |  |  |  | 20265 | 0.1 | 5.561e-06 | 8.585 |  |  |  |  | 20265 | 0.8 | 3.12e-06 | 4.863 | 20265 | 0.8 | 8.58e-07 | 3.57 |  |  |  |  | 20265 | 0.5 | 2.98e-06 | 5.673 | 20268 | -0.1 | 4.28e-05 | 21.675
20255 | -0.1 | 1.28e-08 | 1.48 | 20255 | -0.1 | 3.91e-05 | 20.953 | [8 empty] | 20256 | 0.1 | 1.49e-07 | 3.05 | [8 empty] | 20256 | 0.5 | 2.82e-08 | 1.67 | [260 empty] | 20265 | 0.1 | 4.59e-06 | 7.144 |  |  |  |  | 20265 | 0.1 | 5.944e-06 | 8.804 |  |  |  |  | 20265 | 0.8 | 3.258e-06 | 4.919 | 20265 | 0.8 | 9.69e-07 | 3.612 |  |  |  |  | 20265 | 0.5 | 3.15e-06 | 5.758 | 20268 | -0.1 | 4.39e-05 | 21.776
20255 | -0.1 | 1.39e-08 | 1.477 | 20255 | -0.1 | 3.85e-05 | 21.124 | [8 empty] | 20256 | 0.1 | 1.49e-07 | 3.02 | [8 empty] | 20256 | 0.5 | 2.62e-08 | 1.65 | [260 empty] | 20265 | 0.1 | 4.87e-06 | 7.251 |  |  |  |  | 20265 | 0.1 | 6.278e-06 | 9.033 |  |  |  |  | 20265 | 0.8 | 3.338e-06 | 4.973 | 20265 | 0.8 | 1.02e-06 | 3.654 |  |  |  |  | 20265 | 0.5 | 3.27e-06 | 5.847 | 20268 | -0.1 | 3.85e-05 | 21.866
20255 | -0.1 | 1.44e-08 | 1.474 | 20255 | -0.1 | 4.19e-05 | 21.341 | [8 empty] | 20256 | 0.1 | 1.41e-07 | 2.99 | [8 empty] | 20256 | 0.5 | 2.4e-08 | 1.63 | [260 empty] | 20265 | 0.1 | 5.29e-06 | 7.358 |  |  |  |  | 20265 | 0.1 | 6.671e-06 | 9.269 |  |  |  |  | 20265 | 0.8 | 3.382e-06 | 5.03 | 20265 | 0.8 | 1.04e-06 | 3.699 |  |  |  |  | 20265 | 0.5 | 3.39e-06 | 5.937 | 20268 | -0.1 | 4.43e-05 | 21.972
20255 | -0.1 | 1.35e-08 | 1.471 | 20255 | -0.1 | 4.91e-05 | 21.533 | [8 empty] | 20256 | 0.1 | 1.39e-07 | 2.95 | [8 empty] | 20256 | 0.5 | 2.16e-08 | 1.61 | [260 empty] | 20265 | 0.1 | 5.49e-06 | 7.468 |  |  |  |  | 20265 | 0.1 | 7.205e-06 | 9.509 |  |  |  |  | 20265 | 0.8 | 3.488e-06 | 5.087 | 20265 | 0.8 | 1.09e-06 | 3.744 |  |  |  |  | 20265 | 0.5 | 3.55e-06 | 6.029 | 20268 | -0.1 | 4.47e-05 | 22.037
20255 | -0.1 | 1.13e-08 | 1.468 | 20255 | -0.1 | 4.59e-05 | 21.756 | [8 empty] | 20256 | 0.1 | 1.36e-07 | 2.92 | [8 empty] | 20256 | 0.5 | 1.72e-08 | 1.6 | [260 empty] | 20265 | 0.1 | 5.54e-06 | 7.582 |  |  |  |  | 20265 | 0.1 | 7.591e-06 | 9.759 |  |  |  |  | 20265 | 0.8 | 3.593e-06 | 5.145 | 20265 | 0.8 | 1.12e-06 | 3.789 |  |  |  |  | 20265 | 0.5 | 3.7e-06 | 6.125 | 20268 | -0.1 | 3.77e-05 | 22.165
20255 | -0.1 | 1.02e-08 | 1.465 | 20255 | -0.1 | 4.52e-05 | 21.957 | [8 empty] | 20256 | 0.1 | 1.28e-07 | 2.88 | [8 empty] | 20256 | 0.5 | 1.42e-08 | 1.58 | [260 empty] | 20265 | 0.1 | 5.78e-06 | 7.696 |  |  |  |  | 20265 | 0.1 | 8.045e-06 | 10.018 |  |  |  |  | 20265 | 0.8 | 3.676e-06 | 5.204 | 20265 | 0.8 | 1.21e-06 | 3.836 |  |  |  |  | 20265 | 0.5 | 3.86e-06 | 6.222 | 20268 | -0.1 | 4.27e-05 | 22.258
20255 | -0.1 | 9.9e-09 | 1.463 | 20255 | -0.1 | 5e-05 | 22.141 | [8 empty] | 20256 | 0.1 | 1.23e-07 | 2.85 | [8 empty] | 20256 | 0.5 | 1.3e-08 | 1.56 | [260 empty] | 20265 | 0.1 | 6.12e-06 | 7.815 |  |  |  |  | 20265 | 0.1 | 8.558e-06 | 10.288 |  |  |  |  | 20265 | 0.8 | 3.857e-06 | 5.266 | 20265 | 0.8 | 1.36e-06 | 3.885 |  |  |  |  | 20265 | 0.5 | 4.03e-06 | 6.325 | 20268 | -0.1 | 4.48e-05 | 22.335
20255 | -0.1 | 1.01e-08 | 1.461 | 20255 | -0.1 | 4.99e-05 | 22.327 | [8 empty] | 20256 | 0.1 | 1.21e-07 | 2.82 | [8 empty] | 20256 | 0.5 | 1.19e-08 | 1.54 | [260 empty] | 20265 | 0.1 | 6.45e-06 | 7.937 |  |  |  |  | 20265 | 0.1 | 8.864e-06 | 10.566 |  |  |  |  | 20265 | 0.8 | 4.047e-06 | 5.328 | 20265 | 0.8 | 1.48e-06 | 3.934 |  |  |  |  | 20265 | 0.5 | 4.24e-06 | 6.429 | 20268 | -0.1 | 4.83e-05 | 22.496
20255 | -0.1 | 9.05e-09 | 1.458 | 20255 | -0.1 | 5.94e-05 | 22.566 | [8 empty] | 20256 | 0.1 | 1.22e-07 | 2.79 | [8 empty] | 20256 | 0.5 | 1.12e-08 | 1.52 | [260 empty] | 20265 | 0.1 | 6.71e-06 | 8.06 |  |  |  |  | 20265 | 0.1 | 9.391e-06 | 10.859 |  |  |  |  | 20265 | 0.8 | 4.077e-06 | 5.392 | 20265 | 0.8 | 1.54e-06 | 3.984 |  |  |  |  | 20265 | 0.5 | 4.39e-06 | 6.536 | 20268 | -0.1 | 4.66e-05 | 22.561
20255 | -0.1 | 7.66e-09 | 1.456 | 20255 | -0.1 | 6.49e-05 | 22.791 | [8 empty] | 20256 | 0.1 | 1.18e-07 | 2.75 | [8 empty] | 20256 | 0.5 | 9.7e-09 | 1.5 | [260 empty] | 20265 | 0.1 | 7.02e-06 | 8.192 |  |  |  |  | 20265 | 0.1 | 1.032e-05 | 11.167 |  |  |  |  | 20265 | 0.8 | 4.204e-06 | 5.455 | 20265 | 0.8 | 1.58e-06 | 4.035 |  |  |  |  | 20265 | 0.5 | 4.57e-06 | 6.646 | 20268 | -0.1 | 4.08e-05 | 22.644
20255 | -0.1 | 8.11e-09 | 1.455 | 20255 | -0.1 | 6.19e-05 | 23.074 | [8 empty] | 20256 | 0.1 | 1.09e-07 | 2.72 | [8 empty] | 20256 | 0.5 | 8.37e-09 | 1.49 | [260 empty] | 20265 | 0.1 | 7.23e-06 | 8.323 |  |  |  |  | 20265 | 0.1 | 1.13e-05 | 11.475 |  |  |  |  | 20265 | 0.8 | 4.461e-06 | 5.518 | 20265 | 0.8 | 1.67e-06 | 4.086 |  |  |  |  | 20265 | 0.5 | 4.77e-06 | 6.756 | 20268 | -0.1 | 4.6e-05 | 22.761
20255 | -0.1 | 9.64e-09 | 1.452 | 20255 | -0.1 | 6.61e-05 | 23.337 | [8 empty] | 20256 | 0.1 | 1.09e-07 | 2.69 | [8 empty] | 20256 | 0.5 | 6.14e-09 | 1.47 | [260 empty] | 20265 | 0.1 | 7.43e-06 | 8.461 |  |  |  |  | 20265 | 0.1 | 1.228e-05 | 11.804 |  |  |  |  | 20265 | 0.8 | 4.794e-06 | 5.585 | 20265 | 0.8 | 1.76e-06 | 4.139 |  |  |  |  | 20265 | 0.5 | 4.85e-06 | 6.872 | 20268 | -0.1 | 4.51e-05 | 22.847
20255 | -0.1 | 1.01e-08 | 1.45 | 20255 | -0.1 | 7.3e-05 | 23.581 | [8 empty] | 20256 | 0.1 | 1.1e-07 | 2.66 | [272 empty] | 20265 | 0.1 | 7.73e-06 | 8.599 |  |  |  |  | 20265 | 0.1 | 1.347e-05 | 12.151 |  |  |  |  | 20265 | 0.8 | 4.873e-06 | 5.65 | 20265 | 0.8 | 1.86e-06 | 4.195 |  |  |  |  | 20265 | 0.5 | 4.95e-06 | 6.99 | 20268 | -0.1 | 5.2e-05 | 22.926
20255 | -0.1 | 9.63e-09 | 1.448 | 20255 | -0.1 | 7.67e-05 | 23.814 | [8 empty] | 20256 | 0.1 | 1.05e-07 | 2.63 | [272 empty] | 20265 | 0.1 | 8.17e-06 | 8.742 |  |  |  |  | 20265 | 0.1 | 1.456e-05 | 12.498 |  |  |  |  | 20265 | 0.8 | 4.951e-06 | 5.719 | 20265 | 0.8 | 1.98e-06 | 4.249 |  |  |  |  | 20265 | 0.5 | 5.21e-06 | 7.109 | 20268 | -0.1 | 5.36e-05 | 23.091
20255 | -0.1 | 9.32e-09 | 1.446 | 20255 | -0.1 | 8.08e-05 | 24.049 | [8 empty] | 20256 | 0.1 | 1.03e-07 | 2.6 | [272 empty] | 20265 | 0.1 | 8.85e-06 | 8.888 |  |  |  |  | 20265 | 0.1 | 1.563e-05 | 12.882 |  |  |  |  | 20265 | 0.8 | 5.35e-06 | 5.788 | 20265 | 0.8 | 2.11e-06 | 4.306 |  |  |  |  | 20265 | 0.5 | 5.4e-06 | 7.233 | 20268 | -0.1 | 4.73e-05 | 23.165
20255 | -0.1 | 8.41e-09 | 1.444 | 20255 | -0.1 | 0.000105 | 24.337 | [8 empty] | 20256 | 0.1 | 1.03e-07 | 2.57 | [272 empty] | 20265 | 0.1 | 9.35e-06 | 9.038 |  |  |  |  | 20265 | 0.1 | 1.679e-05 | 13.269 |  |  |  |  | 20265 | 0.8 | 5.667e-06 | 5.861 | 20265 | 0.8 | 2.27e-06 | 4.363 |  |  |  |  | 20265 | 0.5 | 5.46e-06 | 7.358 | 20268 | -0.1 | 4.62e-05 | 23.292
20255 | -0.1 | 7.71e-09 | 1.442 | 20255 | -0.1 | 9.79e-05 | 24.533 | [8 empty] | 20256 | 0.1 | 1.01e-07 | 2.54 | [272 empty] | 20265 | 0.1 | 9.63e-06 | 9.196 |  |  |  |  | 20265 | 0.1 | 1.847e-05 | 13.676 |  |  |  |  | 20265 | 0.8 | 5.593e-06 | 5.932 | 20265 | 0.8 | 2.29e-06 | 4.42 |  |  |  |  | 20265 | 0.5 | 5.66e-06 | 7.489 | 20268 | -0.1 | 4.89e-05 | 23.388
20255 | -0.1 | 8.5e-09 | 1.44 | 20255 | -0.1 | 9.78e-05 | 24.903 | [8 empty] | 20256 | 0.1 | 9.43e-08 | 2.51 | [272 empty] | 20265 | 0.1 | 1e-05 | 9.357 |  |  |  |  | 20265 | 0.1 | 2.045e-05 | 14.102 |  |  |  |  | 20265 | 0.8 | 5.355e-06 | 6.006 | 20265 | 0.8 | 2.22e-06 | 4.478 |  |  |  |  | 20265 | 0.5 | 6.06e-06 | 7.625 | 20268 | -0.1 | 5.41e-05 | 23.463
20255 | -0.1 | 9.45e-09 | 1.438 | 20255 | -0.1 | 0.000122 | 25.147 | [8 empty] | 20256 | 0.1 | 8.49e-08 | 2.48 | [272 empty] | 20265 | 0.1 | 1.06e-05 | 9.521 |  |  |  |  | 20265 | 0.1 | 2.264e-05 | 14.544 |  |  |  |  | 20265 | 0.8 | 5.626e-06 | 6.082 | 20265 | 0.8 | 2.29e-06 | 4.543 |  |  |  |  | 20265 | 0.5 | 6.48e-06 | 7.766 | 20268 | -0.1 | 4.93e-05 | 23.616
20255 | -0.1 | 9.34e-09 | 1.436 | 20255 | -0.1 | 0.000134 | 25.481 | [8 empty] | 20256 | 0.1 | 8.4e-08 | 2.45 | [272 empty] | 20265 | 0.1 | 1.13e-05 | 9.693 |  |  |  |  | 20265 | 0.1 | 2.54e-05 | 15.005 |  |  |  |  | 20265 | 0.8 | 6.316e-06 | 6.159 | 20265 | 0.8 | 2.5e-06 | 4.603 |  |  |  |  | 20265 | 0.5 | 6.85e-06 | 7.909 | 20268 | -0.1 | 4.94e-05 | 23.631
20255 | -0.1 | 8.65e-09 | 1.434 | 20255 | -0.1 | 0.000145 | 25.781 | [8 empty] | 20256 | 0.1 | 8.54e-08 | 2.43 | [272 empty] | 20265 | 0.1 | 1.2e-05 | 9.867 |  |  |  |  | 20265 | 0.1 | 2.753e-05 | 15.499 |  |  |  |  | 20265 | 0.8 | 6.818e-06 | 6.235 | 20265 | 0.8 | 2.74e-06 | 4.671 |  |  |  |  | 20265 | 0.5 | 7.24e-06 | 8.063 | 20268 | -0.1 | 4.73e-05 | 23.857
20255 | -0.1 | 7.89e-09 | 1.432 | 20255 | -0.1 | 0.000172 | 26.082 | [8 empty] | 20256 | 0.1 | 8.34e-08 | 2.4 | [272 empty] | 20265 | 0.1 | 1.27e-05 | 10.042 |  |  |  |  | 20265 | 0.1 | 2.944e-05 | 16.004 |  |  |  |  | 20265 | 0.8 | 7.093e-06 | 6.316 | 20265 | 0.8 | 2.87e-06 | 4.735 |  |  |  |  | 20265 | 0.5 | 7.65e-06 | 8.214 | 20268 | -0.1 | 5.14e-05 | 23.906
20255 | -0.1 | 7.62e-09 | 1.43 | 20255 | -0.1 | 0.00025 | 26.447 | [8 empty] | 20256 | 0.1 | 7.99e-08 | 2.37 | [272 empty] | 20265 | 0.1 | 1.38e-05 | 10.232 |  |  |  |  | 20265 | 0.1 | 3.299e-05 | 16.555 |  |  |  |  | 20265 | 0.8 | 7.903e-06 | 6.398 | 20265 | 0.8 | 2.87e-06 | 4.803 |  |  |  |  | 20265 | 0.5 | 7.95e-06 | 8.377 | 20268 | -0.1 | 6.33e-05 | 24.113
20255 | -0.1 | 8.24e-09 | 1.429 | 20255 | -0.1 | 0.000267 | 26.667 | [8 empty] | 20256 | 0.1 | 7.63e-08 | 2.34 | [272 empty] | 20265 | 0.1 | 1.48e-05 | 10.423 |  |  |  |  | 20265 | 0.1 | 3.661e-05 | 17.109 |  |  |  |  | 20265 | 0.8 | 7.834e-06 | 6.477 | 20265 | 0.8 | 2.94e-06 | 4.873 |  |  |  |  | 20265 | 0.5 | 8.39e-06 | 8.534 | 20268 | -0.1 | 5.62e-05 | 24.147
20255 | -0.1 | 7.65e-09 | 1.427 | 20255 | -0.1 | 0.000263 | 27.108 | [8 empty] | 20256 | 0.1 | 7.16e-08 | 2.32 | [272 empty] | 20265 | 0.1 | 1.55e-05 | 10.623 |  |  |  |  | 20265 | 0.1 | 4.084e-05 | 17.702 |  |  |  |  | 20265 | 0.8 | 7.325e-06 | 6.564 | 20265 | 0.8 | 3.11e-06 | 4.944 |  |  |  |  | 20265 | 0.5 | 8.9e-06 | 8.699 | 20268 | -0.1 | 4.51e-05 | 24.336
20255 | -0.1 | 6.84e-09 | 1.425 | 20255 | -0.1 | 0.000402 | 27.529 | [8 empty] | 20256 | 0.1 | 6.94e-08 | 2.29 | [272 empty] | 20265 | 0.1 | 1.66e-05 | 10.829 |  |  |  |  | 20265 | 0.1 | 4.679e-05 | 18.293 |  |  |  |  | 20265 | 0.8 | 8.421e-06 | 6.647 | 20265 | 0.8 | 3.38e-06 | 5.018 |  |  |  |  | 20265 | 0.5 | 9.38e-06 | 8.868 | 20268 | -0.1 | 5.4e-05 | 24.353
20255 | -0.1 | 6.81e-09 | 1.424 | [12 empty] | 20256 | 0.1 | 6.85e-08 | 2.26 | [272 empty] | 20265 | 0.1 | 1.84e-05 | 11.038 |  |  |  |  | 20265 | 0.1 | 5.257e-05 | 18.949 |  |  |  |  | 20265 | 0.8 | 9.878e-06 | 6.734 | 20265 | 0.8 | 3.6e-06 | 5.089 |  |  |  |  | 20265 | 0.5 | 9.77e-06 | 9.046 | 20268 | -0.1 | 5.91e-05 | 24.51
20255 | -0.1 | 6.56e-09 | 1.422 | [12 empty] | 20256 | 0.1 | 6.52e-08 | 2.24 | [272 empty] | 20265 | 0.1 | 2.06e-05 | 11.255 |  |  |  |  | 20265 | 0.1 | 5.788e-05 | 19.609 |  |  |  |  | 20265 | 0.8 | 1.089e-05 | 6.824 | 20265 | 0.8 | 3.66e-06 | 5.166 |  |  |  |  | 20265 | 0.5 | 1.01e-05 | 9.231 | 20268 | -0.1 | 5.73e-05 | 24.572
20255 | -0.1 | 6.13e-09 | 1.421 | [12 empty] | 20256 | 0.1 | 6.07e-08 | 2.21 | [272 empty] | 20265 | 0.1 | 2.23e-05 | 11.484 |  |  |  |  | 20265 | 0.1 | 6.729e-05 | 20.287 |  |  |  |  | 20265 | 0.8 | 1.189e-05 | 6.917 | 20265 | 0.8 | 3.84e-06 | 5.243 |  |  |  |  | 20265 | 0.5 | 1.08e-05 | 9.422 | 20268 | -0.1 | 5.63e-05 | 24.734
20255 | -0.1 | 6.06e-09 | 1.42 | [12 empty] | 20256 | 0.1 | 5.8e-08 | 2.19 | [272 empty] | 20265 | 0.1 | 2.33e-05 | 11.724 |  |  |  |  | 20265 | 0.1 | 8.254e-05 | 20.975 |  |  |  |  | 20265 | 0.8 | 1.17e-05 | 7.008 | 20265 | 0.8 | 4.11e-06 | 5.321 |  |  |  |  | 20265 | 0.5 | 1.14e-05 | 9.632 | 20268 | -0.1 | 5.72e-05 | 24.752
20255 | -0.1 | 6.91e-09 | 1.418 | [12 empty] | 20256 | 0.1 | 5.98e-08 | 2.16 | [272 empty] | 20265 | 0.1 | 2.47e-05 | 11.973 | [12 empty] | 20265 | 0.8 | 1.168e-05 | 7.106 | 20265 | 0.8 | 4.31e-06 | 5.404 |  |  |  |  | 20265 | 0.5 | 1.18e-05 | 9.82 | 20268 | -0.1 | 5.69e-05 | 24.924
20255 | -0.1 | 8.09e-09 | 1.416 | [12 empty] | 20256 | 0.1 | 5.8e-08 | 2.14 | [272 empty] | 20265 | 0.1 | 2.68e-05 | 12.233 | [12 empty] | 20265 | 0.8 | 1.219e-05 | 7.204 | 20265 | 0.8 | 4.49e-06 | 5.485 |  |  |  |  | 20265 | 0.5 | 1.27e-05 | 10.037 | 20268 | -0.1 | 5.69e-05 | 24.957
20255 | -0.1 | 8.96e-09 | 1.415 | [12 empty] | 20256 | 0.1 | 5.11e-08 | 2.11 | [272 empty] | 20265 | 0.1 | 2.89e-05 | 12.503 | [12 empty] | 20265 | 0.8 | 1.293e-05 | 7.303 | 20265 | 0.8 | 4.8e-06 | 5.572 |  |  |  |  | 20265 | 0.5 | 1.37e-05 | 10.245 | 20268 | -0.1 | 6.5e-05 | 25.11
20255 | -0.1 | 9.3e-09 | 1.413 | [12 empty] | 20256 | 0.1 | 4.7e-08 | 2.09 | [272 empty] | 20265 | 0.1 | 3.11e-05 | 12.786 | [12 empty] | 20265 | 0.8 | 1.85e-05 | 7.406 | 20265 | 0.8 | 5.15e-06 | 5.659 |  |  |  |  | 20265 | 0.5 | 1.44e-05 | 10.458 | 20268 | -0.1 | 6.27e-05 | 25.228
20255 | -0.1 | 8.88e-09 | 1.411 | [12 empty] | 20256 | 0.1 | 4.42e-08 | 2.06 | [272 empty] | 20265 | 0.1 | 3.36e-05 | 13.085 | [12 empty] | 20265 | 0.8 | 3.975e-05 | 7.524 | 20265 | 0.8 | 5.59e-06 | 5.749 |  |  |  |  | 20265 | 0.5 | 1.54e-05 | 10.694 | 20268 | -0.1 | 5.93e-05 | 25.372
20255 | -0.1 | 1e-08 | 1.408 | [12 empty] | 20256 | 0.1 | 4.11e-08 | 2.04 | [272 empty] | 20265 | 0.1 | 3.61e-05 | 13.382 | [12 empty] | 20265 | 0.8 | 3.177e-05 | 7.609 | 20265 | 0.8 | 6.15e-06 | 5.843 |  |  |  |  | 20265 | 0.5 | 1.71e-05 | 10.928 | 20268 | -0.1 | 6.18e-05 | 25.48
20255 | -0.1 | 1.03e-08 | 1.406 | [12 empty] | 20256 | 0.1 | 3.65e-08 | 2.02 | [272 empty] | 20265 | 0.1 | 3.8e-05 | 13.707 | [16 empty] | 20265 | 0.8 | 6.37e-06 | 5.937 |  |  |  |  | 20265 | 0.5 | 1.8e-05 | 11.177 | 20268 | -0.1 | 6.14e-05 | 25.614
20255 | -0.1 | 8.64e-09 | 1.404 | [12 empty] | 20256 | 0.1 | 3.51e-08 | 1.99 | [272 empty] | 20265 | 0.1 | 4.02e-05 | 14.035 | [16 empty] | 20265 | 0.8 | 6.4e-06 | 6.035 |  |  |  |  | 20265 | 0.5 | 1.9e-05 | 11.443 | 20268 | -0.1 | 6.3e-05 | 25.687
20255 | -0.1 | 7.8e-09 | 1.402 | [12 empty] | 20256 | 0.1 | 3.26e-08 | 1.97 | [272 empty] | 20265 | 0.1 | 4.25e-05 | 14.368 | [16 empty] | 20265 | 0.8 | 6.32e-06 | 6.136 |  |  |  |  | 20265 | 0.5 | 2.04e-05 | 11.711 | 20268 | -0.1 | 7.28e-05 | 25.854
20255 | -0.1 | 7.44e-09 | 1.401 | [12 empty] | 20256 | 0.1 | 2.63e-08 | 1.95 | [272 empty] | 20265 | 0.1 | 4.64e-05 | 14.721 | [16 empty] | 20265 | 0.8 | 7.73e-06 | 6.241 |  |  |  |  | 20265 | 0.5 | 2.17e-05 | 11.989 | 20268 | -0.1 | 7.55e-05 | 25.961
20255 | -0.1 | 7.13e-09 | 1.399 | [12 empty] | 20256 | 0.1 | 2.18e-08 | 1.92 | [272 empty] | 20265 | 0.1 | 5.01e-05 | 15.073 | [16 empty] | 20265 | 0.8 | 1.23e-05 | 6.349 |  |  |  |  | 20265 | 0.5 | 2.45e-05 | 12.277 | 20268 | -0.1 | 5.91e-05 | 26.092
20255 | -0.1 | 6.91e-09 | 1.398 | [12 empty] | 20256 | 0.1 | 2.04e-08 | 1.9 | [272 empty] | 20265 | 0.1 | 5.3e-05 | 15.441 | [16 empty] | 20265 | 0.8 | 1.57e-05 | 6.445 |  |  |  |  | 20265 | 0.5 | 2.65e-05 | 12.56 | 20268 | -0.1 | 7.16e-05 | 26.225
20255 | -0.1 | 8.32e-09 | 1.396 | [12 empty] | 20256 | 0.1 | 1.73e-08 | 1.88 | [272 empty] | 20265 | 0.1 | 5.86e-05 | 15.84 | [16 empty] | 20265 | 0.8 | 2.65e-05 | 6.586 |  |  |  |  | 20265 | 0.5 | 2.89e-05 | 12.867 | 20268 | -0.1 | 8.11e-05 | 26.303
20255 | -0.1 | 9.51e-09 | 1.394 | [12 empty] | 20256 | 0.1 | 1.35e-08 | 1.86 | [272 empty] | 20265 | 0.1 | 6.48e-05 | 16.248 | [16 empty] | 20265 | 0.8 | 4.58e-05 | 6.679 |  |  |  |  | 20265 | 0.5 | 3.63e-05 | 13.184 | 20268 | -0.1 | 6.52e-05 | 26.457
20255 | -0.1 | 8.52e-09 | 1.392 | [12 empty] | 20256 | 0.1 | 1.24e-08 | 1.84 | [272 empty] | 20265 | 0.1 | 6.89e-05 | 16.675 | [24 empty] | 20265 | 0.5 | 4.2e-05 | 13.495 | 20268 | -0.1 | 6.78e-05 | 26.492
20255 | -0.1 | 7.31e-09 | 1.39 | [12 empty] | 20256 | 0.1 | 1.54e-08 | 1.81 | [272 empty] | 20265 | 0.1 | 7.42e-05 | 17.118 | [28 empty] | 20268 | -0.1 | 6.76e-05 | 26.708
20255 | -0.1 | 7.34e-09 | 1.389 | [12 empty] | 20256 | 0.1 | 9.3e-09 | 1.8 | [272 empty] | 20265 | 0.1 | 8.05e-05 | 17.576 | [28 empty] | 20268 | -0.1 | 6.99e-05 | 26.745
20255 | -0.1 | 7.32e-09 | 1.387 | [12 empty] | 20256 | 0.1 | 6.41e-09 | 1.78 | [272 empty] | 20265 | 0.1 | 8.79e-05 | 18.058 | [28 empty] | 20268 | -0.1 | 8.33e-05 | 27.003
20255 | -0.1 | 6.64e-09 | 1.386 | [12 empty] | 20256 | 0.1 | 6.38e-09 | 1.76 | [272 empty] | 20265 | 0.1 | 9.82e-05 | 18.549 | [28 empty] | 20268 | -0.1 | 7.75e-05 | 27.073
20255 | -0.1 | 6.19e-09 | 1.384 | [288 empty] | 20265 | 0.1 | 0.000116 | 19.033 | [28 empty] | 20268 | -0.1 | 7.69e-05 | 27.275
20255 | -0.1 | 5.99e-09 | 1.383 | [288 empty] | 20265 | 0.1 | 0.000158 | 19.542 | [28 empty] | 20268 | -0.1 | 7.85e-05 | 27.35
20255 | -0.1 | 6.25e-09 | 1.382 | [288 empty] | 20265 | 0.1 | 0.000191 | 20.008 | [28 empty] | 20268 | -0.1 | 7.69e-05 | 27.49
20255 | -0.1 | 6.65e-09 | 1.38 | [288 empty] | 20265 | 0.1 | 0.000221 | 20.513 | [28 empty] | 20268 | -0.1 | 7.65e-05 | 27.604
20255 | -0.1 | 6.34e-09 | 1.379 | [288 empty] | 20265 | 0.1 | 0.000307 | 20.976 | [28 empty] | 20268 | -0.1 | 8.03e-05 | 27.776
20255 | -0.1 | 6.65e-09 | 1.377 | [320 empty] | 20268 | -0.1 | 9.17e-05 | 27.816
20255 | -0.1 | 6.54e-09 | 1.376 | [320 empty] | 20268 | -0.1 | 8.37e-05 | 27.972
20255 | -0.1 | 5.86e-09 | 1.375 | [320 empty] | 20268 | -0.1 | 8.1e-05 | 28.062
20255 | -0.1 | 5.86e-09 | 1.373 | [320 empty] | 20268 | -0.1 | 8.79e-05 | 28.153
20255 | -0.1 | 6.21e-09 | 1.372 | [320 empty] | 20268 | -0.1 | 7.44e-05 | 28.348
20255 | -0.1 | 6.12e-09 | 1.371 | [320 empty] | 20268 | -0.1 | 8.62e-05 | 28.424
20255 | -0.1 | 5.39e-09 | 1.37 | [320 empty] | 20268 | -0.1 | 0.0001 | 28.649
20255 | -0.1 | 5.13e-09 | 1.369 | [320 empty] | 20268 | -0.1 | 8.02e-05 | 28.806
20255 | -0.1 | 4.81e-09 | 1.367 | [320 empty] | 20268 | -0.1 | 8.82e-05 | 28.979
20255 | -0.1 | 4.24e-09 | 1.366 | [320 empty] | 20268 | -0.1 | 9.07e-05 | 29.141
20255 | -0.1 | 4.34e-09 | 1.366 | [320 empty] | 20268 | -0.1 | 0.000117 | 29.307
20255 | -0.1 | 4.68e-09 | 1.365 | [320 empty] | 20268 | -0.1 | 0.000111 | 29.425
20255 | -0.1 | 4.17e-09 | 1.364 | [320 empty] | 20268 | -0.1 | 8.07e-05 | 29.493
20255 | -0.1 | 3.97e-09 | 1.363 | [320 empty] | 20268 | -0.1 | 9.81e-05 | 29.729
20255 | -0.1 | 4.29e-09 | 1.362 | [320 empty] | 20268 | -0.1 | 9.68e-05 | 29.717
20255 | -0.1 | 4.49e-09 | 1.361 | [320 empty] | 20268 | -0.1 | 9.66e-05 | 30.034
20255 | -0.1 | 4.57e-09 | 1.36 | [320 empty] | 20268 | -0.1 | 0.000101 | 30.134
20255 | -0.1 | 4.58e-09 | 1.359 | [320 empty] | 20268 | -0.1 | 0.000122 | 30.349
20255 | -0.1 | 4.52e-09 | 1.358 | [320 empty] | 20268 | -0.1 | 0.000119 | 30.396
20255 | -0.1 | 4.18e-09 | 1.357 | [320 empty] | 20268 | -0.1 | 8.66e-05 | 30.589
20255 | -0.1 | 3.9e-09 | 1.356 | [320 empty] | 20268 | -0.1 | 0.000107 | 30.627
20255 | -0.1 | 3.84e-09 | 1.356 | [320 empty] | 20268 | -0.1 | 0.000135 | 30.942
20255 | -0.1 | 4.01e-09 | 1.355 | [320 empty] | 20268 | -0.1 | 0.000138 | 31.043
20255 | -0.1 | 3.87e-09 | 1.354 | [320 empty] | 20268 | -0.1 | 0.000119 | 31.244
20255 | -0.1 | 4.1e-09 | 1.353 | [320 empty] | 20268 | -0.1 | 0.000121 | 31.444
20255 | -0.1 | 4.32e-09 | 1.352 | [320 empty] | 20268 | -0.1 | 0.000124 | 31.519
20255 | -0.1 | 4.7e-09 | 1.351 | [320 empty] | 20268 | -0.1 | 0.000114 | 31.699
20255 | -0.1 | 4.44e-09 | 1.35 | [320 empty] | 20268 | -0.1 | 0.000148 | 31.885
20255 | -0.1 | 3.76e-09 | 1.349 | [320 empty] | 20268 | -0.1 | 0.00014 | 31.965
20255 | -0.1 | 3.82e-09 | 1.349 | [320 empty] | 20268 | -0.1 | 0.00012 | 32.33
20255 | -0.1 | 3.87e-09 | 1.348 | [320 empty] | 20268 | -0.1 | 0.000142 | 32.43
20255 | -0.1 | 3.79e-09 | 1.347 | [320 empty] | 20268 | -0.1 | 0.000148 | 32.709
20255 | -0.1 | 3.42e-09 | 1.346 | [320 empty] | 20268 | -0.1 | 0.000159 | 32.733
20255 | -0.1 | 3.08e-09 | 1.346 | [320 empty] | 20268 | -0.1 | 0.000156 | 32.935
20255 | -0.1 | 3.22e-09 | 1.345 | [320 empty] | 20268 | -0.1 | 0.000156 | 33.094
20255 | -0.1 | 3.56e-09 | 1.344 | [320 empty] | 20268 | -0.1 | 0.000161 | 33.271
20255 | -0.1 | 3.25e-09 | 1.344 | [320 empty] | 20268 | -0.1 | 0.000177 | 33.558
[324 empty] | 20268 | -0.1 | 0.000158 | 33.683
[324 empty] | 20268 | -0.1 | 0.000164 | 33.882
[324 empty] | 20268 | -0.1 | 0.000179 | 34.112
[324 empty] | 20268 | -0.1 | 0.000164 | 34.238
[324 empty] | 20268 | -0.1 | 0.000175 | 34.569
[324 empty] | 20268 | -0.1 | 0.000181 | 34.58
[324 empty] | 20268 | -0.1 | 0.000207 | 34.987
[324 empty] | 20268 | -0.1 | 0.000205 | 34.95
[324 empty] | 20268 | -0.1 | 0.00021 | 35.379
[324 empty] | 20268 | -0.1 | 0.000203 | 35.343
[324 empty] | 20268 | -0.1 | 0.000182 | 35.691
[324 empty] | 20268 | -0.1 | 0.000218 | 35.923
[324 empty] | 20268 | -0.1 | 0.000229 | 36.05
[324 empty] | 20268 | -0.1 | 0.000289 | 36.499
[324 empty] | 20268 | -0.1 | 0.000256 | 36.499
[324 empty] | 20268 | -0.1 | 0.000171 | 36.787
[324 empty] | 20268 | -0.1 | 0.000256 | 37.068
[324 empty] | 20268 | -0.1 | 0.000264 | 37.011
[324 empty] | 20268 | -0.1 | 0.000271 | 37.64
[324 empty] | 20268 | -0.1 | 0.00031 | 37.609
[324 empty] | 20268 | -0.1 | 0.000299 | 38.095
[324 empty] | 20268 | -0.1 | 0.000347 | 38.375
[324 empty] | 20268 | -0.1 | 0.000302 | 38.536
[324 empty] | 20268 | -0.1 | 0.000318 | 38.379
[324 empty] | 20268 | -0.1 | 0.000466 | 38.929
[324 empty] | 20268 | -0.1 | 0.000342 | 38.783
[324 empty] | 20268 | -0.1 | 0.000277 | 39.346
[324 empty] | 20268 | -0.1 | 0.000374 | 39.874
[324 empty] | 20268 | -0.1 | 0.00044 | 39.913
[324 empty] | 20268 | -0.1 | 0.000437 | 40.519
[324 empty] | 20268 | -0.1 | 0.000425 | 40.651
[324 empty] | 20268 | -0.1 | 0.000431 | 41.333
[324 empty] | 20268 | -0.1 | 0.000534 | 41.623
[324 empty] | 20268 | -0.1 | 0.000573 | 42.343
[324 empty] | 20268 | -0.1 | 0.000583 | 42.666
[324 empty] | 20268 | -0.1 | 0.000624 | 43.403
[324 empty] | 20268 | -0.1 | 0.000721 | 43.879

## Duplicate Records
Material | R | Original | Duplicate | Notes
7075-T73 | -1 |  |  | No dupes
7075-T73 | -0.7 |  |  | No dupes
7075-T73 | -0.5 |  |  | No dupes
7075-T73 | -0.3 |  |  | No dupes
7075-T73 | -0.1 |  |  | No dupes
7075-T73 | 0 | 7784 | 21023
7075-T73 | 0.01 |  |  | No dupes
7075-T73 | 0.02 | 9454 | 21016
7075-T73 | 0.02 | 9452 | 21015
7075-T73 | 0.02 | 7790 | 21010
7075-T73 | 0.05 |  |  | No dupes
7075-T73 | 0.06 |  |  | No dupes
7075-T73 | 0.1 | 9807 | 21017
7075-T73 | 0.2 | 9428 | 21021
7075-T73 | 0.3 |  |  | No dupes
7075-T73 | 0.33 |  |  | No dupes
7075-T73 | 0.4 | 9428 | 21021
7075-T73 | 0.5 | 7764 | 7765
7075-T73 | 0.5 | 9408 | 21031
7075-T73 | 0.5 | 9807 | 21017
7075-T73 | 0.5 | 9447 | 21014
7075-T73 | 0.5 | 7784 | 21023
7075-T73 | 0.7 |  |  | No dupes
7075-T73 | 0.75 |  |  | No dupes
7075-T73 | 0.8 |  |  | No dupes

## RMinus1pt0
26 |  |  |  | 29 |  |  |  | 55 |  |  |  | 63
ID | R | da/dN | DK | ID | R | da/dN | DK | ID | R | da/dN | DK | ID | R | da/dN | DK
7784 | -1 | 2.80795e-06 | 8.86 | 7784 | -1 | 1.41135e-06 | 7.21 | 21023 | -1 | 2.81e-06 | 17.72 | 21007 | -1 | 8.06e-05 | 41.204
7784 | -1 | 3.06245e-06 | 9.24 | 7784 | -1 | 1.81673e-06 | 7.67 | 21023 | -1 | 3.06e-06 | 18.48 | 21007 | -1 | 0.00025 | 53.231
7784 | -1 | 3.84723e-06 | 9.64 | 7784 | -1 | 2.95359e-06 | 8.06 | 21023 | -1 | 3.85e-06 | 19.28 | 21007 | -1 | 0.000444 | 63.048
7784 | -1 | 4.46837e-06 | 10 | 7784 | -1 | 3.60833e-06 | 8.57 | 21023 | -1 | 4.47e-06 | 20 | 21007 | -1 | 0.00087 | 71.588
7784 | -1 | 4.83153e-06 | 10.34 | 7784 | -1 | 4.41604e-06 | 8.98 | 21023 | -1 | 4.83e-06 | 20.68 | 21007 | -1 | 0.00167 | 79.281
7784 | -1 | 5.19676e-06 | 10.72 | 7784 | -1 | 5.03084e-06 | 10.4 | 21023 | -1 | 5.2e-06 | 21.44 | 21007 | -1 | 0.0025 | 86.366
7784 | -1 | 6.03624e-06 | 11.05 | 7784 | -1 | 6.57855e-06 | 10.69 | 21023 | -1 | 6.04e-06 | 22.1 | 21007 | -1 | 0.00333 | 92.997
7784 | -1 | 7.22236e-06 | 11.4 | 7784 | -1 | 7.79236e-06 | 9.31 | 21023 | -1 | 7.22e-06 | 22.8 | 21007 | -1 | 0.005 | 105.287
7784 | -1 | 7.91862e-06 | 11.86 | 7784 | -1 | 7.8576e-06 | 11.01 | 21023 | -1 | 7.92e-06 | 23.72 | 21007 | -1 | 3.1e-05 | 34.337
7784 | -1 | 1.05592e-05 | 12.07 | 7784 | -1 | 8.19237e-06 | 11.49 | 21023 | -1 | 1.06e-05 | 24.14 | 21007 | -1 | 0.000103 | 44.359
7784 | -1 | 1.198966e-05 | 12.45 | 7784 | -1 | 8.89085e-06 | 11.82 | 21023 | -1 | 1.2e-05 | 24.9 | 21007 | -1 | 0.00025 | 52.54
7784 | -1 | 3.253526e-05 | 16.77 | 7784 | -1 | 9.86988e-06 | 12.22 | 21023 | -1 | 3.25e-05 | 33.54 | 21007 | -1 | 0.000385 | 59.657
7784 | -1 | 3.837204e-05 | 17.94 | 7784 | -1 | 1.10527e-05 | 12.54 | 21023 | -1 | 4.28e-05 | 34.34 | 21007 | -1 | 0.000714 | 66.067
7784 | -1 | 4.278026e-05 | 17.17 | 7784 | -1 | 1.247138e-05 | 9.83 | 21023 | -1 | 4.55e-05 | 35.16 | 21007 | -1 | 0.001 | 71.972
7784 | -1 | 4.554173e-05 | 17.58 | 7784 | -1 | 3.19151e-05 | 16.7 | 21023 | -1 | 3.84e-05 | 35.88 | 21007 | -1 | 0.00167 | 77.498
7784 | -1 | 4.672521e-05 | 18.36 | 7784 | -1 | 3.623971e-05 | 17.54 | 21023 | -1 | 4.67e-05 | 36.72 | 21007 | -1 | 0.0025 | 82.732
7784 | -1 | 4.720553e-05 | 18.74 | 7784 | -1 | 4.101436e-05 | 17.03 | 21023 | -1 | 4.72e-05 | 37.48 | 21007 | -1 | 0.00143 | 87.739
7784 | -1 | 6.338202e-05 | 19.22 | 7784 | -1 | 4.763938e-05 | 17.79 | 21023 | -1 | 6.34e-05 | 38.44 | 21007 | -1 | 2.07e-05 | 27.469
7784 | -1 | 6.818425e-05 | 19.67 | 7784 | -1 | 5.650226e-05 | 18.78 | 21023 | -1 | 6.82e-05 | 39.34 | 21007 | -1 | 4.26e-05 | 35.487
7784 | -1 | 0.00030158443 | 26.87 | 7784 | -1 | 7.198945e-05 | 18.25 | 21023 | -1 | 0.000302 | 53.74 | 21007 | -1 | 7.75e-05 | 42.032
7784 | -1 | 0.00056875369 | 29.04 | 7784 | -1 | 7.637424e-05 | 19.18 | 21023 | -1 | 0.000569 | 58.08 | 21007 | -1 | 0.000139 | 47.726
7784 | -1 | 0.0005899758 | 29.09 | 7784 | -1 | 9.883325e-05 | 19.78 | 21023 | -1 | 0.00059 | 58.18 | 21007 | -1 | 0.000238 | 52.854
7784 | -1 | 0.00066740898 | 30.59 | 7784 | -1 | 0.00041001107 | 26.87 | 21023 | -1 | 0.000667 | 61.18 | 21007 | -1 | 0.000333 | 57.577
7784 | -1 | 0.00098457432 | 31.68 | 7784 | -1 | 0.00090571371 | 29.3 | 21023 | -1 | 0.000985 | 63.36 | 21007 | -1 | 0.000625 | 61.998
7784 | -1 | 0.00262949429 | 37.66 | 7784 | -1 | 0.00092493295 | 28.12 | 21023 | -1 | 0.00263 | 75.32 | 21007 | -1 | 0.000714 | 66.186
7784 | -1 | 0.00685986457 | 41.22 | 7784 | -1 | 0.00128093525 | 30.49 | 21023 | -1 | 0.00686 | 82.44 | 21007 | -1 | 0.002 | 70.191
|  |  |  | 7784 | -1 | 0.00135425327 | 31.78 | 21023 | -1 | 1.41e-06 | 14.42 | 21007 | -1 | 1.25e-05 | 20.602
|  |  |  | 7784 | -1 | 0.00267551467 | 36.97 | 21023 | -1 | 1.82e-06 | 15.34 | 21007 | -1 | 2.22e-05 | 26.615
|  |  |  | 7784 | -1 | 0.00843234733 | 40.79 | 21023 | -1 | 2.95e-06 | 16.12 | 21007 | -1 | 3.57e-05 | 31.524
[8 empty] | 21023 | -1 | 3.61e-06 | 17.14 | 21007 | -1 | 5e-05 | 35.794
[8 empty] | 21023 | -1 | 4.42e-06 | 17.96 | 21007 | -1 | 6.54e-05 | 39.64
[8 empty] | 21023 | -1 | 7.79e-06 | 18.62 | 21007 | -1 | 9.35e-05 | 43.183
[8 empty] | 21023 | -1 | 1.25e-05 | 19.66 | 21007 | -1 | 0.000125 | 46.499
[8 empty] | 21023 | -1 | 5.03e-06 | 20.8 | 21007 | -1 | 0.000167 | 49.64
[8 empty] | 21023 | -1 | 6.58e-06 | 21.38 | 21007 | -1 | 0.000189 | 52.644
[8 empty] | 21023 | -1 | 7.86e-06 | 22.02 | 21007 | -1 | 0.00023 | 56.954
[8 empty] | 21023 | -1 | 8.19e-06 | 22.98 | 21007 | -1 | 0.000333 | 62.445
[8 empty] | 21023 | -1 | 8.89e-06 | 23.64 | 21007 | -1 | 3.33e-06 | 13.735
[8 empty] | 21023 | -1 | 9.87e-06 | 24.44 | 21007 | -1 | 7.25e-06 | 17.744
[8 empty] | 21023 | -1 | 1.11e-05 | 25.08 | 21007 | -1 | 1.22e-05 | 21.016
[8 empty] | 21023 | -1 | 3.19e-05 | 33.4 | 21007 | -1 | 1.64e-05 | 23.863
[8 empty] | 21023 | -1 | 4.1e-05 | 34.06 | 21007 | -1 | 1.89e-05 | 26.427
[8 empty] | 21023 | -1 | 3.62e-05 | 35.08 | 21007 | -1 | 2.56e-05 | 28.789
[8 empty] | 21023 | -1 | 4.76e-05 | 35.58 | 21007 | -1 | 2.7e-05 | 30.999
[8 empty] | 21023 | -1 | 7.2e-05 | 36.5 | 21007 | -1 | 3.33e-05 | 33.093
[8 empty] | 21023 | -1 | 5.65e-05 | 37.56 | 21007 | -1 | 3.57e-05 | 35.096
[8 empty] | 21023 | -1 | 7.64e-05 | 38.36 | 21007 | -1 | 4.65e-05 | 37.969
[8 empty] | 21023 | -1 | 9.88e-05 | 39.56 | 21007 | -1 | 6.9e-05 | 41.63
[8 empty] | 21023 | -1 | 0.00041 | 53.74 | 21007 | -1 | 2.03e-07 | 6.867
[8 empty] | 21023 | -1 | 0.000925 | 56.24 | 21007 | -1 | 3.6e-07 | 8.872
[8 empty] | 21023 | -1 | 0.000906 | 58.6 | 21007 | -1 | 1.03e-06 | 10.508
[8 empty] | 21023 | -1 | 0.00128 | 60.98 | 21007 | -1 | 1.89e-06 | 11.931
[8 empty] | 21023 | -1 | 0.00135 | 63.56 | 21007 | -1 | 2.5e-06 | 13.213
[8 empty] | 21023 | -1 | 0.00268 | 73.94 | 21007 | -1 | 4e-06 | 14.394
[8 empty] | 21023 | -1 | 0.00843 | 81.58 | 21007 | -1 | 4.55e-06 | 15.5
[12 empty] | 21007 | -1 | 7.69e-06 | 16.547
[12 empty] | 21007 | -1 | 5e-06 | 17.548
[12 empty] | 21007 | -1 | 8e-06 | 18.985
[12 empty] | 21007 | -1 | 1.11e-05 | 20.815
[12 empty] | 21007 | -1 | 1.33e-05 | 22.585
[12 empty] | 21007 | -1 | 1.67e-05 | 24.325
[12 empty] | 21007 | -1 | 2e-05 | 26.062
[12 empty] | 21007 | -1 | 2.22e-05 | 28.707

## RMinus0pt7
31
ID | R | da/dN | DK
21007 | -0.7 | 7.27e-05 | 34.337
21007 | -0.7 | 0.00019 | 44.359
21007 | -0.7 | 0.000385 | 52.54
21007 | -0.7 | 0.000625 | 59.657
21007 | -0.7 | 0.00111 | 66.067
21007 | -0.7 | 0.00154 | 71.972
21007 | -0.7 | 0.002 | 77.498
21007 | -0.7 | 0.00222 | 82.732
21007 | -0.7 | 0.00333 | 87.739
21007 | -0.7 | 0.005 | 94.923
21007 | -0.7 | 1.69e-05 | 20.602
21007 | -0.7 | 3.85e-05 | 26.615
21007 | -0.7 | 5.88e-05 | 31.524
21007 | -0.7 | 9.09e-05 | 35.794
21007 | -0.7 | 0.00012 | 39.64
21007 | -0.7 | 0.000175 | 43.183
21007 | -0.7 | 0.0002 | 46.499
21007 | -0.7 | 0.000333 | 49.64
21007 | -0.7 | 0.000357 | 52.644
21007 | -0.7 | 0.000625 | 56.954
21007 | -0.7 | 0.000769 | 62.445
21007 | -0.7 | 8.77e-06 | 17.168
21007 | -0.7 | 1.85e-05 | 22.179
21007 | -0.7 | 3.03e-05 | 26.27
21007 | -0.7 | 4.76e-05 | 29.829
21007 | -0.7 | 6.25e-05 | 33.034
21007 | -0.7 | 0.000125 | 38.749
21007 | -0.7 | 0.000167 | 41.366
21007 | -0.7 | 0.0002 | 43.87
21007 | -0.7 | 0.000286 | 47.462
21007 | -0.7 | 0.000667 | 52.037

## RMinus0pt5
31 |  |  |  | 40 |  |  |  | 56 |  |  |  | 58 |  |  |  | 107 |  |  |  | 142 |  |  |  | 145 |  |  |  | 221
ID | R | da/dN | DK | ID | R | da/dN | DK | ID | R | da/dN | DK | ID | R | da/dN | DK | ID | R | da/dN | DK | ID | R | da/dN | DK | ID | R | da/dN | DK | ID | R | da/dN | DK
9825 | -0.5 | 3.75e-06 | 10.184 | 8265 | -0.5 | 6.73e-06 | 10.852 | 9468 | -0.5 | 2e-06 | 3.928 | 9469 | -0.5 | 1.477e-08 | 1.1596 | 9468 | -0.5 | 1.253e-08 | 1.8227 | 20302 | -0.5 | 1.0134e-07 | 2.54374 | 20302 | -0.5 | 1.4963e-07 | 2.98706 | 21019 | -0.5 | 2.4e-07 | 2.4461
9825 | -0.5 | 4.46e-06 | 11.079 | 8265 | -0.5 | 8.85e-06 | 11.728 | 9468 | -0.5 | 1.59999e-06 | 4.1169 | 9469 | -0.5 | 3.4e-08 | 1.1619 | 9468 | -0.5 | 1.556e-08 | 1.8128 | 20302 | -0.5 | 1.1999e-07 | 2.56201 | 20302 | -0.5 | 1.4915e-07 | 3.01751 | 21019 | -0.5 | 4.6e-07 | 2.2942
9825 | -0.5 | 5e-06 | 11.93 | 8265 | -0.5 | 9.59e-06 | 12.496 | 9468 | -0.5 | 1.6e-06 | 4.3526 | 9469 | -0.5 | 4.051e-08 | 1.1575 | 9468 | -0.5 | 3.005e-08 | 1.8322 | 20302 | -0.5 | 1.3899e-07 | 2.58596 | 20302 | -0.5 | 1.542e-07 | 3.05946 | 21019 | -0.5 | 3.3e-07 | 2.2818
9825 | -0.5 | 6.18e-06 | 12.775 | 8265 | -0.5 | 1.15e-05 | 13.266 | 9468 | -0.5 | 1.75e-06 | 4.2294 | 9469 | -0.5 | 6.95e-08 | 1.1712 | 9468 | -0.5 | 4.51e-08 | 1.8397 | 20302 | -0.5 | 1.3694e-07 | 2.61181 | 20302 | -0.5 | 1.5773e-07 | 3.10329 | 21019 | -0.5 | 2.7e-07 | 2.2417
9825 | -0.5 | 7.27e-06 | 13.824 | 8265 | -0.5 | 1.28e-05 | 14.129 | 9468 | -0.5 | 1.175e-06 | 4.3886 | 9469 | -0.5 | 1.0875e-07 | 1.1921 | 9468 | -0.5 | 8.847e-08 | 1.8805 | 20302 | -0.5 | 1.2762e-07 | 2.63631 | 20302 | -0.5 | 1.5992e-07 | 3.14753 | 21019 | -0.5 | 3.2e-07 | 2.1943
9825 | -0.5 | 8.8e-06 | 14.889 | 8265 | -0.5 | 1.49e-05 | 14.991 | 9468 | -0.5 | 5.75e-07 | 4.5942 | 9469 | -0.5 | 1.385e-07 | 1.2238 | 9468 | -0.5 | 9.624e-08 | 1.9278 | 20302 | -0.5 | 1.2913e-07 | 2.66166 | 20302 | -0.5 | 1.6494e-07 | 3.19102 | 21019 | -0.5 | 3.1e-07 | 2.1444
9825 | -0.5 | 9.98e-06 | 15.947 | 8265 | -0.5 | 1.56e-05 | 15.784 | 9468 | -0.5 | 1e-06 | 4.5184 | 9469 | -0.5 | 1.4975e-07 | 1.2597 | 9468 | -0.5 | 9.683e-08 | 1.9143 | 20302 | -0.5 | 1.4483e-07 | 2.6868 | 20302 | -0.5 | 1.6669e-07 | 3.23342 | 21019 | -0.5 | 3.3e-07 | 2.089
9825 | -0.5 | 1.11e-05 | 16.876 | 8265 | -0.5 | 1.73e-05 | 16.574 | 9468 | -0.5 | 8e-07 | 4.7116 | 9469 | -0.5 | 1.675e-07 | 1.2943 | 9468 | -0.5 | 8.5e-08 | 2.1012 | 20302 | -0.5 | 1.5228e-07 | 2.7114 | 20302 | -0.5 | 1.6588e-07 | 3.27604 | 21019 | -0.5 | 5.1e-07 | 1.9858
9825 | -0.5 | 1.16e-05 | 17.855 | 8265 | -0.5 | 1.97e-05 | 17.362 | 9468 | -0.5 | 1.0625e-06 | 4.5726 | 9469 | -0.5 | 1.9719e-07 | 1.335 | 9468 | -0.5 | 9.5e-08 | 2.084 | 20302 | -0.5 | 1.5162e-07 | 2.73658 | 20302 | -0.5 | 1.6651e-07 | 3.31884 | 21019 | -0.5 | 6e-08 | 2.0271
9825 | -0.5 | 1.63e-05 | 18.883 | 8265 | -0.5 | 2.15e-05 | 18.206 | 9468 | -0.5 | 6.1842e-07 | 4.7884 | 9469 | -0.5 | 2.1625e-07 | 1.4193 | 9468 | -0.5 | 3e-08 | 1.9681 | 20302 | -0.5 | 1.5607e-07 | 2.76149 | 20302 | -0.5 | 1.7047e-07 | 3.36028 | 21019 | -0.5 | 1.5e-07 | 2.0423
9825 | -0.5 | 1.69e-05 | 20.006 | 8265 | -0.5 | 2.39e-05 | 19.067 | 9468 | -0.5 | 6.75e-07 | 4.8233 | 9469 | -0.5 | 2.2012e-07 | 1.3878 | 9468 | -0.5 | 5.5e-08 | 1.9759 | 20302 | -0.5 | 1.6454e-07 | 2.78653 | 20302 | -0.5 | 1.7795e-07 | 3.40202 | 21019 | -0.5 | 2.5e-07 | 1.9526
9825 | -0.5 | 2.02e-05 | 21.201 | 8265 | -0.5 | 2.4e-05 | 19.934 | 9468 | -0.5 | 6e-07 | 4.8728 | 9469 | -0.5 | 1.022e-08 | 1.2478 | 9468 | -0.5 | 9.5e-08 | 1.9566 | 20302 | -0.5 | 1.698e-07 | 2.81147 | 20302 | -0.5 | 1.84e-07 | 3.44286 | 21019 | -0.5 | 2.4e-07 | 1.9855
9825 | -0.5 | 2.14e-05 | 22.416 | 8265 | -0.5 | 3.04e-05 | 20.756 | 9468 | -0.5 | 6.875e-07 | 4.9069 | 9469 | -0.5 | 1.395e-08 | 1.2487 | 9468 | -0.5 | 1.0545e-07 | 2.2737 | 20302 | -0.5 | 1.6347e-07 | 2.83698 | 20302 | -0.5 | 1.8703e-07 | 3.48323 | 21019 | -0.5 | 1.7e-07 | 1.8908
9825 | -0.5 | 1.13e-05 | 18.141 | 8265 | -0.5 | 2.95e-05 | 21.741 | 9468 | -0.5 | 6e-07 | 4.9652 | 9469 | -0.5 | 1.8e-08 | 1.2468 | 9468 | -0.5 | 1.0975e-07 | 2.2497 | 20302 | -0.5 | 1.5426e-07 | 2.86209 | 20302 | -0.5 | 1.9656e-07 | 3.52439 | 21019 | -0.5 | 1.7e-07 | 1.7985
9825 | -0.5 | 1.53e-05 | 19.315 | 8265 | -0.5 | 3.47e-05 | 22.774 | 9468 | -0.5 | 7.75e-07 | 5.0307 | 9469 | -0.5 | 3.885e-08 | 1.2525 | 9468 | -0.5 | 1.1075e-07 | 2.2848 | 20302 | -0.5 | 1.5364e-07 | 2.88721 | 20302 | -0.5 | 2.0375e-07 | 3.56461 | 21019 | -0.5 | 2.1e-07 | 1.7154
9825 | -0.5 | 1.82e-05 | 20.873 | 8265 | -0.5 | 2.97e-05 | 23.763 | 9468 | -0.5 | 5e-07 | 5.1243 | 9469 | -0.5 | 4.6e-08 | 1.2453 | 9468 | -0.5 | 8e-08 | 2.4549 | 20302 | -0.5 | 1.6011e-07 | 2.91254 | 20302 | -0.5 | 1.993e-07 | 3.60567 | 21019 | -0.5 | 1.35e-07 | 1.6875
9825 | -0.5 | 2.17e-05 | 22.468 | 8265 | -0.5 | 3.2e-05 | 24.851 | 9468 | -0.5 | 5.75e-07 | 5.2032 | 9469 | -0.5 | 7.468e-08 | 1.267 | 9468 | -0.5 | 1.25e-07 | 2.4735 | 20302 | -0.5 | 1.6261e-07 | 2.93728 | 20302 | -0.5 | 1.9984e-07 | 3.64627 | 21019 | -0.5 | 1.5e-07 | 1.6507
9825 | -0.5 | 2.55e-05 | 24.013 | 8265 | -0.5 | 3e-05 | 25.994 | 9468 | -0.5 | 5.6667e-07 | 5.247 | 9469 | -0.5 | 8.188e-08 | 1.8118 | 9468 | -0.5 | 9.5e-08 | 2.6277 | 20302 | -0.5 | 1.6195e-07 | 2.96234 | 20302 | -0.5 | 2.0515e-07 | 3.68633 | 21019 | -0.5 | 1.8e-07 | 1.6137
9825 | -0.5 | 2.87e-05 | 25.509 | 8265 | -0.5 | 3.44e-05 | 27.357 | 9468 | -0.5 | 8.8333e-07 | 5.1431 | 9469 | -0.5 | 3e-08 | 1.2973 | 9468 | -0.5 | 1.5e-07 | 2.5983 | 20302 | -0.5 | 1.6914e-07 | 2.98728 | 20302 | -0.5 | 2.1094e-07 | 3.72696 | 21019 | -0.5 | 1.2e-07 | 1.6419
9825 | -0.5 | 3.59e-05 | 27.036 | 8265 | -0.5 | 3.8e-05 | 28.724 | 9468 | -0.5 | 7.8333e-07 | 5.2052 | 9469 | -0.5 | 5e-08 | 1.2919 | 9468 | -0.5 | 4.5e-08 | 2.1206 | 20302 | -0.5 | 1.7913e-07 | 3.01233 | 20302 | -0.5 | 2.165e-07 | 3.76576 | 21019 | -0.5 | 1.25e-07 | 1.528
9825 | -0.5 | 3.14e-05 | 28.65 | 8265 | -0.5 | 4.53e-05 | 30.068 | 9468 | -0.5 | 6.5e-07 | 5.2802 | 9469 | -0.5 | 9e-08 | 1.2826 | 9468 | -0.5 | 7e-08 | 2.1092 | 20302 | -0.5 | 1.8257e-07 | 3.03752 | 20302 | -0.5 | 2.1998e-07 | 3.80542 | 21019 | -0.5 | 4e-08 | 1.5422
9825 | -0.5 | 3.93e-05 | 30.478 | 8265 | -0.5 | 1.4e-05 | 17.238 | 9468 | -0.5 | 6.5e-07 | 5.434 | 9469 | -0.5 | 1.625e-07 | 2.0153 | 9468 | -0.5 | 9.5e-08 | 2.0928 | 20302 | -0.5 | 1.8523e-07 | 3.06247 | 20302 | -0.5 | 2.2207e-07 | 3.84391 | 21019 | -0.5 | 1.15e-07 | 1.4848
9825 | -0.5 | 4.48e-05 | 32.303 | 8265 | -0.5 | 2.01e-05 | 18.727 | 9468 | -0.5 | 7.8333e-07 | 5.3285 | 9469 | -0.5 | 1.5e-08 | 1.345 | 9468 | -0.5 | 1.2e-07 | 2.8084 | 20302 | -0.5 | 1.8426e-07 | 3.08713 | 20302 | -0.5 | 2.2563e-07 | 3.88323 | 21019 | -0.5 | 1.3e-07 | 1.5049
9825 | -0.5 | 4.98e-05 | 34.216 | 8265 | -0.5 | 2.61e-05 | 20.181 | 9468 | -0.5 | 8.6667e-07 | 5.3735 | 9469 | -0.5 | 4e-08 | 1.3489 | 9468 | -0.5 | 1.3e-07 | 2.776 | 20302 | -0.5 | 1.8354e-07 | 3.11258 | 20302 | -0.5 | 2.3403e-07 | 3.9232 | 21019 | -0.5 | 1.65e-07 | 1.3834
9825 | -0.5 | 7.19e-05 | 36.487 | 8265 | -0.5 | 2.96e-05 | 21.636 | 9468 | -0.5 | 1.2e-06 | 5.4651 | 9469 | -0.5 | 1.05e-07 | 1.3366 | 9468 | -0.5 | 1.6e-07 | 2.739 | 20302 | -0.5 | 1.8524e-07 | 3.13758 | 20302 | -0.5 | 2.3875e-07 | 3.96209 | 21019 | -0.5 | 5e-08 | 1.3994
9825 | -0.5 | 8.7e-05 | 38.925 | 8265 | -0.5 | 3.1e-05 | 23.031 | 9468 | -0.5 | 9.25e-07 | 5.614 | 9469 | -0.5 | 5e-08 | 1.3994 | 9468 | -0.5 | 5.5e-08 | 2.2513 | 20302 | -0.5 | 1.8636e-07 | 3.16334 | 20302 | -0.5 | 2.3909e-07 | 4.0017 | 21019 | -0.5 | 1.05e-07 | 1.3366
9825 | -0.5 | 0.000126 | 41.952 | 8265 | -0.5 | 2.8e-05 | 24.366 | 9468 | -0.5 | 1.45e-06 | 5.5296 | 9469 | -0.5 | 1.65e-07 | 1.3834 | 9468 | -0.5 | 8e-08 | 2.2369 | 20302 | -0.5 | 1.9229e-07 | 3.18908 | 20302 | -0.5 | 2.4156e-07 | 4.04089 | 21019 | -0.5 | 1.5e-08 | 1.345
9825 | -0.5 | 0.000178 | 44.701 | 8265 | -0.5 | 3.51e-05 | 25.87 | 9468 | -0.5 | 1.05e-06 | 5.705 | 9469 | -0.5 | 1.15e-07 | 1.4848 | 9468 | -0.5 | 1.2e-07 | 3.0045 | 20302 | -0.5 | 1.9544e-07 | 3.21425 | 20302 | -0.5 | 2.4983e-07 | 4.08001 | 21019 | -0.5 | 4e-08 | 1.3489
9825 | -0.5 | 0.000281 | 46.913 | 8265 | -0.5 | 3.18e-05 | 27.301 | 9468 | -0.5 | 1.35e-06 | 5.5796 | 9469 | -0.5 | 1.3e-07 | 1.5049 | 9468 | -0.5 | 1.3e-07 | 3.0398 | 20302 | -0.5 | 1.9596e-07 | 3.23936 | 20302 | -0.5 | 2.5914e-07 | 4.11908 | 21019 | -0.5 | 9e-08 | 1.2826
9825 | -0.5 | 0.000361 | 49.6 | 8265 | -0.5 | 3.91e-05 | 28.619 | 9468 | -0.5 | 1.75e-06 | 5.6628 | 9469 | -0.5 | 4e-08 | 1.5422 | 9468 | -0.5 | 1.3e-07 | 3.1956 | 20302 | -0.5 | 1.9836e-07 | 3.26494 | 20302 | -0.5 | 2.6544e-07 | 4.15818 | 21019 | -0.5 | 5e-08 | 1.2919
9825 | -0.5 | 0.000729 | 54.199 | 8265 | -0.5 | 4.93e-05 | 29.956 | 9468 | -0.5 | 1.55e-06 | 5.8266 | 9469 | -0.5 | 1.25e-07 | 1.528 | 9468 | -0.5 | 1.6e-07 | 3.2397 | 20302 | -0.5 | 1.9828e-07 | 3.29038 | 20302 | -0.5 | 2.7026e-07 | 4.19692 | 21019 | -0.5 | 3e-08 | 1.2973
|  |  |  | 8265 | -0.5 | 5.89e-05 | 31.203 | 9468 | -0.5 | 1.95e-06 | 5.7309 | 9469 | -0.5 | 1.2e-07 | 1.6419 | 9468 | -0.5 | 1.4e-07 | 3.4029 | 20302 | -0.5 | 1.9499e-07 | 3.3158 | 20302 | -0.5 | 2.7529e-07 | 4.23532 | 21019 | -0.5 | 4.6e-08 | 1.2453
|  |  |  | 8265 | -0.5 | 6.34e-05 | 32.756 | 9468 | -0.5 | 1.5e-06 | 5.9025 | 9469 | -0.5 | 1.8e-07 | 1.6137 | 9468 | -0.5 | 2.1e-07 | 3.4605 | 20302 | -0.5 | 1.9838e-07 | 3.34198 | 20302 | -0.5 | 2.7651e-07 | 4.27444 | 21019 | -0.5 | 1.8e-08 | 1.2468
|  |  |  | 8265 | -0.5 | 7.53e-05 | 34.432 | 9468 | -0.5 | 1.85e-06 | 5.8081 | 9469 | -0.5 | 1.5e-07 | 1.6507 | 9468 | -0.5 | 7.5e-08 | 2.3913 | 20302 | -0.5 | 2.0743e-07 | 3.36781 | 20302 | -0.5 | 2.8219e-07 | 4.31343 | 21019 | -0.5 | 1.4e-08 | 1.2487
|  |  |  | 8265 | -0.5 | 0.000102 | 36.28 | 9468 | -0.5 | 2.05e-06 | 6.0041 | 9469 | -0.5 | 1.35e-07 | 1.6875 | 9468 | -0.5 | 9e-08 | 2.3726 | 20302 | -0.5 | 2.0649e-07 | 3.39402 | 20302 | -0.5 | 2.9361e-07 | 4.35169 | 21019 | -0.5 | 1.02e-08 | 1.2478
|  |  |  | 8265 | -0.5 | 0.00013 | 38.144 | 9468 | -0.5 | 2.35e-06 | 5.8753 | 9469 | -0.5 | 2.1e-07 | 1.7154 | 9468 | -0.5 | 1.6e-07 | 3.677 | 20302 | -0.5 | 2.0694e-07 | 3.42075 | 20302 | -0.5 | 3.1121e-07 | 4.392 | 21019 | -0.5 | 3.89e-08 | 1.2525
|  |  |  | 8265 | -0.5 | 0.000174 | 40.242 | 9468 | -0.5 | 2.25e-06 | 5.9219 | 9469 | -0.5 | 1.7e-07 | 1.7985 | 9468 | -0.5 | 2e-07 | 3.7422 | 20302 | -0.5 | 2.1936e-07 | 3.44662 | 20302 | -0.5 | 3.2177e-07 | 4.42962 | 21019 | -0.5 | 7.47e-08 | 1.267
|  |  |  | 8265 | -0.5 | 0.00029 | 42.959 | 9468 | -0.5 | 1.55e-06 | 6.1095 | 9469 | -0.5 | 1.7e-07 | 1.8908 | 9468 | -0.5 | 1e-07 | 2.519 | 20302 | -0.5 | 2.2806e-07 | 3.47247 | 20302 | -0.5 | 3.1967e-07 | 4.46884 | 21019 | -0.5 | 4.05e-08 | 1.1575
|  |  |  | 8265 | -0.5 | 0.000394 | 45.468 | 9468 | -0.5 | 3.15e-06 | 5.9624 | 9469 | -0.5 | 2.4e-07 | 1.9855 | 9468 | -0.5 | 1.3e-07 | 2.4912 | 20302 | -0.5 | 2.2859e-07 | 3.49865 | 20302 | -0.5 | 3.1674e-07 | 4.50763 | 21019 | -0.5 | 1.48e-08 | 1.1596
|  |  |  | 8265 | -0.5 | 0.000503 | 47.796 | 9468 | -0.5 | 2.8e-06 | 6.3427 | 9469 | -0.5 | 2.5e-07 | 1.9526 | 9468 | -0.5 | 2e-07 | 3.9965 | 20302 | -0.5 | 2.2803e-07 | 3.52418 | 20302 | -0.5 | 3.1868e-07 | 4.54624 | 21019 | -0.5 | 3.4e-08 | 1.1619
[8 empty] | 9468 | -0.5 | 2.7e-06 | 6.3843 | 9469 | -0.5 | 6e-08 | 2.0271 | 9468 | -0.5 | 2.25e-07 | 4.0824 | 20302 | -0.5 | 2.3045e-07 | 3.55092 | 20302 | -0.5 | 3.3896e-07 | 4.58587 | 21019 | -0.5 | 6.95e-08 | 1.1712
[8 empty] | 9468 | -0.5 | 3.05e-06 | 6.402 | 9469 | -0.5 | 1.5e-07 | 2.0423 | 9468 | -0.5 | 2.15e-07 | 4.3902 | 20302 | -0.5 | 2.3924e-07 | 3.57777 | 20302 | -0.5 | 3.5732e-07 | 4.625 | 21019 | -0.5 | 1.09e-07 | 1.1921
[8 empty] | 9468 | -0.5 | 2e-06 | 6.506 | 9469 | -0.5 | 5.1e-07 | 1.9858 | 9468 | -0.5 | 3.1e-07 | 4.4748 | 20302 | -0.5 | 2.4613e-07 | 3.60402 | 20302 | -0.5 | 3.6304e-07 | 4.66363 | 21019 | -0.5 | 1.39e-07 | 1.2238
[8 empty] | 9468 | -0.5 | 2.6e-06 | 6.4608 | 9469 | -0.5 | 3.3e-07 | 2.089 | 9468 | -0.5 | 7.5e-08 | 2.655 | 20302 | -0.5 | 2.4415e-07 | 3.63101 | 20302 | -0.5 | 3.7531e-07 | 4.70282 | 21019 | -0.5 | 1.5e-07 | 1.2597
[8 empty] | 9468 | -0.5 | 2.80001e-06 | 6.6214 | 9469 | -0.5 | 3.1e-07 | 2.1444 | 9468 | -0.5 | 1.2857e-07 | 2.6337 | 20302 | -0.5 | 2.4398e-07 | 3.65777 | 20302 | -0.5 | 3.9245e-07 | 4.7423 | 21019 | -0.5 | 1.68e-07 | 1.2943
[8 empty] | 9468 | -0.5 | 3.3e-06 | 6.4366 | 9469 | -0.5 | 3.2e-07 | 2.1943 | 9468 | -0.5 | 2.1e-07 | 4.6759 | 20302 | -0.5 | 2.5281e-07 | 3.68414 | 20302 | -0.5 | 4.0581e-07 | 4.78249 | 21019 | -0.5 | 1.97e-07 | 1.335
[8 empty] | 9468 | -0.5 | 2.95e-06 | 6.4405 | 9469 | -0.5 | 2.7e-07 | 2.2417 | 9468 | -0.5 | 1.05e-07 | 2.7467 | 20302 | -0.5 | 2.6308e-07 | 3.71192 | 20302 | -0.5 | 4.2447e-07 | 4.82267 | 21019 | -0.5 | 2.2e-07 | 1.3878
[8 empty] | 9468 | -0.5 | 2.9e-06 | 6.4167 | 9469 | -0.5 | 3.3e-07 | 2.2818 | 9468 | -0.5 | 1.3e-07 | 2.7238 | 20302 | -0.5 | 2.6131e-07 | 3.73881 | 20302 | -0.5 | 4.4532e-07 | 4.86299 | 21019 | -0.5 | 2.16e-07 | 1.4193
[8 empty] | 9468 | -0.5 | 3.2e-06 | 6.1939 | 9469 | -0.5 | 4.6e-07 | 2.2942 | 9468 | -0.5 | 3e-07 | 4.9035 | 20302 | -0.5 | 2.6291e-07 | 3.76595 | 20302 | -0.5 | 4.565e-07 | 4.90194 | 21019 | -0.5 | 8.19e-08 | 1.8118
[8 empty] | 9468 | -0.5 | 3.15e-06 | 6.1587 | 9469 | -0.5 | 2.4e-07 | 2.4461 | 9468 | -0.5 | 3.5e-07 | 5.2845 | 20302 | -0.5 | 2.7881e-07 | 3.79343 | 20302 | -0.5 | 4.7499e-07 | 4.94124 | 21019 | -0.5 | 1.63e-07 | 2.0153
[8 empty] | 9468 | -0.5 | 2.25e-06 | 6.2554 | 9469 | -0.5 | 2.8e-07 | 2.3798 | 9468 | -0.5 | 1.1e-07 | 2.837 | 20302 | -0.5 | 2.8257e-07 | 3.82034 | 20302 | -0.5 | 5.1464e-07 | 4.98187 | 21019 | -0.5 | 3.1e-07 | 2.4365
[8 empty] | 9468 | -0.5 | 3.3e-06 | 5.8807 | 9469 | -0.5 | 4.4e-07 | 2.4148 | 9468 | -0.5 | 1.75e-07 | 2.8598 | 20302 | -0.5 | 2.8578e-07 | 3.84828 | 20302 | -0.5 | 5.5611e-07 | 5.02191 | 21019 | -0.5 | 4.4e-07 | 2.3827
[8 empty] | 9468 | -0.5 | 1.85e-06 | 5.0764 | 9469 | -0.5 | 4.5e-07 | 2.4094 | 9468 | -0.5 | 7.3e-07 | 5.7316 | 20302 | -0.5 | 2.9762e-07 | 3.87577 | 20302 | -0.5 | 6.033e-07 | 5.06288 | 21019 | -0.5 | 4.1e-07 | 2.4267
[8 empty] | 9468 | -0.5 | 2.25e-06 | 5.8862 | 9469 | -0.5 | 4.1e-07 | 2.4267 | 9468 | -0.5 | 1.1e-07 | 2.9482 | 20302 | -0.5 | 3.0486e-07 | 3.9035 | 20302 | -0.5 | 6.544e-07 | 5.10319 | 21019 | -0.5 | 4.5e-07 | 2.4094
[8 empty] | 9468 | -0.5 | 3.25e-07 | 4.3504 | 9469 | -0.5 | 4.4e-07 | 2.3827 | 9468 | -0.5 | 1.6667e-07 | 2.9714 | 20302 | -0.5 | 3.1539e-07 | 3.93173 | 20302 | -0.5 | 6.907e-07 | 5.14378 | 21019 | -0.5 | 4.4e-07 | 2.4148
[8 empty] | 9468 | -0.5 | 3.375e-07 | 4.589 | 9469 | -0.5 | 3e-07 | 2.2241 | 9468 | -0.5 | 1e-07 | 3.0587 | 20302 | -0.5 | 3.1601e-07 | 3.95953 | 20302 | -0.5 | 7.4141e-07 | 5.18414 | 21019 | -0.5 | 2.8e-07 | 2.3798
[12 empty] | 9469 | -0.5 | 3.1e-07 | 2.4365 | 9468 | -0.5 | 1.5833e-07 | 3.0798 | 20302 | -0.5 | 3.0991e-07 | 3.98828 | 20302 | -0.5 | 8.0581e-07 | 5.22508 | 21019 | -0.5 | 5e-08 | 2.1566
[12 empty] | 9469 | -0.5 | 5e-08 | 2.1566 | 9468 | -0.5 | 2.17e-06 | 6.7811 | 20302 | -0.5 | 3.1344e-07 | 4.01623 | 20302 | -0.5 | 8.7281e-07 | 5.26657 | 21019 | -0.5 | 3e-07 | 2.2241
[16 empty] | 9468 | -0.5 | 1.9167e-07 | 3.1358 | 20302 | -0.5 | 3.1774e-07 | 4.04409 | 20302 | -0.5 | 9.6377e-07 | 5.3078 | 21019 | -0.5 | 2.9e-06 | 6.4167
[16 empty] | 9468 | -0.5 | 1.6667e-07 | 3.1885 | 20302 | -0.5 | 3.3156e-07 | 4.07212 | 20302 | -0.5 | 1.0705e-06 | 5.34931 | 21019 | -0.5 | 2.95e-06 | 6.4405
[16 empty] | 9468 | -0.5 | 4e-06 | 7.8517 | 20302 | -0.5 | 3.5014e-07 | 4.10042 | 20302 | -0.5 | 1.1408e-06 | 5.39091 | 21019 | -0.5 | 3.3e-06 | 6.4366
[16 empty] | 9468 | -0.5 | 1.3125e-07 | 3.2856 | 20302 | -0.5 | 3.5451e-07 | 4.12845 | 20302 | -0.5 | 1.1886e-06 | 5.43213 | 21019 | -0.5 | 2.6e-06 | 6.4608
[16 empty] | 9468 | -0.5 | 1.9375e-07 | 3.2407 | 20302 | -0.5 | 3.6414e-07 | 4.15784 | 20302 | -0.5 | 1.2602e-06 | 5.47342 | 21019 | -0.5 | 2.8e-06 | 6.6214
[16 empty] | 9468 | -0.5 | 5.6e-06 | 8.9398 | 20302 | -0.5 | 3.7385e-07 | 4.18568 | 20302 | -0.5 | 1.3491e-06 | 5.51527 | 21019 | -0.5 | 2e-06 | 6.506
[16 empty] | 9468 | -0.5 | 1.9375e-07 | 3.3187 | 20302 | -0.5 | 3.8478e-07 | 4.21474 | 20302 | -0.5 | 1.4528e-06 | 5.55823 | 21019 | -0.5 | 3.05e-06 | 6.402
[16 empty] | 9468 | -0.5 | 6.6e-06 | 9.9571 | 20302 | -0.5 | 4.0344e-07 | 4.24351 | 20302 | -0.5 | 1.5705e-06 | 5.60036 | 21019 | -0.5 | 2.7e-06 | 6.3843
[16 empty] | 9468 | -0.5 | 1.875e-07 | 3.4126 | 20302 | -0.5 | 4.2806e-07 | 4.27288 | 20302 | -0.5 | 1.7032e-06 | 5.6432 | 21019 | -0.5 | 3.25e-07 | 4.3504
[16 empty] | 9468 | -0.5 | 1.625e-07 | 3.5476 | 20302 | -0.5 | 4.5038e-07 | 4.30202 | 20302 | -0.5 | 1.8249e-06 | 5.68585 | 21019 | -0.5 | 3.38e-07 | 4.589
[16 empty] | 9468 | -0.5 | 2.375e-07 | 3.5162 | 20302 | -0.5 | 4.508e-07 | 4.33122 | 20302 | -0.5 | 1.9466e-06 | 5.72818 | 21019 | -0.5 | 1.85e-06 | 5.0764
[16 empty] | 9468 | -0.5 | 1.25e-07 | 3.6228 | 20302 | -0.5 | 4.5539e-07 | 4.3601 | 20302 | -0.5 | 2.0479e-06 | 5.77158 | 21019 | -0.5 | 2.25e-06 | 5.8862
[16 empty] | 9468 | -0.5 | 1.75e-07 | 3.5984 | 20302 | -0.5 | 4.5695e-07 | 4.38885 | 20302 | -0.5 | 2.1371e-06 | 5.81509 | 21019 | -0.5 | 3.3e-06 | 5.8807
[16 empty] | 9468 | -0.5 | 1.6667e-07 | 3.678 | 20302 | -0.5 | 4.6962e-07 | 4.41856 | 20302 | -0.5 | 2.2746e-06 | 5.85862 | 21019 | -0.5 | 2.25e-06 | 6.2554
[16 empty] | 9468 | -0.5 | 1.75e-07 | 3.7035 | 20302 | -0.5 | 5.1949e-07 | 4.44809 | 20302 | -0.5 | 2.4199e-06 | 5.90275 | 21019 | -0.5 | 3.15e-06 | 6.1587
[16 empty] | 9468 | -0.5 | 1.1667e-07 | 3.7822 | 20302 | -0.5 | 5.6874e-07 | 4.47785 | 20302 | -0.5 | 2.5359e-06 | 5.94595 | 21019 | -0.5 | 3.2e-06 | 6.1939
[16 empty] | 9468 | -0.5 | 2e-07 | 3.7657 | 20302 | -0.5 | 5.8647e-07 | 4.50799 | 20302 | -0.5 | 2.6265e-06 | 5.98961 | 21019 | -0.5 | 1.95e-06 | 5.7309
[16 empty] | 9468 | -0.5 | 3.1667e-07 | 3.736 | 20302 | -0.5 | 5.7454e-07 | 4.53707 | 20302 | -0.5 | 2.7247e-06 | 6.03289 | 21019 | -0.5 | 1.55e-06 | 5.8266
[16 empty] | 9468 | -0.5 | 7.5e-08 | 3.9533 | 20302 | -0.5 | 5.8317e-07 | 4.56747 | 20302 | -0.5 | 2.8615e-06 | 6.0769 | 21019 | -0.5 | 1.75e-06 | 5.6628
[16 empty] | 9468 | -0.5 | 1.6667e-07 | 3.9687 | 20302 | -0.5 | 6.3111e-07 | 4.59709 | 20302 | -0.5 | 2.9462e-06 | 6.12201 | 21019 | -0.5 | 1.35e-06 | 5.5796
[16 empty] | 9468 | -0.5 | 3.25e-07 | 3.919 | 20302 | -0.5 | 6.657e-07 | 4.6275 | 20302 | -0.5 | 3.0444e-06 | 6.16715 | 21019 | -0.5 | 1.05e-06 | 5.705
[16 empty] | 9468 | -0.5 | 3.8333e-07 | 4.3757 | 20302 | -0.5 | 7.0288e-07 | 4.6577 | 20302 | -0.5 | 3.236e-06 | 6.21157 | 21019 | -0.5 | 1.45e-06 | 5.5296
[16 empty] | 9468 | -0.5 | 2.6667e-07 | 4.5774 | 20302 | -0.5 | 7.5723e-07 | 4.68842 | 20302 | -0.5 | 3.3612e-06 | 6.25703 | 21019 | -0.5 | 9.25e-07 | 5.614
[16 empty] | 9468 | -0.5 | 3.8333e-07 | 4.5215 | 20302 | -0.5 | 7.7974e-07 | 4.71778 | 20302 | -0.5 | 3.4175e-06 | 6.30211 | 21019 | -0.5 | 1.2e-06 | 5.4651
[16 empty] | 9468 | -0.5 | 2.8333e-07 | 4.7119 | 20302 | -0.5 | 7.9026e-07 | 4.74841 | 20302 | -0.5 | 3.5756e-06 | 6.3486 | 21019 | -0.5 | 8.67e-07 | 5.3735
[16 empty] | 9468 | -0.5 | 3.5e-07 | 4.6646 | 20302 | -0.5 | 8.5376e-07 | 4.77901 | 20302 | -0.5 | 3.7806e-06 | 6.39447 | 21019 | -0.5 | 7.83e-07 | 5.3285
[16 empty] | 9468 | -0.5 | 4.3333e-07 | 4.6033 | 20302 | -0.5 | 9.5277e-07 | 4.80995 | 20302 | -0.5 | 3.9412e-06 | 6.43995 | 21019 | -0.5 | 6.5e-07 | 5.434
[16 empty] | 9468 | -0.5 | 3.5e-07 | 4.7808 | 20302 | -0.5 | 1.0636e-06 | 4.84194 | 20302 | -0.5 | 4.077e-06 | 6.48551 | 21019 | -0.5 | 6.5e-07 | 5.2802
[16 empty] | 9468 | -0.5 | 4.25e-07 | 4.7302 | 20302 | -0.5 | 1.1047e-06 | 4.87337 | 20302 | -0.5 | 4.1661e-06 | 6.53157 | 21019 | -0.5 | 7.83e-07 | 5.2052
[16 empty] | 9468 | -0.5 | 3.75e-07 | 4.8461 | 20302 | -0.5 | 1.1266e-06 | 4.9043 | 20302 | -0.5 | 4.2561e-06 | 6.57763 | 21019 | -0.5 | 8.83e-07 | 5.1431
[16 empty] | 9468 | -0.5 | 4.75e-07 | 4.9049 | 20302 | -0.5 | 1.2137e-06 | 4.93466 | 20302 | -0.5 | 4.4343e-06 | 6.62502 | 21019 | -0.5 | 5.67e-07 | 5.247
[16 empty] | 9468 | -0.5 | 8.5e-07 | 4.7607 | 20302 | -0.5 | 1.3352e-06 | 4.96561 | 20302 | -0.5 | 4.671e-06 | 6.67227 | 21019 | -0.5 | 5e-07 | 5.1243
[16 empty] | 9468 | -0.5 | 6.25e-07 | 5.1004 | 20302 | -0.5 | 1.4331e-06 | 4.99588 | 20302 | -0.5 | 4.8255e-06 | 6.71962 | 21019 | -0.5 | 5.75e-07 | 5.2032
[16 empty] | 9468 | -0.5 | 9.25e-07 | 4.9794 | 20302 | -0.5 | 1.4811e-06 | 5.02758 | 20302 | -0.5 | 5.0668e-06 | 6.7679 | 21019 | -0.5 | 7.75e-07 | 5.0307
[16 empty] | 9468 | -0.5 | 8e-07 | 5.2637 | 20302 | -0.5 | 1.4869e-06 | 5.05883 | 20302 | -0.5 | 5.2478e-06 | 6.81467 | 21019 | -0.5 | 6e-07 | 4.9652
[16 empty] | 9468 | -0.5 | 9.7e-07 | 4.9785 | 20302 | -0.5 | 1.5618e-06 | 5.09186 | 20302 | -0.5 | 5.3558e-06 | 6.86246 | 21019 | -0.5 | 6.88e-07 | 4.9069
[16 empty] | 9468 | -0.5 | 9.9e-07 | 4.9738 | 20302 | -0.5 | 1.7264e-06 | 5.12388 | 20302 | -0.5 | 5.5351e-06 | 6.90998 | 21019 | -0.5 | 6e-07 | 4.8728
[16 empty] | 9468 | -0.5 | 4e-07 | 5.0057 | 20302 | -0.5 | 1.836e-06 | 5.15693 | 20302 | -0.5 | 5.6559e-06 | 6.95841 | 21019 | -0.5 | 6.75e-07 | 4.8233
[16 empty] | 9468 | -0.5 | 2.625e-07 | 5.0587 | 20302 | -0.5 | 1.8654e-06 | 5.19001 | 20302 | -0.5 | 5.859e-06 | 7.0067 | 21019 | -0.5 | 6.18e-07 | 4.7884
[16 empty] | 9468 | -0.5 | 3.625e-07 | 4.8882 | 20302 | -0.5 | 1.8709e-06 | 5.22223 | 20302 | -0.5 | 6.0005e-06 | 7.05591 | 21019 | -0.5 | 1.06e-06 | 4.5726
[16 empty] | 9468 | -0.5 | 2.875e-07 | 4.94 | 20302 | -0.5 | 1.9688e-06 | 5.25556 | 20302 | -0.5 | 6.1197e-06 | 7.10542 | 21019 | -0.5 | 2.8e-06 | 6.3427
[16 empty] | 9468 | -0.5 | 3.5e-07 | 4.7448 | 20302 | -0.5 | 2.1055e-06 | 5.28825 | 20302 | -0.5 | 6.3125e-06 | 7.15367 | 21019 | -0.5 | 3.15e-06 | 5.9624
[16 empty] | 9468 | -0.5 | 2.5e-07 | 4.5439 | 20302 | -0.5 | 2.1573e-06 | 5.32074 | 20302 | -0.5 | 6.4136e-06 | 7.2029 | 21019 | -0.5 | 1.55e-06 | 6.1095
[16 empty] | 9468 | -0.5 | 3e-07 | 4.7338 | 20302 | -0.5 | 2.2891e-06 | 5.35331 | 20302 | -0.5 | 6.538e-06 | 7.25094 | 21019 | -0.5 | 2.25e-06 | 5.9219
[16 empty] | 9468 | -0.5 | 2.5e-07 | 4.2995 | 20302 | -0.5 | 2.4724e-06 | 5.38613 | 20302 | -0.5 | 6.9211e-06 | 7.29986 | 21019 | -0.5 | 2.35e-06 | 5.8753
[16 empty] | 9468 | -0.5 | 3.25e-07 | 4.5256 | 20302 | -0.5 | 2.568e-06 | 5.41977 | 20302 | -0.5 | 7.0856e-06 | 7.34982 | 21019 | -0.5 | 2.05e-06 | 6.0041
[16 empty] | 9468 | -0.5 | 2.8333e-07 | 4.2803 | 20302 | -0.5 | 2.6622e-06 | 5.45347 | 20302 | -0.5 | 7.1262e-06 | 7.40248 | 21019 | -0.5 | 1.85e-06 | 5.8081
[16 empty] | 9468 | -0.5 | 3.5e-07 | 4.1071 | 20302 | -0.5 | 2.7313e-06 | 5.48804 | 20302 | -0.5 | 7.3759e-06 | 7.45196 | 21019 | -0.5 | 1.5e-06 | 5.9025
[16 empty] | 9468 | -0.5 | 4e-07 | 3.9797 | 20302 | -0.5 | 2.8359e-06 | 5.52258 | 20302 | -0.5 | 7.6797e-06 | 7.50363 | 21019 | -0.5 | 8e-07 | 4.7116
[20 empty] | 20302 | -0.5 | 3.0188e-06 | 5.55672 | 20302 | -0.5 | 7.9525e-06 | 7.55398 | 21019 | -0.5 | 1e-06 | 4.5184
[20 empty] | 20302 | -0.5 | 3.0753e-06 | 5.59098 | 20302 | -0.5 | 8.209e-06 | 7.60455 | 21019 | -0.5 | 5.75e-07 | 4.5942
[20 empty] | 20302 | -0.5 | 3.1158e-06 | 5.62563 | 20302 | -0.5 | 8.5491e-06 | 7.65637 | 21019 | -0.5 | 1.18e-06 | 4.3886
[20 empty] | 20302 | -0.5 | 3.2295e-06 | 5.65952 | 20302 | -0.5 | 8.5947e-06 | 7.70863 | 21019 | -0.5 | 1.75e-06 | 4.2294
[20 empty] | 20302 | -0.5 | 3.3218e-06 | 5.69447 | 20302 | -0.5 | 8.8917e-06 | 7.76225 | 21019 | -0.5 | 1.6e-06 | 4.3526
[20 empty] | 20302 | -0.5 | 3.477e-06 | 5.73032 | 20302 | -0.5 | 9.3179e-06 | 7.81487 | 21019 | -0.5 | 1.6e-06 | 4.1169
[20 empty] | 20302 | -0.5 | 3.6349e-06 | 5.76614 | 20302 | -0.5 | 9.4295e-06 | 7.86975 | 21019 | -0.5 | 2e-06 | 3.928
[20 empty] | 20302 | -0.5 | 3.764e-06 | 5.80292 | 20302 | -0.5 | 9.6794e-06 | 7.9226 | 21019 | -0.5 | 4e-07 | 3.9797
[20 empty] | 20302 | -0.5 | 3.8977e-06 | 5.84051 | 20302 | -0.5 | 9.5077e-06 | 7.97459 | 21019 | -0.5 | 3.5e-07 | 4.1071
[20 empty] | 20302 | -0.5 | 3.8557e-06 | 5.87624 | 20302 | -0.5 | 9.6078e-06 | 8.02866 | 21019 | -0.5 | 2.83e-07 | 4.2803
[20 empty] | 20302 | -0.5 | 3.8944e-06 | 5.91438 | 20302 | -0.5 | 1.0287e-05 | 8.08259 | 21019 | -0.5 | 2.5e-07 | 4.2995
[20 empty] | 20302 | -0.5 | 4.1257e-06 | 5.95086 | 20302 | -0.5 | 1.073e-05 | 8.1372 | 21019 | -0.5 | 3.25e-07 | 4.5256
[20 empty] | 20302 | -0.5 | 4.2936e-06 | 5.98791 | 20302 | -0.5 | 1.1149e-05 | 8.19235 | 21019 | -0.5 | 2.5e-07 | 4.5439
[20 empty] | 20302 | -0.5 | 4.5465e-06 | 6.0263 | 20302 | -0.5 | 1.1513e-05 | 8.24839 | 21019 | -0.5 | 3e-07 | 4.7338
[20 empty] | 20302 | -0.5 | 4.8347e-06 | 6.06283 | 20302 | -0.5 | 1.1608e-05 | 8.30331 | 21019 | -0.5 | 3.5e-07 | 4.7448
[20 empty] | 20302 | -0.5 | 4.9181e-06 | 6.10119 | 20302 | -0.5 | 1.1882e-05 | 8.36041 | 21019 | -0.5 | 6.25e-07 | 5.1004
[20 empty] | 20302 | -0.5 | 4.7347e-06 | 6.13898 | 20302 | -0.5 | 1.2321e-05 | 8.41801 | 21019 | -0.5 | 8.5e-07 | 4.7607
[20 empty] | 20302 | -0.5 | 4.9057e-06 | 6.17762 | 20302 | -0.5 | 1.2324e-05 | 8.47435 | 21019 | -0.5 | 3.75e-07 | 4.8461
[20 empty] | 20302 | -0.5 | 5.1271e-06 | 6.21573 | 20302 | -0.5 | 1.2775e-05 | 8.53268 | 21019 | -0.5 | 4.75e-07 | 4.9049
[20 empty] | 20302 | -0.5 | 5.2803e-06 | 6.25643 | 20302 | -0.5 | 1.3527e-05 | 8.59124 | 21019 | -0.5 | 4.25e-07 | 4.7302
[20 empty] | 20302 | -0.5 | 5.4231e-06 | 6.29496 | 20302 | -0.5 | 1.366e-05 | 8.64978 | 21019 | -0.5 | 3.5e-07 | 4.7808
[20 empty] | 20302 | -0.5 | 5.3441e-06 | 6.3363 | 20302 | -0.5 | 1.397e-05 | 8.71029 | 21019 | -0.5 | 4.33e-07 | 4.6033
[20 empty] | 20302 | -0.5 | 5.4401e-06 | 6.37689 | 20302 | -0.5 | 1.4613e-05 | 8.76889 | 21019 | -0.5 | 3.5e-07 | 4.6646
[20 empty] | 20302 | -0.5 | 5.4561e-06 | 6.4171 | 20302 | -0.5 | 1.488e-05 | 8.82888 | 21019 | -0.5 | 2.88e-07 | 4.94
[20 empty] | 20302 | -0.5 | 5.6746e-06 | 6.45923 | 20302 | -0.5 | 1.511e-05 | 8.88819 | 21019 | -0.5 | 3.63e-07 | 4.8882
[20 empty] | 20302 | -0.5 | 5.8884e-06 | 6.5003 | 20302 | -0.5 | 1.5843e-05 | 8.95081 | 21019 | -0.5 | 2.63e-07 | 5.0587
[20 empty] | 20302 | -0.5 | 6.0055e-06 | 6.54291 | 20302 | -0.5 | 1.6094e-05 | 9.01101 | 21019 | -0.5 | 4e-07 | 5.0057
[20 empty] | 20302 | -0.5 | 6.4353e-06 | 6.58504 | 20302 | -0.5 | 1.6293e-05 | 9.07292 | 21019 | -0.5 | 9.9e-07 | 4.9738
[20 empty] | 20302 | -0.5 | 6.5621e-06 | 6.6276 | 20302 | -0.5 | 1.733e-05 | 9.13746 | 21019 | -0.5 | 9.7e-07 | 4.9785
[20 empty] | 20302 | -0.5 | 6.6429e-06 | 6.67163 | 20302 | -0.5 | 1.7689e-05 | 9.19957 | 21019 | -0.5 | 8e-07 | 5.2637
[20 empty] | 20302 | -0.5 | 6.887e-06 | 6.71389 | 20302 | -0.5 | 1.7656e-05 | 9.26375 | 21019 | -0.5 | 9.25e-07 | 4.9794
[20 empty] | 20302 | -0.5 | 7.0274e-06 | 6.7591 | 20302 | -0.5 | 1.8125e-05 | 9.32825 | 21019 | -0.5 | 2e-07 | 3.7657
[20 empty] | 20302 | -0.5 | 7.273e-06 | 6.80241 | 20302 | -0.5 | 1.8985e-05 | 9.39035 | 21019 | -0.5 | 1.17e-07 | 3.7822
[20 empty] | 20302 | -0.5 | 7.5984e-06 | 6.8469 | 20302 | -0.5 | 1.9319e-05 | 9.45453 | 21019 | -0.5 | 1.67e-07 | 3.678
[20 empty] | 20302 | -0.5 | 7.8338e-06 | 6.89165 | 20302 | -0.5 | 1.9757e-05 | 9.52162 | 21019 | -0.5 | 1.75e-07 | 3.7035
[24 empty] | 20302 | -0.5 | 2.044e-05 | 9.58986 | 21019 | -0.5 | 1.75e-07 | 3.5984
[24 empty] | 20302 | -0.5 | 2.0426e-05 | 9.6575 | 21019 | -0.5 | 1.25e-07 | 3.6228
[24 empty] | 20302 | -0.5 | 2.0291e-05 | 9.72852 | 21019 | -0.5 | 2.38e-07 | 3.5162
[28 empty] | 21019 | -0.5 | 1.63e-07 | 3.5476
[28 empty] | 21019 | -0.5 | 1.88e-07 | 3.4126
[28 empty] | 21019 | -0.5 | 1.94e-07 | 3.3187
[28 empty] | 21019 | -0.5 | 1.94e-07 | 3.2407
[28 empty] | 21019 | -0.5 | 1.31e-07 | 3.2856
[28 empty] | 21019 | -0.5 | 1.92e-07 | 3.1358
[28 empty] | 21019 | -0.5 | 1.67e-07 | 3.1885
[28 empty] | 21019 | -0.5 | 1e-07 | 3.0587
[28 empty] | 21019 | -0.5 | 1.58e-07 | 3.0798
[28 empty] | 21019 | -0.5 | 1.1e-07 | 2.9482
[28 empty] | 21019 | -0.5 | 1.67e-07 | 2.9714
[28 empty] | 21019 | -0.5 | 1.1e-07 | 2.837
[28 empty] | 21019 | -0.5 | 1.75e-07 | 2.8598
[28 empty] | 21019 | -0.5 | 1.3e-07 | 2.7238
[28 empty] | 21019 | -0.5 | 1.05e-07 | 2.7467
[28 empty] | 21019 | -0.5 | 1.29e-07 | 2.6337
[28 empty] | 21019 | -0.5 | 7.5e-08 | 2.655
[28 empty] | 21019 | -0.5 | 2.83e-07 | 4.7119
[28 empty] | 21019 | -0.5 | 3.83e-07 | 4.5215
[28 empty] | 21019 | -0.5 | 2.67e-07 | 4.5774
[28 empty] | 21019 | -0.5 | 3.83e-07 | 4.3757
[28 empty] | 21019 | -0.5 | 3.25e-07 | 3.919
[28 empty] | 21019 | -0.5 | 7.5e-08 | 3.9533
[28 empty] | 21019 | -0.5 | 1.67e-07 | 3.9687
[28 empty] | 21019 | -0.5 | 3.17e-07 | 3.736
[28 empty] | 21019 | -0.5 | 4.5e-08 | 2.1206
[28 empty] | 21019 | -0.5 | 9.5e-08 | 1.9566
[28 empty] | 21019 | -0.5 | 3e-08 | 1.9681
[28 empty] | 21019 | -0.5 | 5.5e-08 | 1.9759
[28 empty] | 21019 | -0.5 | 1.56e-08 | 1.8128
[28 empty] | 21019 | -0.5 | 1.25e-08 | 1.8227
[28 empty] | 21019 | -0.5 | 3.01e-08 | 1.8322
[28 empty] | 21019 | -0.5 | 4.51e-08 | 1.8397
[28 empty] | 21019 | -0.5 | 8.85e-08 | 1.8805
[28 empty] | 21019 | -0.5 | 9.68e-08 | 1.9143
[28 empty] | 21019 | -0.5 | 9.62e-08 | 1.9278
[28 empty] | 21019 | -0.5 | 9.5e-08 | 2.084
[28 empty] | 21019 | -0.5 | 8.5e-08 | 2.1012
[28 empty] | 21019 | -0.5 | 1.1e-07 | 2.2497
[28 empty] | 21019 | -0.5 | 1.05e-07 | 2.2737
[28 empty] | 21019 | -0.5 | 1.11e-07 | 2.2848
[28 empty] | 21019 | -0.5 | 8e-08 | 2.4549
[28 empty] | 21019 | -0.5 | 1.25e-07 | 2.4735
[28 empty] | 21019 | -0.5 | 1.5e-07 | 2.5983
[28 empty] | 21019 | -0.5 | 9.5e-08 | 2.6277
[28 empty] | 21019 | -0.5 | 1.6e-07 | 2.739
[28 empty] | 21019 | -0.5 | 1.3e-07 | 2.776
[28 empty] | 21019 | -0.5 | 1.2e-07 | 2.8084
[28 empty] | 21019 | -0.5 | 1.2e-07 | 3.0045
[28 empty] | 21019 | -0.5 | 1.3e-07 | 3.0398
[28 empty] | 21019 | -0.5 | 1.3e-07 | 3.1956
[28 empty] | 21019 | -0.5 | 1.6e-07 | 3.2397
[28 empty] | 21019 | -0.5 | 1.4e-07 | 3.4029
[28 empty] | 21019 | -0.5 | 2.1e-07 | 3.4605
[28 empty] | 21019 | -0.5 | 1.6e-07 | 3.677
[28 empty] | 21019 | -0.5 | 2e-07 | 3.7422
[28 empty] | 21019 | -0.5 | 2e-07 | 3.9965
[28 empty] | 21019 | -0.5 | 2.25e-07 | 4.0824
[28 empty] | 21019 | -0.5 | 2.15e-07 | 4.3902
[28 empty] | 21019 | -0.5 | 3.1e-07 | 4.4748
[28 empty] | 21019 | -0.5 | 2.1e-07 | 4.6759
[28 empty] | 21019 | -0.5 | 3e-07 | 4.9035
[28 empty] | 21019 | -0.5 | 3.5e-07 | 5.2845
[28 empty] | 21019 | -0.5 | 7.3e-07 | 5.7316
[28 empty] | 21019 | -0.5 | 2.17e-06 | 6.7811
[28 empty] | 21019 | -0.5 | 4e-06 | 7.8517
[28 empty] | 21019 | -0.5 | 5.6e-06 | 8.9398
[28 empty] | 21019 | -0.5 | 6.6e-06 | 9.9571
[28 empty] | 21019 | -0.5 | 7.5e-08 | 2.3913
[28 empty] | 21019 | -0.5 | 8e-08 | 2.2369
[28 empty] | 21019 | -0.5 | 5.5e-08 | 2.2513
[28 empty] | 21019 | -0.5 | 9.5e-08 | 2.0928
[28 empty] | 21019 | -0.5 | 7e-08 | 2.1092
[28 empty] | 21019 | -0.5 | 1.3e-07 | 2.4912
[28 empty] | 21019 | -0.5 | 1e-07 | 2.519
[28 empty] | 21019 | -0.5 | 9e-08 | 2.3726

## RMinus0pt3
29 |  |  |  | 30 |  |  |  | 44
ID | R | da/dN | DK | ID | R | da/dN | DK | ID | R | da/dN | DK
21007 | -0.3 | 6.46e-05 | 27.469 | 9825 | -0.3 | 3.82e-06 | 10.492 | 8265 | -0.3 | 1.11e-05 | 9.878
21007 | -0.3 | 0.000182 | 35.487 | 9825 | -0.3 | 5.3e-06 | 11.205 | 8265 | -0.3 | 9.43e-06 | 10.533
21007 | -0.3 | 0.0004 | 42.032 | 9825 | -0.3 | 6.6e-06 | 12 | 8265 | -0.3 | 1.05e-05 | 11.171
21007 | -0.3 | 0.000833 | 47.726 | 9825 | -0.3 | 8.23e-06 | 12.778 | 8265 | -0.3 | 1.14e-05 | 11.878
21007 | -0.3 | 0.00143 | 52.854 | 9825 | -0.3 | 8.69e-06 | 13.58 | 8265 | -0.3 | 1.44e-05 | 12.595
21007 | -0.3 | 0.0025 | 57.577 | 9825 | -0.3 | 9.23e-06 | 14.328 | 8265 | -0.3 | 1.53e-05 | 13.292
21007 | -0.3 | 0.005 | 61.998 | 9825 | -0.3 | 1.1e-05 | 15.232 | 8265 | -0.3 | 1.75e-05 | 13.979
21007 | -0.3 | 0.00333 | 66.186 | 9825 | -0.3 | 1.28e-05 | 16.183 | 8265 | -0.3 | 1.93e-05 | 14.574
21007 | -0.3 | 0.0333 | 70.191 | 9825 | -0.3 | 1.29e-05 | 17.204 | 8265 | -0.3 | 1.95e-05 | 15.184
21007 | -0.3 | 8.13e-06 | 13.735 | 9825 | -0.3 | 1.78e-05 | 18.298 | 8265 | -0.3 | 2.29e-05 | 15.877
21007 | -0.3 | 1.67e-05 | 17.744 | 9825 | -0.3 | 1.97e-05 | 19.468 | 8265 | -0.3 | 2.58e-05 | 16.715
21007 | -0.3 | 2.7e-05 | 21.016 | 9825 | -0.3 | 2.48e-05 | 20.737 | 8265 | -0.3 | 2.69e-05 | 17.49
21007 | -0.3 | 4e-05 | 23.863 | 9825 | -0.3 | 2.93e-05 | 22.133 | 8265 | -0.3 | 2.75e-05 | 18.202
21007 | -0.3 | 4.76e-05 | 26.427 | 9825 | -0.3 | 3.85e-05 | 23.872 | 8265 | -0.3 | 2.66e-05 | 19.145
21007 | -0.3 | 6.25e-05 | 28.789 | 9825 | -0.3 | 4.91e-05 | 25.074 | 8265 | -0.3 | 3.23e-05 | 20.131
21007 | -0.3 | 9.09e-05 | 30.999 | 9825 | -0.3 | 1.05e-05 | 12.131 | 8265 | -0.3 | 3.39e-05 | 21.004
21007 | -0.3 | 0.000222 | 34.104 | 9825 | -0.3 | 9e-06 | 13.036 | 8265 | -0.3 | 3.53e-05 | 21.946
21007 | -0.3 | 7.14e-07 | 6.867 | 9825 | -0.3 | 1.19e-05 | 14.339 | 8265 | -0.3 | 4.16e-05 | 23.088
21007 | -0.3 | 2.17e-06 | 8.872 | 9825 | -0.3 | 1.42e-05 | 15.499 | 8265 | -0.3 | 5.01e-05 | 24.289
21007 | -0.3 | 4.35e-06 | 10.508 | 9825 | -0.3 | 1.66e-05 | 16.665 | 8265 | -0.3 | 5.37e-05 | 25.126
21007 | -0.3 | 7.14e-06 | 11.931 | 9825 | -0.3 | 1.83e-05 | 17.831 | 8265 | -0.3 | 2.41e-05 | 16.386
21007 | -0.3 | 1.25e-05 | 14.394 | 9825 | -0.3 | 2.35e-05 | 19.004 | 8265 | -0.3 | 2.1e-05 | 17.546
21007 | -0.3 | 1.43e-05 | 15.5 | 9825 | -0.3 | 2.45e-05 | 20.255 | 8265 | -0.3 | 2.59e-05 | 18.807
21007 | -0.3 | 2.5e-05 | 16.547 | 9825 | -0.3 | 3.61e-05 | 21.518 | 8265 | -0.3 | 2.69e-05 | 20.014
21007 | -0.3 | 2e-05 | 17.548 | 9825 | -0.3 | 3.51e-05 | 22.823 | 8265 | -0.3 | 2.97e-05 | 21.138
21007 | -0.3 | 2.86e-05 | 18.985 | 9825 | -0.3 | 3.98e-05 | 24.232 | 8265 | -0.3 | 3.35e-05 | 22.275
21007 | -0.3 | 3.33e-05 | 20.815 | 9825 | -0.3 | 4.84e-05 | 25.709 | 8265 | -0.3 | 4e-05 | 23.501
21007 | -0.3 | 6.67e-05 | 22.585 | 9825 | -0.3 | 4.05e-05 | 27.3 | 8265 | -0.3 | 4.06e-05 | 24.749
21007 | -0.3 | 6.67e-05 | 24.325 | 9825 | -0.3 | 8.12e-05 | 29.055 | 8265 | -0.3 | 4.85e-05 | 26.049
|  |  |  | 9825 | -0.3 | 5.14e-05 | 30.477 | 8265 | -0.3 | 4.32e-05 | 27.244
[8 empty] | 8265 | -0.3 | 5.39e-05 | 28.455
[8 empty] | 8265 | -0.3 | 5.64e-05 | 29.741
[8 empty] | 8265 | -0.3 | 6.58e-05 | 31.144
[8 empty] | 8265 | -0.3 | 7.64e-05 | 32.687
[8 empty] | 8265 | -0.3 | 9.16e-05 | 34.093
[8 empty] | 8265 | -0.3 | 0.000112 | 35.631
[8 empty] | 8265 | -0.3 | 0.000132 | 37.391
[8 empty] | 8265 | -0.3 | 0.000197 | 39.259
[8 empty] | 8265 | -0.3 | 0.000218 | 40.972
[8 empty] | 8265 | -0.3 | 0.000246 | 42.244
[8 empty] | 8265 | -0.3 | 0.000266 | 43.729
[8 empty] | 8265 | -0.3 | 0.000508 | 45.728
[8 empty] | 8265 | -0.3 | 0.000527 | 48.347
[8 empty] | 8265 | -0.3 | 0.000527 | 51.366

## RMinus0pt1
77 |  |  |  | 86 |  |  |  | 163
ID | R | da/dN | DK | ID | R | da/dN | DK | ID | R | da/dN | DK
9468 | -0.1 | 1.8e-06 | 5.1138 | 9468 | -0.1 | 4.5e-09 | 1.9474 | 21019 | -0.1 | 6.25e-07 | 4.6612
9468 | -0.1 | 2.35e-06 | 5.1589 | 9468 | -0.1 | 3.333e-08 | 1.942 | 21019 | -0.1 | 2.9e-07 | 4.8262
9468 | -0.1 | 1.39999e-06 | 5.3181 | 9468 | -0.1 | 1e-07 | 1.9247 | 21019 | -0.1 | 4.88e-07 | 4.8782
9468 | -0.1 | 1.65001e-06 | 5.2299 | 9468 | -0.1 | 6.044e-08 | 1.9778 | 21019 | -0.1 | 5.48e-07 | 5.2189
9468 | -0.1 | 1.1e-06 | 5.4174 | 9468 | -0.1 | 6.25e-08 | 1.9925 | 21019 | -0.1 | 4.52e-07 | 5.2356
9468 | -0.1 | 1.89999e-06 | 5.3313 | 9468 | -0.1 | 7.027e-08 | 1.9569 | 21019 | -0.1 | 5.63e-07 | 5.455
9468 | -0.1 | 1.75e-06 | 5.4122 | 9468 | -0.1 | 1e-08 | 2.0454 | 21019 | -0.1 | 8.5e-07 | 4.7401
9468 | -0.1 | 1.5e-06 | 5.6018 | 9468 | -0.1 | 1.923e-08 | 2.0271 | 21019 | -0.1 | 2.5e-07 | 4.7913
9468 | -0.1 | 1.8e-06 | 5.5079 | 9468 | -0.1 | 4e-08 | 2.0403 | 21019 | -0.1 | 3.5e-07 | 4.578
9468 | -0.1 | 1.7e-06 | 5.5899 | 9468 | -0.1 | 4.741e-08 | 2.0169 | 21019 | -0.1 | 3.75e-07 | 4.0904
9468 | -0.1 | 1.90001e-06 | 5.6613 | 9468 | -0.1 | 5.5e-08 | 1.997 | 21019 | -0.1 | 1e-07 | 3.9303
9468 | -0.1 | 1.44999e-06 | 5.8613 | 9468 | -0.1 | 3.5e-08 | 2.0662 | 21019 | -0.1 | 2.25e-07 | 3.4597
9468 | -0.1 | 2.35714e-06 | 5.773 | 9468 | -0.1 | 7.5e-08 | 2.0296 | 21019 | -0.1 | 1e-07 | 2.983
9468 | -0.1 | 1.6e-06 | 5.9817 | 9468 | -0.1 | 9e-08 | 2.0505 | 21019 | -0.1 | 1.25e-07 | 2.496
9468 | -0.1 | 2e-06 | 5.8677 | 9468 | -0.1 | 1.188e-08 | 2.3552 | 21019 | -0.1 | 2.5e-08 | 2.2113
9468 | -0.1 | 1.74999e-06 | 6.0277 | 9468 | -0.1 | 5.5e-08 | 2.0544 | 21019 | -0.1 | 4.75e-08 | 2.1379
9468 | -0.1 | 1.80682e-06 | 5.9533 | 9468 | -0.1 | 6.5e-08 | 2.0955 | 21019 | -0.1 | 1.15e-07 | 2.1768
9468 | -0.1 | 2.00001e-06 | 6.2142 | 9468 | -0.1 | 9.5e-08 | 2.0743 | 21019 | -0.1 | 9e-08 | 2.2062
9468 | -0.1 | 1.6666e-07 | 6.0348 | 9468 | -0.1 | 6.5e-08 | 2.0762 | 21019 | -0.1 | 5e-08 | 2.145
9468 | -0.1 | 1.04167e-06 | 5.9947 | 9468 | -0.1 | 8e-08 | 2.1202 | 21019 | -0.1 | 9e-08 | 2.1573
9468 | -0.1 | 1.41667e-06 | 5.9371 | 9468 | -0.1 | 8.5e-08 | 2.0972 | 21019 | -0.1 | 1.2e-07 | 2.1757
9468 | -0.1 | 1.49999e-06 | 6.0807 | 9468 | -0.1 | 7.5e-08 | 2.5041 | 21019 | -0.1 | 7e-08 | 2.1922
9468 | -0.1 | 1.91668e-06 | 6.0239 | 9468 | -0.1 | 9e-08 | 2.5367 | 21019 | -0.1 | 8.5e-08 | 2.1241
9468 | -0.1 | 2e-06 | 6.2212 | 9468 | -0.1 | 9.5e-08 | 2.5619 | 21019 | -0.1 | 5.33e-08 | 2.1448
9468 | -0.1 | 2.16666e-06 | 6.1506 | 9468 | -0.1 | 7e-08 | 2.1173 | 21019 | -0.1 | 6.84e-08 | 2.167
9468 | -0.1 | 2.33333e-06 | 6.3834 | 9468 | -0.1 | 9e-08 | 2.1408 | 21019 | -0.1 | 7.8e-08 | 2.1101
9468 | -0.1 | 2.75e-06 | 6.2952 | 9468 | -0.1 | 9.25e-08 | 2.0795 | 21019 | -0.1 | 3.66e-08 | 2.128
9468 | -0.1 | 1.91667e-06 | 6.5418 | 9468 | -0.1 | 6.667e-08 | 2.7126 | 21019 | -0.1 | 9.25e-08 | 2.0795
9468 | -0.1 | 3e-06 | 6.4543 | 9468 | -0.1 | 7e-08 | 2.6914 | 21019 | -0.1 | 7e-08 | 2.1173
9468 | -0.1 | 2.91666e-06 | 6.5606 | 9468 | -0.1 | 3.659e-08 | 2.128 | 21019 | -0.1 | 9e-08 | 2.1408
9468 | -0.1 | 2.50001e-06 | 6.804 | 9468 | -0.1 | 7.798e-08 | 2.1101 | 21019 | -0.1 | 6.5e-08 | 2.0762
9468 | -0.1 | 3.33333e-06 | 6.6956 | 9468 | -0.1 | 1.1667e-07 | 2.894 | 21019 | -0.1 | 8.5e-08 | 2.0972
9468 | -0.1 | 3.33333e-06 | 6.8155 | 9468 | -0.1 | 1.3333e-07 | 2.9162 | 21019 | -0.1 | 8e-08 | 2.1202
9468 | -0.1 | 3.49998e-06 | 6.9675 | 9468 | -0.1 | 1.4167e-07 | 2.8585 | 21019 | -0.1 | 5.5e-08 | 2.0544
9468 | -0.1 | 3.33333e-06 | 7.1314 | 9468 | -0.1 | 5.333e-08 | 2.1448 | 21019 | -0.1 | 9.5e-08 | 2.0743
9468 | -0.1 | 5.00001e-06 | 7.2151 | 9468 | -0.1 | 6.835e-08 | 2.167 | 21019 | -0.1 | 6.5e-08 | 2.0955
9468 | -0.1 | 4.16666e-06 | 7.3532 | 9468 | -0.1 | 8.5e-08 | 2.1241 | 21019 | -0.1 | 7.5e-08 | 2.0296
9468 | -0.1 | 4.50001e-06 | 7.2638 | 9468 | -0.1 | 1.25e-07 | 3.0969 | 21019 | -0.1 | 9e-08 | 2.0505
9468 | -0.1 | 3.83333e-06 | 7.4356 | 9468 | -0.1 | 1.6667e-07 | 3.0621 | 21019 | -0.1 | 3.5e-08 | 2.0662
9468 | -0.1 | 4.00001e-06 | 7.5192 | 9468 | -0.1 | 5e-08 | 2.145 | 21019 | -0.1 | 5.5e-08 | 1.997
9468 | -0.1 | 3.99998e-06 | 7.6329 | 9468 | -0.1 | 7e-08 | 2.1922 | 21019 | -0.1 | 4.74e-08 | 2.0169
9468 | -0.1 | 5.24999e-06 | 7.527 | 9468 | -0.1 | 9e-08 | 2.1573 | 21019 | -0.1 | 1.92e-08 | 2.0271
9468 | -0.1 | 2.75001e-06 | 7.7972 | 9468 | -0.1 | 1.2e-07 | 2.1757 | 21019 | -0.1 | 4e-08 | 2.0403
9468 | -0.1 | 6.16668e-06 | 7.7062 | 9468 | -0.1 | 1.45e-07 | 3.2755 | 21019 | -0.1 | 7.03e-08 | 1.9569
9468 | -0.1 | 4.24999e-06 | 7.9874 | 9468 | -0.1 | 4.75e-08 | 2.1379 | 21019 | -0.1 | 6.04e-08 | 1.9778
9468 | -0.1 | 5.75e-06 | 7.9084 | 9468 | -0.1 | 9e-08 | 2.2062 | 21019 | -0.1 | 6.25e-08 | 1.9925
9468 | -0.1 | 4.75001e-06 | 8.131 | 9468 | -0.1 | 1.15e-07 | 2.1768 | 21019 | -0.1 | 1e-07 | 1.9247
9468 | -0.1 | 5.66665e-06 | 8.0228 | 9468 | -0.1 | 1.15e-07 | 3.4961 | 21019 | -0.1 | 3.33e-08 | 1.942
9468 | -0.1 | 4.00001e-06 | 8.1679 | 9468 | -0.1 | 2.05e-07 | 3.4421 | 21019 | -0.1 | 4.5e-09 | 1.9474
9468 | -0.1 | 5e-06 | 8.3625 | 9468 | -0.1 | 1.25e-07 | 3.6742 | 21019 | -0.1 | 1e-08 | 2.0454
9468 | -0.1 | 7.25001e-06 | 8.2566 | 9468 | -0.1 | 2.5e-08 | 2.2113 | 21019 | -0.1 | 1.19e-08 | 2.3552
9468 | -0.1 | 5.25001e-06 | 8.5285 | 9468 | -0.1 | 2e-07 | 3.8517 | 21019 | -0.1 | 7.5e-08 | 2.5041
9468 | -0.1 | 5.99998e-06 | 8.3998 | 9468 | -0.1 | 2.05e-07 | 4.0557 | 21019 | -0.1 | 9e-08 | 2.5367
9468 | -0.1 | 4.00007e-06 | 8.6376 | 9468 | -0.1 | 2.2e-07 | 4.2836 | 21019 | -0.1 | 9.5e-08 | 2.5619
9468 | -0.1 | 7.74997e-06 | 8.546 | 9468 | -0.1 | 1.25e-07 | 2.496 | 21019 | -0.1 | 7e-08 | 2.6914
9468 | -0.1 | 5.74997e-06 | 8.7234 | 9468 | -0.1 | 2.25e-07 | 4.5312 | 21019 | -0.1 | 6.67e-08 | 2.7126
9468 | -0.1 | 7.00003e-06 | 8.8498 | 9468 | -0.1 | 2.95e-07 | 4.8598 | 21019 | -0.1 | 1.42e-07 | 2.8585
9468 | -0.1 | 6.24999e-06 | 8.8719 | 9468 | -0.1 | 3.15e-07 | 5.2484 | 21019 | -0.1 | 1.17e-07 | 2.894
9468 | -0.1 | 7.25001e-06 | 9.0128 | 9468 | -0.1 | 6e-07 | 5.9105 | 21019 | -0.1 | 1.33e-07 | 2.9162
9468 | -0.1 | 5e-06 | 9.0631 | 9468 | -0.1 | 1e-07 | 2.983 | 21019 | -0.1 | 1.67e-07 | 3.0621
9468 | -0.1 | 1.025e-05 | 8.9251 | 9468 | -0.1 | 1.65e-06 | 6.8122 | 21019 | -0.1 | 1.25e-07 | 3.0969
9468 | -0.1 | 6.24999e-06 | 9.0739 | 9468 | -0.1 | 3.1e-06 | 7.5304 | 21019 | -0.1 | 1.45e-07 | 3.2755
9468 | -0.1 | 5.49999e-06 | 9.3124 | 9468 | -0.1 | 2.25e-07 | 3.4597 | 21019 | -0.1 | 7.38e-07 | 5.4347
9468 | -0.1 | 5.50002e-06 | 9.4112 | 9468 | -0.1 | 3.80001e-06 | 8.242 | 21019 | -0.1 | 6.67e-07 | 5.6481
9468 | -0.1 | 1.049998e-05 | 9.2161 | 9468 | -0.1 | 4.84999e-06 | 9.2345 | 21019 | -0.1 | 1.5e-06 | 5.6485
9468 | -0.1 | 7.99999e-06 | 9.3334 | 9468 | -0.1 | 1e-07 | 3.9303 | 21019 | -0.1 | 1.21e-06 | 5.9089
9468 | -0.1 | 1.200002e-05 | 9.46 | 9468 | -0.1 | 5.39999e-06 | 9.9857 | 21019 | -0.1 | 1.8e-06 | 5.8167
9468 | -0.1 | 7.49999e-06 | 9.4079 | 9468 | -0.1 | 3.75e-07 | 4.0904 | 21019 | -0.1 | 1.5e-06 | 5.7287
9468 | -0.1 | 9.5e-06 | 9.5202 | 9468 | -0.1 | 7.5e-06 | 10.9132 | 21019 | -0.1 | 1.25e-06 | 5.4809
9468 | -0.1 | 9.5e-06 | 9.4594 | 9468 | -0.1 | 3.5e-07 | 4.578 | 21019 | -0.1 | 1e-06 | 5.1237
9468 | -0.1 | 1.050001e-05 | 9.5976 | 9468 | -0.1 | 2.5e-07 | 4.7913 | 21019 | -0.1 | 3.15e-07 | 5.2484
9468 | -0.1 | 8.49998e-06 | 9.7032 | 9468 | -0.1 | 8.5e-07 | 4.7401 | 21019 | -0.1 | 6e-07 | 5.9105
9468 | -0.1 | 8.50001e-06 | 9.8286 | 9468 | -0.1 | 1e-06 | 5.1237 | 21019 | -0.1 | 1.65e-06 | 6.8122
9468 | -0.1 | 8.50001e-06 | 9.8767 | 9468 | -0.1 | 1.25e-06 | 5.4809 | 21019 | -0.1 | 3.1e-06 | 7.5304
9468 | -0.1 | 1.15e-05 | 9.7221 | 9468 | -0.1 | 1.5e-06 | 5.7287 | 21019 | -0.1 | 3.8e-06 | 8.242
9468 | -0.1 | 8.66667e-06 | 8.9731 | 9468 | -0.1 | 1.8e-06 | 5.8167 | 21019 | -0.1 | 4.85e-06 | 9.2345
9468 | -0.1 | 9.99999e-06 | 9.9337 | 9468 | -0.1 | 1.21429e-06 | 5.9089 | 21019 | -0.1 | 5.4e-06 | 9.9857
|  |  |  | 9468 | -0.1 | 1.5e-06 | 5.6485 | 21019 | -0.1 | 7.5e-06 | 10.9132
|  |  |  | 9468 | -0.1 | 6.6667e-07 | 5.6481 | 21019 | -0.1 | 2.05e-07 | 3.4421
|  |  |  | 9468 | -0.1 | 7.3809e-07 | 5.4347 | 21019 | -0.1 | 1.15e-07 | 3.4961
|  |  |  | 9468 | -0.1 | 4.5238e-07 | 5.2356 | 21019 | -0.1 | 1.25e-07 | 3.6742
|  |  |  | 9468 | -0.1 | 5.625e-07 | 5.455 | 21019 | -0.1 | 2e-07 | 3.8517
|  |  |  | 9468 | -0.1 | 4.878e-07 | 4.8782 | 21019 | -0.1 | 2.05e-07 | 4.0557
|  |  |  | 9468 | -0.1 | 5.4762e-07 | 5.2189 | 21019 | -0.1 | 2.2e-07 | 4.2836
|  |  |  | 9468 | -0.1 | 2.8947e-07 | 4.8262 | 21019 | -0.1 | 2.25e-07 | 4.5312
|  |  |  | 9468 | -0.1 | 6.25e-07 | 4.6612 | 21019 | -0.1 | 2.95e-07 | 4.8598
[8 empty] | 21019 | -0.1 | 7.5e-06 | 9.4079
[8 empty] | 21019 | -0.1 | 9.5e-06 | 9.5202
[8 empty] | 21019 | -0.1 | 8e-06 | 9.3334
[8 empty] | 21019 | -0.1 | 1.2e-05 | 9.46
[8 empty] | 21019 | -0.1 | 1.05e-05 | 9.2161
[8 empty] | 21019 | -0.1 | 8.5e-06 | 9.8286
[8 empty] | 21019 | -0.1 | 9.5e-06 | 9.4594
[8 empty] | 21019 | -0.1 | 1.05e-05 | 9.5976
[8 empty] | 21019 | -0.1 | 8.67e-06 | 8.9731
[8 empty] | 21019 | -0.1 | 1e-05 | 9.9337
[8 empty] | 21019 | -0.1 | 1.15e-05 | 9.7221
[8 empty] | 21019 | -0.1 | 8.5e-06 | 9.8767
[8 empty] | 21019 | -0.1 | 8.5e-06 | 9.7032
[8 empty] | 21019 | -0.1 | 7e-06 | 8.8498
[8 empty] | 21019 | -0.1 | 7.75e-06 | 8.546
[8 empty] | 21019 | -0.1 | 4e-06 | 8.6376
[8 empty] | 21019 | -0.1 | 6e-06 | 8.3998
[8 empty] | 21019 | -0.1 | 5.25e-06 | 8.5285
[8 empty] | 21019 | -0.1 | 7.25e-06 | 8.2566
[8 empty] | 21019 | -0.1 | 5e-06 | 8.3625
[8 empty] | 21019 | -0.1 | 4e-06 | 8.1679
[8 empty] | 21019 | -0.1 | 5.67e-06 | 8.0228
[8 empty] | 21019 | -0.1 | 4.75e-06 | 8.131
[8 empty] | 21019 | -0.1 | 5.75e-06 | 7.9084
[8 empty] | 21019 | -0.1 | 4.25e-06 | 7.9874
[8 empty] | 21019 | -0.1 | 6.17e-06 | 7.7062
[8 empty] | 21019 | -0.1 | 2.75e-06 | 7.7972
[8 empty] | 21019 | -0.1 | 5.25e-06 | 7.527
[8 empty] | 21019 | -0.1 | 4e-06 | 7.6329
[8 empty] | 21019 | -0.1 | 3.83e-06 | 7.4356
[8 empty] | 21019 | -0.1 | 4e-06 | 7.5192
[8 empty] | 21019 | -0.1 | 4.5e-06 | 7.2638
[8 empty] | 21019 | -0.1 | 4.17e-06 | 7.3532
[8 empty] | 21019 | -0.1 | 3.33e-06 | 7.1314
[8 empty] | 21019 | -0.1 | 5e-06 | 7.2151
[8 empty] | 21019 | -0.1 | 3.5e-06 | 6.9675
[8 empty] | 21019 | -0.1 | 3.33e-06 | 6.8155
[8 empty] | 21019 | -0.1 | 3.33e-06 | 6.6956
[8 empty] | 21019 | -0.1 | 2.5e-06 | 6.804
[8 empty] | 21019 | -0.1 | 2.92e-06 | 6.5606
[8 empty] | 21019 | -0.1 | 3e-06 | 6.4543
[8 empty] | 21019 | -0.1 | 1.92e-06 | 6.5418
[8 empty] | 21019 | -0.1 | 2.75e-06 | 6.2952
[8 empty] | 21019 | -0.1 | 2.33e-06 | 6.3834
[8 empty] | 21019 | -0.1 | 2.17e-06 | 6.1506
[8 empty] | 21019 | -0.1 | 2e-06 | 6.2212
[8 empty] | 21019 | -0.1 | 1.92e-06 | 6.0239
[8 empty] | 21019 | -0.1 | 1.5e-06 | 6.0807
[8 empty] | 21019 | -0.1 | 1.42e-06 | 5.9371
[8 empty] | 21019 | -0.1 | 1.04e-06 | 5.9947
[8 empty] | 21019 | -0.1 | 1.67e-07 | 6.0348
[8 empty] | 21019 | -0.1 | 1.81e-06 | 5.9533
[8 empty] | 21019 | -0.1 | 2e-06 | 6.2142
[8 empty] | 21019 | -0.1 | 1.75e-06 | 6.0277
[8 empty] | 21019 | -0.1 | 2e-06 | 5.8677
[8 empty] | 21019 | -0.1 | 1.6e-06 | 5.9817
[8 empty] | 21019 | -0.1 | 2.36e-06 | 5.773
[8 empty] | 21019 | -0.1 | 1.45e-06 | 5.8613
[8 empty] | 21019 | -0.1 | 1.9e-06 | 5.6613
[8 empty] | 21019 | -0.1 | 1.7e-06 | 5.5899
[8 empty] | 21019 | -0.1 | 1.8e-06 | 5.5079
[8 empty] | 21019 | -0.1 | 1.5e-06 | 5.6018
[8 empty] | 21019 | -0.1 | 1.75e-06 | 5.4122
[8 empty] | 21019 | -0.1 | 1.9e-06 | 5.3313
[8 empty] | 21019 | -0.1 | 1.1e-06 | 5.4174
[8 empty] | 21019 | -0.1 | 1.65e-06 | 5.2299
[8 empty] | 21019 | -0.1 | 1.4e-06 | 5.3181
[8 empty] | 21019 | -0.1 | 2.35e-06 | 5.1589
[8 empty] | 21019 | -0.1 | 1.8e-06 | 5.1138
[8 empty] | 21019 | -0.1 | 5.5e-06 | 9.3124
[8 empty] | 21019 | -0.1 | 5.5e-06 | 9.4112
[8 empty] | 21019 | -0.1 | 6.25e-06 | 9.0739
[8 empty] | 21019 | -0.1 | 1.03e-05 | 8.9251
[8 empty] | 21019 | -0.1 | 5e-06 | 9.0631
[8 empty] | 21019 | -0.1 | 6.25e-06 | 8.8719
[8 empty] | 21019 | -0.1 | 7.25e-06 | 9.0128
[8 empty] | 21019 | -0.1 | 5.75e-06 | 8.7234

## R0pt0
8 |  |  |  | 16 |  |  |  | 21 |  |  |  | 24 |  |  |  | 31 |  |  |  | 32
ID | R | da/dN | DK | ID | R | da/dN | DK | ID | R | da/dN | DK | ID | R | da/dN | DK | ID | R | da/dN | DK | ID | R | da/dN | DK
7775 | 0 | 4.44132e-05 | 19.95 | 7775 | 0 | 3.8957e-06 | 8.77 | 21005 | 0 | 4.89e-06 | 8.86 | 21013 | 0 | 3.9e-06 | 8.77 | 7784 | 0 | 5.2597e-07 | 5.56 | 21007 | 0 | 1.43e-06 | 6.867
7775 | 0 | 6.305736e-05 | 21.46 | 7775 | 0 | 5.0196e-06 | 9.5 | 21005 | 0 | 6.23e-06 | 9.59 | 21013 | 0 | 5.02e-06 | 9.5 | 7784 | 0 | 7.3803e-07 | 6.12 | 21007 | 0 | 5.46e-06 | 8.872
7775 | 0 | 0.00011089837 | 24.23 | 7775 | 0 | 5.68435e-06 | 9.89 | 21005 | 0 | 7.43e-06 | 10.23 | 21013 | 0 | 5.68e-06 | 9.89 | 7784 | 0 | 1.30871e-06 | 6.67 | 21007 | 0 | 1.49e-05 | 11.931
7775 | 0 | 0.00016993725 | 26.23 | 7775 | 0 | 7.73683e-06 | 10.74 | 21005 | 0 | 8.46e-06 | 10.72 | 21013 | 0 | 7.74e-06 | 10.74 | 7784 | 0 | 1.69101e-06 | 7.18 | 21007 | 0 | 2e-05 | 13.213
7775 | 0 | 0.0002167791 | 27.67 | 7775 | 0 | 8.74198e-06 | 11.48 | 21005 | 0 | 1e-05 | 11.42 | 21013 | 0 | 8.74e-06 | 11.48 | 7784 | 0 | 2.26257e-06 | 7.7 | 21007 | 0 | 1.63e-05 | 13.735
7775 | 0 | 0.00025989395 | 29 | 7775 | 0 | 1.007377e-05 | 12.05 | 21005 | 0 | 1.26e-05 | 12.16 | 21013 | 0 | 1.01e-05 | 12.05 | 7784 | 0 | 3.20068e-06 | 8.13 | 21007 | 0 | 3.33e-05 | 14.394
7775 | 0 | 0.00035398026 | 31.25 | 7775 | 0 | 1.231005e-05 | 13.15 | 21005 | 0 | 1.5e-05 | 12.8 | 21013 | 0 | 1.23e-05 | 13.15 | 7784 | 0 | 3.85498e-06 | 8.54 | 21007 | 0 | 2.5e-05 | 15.5
7775 | 0 | 0.00082568966 | 32.86 | 7775 | 0 | 1.298816e-05 | 13.96 | 21005 | 0 | 1.75e-05 | 13.55 | 21013 | 0 | 1.3e-05 | 13.96 | 7784 | 0 | 4.09392e-06 | 8.96 | 21007 | 0 | 3.33e-05 | 16.547
|  |  |  | 7775 | 0 | 1.371869e-05 | 14.65 | 21005 | 0 | 1.99e-05 | 14.38 | 21013 | 0 | 1.37e-05 | 14.65 | 7784 | 0 | 4.27966e-06 | 9.38 | 21007 | 0 | 5e-05 | 17.548
|  |  |  | 7775 | 0 | 1.422605e-05 | 15.42 | 21005 | 0 | 2.23e-05 | 15.05 | 21013 | 0 | 1.42e-05 | 15.42 | 7784 | 0 | 5.14529e-06 | 9.82 | 21007 | 0 | 3.76e-05 | 17.744
|  |  |  | 7775 | 0 | 1.762146e-05 | 16.35 | 21005 | 0 | 2.64e-05 | 16.14 | 21013 | 0 | 1.76e-05 | 16.35 | 7784 | 0 | 5.94109e-06 | 10.15 | 21007 | 0 | 4e-05 | 18.985
|  |  |  | 7775 | 0 | 2.250108e-05 | 17.57 | 21005 | 0 | 3.41e-05 | 17.21 | 21013 | 0 | 2.25e-05 | 17.57 | 7784 | 0 | 6.44187e-06 | 10.52 | 21007 | 0 | 5.99e-05 | 20.602
|  |  |  | 7775 | 0 | 2.720329e-05 | 18.5 | 21005 | 0 | 5.21e-05 | 18.73 | 21013 | 0 | 2.72e-05 | 18.5 | 7784 | 0 | 8.57011e-06 | 10.93 | 21007 | 0 | 6.37e-05 | 21.016
|  |  |  | 7775 | 0 | 3.673217e-05 | 19.52 | 21005 | 0 | 7.05e-05 | 19.73 | 21013 | 0 | 3.67e-05 | 19.52 | 7784 | 0 | 8.81771e-06 | 11.32 | 21007 | 0 | 0.000108 | 23.863
|  |  |  | 7775 | 0 | 5.503936e-05 | 21 | 21005 | 0 | 9.9e-05 | 21.24 | 21013 | 0 | 4.44e-05 | 19.95 | 7784 | 0 | 1.041431e-05 | 11.61 | 21007 | 0 | 0.0002 | 24.325
|  |  |  | 7775 | 0 | 8.347012e-05 | 22.52 | 21005 | 0 | 0.000102 | 21.47 | 21013 | 0 | 5.5e-05 | 21 | 7784 | 0 | 1.047375e-05 | 11.97 | 21007 | 0 | 0.0002 | 26.427
[8 empty] | 21005 | 0 | 0.000147 | 23.05 | 21013 | 0 | 6.31e-05 | 21.46 | 7784 | 0 | 1.149481e-05 | 12.29 | 21007 | 0 | 0.000145 | 26.615
[8 empty] | 21005 | 0 | 0.000181 | 23.8 | 21013 | 0 | 8.35e-05 | 22.52 | 7784 | 0 | 1.415804e-05 | 12.62 | 21007 | 0 | 0.000143 | 27.469
[8 empty] | 21005 | 0 | 0.000286 | 26.11 | 21013 | 0 | 0.000111 | 24.23 | 7784 | 0 | 3.419738e-05 | 17.06 | 21007 | 0 | 0.0002 | 28.789
[8 empty] | 21005 | 0 | 0.000415 | 27.78 | 21013 | 0 | 0.00017 | 26.23 | 7784 | 0 | 2.933231e-05 | 17.47 | 21007 | 0 | 0.00037 | 30.999
[8 empty] | 21005 | 0 | 0.00128 | 30.12 | 21013 | 0 | 0.000217 | 27.67 | 7784 | 0 | 3.374657e-05 | 17.9 | 21007 | 0 | 0.000333 | 31.524
[12 empty] | 21013 | 0 | 0.00026 | 29 | 7784 | 0 | 3.626273e-05 | 18.21 | 21007 | 0 | 0.000435 | 33.093
[12 empty] | 21013 | 0 | 0.000354 | 31.25 | 7784 | 0 | 4.396944e-05 | 18.76 | 21007 | 0 | 0.000667 | 35.096
[12 empty] | 21013 | 0 | 0.000826 | 32.86 | 7784 | 0 | 5.491485e-05 | 19.16 | 21007 | 0 | 0.000435 | 35.487
[16 empty] | 7784 | 0 | 4.103205e-05 | 19.77 | 21007 | 0 | 0.000625 | 35.794
[16 empty] | 7784 | 0 | 4.761045e-05 | 19.95 | 21007 | 0 | 0.001 | 37.969
[16 empty] | 7784 | 0 | 0.00027600114 | 26.63 | 21007 | 0 | 0.000909 | 39.64
[16 empty] | 7784 | 0 | 0.00042456223 | 27.89 | 21007 | 0 | 0.001 | 42.032
[16 empty] | 7784 | 0 | 0.00055127655 | 29.34 | 21007 | 0 | 0.00143 | 43.183
[16 empty] | 7784 | 0 | 0.00069363194 | 30.85 | 21007 | 0 | 0.002 | 46.499
[16 empty] | 7784 | 0 | 0.00080258318 | 32.61 | 21007 | 0 | 0.00222 | 47.726
[20 empty] | 21007 | 0 | 0.004 | 52.854

## R0pt01
5
ID | R | da/dN | DK
9424 | 0.01 | 5.74162e-06 | 8.72
9424 | 0.01 | 9.03147e-06 | 10.73
9424 | 0.01 | 1.979129e-05 | 15.96
9424 | 0.01 | 3.930993e-05 | 21.29
9424 | 0.01 | 0.00012207188 | 27.01

## R0pt02
3 |  |  |  | 4 |  |  |  | 5 |  |  |  | 5 |  |  |  | 6 |  |  |  | 7 |  |  |  | 7 |  |  |  | 8 |  |  |  | 8 |  |  |  | 9 |  |  |  | 9 |  |  |  | 10 |  |  |  | 10 |  |  |  | 11 |  |  |  | 15 |  |  |  | 15 |  |  |  | 18 |  |  |  | 19 |  |  |  | 22 |  |  |  | 25 |  |  |  | 26 |  |  |  | 27 |  |  |  | 28 |  |  |  | 29 |  |  |  | 29 |  |  |  | 29 |  |  |  | 31 |  |  |  | 34 |  |  |  | 35 |  |  |  | 35 |  |  |  | 37 |  |  |  | 37 |  |  |  | 69 |  |  |  | 72 |  |  |  | 78 |  |  |  | 86
ID | R | da/dN | DK | ID | R | da/dN | DK | ID | R | da/dN | DK | ID | R | da/dN | DK | ID | R | da/dN | DK | ID | R | da/dN | DK | ID | R | da/dN | DK | ID | R | da/dN | DK | ID | R | da/dN | DK | ID | R | da/dN | DK | ID | R | da/dN | DK | ID | R | da/dN | DK | ID | R | da/dN | DK | ID | R | da/dN | DK | ID | R | da/dN | DK | ID | R | da/dN | DK | ID | R | da/dN | DK | ID | R | da/dN | DK | ID | R | da/dN | DK | ID | R | da/dN | DK | ID | R | da/dN | DK | ID | R | da/dN | DK | ID | R | da/dN | DK | ID | R | da/dN | DK | ID | R | da/dN | DK | ID | R | da/dN | DK | ID | R | da/dN | DK | ID | R | da/dN | DK | ID | R | da/dN | DK | ID | R | da/dN | DK | ID | R | da/dN | DK | ID | R | da/dN | DK | ID | R | da/dN | DK | ID | R | da/dN | DK | ID | R | da/dN | DK | ID | R | da/dN | DK
7766 | 0.02 | 7.246377e-05 | 18.43 | 7764 | 0.02 | 7.092199e-05 | 18.43 | 7765 | 0.02 | 9.345794e-05 | 18.43 | 7766 | 0.02 | 2.020202e-05 | 12.29 | 7766 | 0.02 | 2.282982e-05 | 11.75 | 7765 | 0.02 | 7.713179e-05 | 15.61 | 9426 | 0.02 | 3.25672e-06 | 8.87 | 7764 | 0.02 | 5.330718e-05 | 15.71 | 9426 | 0.02 | 8.53013e-06 | 12.79 | 7765 | 0.02 | 2.435907e-05 | 11.06 | 7766 | 0.02 | 2.266885e-05 | 11.06 | 7765 | 0.02 | 3.261812e-05 | 11.63 | 9453 | 0.02 | 1.479786e-05 | 15.05 | 7764 | 0.02 | 2.018582e-05 | 11.65 | 9441 | 0.02 | 1.54368e-06 | 4.98 | 21022 | 0.02 | 3.26e-06 | 8.87 | 7789 | 0.02 | 4.420447e-05 | 15.09 | 9454 | 0.02 | 1.648907e-05 | 10.77 | 9437 | 0.02 | 5.0154e-07 | 4.07 | 8269 | 0.02 | 0.000111 | 21.812 | 8270 | 0.02 | 0.000303 | 29.082 | 9453 | 0.02 | 1.027852e-05 | 10.93 | 9452 | 0.02 | 9.35775e-06 | 10.91 | 7788 | 0.02 | 1.341756e-05 | 10.95 | 7788 | 0.02 | 1.99723e-05 | 11.01 | 7790 | 0.02 | 1.149082e-05 | 10.91 | 7789 | 0.02 | 2.175553e-05 | 10.85 | 7786 | 0.02 | 4.19303e-06 | 6.58 | 7786 | 0.02 | 2.08948e-06 | 5.49 | 9447 | 0.02 | 6.3825e-07 | 5.43 | 7789 | 0.02 | 8.77777e-06 | 8.9 | 8268 | 0.02 | 2e-05 | 10.3 | 21008 | 0.02 | 4.19e-06 | 6.58 | 21014 | 0.02 | 6.38e-07 | 5.43 | 9835 | 0.02 | 3.548e-07 | 5 | 21009 | 0.02 | 2.18e-05 | 10.85
7766 | 0.02 | 0.00011111111 | 21.81 | 7764 | 0.02 | 0.00014492754 | 21.81 | 7765 | 0.02 | 0.00018518519 | 21.81 | 7766 | 0.02 | 2.739726e-05 | 14.54 | 7766 | 0.02 | 3.564447e-05 | 14.29 | 7765 | 0.02 | 0.00013375019 | 19.17 | 9426 | 0.02 | 5.71108e-06 | 9.13 | 7764 | 0.02 | 9.131282e-05 | 19.2 | 9426 | 0.02 | 1.662607e-05 | 17.36 | 7765 | 0.02 | 3.005083e-05 | 12.35 | 7766 | 0.02 | 2.850472e-05 | 12.35 | 7765 | 0.02 | 5.116626e-05 | 14.38 | 9453 | 0.02 | 4.690818e-05 | 19.49 | 7764 | 0.02 | 3.225161e-05 | 14.32 | 9441 | 0.02 | 3.5336e-06 | 6.42 | 21022 | 0.02 | 5.71e-06 | 9.13 | 7789 | 0.02 | 8.137559e-05 | 19.24 | 9454 | 0.02 | 2.577103e-05 | 14.85 | 9437 | 0.02 | 3.12516e-06 | 5.63 | 8269 | 0.02 | 0.000235 | 26.086 | 8270 | 0.02 | 0.000145 | 21.812 | 9453 | 0.02 | 1.330323e-05 | 12.94 | 9452 | 0.02 | 2.458449e-05 | 12.89 | 7788 | 0.02 | 1.645393e-05 | 12.86 | 7788 | 0.02 | 1.958557e-05 | 13.01 | 7790 | 0.02 | 1.76285e-05 | 12.79 | 7789 | 0.02 | 2.365289e-05 | 12.78 | 7786 | 0.02 | 5.90584e-06 | 7.11 | 7786 | 0.02 | 3.59387e-06 | 6.12 | 9447 | 0.02 | 1.01411e-06 | 6.04 | 7789 | 0.02 | 1.019231e-05 | 9.72 | 8268 | 0.02 | 2.56e-05 | 10.906 | 21008 | 0.02 | 5.91e-06 | 7.11 | 21014 | 0.02 | 1.01e-06 | 6.04 | 9835 | 0.02 | 3.7048e-07 | 5.1 | 21009 | 0.02 | 2.37e-05 | 12.78
7766 | 0.02 | 0.00023529412 | 26.09 | 7764 | 0.02 | 0.00026315789 | 26.09 | 7765 | 0.02 | 0.00034482759 | 26.09 | 7766 | 0.02 | 4.444444e-05 | 17.39 | 7766 | 0.02 | 5.142772e-05 | 16.63 | 7765 | 0.02 | 0.00021181262 | 22.32 | 9426 | 0.02 | 1.951007e-05 | 16.85 | 7764 | 0.02 | 0.00013502979 | 22.16 | 9426 | 0.02 | 2.526178e-05 | 17.74 | 7765 | 0.02 | 3.670998e-05 | 13.55 | 7766 | 0.02 | 3.380854e-05 | 13.53 | 7765 | 0.02 | 6.830582e-05 | 16.53 | 9453 | 0.02 | 7.709601e-05 | 22.64 | 7764 | 0.02 | 4.770204e-05 | 16.66 | 9441 | 0.02 | 1.002574e-05 | 8.73 | 21022 | 0.02 | 8.53e-06 | 12.79 | 7789 | 0.02 | 0.00012423878 | 22.64 | 9454 | 0.02 | 2.735501e-05 | 17.61 | 9437 | 0.02 | 7.4554e-06 | 7.16 | 8269 | 0.02 | 2.74e-05 | 14.541 | 8270 | 0.02 | 0.000263 | 26.086 | 9453 | 0.02 | 2.593373e-05 | 15.44 | 9452 | 0.02 | 3.365882e-05 | 15.41 | 7788 | 0.02 | 2.101488e-05 | 15.29 | 7788 | 0.02 | 2.914662e-05 | 15.58 | 7790 | 0.02 | 2.856827e-05 | 15.44 | 7789 | 0.02 | 3.537089e-05 | 15.32 | 7786 | 0.02 | 6.41006e-06 | 7.58 | 7786 | 0.02 | 4.78662e-06 | 6.65 | 9447 | 0.02 | 2.10052e-06 | 6.57 | 7789 | 0.02 | 1.258086e-05 | 10.65 | 8268 | 0.02 | 2.63e-05 | 11.696 | 21008 | 0.02 | 6.41e-06 | 7.58 | 21014 | 0.02 | 2.1e-06 | 6.57 | 9835 | 0.02 | 4.1444e-07 | 5.18 | 21009 | 0.02 | 3.54e-05 | 15.32
|  |  |  | 7764 | 0.02 | 0.00076923077 | 30.9 | 7765 | 0.02 | 0.00105263158 | 30.9 | 7766 | 0.02 | 9.090909e-05 | 20.6 | 7766 | 0.02 | 7.273666e-05 | 18.58 | 7765 | 0.02 | 0.00031613346 | 24.78 | 9426 | 0.02 | 0.00010547126 | 25.31 | 7764 | 0.02 | 0.00019086225 | 24.76 | 9426 | 0.02 | 3.784857e-05 | 23.66 | 7765 | 0.02 | 4.363566e-05 | 14.69 | 7766 | 0.02 | 3.988168e-05 | 14.68 | 7765 | 0.02 | 8.424346e-05 | 18.53 | 9453 | 0.02 | 0.00014456276 | 28.92 | 7764 | 0.02 | 6.724058e-05 | 18.56 | 9441 | 0.02 | 2.742402e-05 | 13.9 | 21022 | 0.02 | 1.95e-05 | 16.85 | 7789 | 0.02 | 0.00018010009 | 25.45 | 9454 | 0.02 | 4.615496e-05 | 19.17 | 9437 | 0.02 | 1.117664e-05 | 8.69 | 8269 | 0.02 | 4.44e-05 | 17.39 | 8270 | 0.02 | 0.000769 | 30.899 | 9453 | 0.02 | 4.335261e-05 | 17.8 | 9452 | 0.02 | 4.409045e-05 | 17.52 | 7788 | 0.02 | 3.402682e-05 | 17.32 | 7788 | 0.02 | 4.062175e-05 | 17.65 | 7790 | 0.02 | 4.104805e-05 | 17.4 | 7789 | 0.02 | 4.831337e-05 | 17.44 | 7786 | 0.02 | 8.18385e-06 | 8.05 | 7786 | 0.02 | 6.37379e-06 | 7.15 | 9447 | 0.02 | 2.79107e-06 | 7.05 | 7789 | 0.02 | 1.299323e-05 | 11.44 | 8268 | 0.02 | 3.23e-05 | 12.955 | 21008 | 0.02 | 8.18e-06 | 8.05 | 21014 | 0.02 | 2.79e-06 | 7.05 | 9835 | 0.02 | 4.8199e-07 | 5.28 | 21009 | 0.02 | 4.83e-05 | 17.44
[8 empty] | 7765 | 0.02 | 0.00333333333 | 35.09 | 7766 | 0.02 | 0.00023529412 | 23.39 | 7766 | 0.02 | 0.00010497459 | 20.41 | 7765 | 0.02 | 0.0004783542 | 27.25 | 9426 | 0.02 | 0.00016118791 | 30.77 | 7764 | 0.02 | 0.00027856927 | 27.23 | 9426 | 0.02 | 0.00010010733 | 24.34 | 7765 | 0.02 | 5.085421e-05 | 15.71 | 7766 | 0.02 | 4.787825e-05 | 15.73 | 7765 | 0.02 | 0.00010758563 | 20.3 | 9453 | 0.02 | 0.00019093497 | 26.84 | 7764 | 0.02 | 9.090474e-05 | 20.39 | 9441 | 0.02 | 3.713521e-05 | 16.95 | 21022 | 0.02 | 1.66e-05 | 17.36 | 7789 | 0.02 | 0.0004202555 | 28.27 | 9454 | 0.02 | 5.279191e-05 | 20.82 | 9437 | 0.02 | 2.080722e-05 | 12.35 | 8269 | 0.02 | 9.09e-05 | 20.6 | 8270 | 0.02 | 3.29e-05 | 14.541 | 9453 | 0.02 | 6.042472e-05 | 19.45 | 9452 | 0.02 | 5.576384e-05 | 19.54 | 7788 | 0.02 | 4.853952e-05 | 19.18 | 7788 | 0.02 | 5.334045e-05 | 19.7 | 7790 | 0.02 | 6.095151e-05 | 19.38 | 7789 | 0.02 | 5.401148e-05 | 19.32 | 7786 | 0.02 | 9.22795e-06 | 8.49 | 7786 | 0.02 | 7.9693e-06 | 7.67 | 9447 | 0.02 | 3.51296e-06 | 7.55 | 7789 | 0.02 | 1.32097e-05 | 12.27 | 8268 | 0.02 | 3.64e-05 | 13.043 | 21008 | 0.02 | 9.23e-06 | 8.49 | 21014 | 0.02 | 3.51e-06 | 7.55 | 9835 | 0.02 | 5.3823e-07 | 5.38 | 21009 | 0.02 | 5.4e-05 | 19.32
[16 empty] | 7766 | 0.02 | 0.00016478499 | 22.13 | 7765 | 0.02 | 0.00075449342 | 29.56 | 9426 | 0.02 | 0.00042584504 | 30.55 | 7764 | 0.02 | 0.0004054935 | 29.48 | 9426 | 0.02 | 0.00024884738 | 31.14 | 7765 | 0.02 | 5.927395e-05 | 16.74 | 7766 | 0.02 | 5.601213e-05 | 16.76 | 7765 | 0.02 | 0.0001416057 | 22.13 | 9453 | 0.02 | 0.00041189912 | 31.02 | 7764 | 0.02 | 0.00011902189 | 22.01 | 9441 | 0.02 | 6.4472e-05 | 20.54 | 21022 | 0.02 | 2.53e-05 | 17.74 | 7789 | 0.02 | 0.00084370089 | 30.99 | 9454 | 0.02 | 9.191877e-05 | 22.74 | 9437 | 0.02 | 2.199947e-05 | 14.34 | 8269 | 0.02 | 0.000235 | 23.393 | 8270 | 0.02 | 6.1e-05 | 17.39 | 9453 | 0.02 | 8.779948e-05 | 20.88 | 9452 | 0.02 | 7.853986e-05 | 20.95 | 7788 | 0.02 | 6.88338e-05 | 20.9 | 7788 | 0.02 | 7.375696e-05 | 21.27 | 7790 | 0.02 | 9.64605e-05 | 20.81 | 7789 | 0.02 | 6.362111e-05 | 20.82 | 7786 | 0.02 | 1.03314e-05 | 8.89 | 7786 | 0.02 | 8.45181e-06 | 8.12 | 9447 | 0.02 | 4.15107e-06 | 7.96 | 7789 | 0.02 | 1.452374e-05 | 12.88 | 8268 | 0.02 | 3.85e-05 | 14.116 | 21008 | 0.02 | 1.03e-05 | 8.89 | 21014 | 0.02 | 4.15e-06 | 7.96 | 9835 | 0.02 | 6.3317e-07 | 5.54 | 21009 | 0.02 | 6.36e-05 | 20.82
[20 empty] | 7765 | 0.02 | 0.00123207741 | 31.62 | 9426 | 0.02 | 0.00134562387 | 38.99 | 7764 | 0.02 | 0.00057418939 | 31.48 | 9426 | 0.02 | 0.00034149492 | 31.25 | 7765 | 0.02 | 6.709433e-05 | 17.69 | 7766 | 0.02 | 6.471131e-05 | 17.65 | 7765 | 0.02 | 0.00017952943 | 23.53 | 9453 | 0.02 | 0.00095195562 | 33.08 | 7764 | 0.02 | 0.00015238024 | 23.63 | 9441 | 0.02 | 0.00012559626 | 24.09 | 21022 | 0.02 | 3.78e-05 | 23.66 | 7789 | 0.02 | 0.00094333128 | 33.01 | 9454 | 0.02 | 0.00010633285 | 23.75 | 9437 | 0.02 | 2.463502e-05 | 10.31 | 8269 | 0.02 | 1.6e-05 | 10.906 | 8270 | 0.02 | 0.000102 | 20.6 | 9453 | 0.02 | 9.537353e-05 | 22.6 | 9452 | 0.02 | 9.261055e-05 | 22.68 | 7788 | 0.02 | 0.00011104823 | 22.62 | 7788 | 0.02 | 7.892701e-05 | 23.01 | 7790 | 0.02 | 0.00012378924 | 22.22 | 7789 | 0.02 | 8.55488e-05 | 22.4 | 7786 | 0.02 | 1.201772e-05 | 9.25 | 7786 | 0.02 | 1.016513e-05 | 8.56 | 9447 | 0.02 | 5.21416e-06 | 8.39 | 7789 | 0.02 | 2.082153e-05 | 13.55 | 8268 | 0.02 | 5.43e-05 | 14.541 | 21008 | 0.02 | 1.2e-05 | 9.25 | 21014 | 0.02 | 5.21e-06 | 8.39 | 9835 | 0.02 | 6.9712e-07 | 5.68 | 21009 | 0.02 | 8.55e-05 | 22.4
[28 empty] | 7764 | 0.02 | 0.00092144323 | 33.58 | 9426 | 0.02 | 0.00112712197 | 39.37 | 7765 | 0.02 | 8.613348e-05 | 19.54 | 7766 | 0.02 | 8.933089e-05 | 19.56 | 7765 | 0.02 | 0.00025524011 | 25.12 | 9453 | 0.02 | 0.00117874471 | 36.11 | 7764 | 0.02 | 0.00019844133 | 25.07 | 9441 | 0.02 | 0.00010835069 | 24.73 | 21022 | 0.02 | 0.0001 | 24.34 | 7789 | 0.02 | 0.00179990032 | 35.83 | 9454 | 0.02 | 0.00017229118 | 25.4 | 9437 | 0.02 | 4.929723e-05 | 16.49 | 8269 | 0.02 | 2.72e-05 | 13.043 | 8270 | 0.02 | 0.000147 | 23.393 | 9453 | 0.02 | 0.00013011883 | 23.63 | 9452 | 0.02 | 0.00013621492 | 23.87 | 7788 | 0.02 | 0.00013817973 | 23.77 | 7788 | 0.02 | 0.00011941297 | 23.91 | 7790 | 0.02 | 0.00016708432 | 23.58 | 7789 | 0.02 | 0.00014629499 | 23.45 | 7786 | 0.02 | 1.209262e-05 | 9.62 | 7786 | 0.02 | 1.112241e-05 | 8.94 | 9447 | 0.02 | 5.34843e-06 | 8.86 | 7789 | 0.02 | 1.487507e-05 | 14.3 | 8268 | 0.02 | 4.76e-05 | 15.203 | 21008 | 0.02 | 1.21e-05 | 9.62 | 21014 | 0.02 | 5.35e-06 | 8.86 | 9835 | 0.02 | 1.4214e-06 | 6.63 | 21009 | 0.02 | 0.000146 | 23.45
[36 empty] | 7765 | 0.02 | 0.00011349831 | 21.38 | 7766 | 0.02 | 0.00013009316 | 21.42 | 7765 | 0.02 | 0.00035590466 | 26.58 | 9453 | 0.02 | 0.00224847696 | 38.11 | 7764 | 0.02 | 0.00025064941 | 26.56 | 9441 | 0.02 | 0.00016132924 | 25.08 | 21022 | 0.02 | 0.000105 | 25.31 | 7789 | 0.02 | 0.00291698589 | 40.04 | 9454 | 0.02 | 0.00020490115 | 26.29 | 9437 | 0.02 | 5.982638e-05 | 16.23 | 8269 | 0.02 | 3.85e-05 | 15.45 | 8270 | 0.02 | 0.0002 | 25.91 | 9453 | 0.02 | 0.00015447558 | 25.52 | 9452 | 0.02 | 0.00016395641 | 25.09 | 7788 | 0.02 | 0.00018907043 | 25.39 | 7788 | 0.02 | 0.00011113838 | 25.82 | 7790 | 0.02 | 0.00021588033 | 24.97 | 7789 | 0.02 | 0.0001629802 | 25.27 | 7786 | 0.02 | 1.387047e-05 | 9.99 | 7786 | 0.02 | 1.223345e-05 | 9.32 | 9447 | 0.02 | 6.27367e-06 | 9.16 | 7789 | 0.02 | 2.048356e-05 | 14.89 | 8268 | 0.02 | 5.88e-05 | 15.45 | 21008 | 0.02 | 1.39e-05 | 9.99 | 21014 | 0.02 | 6.27e-06 | 9.16 | 9835 | 0.02 | 1.684e-06 | 6.76 | 21009 | 0.02 | 0.000163 | 25.27
[44 empty] | 7765 | 0.02 | 0.00064603935 | 29.46 | 9453 | 0.02 | 0.00865377858 | 43.78 | 7764 | 0.02 | 0.00038708117 | 29.32 | 9441 | 0.02 | 0.00013275821 | 25.19 | 21022 | 0.02 | 0.000426 | 30.55 | 7789 | 0.02 | 0.00304335705 | 38.27 | 9454 | 0.02 | 0.0003072808 | 27.28 | 9437 | 0.02 | 6.438296e-05 | 19.32 | 8269 | 0.02 | 5.56e-05 | 17.545 | 8270 | 0.02 | 0.000294 | 28.231 | 9453 | 0.02 | 0.00024268929 | 26.57 | 9452 | 0.02 | 0.00024201302 | 26.58 | 7788 | 0.02 | 0.00021624277 | 26.37 | 7788 | 0.02 | 0.00012306368 | 26.9 | 7790 | 0.02 | 0.00028682122 | 26.41 | 7789 | 0.02 | 0.00018899093 | 26.39 | 7786 | 0.02 | 1.518878e-05 | 10.7 | 7786 | 0.02 | 1.366908e-05 | 9.72 | 9447 | 0.02 | 6.98445e-06 | 9.56 | 7789 | 0.02 | 2.049446e-05 | 15.58 | 8268 | 0.02 | 5.26e-05 | 16.234 | 21008 | 0.02 | 1.57e-05 | 10.32 | 21014 | 0.02 | 6.98e-06 | 9.56 | 9835 | 0.02 | 1.9933e-06 | 6.92 | 21009 | 0.02 | 0.000189 | 26.39
[52 empty] | 7764 | 0.02 | 0.00060450721 | 32.28 | 9441 | 0.02 | 0.00014733248 | 26.19 | 21022 | 0.02 | 0.000161 | 30.77 | 7789 | 0.02 | 0.0041532414 | 41.36 | 9454 | 0.02 | 0.00036953081 | 29.08 | 9437 | 0.02 | 7.550526e-05 | 19.23 | 8269 | 0.02 | 7.69e-05 | 19.433 | 8270 | 0.02 | 0.000455 | 30.406 | 9453 | 0.02 | 0.00026817413 | 27.92 | 9452 | 0.02 | 0.00023966157 | 28.15 | 7788 | 0.02 | 0.00022124819 | 27.62 | 7788 | 0.02 | 0.00016228086 | 28.47 | 7790 | 0.02 | 0.00033537851 | 27.59 | 7789 | 0.02 | 0.00025412865 | 27.46 | 7786 | 0.02 | 1.571455e-05 | 10.32 | 7786 | 0.02 | 1.477178e-05 | 10.06 | 9447 | 0.02 | 7.45519e-06 | 9.89 | 7789 | 0.02 | 2.479762e-05 | 16.01 | 8268 | 0.02 | 6.25e-05 | 17.221 | 21008 | 0.02 | 1.52e-05 | 10.7 | 21014 | 0.02 | 7.46e-06 | 9.89 | 9835 | 0.02 | 2.2535e-06 | 7.14 | 21009 | 0.02 | 0.000254 | 27.46
[56 empty] | 9441 | 0.02 | 0.00018891921 | 26.61 | 21022 | 0.02 | 0.000249 | 31.14 | 7789 | 0.02 | 0.00487261591 | 42.86 | 9454 | 0.02 | 0.00036992342 | 30.47 | 9437 | 0.02 | 8.787654e-05 | 22.05 | 8269 | 0.02 | 0.000111 | 21.173 | 8270 | 0.02 | 0.000588 | 32.467 | 9453 | 0.02 | 0.00032841309 | 29.26 | 9452 | 0.02 | 0.00034631789 | 28.97 | 7788 | 0.02 | 0.00032272266 | 29.03 | 7788 | 0.02 | 0.00032922966 | 30.16 | 7790 | 0.02 | 0.0004093539 | 27.95 | 7789 | 0.02 | 0.00044686269 | 28.84 | 7786 | 0.02 | 1.680397e-05 | 11.37 | 7786 | 0.02 | 1.610282e-05 | 10.38 | 9447 | 0.02 | 8.28489e-06 | 10.29 | 7789 | 0.02 | 2.515749e-05 | 16.63 | 8268 | 0.02 | 8.77e-05 | 17.39 | 21008 | 0.02 | 1.68e-05 | 11.37 | 21014 | 0.02 | 8.28e-06 | 10.29 | 9835 | 0.02 | 2.4142e-06 | 7.26 | 21009 | 0.02 | 0.000447 | 28.84
[56 empty] | 9441 | 0.02 | 0.00025354428 | 27.6 | 21022 | 0.02 | 0.000341 | 31.25 | 7789 | 0.02 | 0.00515871448 | 44.86 | 9454 | 0.02 | 0.0008383643 | 31.37 | 9437 | 0.02 | 9.862386e-05 | 22.17 | 8269 | 0.02 | 0.000167 | 22.804 | 8270 | 0.02 | 0.000909 | 34.442 | 9453 | 0.02 | 0.00046795895 | 30.31 | 9452 | 0.02 | 0.00034351519 | 30.43 | 7788 | 0.02 | 0.00036344337 | 30.34 | 7788 | 0.02 | 0.00058883807 | 31.17 | 7790 | 0.02 | 0.00055178412 | 30.17 | 7789 | 0.02 | 0.0004816211 | 30.05 | 7786 | 0.02 | 1.750993e-05 | 11.02 | 7786 | 0.02 | 1.728109e-05 | 10.76 | 9447 | 0.02 | 9.35085e-06 | 10.59 | 7789 | 0.02 | 2.61093e-05 | 17.33 | 8268 | 0.02 | 7.41e-05 | 17.545 | 21008 | 0.02 | 1.75e-05 | 11.02 | 21014 | 0.02 | 9.35e-06 | 10.59 | 9835 | 0.02 | 2.5794e-06 | 7.4 | 21009 | 0.02 | 0.000482 | 30.05
[56 empty] | 9441 | 0.02 | 0.00036315908 | 29.24 | 21022 | 0.02 | 0.00135 | 38.99 | 7789 | 0.02 | 0.01114950329 | 46.92 | 9454 | 0.02 | 0.0010619635 | 32.93 | 9437 | 0.02 | 0.00010818095 | 22.65 | 8269 | 0.02 | 0.000333 | 24.351 | 8270 | 0.02 | 0.00154 | 37.281 | 9453 | 0.02 | 0.00053721311 | 31.33 | 9452 | 0.02 | 0.00047280279 | 31.64 | 7788 | 0.02 | 0.00042662185 | 31.35 | 7788 | 0.02 | 0.00036093622 | 32.25 | 7790 | 0.02 | 0.00068330287 | 31.21 | 7789 | 0.02 | 0.00070901954 | 31.07 | 7786 | 0.02 | 1.96098e-05 | 11.7 | 7786 | 0.02 | 1.744429e-05 | 11.13 | 9447 | 0.02 | 9.3069e-06 | 10.91 | 7789 | 0.02 | 3.126225e-05 | 17.8 | 8268 | 0.02 | 7.41e-05 | 18.64 | 21008 | 0.02 | 1.96e-05 | 11.7 | 21014 | 0.02 | 9.31e-06 | 10.91 | 9835 | 0.02 | 2.7389e-06 | 7.57 | 21009 | 0.02 | 0.000709 | 31.07
[56 empty] | 9441 | 0.02 | 0.00063722517 | 30.45 | 21022 | 0.02 | 0.00113 | 39.37 | 7789 | 0.02 | 0.01587907411 | 48.95 | 9454 | 0.02 | 0.00149822643 | 34.08 | 9437 | 0.02 | 0.00011100841 | 23.26 | 8269 | 0.02 | 1.79e-05 | 10.3 | 8270 | 0.02 | 1.61e-05 | 10.906 | 9453 | 0.02 | 0.00065210793 | 32.51 | 9452 | 0.02 | 0.00059533212 | 32.6 | 7788 | 0.02 | 0.0005588003 | 32.09 | 7788 | 0.02 | 0.00094241451 | 33.13 | 7790 | 0.02 | 0.00071692344 | 32.42 | 7789 | 0.02 | 0.0008677952 | 35.05 | 7786 | 0.02 | 1.998446e-05 | 12.4 | 7786 | 0.02 | 1.965752e-05 | 11.46 | 9447 | 0.02 | 9.79617e-06 | 11.27 | 7789 | 0.02 | 2.836198e-05 | 18.42 | 8268 | 0.02 | 9.09e-05 | 19.433 | 21008 | 0.02 | 2e-05 | 12.4 | 21014 | 0.02 | 9.8e-06 | 11.27 | 9835 | 0.02 | 3.0209e-06 | 7.76 | 21009 | 0.02 | 0.000868 | 35.05
[64 empty] | 7789 | 0.02 | 0.01686281338 | 50.4 | 9454 | 0.02 | 0.00229365844 | 34.93 | 9437 | 0.02 | 0.00013843285 | 24.19 | 8269 | 0.02 | 2.5e-05 | 11.696 | 8270 | 0.02 | 2.33e-05 | 13.043 | 9453 | 0.02 | 0.00089729606 | 33.41 | 9452 | 0.02 | 0.00067866367 | 33.36 | 7788 | 0.02 | 0.00068157434 | 33.1 | 7788 | 0.02 | 0.00095986528 | 34.77 | 7790 | 0.02 | 0.00089705177 | 33.38 | 7789 | 0.02 | 0.00110940472 | 34.22 | 7786 | 0.02 | 2.119249e-05 | 12.07 | 7786 | 0.02 | 2.043965e-05 | 11.79 | 9447 | 0.02 | 1.103698e-05 | 11.57 | 7789 | 0.02 | 4.765092e-05 | 19.02 | 8268 | 0.02 | 9.09e-05 | 20.453 | 21008 | 0.02 | 2.12e-05 | 12.07 | 21014 | 0.02 | 1.1e-05 | 11.57 | 9835 | 0.02 | 3.5349e-06 | 7.97 | 21009 | 0.02 | 0.00111 | 34.22
[64 empty] | 7789 | 0.02 | 0.0207623709 | 51.14 | 9454 | 0.02 | 0.00305124 | 36.95 | 9437 | 0.02 | 0.00017663921 | 24.58 | 8269 | 0.02 | 3.17e-05 | 12.955 | 8270 | 0.02 | 3.45e-05 | 15.45 | 9453 | 0.02 | 0.00106115616 | 34.83 | 9452 | 0.02 | 0.00098618027 | 35.36 | 7788 | 0.02 | 0.00076512102 | 34.84 | 7788 | 0.02 | 0.00171385764 | 36.05 | 7790 | 0.02 | 0.00097455474 | 34.55 | 7789 | 0.02 | 0.00139865442 | 35.99 | 7786 | 0.02 | 3.284123e-05 | 15.74 | 7786 | 0.02 | 2.063205e-05 | 12.18 | 9447 | 0.02 | 1.196668e-05 | 11.92 | 7789 | 0.02 | 3.580217e-05 | 19.7 | 8268 | 0.02 | 0.000143 | 20.6 | 21008 | 0.02 | 3.28e-05 | 15.74 | 21014 | 0.02 | 1.2e-05 | 11.92 | 9835 | 0.02 | 4.4276e-06 | 8.17 | 21009 | 0.02 | 0.0014 | 35.99
[64 empty] | 7789 | 0.02 | 0.03544962034 | 53.14 | 9454 | 0.02 | 0.00594531884 | 38.97 | 9437 | 0.02 | 0.00023355344 | 25.56 | 8269 | 0.02 | 3.51e-05 | 14.116 | 8270 | 0.02 | 5.26e-05 | 17.545 | 9453 | 0.02 | 0.00111064164 | 35.73 | 9452 | 0.02 | 0.00086556026 | 36.15 | 7788 | 0.02 | 0.00108404085 | 35.62 | 7788 | 0.02 | 0.00122890179 | 37.01 | 7790 | 0.02 | 0.00124314334 | 35.69 | 7789 | 0.02 | 0.00144069351 | 37.3 | 7786 | 0.02 | 3.599038e-05 | 16.22 | 7786 | 0.02 | 2.01778e-05 | 12.48 | 9447 | 0.02 | 1.322787e-05 | 12.35 | 7789 | 0.02 | 4.285845e-05 | 19.84 | 8268 | 0.02 | 0.000105 | 21.173 | 21008 | 0.02 | 3.6e-05 | 16.22 | 21014 | 0.02 | 1.32e-05 | 12.35 | 9835 | 0.02 | 5.2735e-06 | 8.38 | 21009 | 0.02 | 0.00144 | 37.3
[68 empty] | 9454 | 0.02 | 0.00899682846 | 41.01 | 9437 | 0.02 | 0.00039866075 | 26.02 | 8269 | 0.02 | 4.17e-05 | 15.203 | 8270 | 0.02 | 7.14e-05 | 19.433 | 9453 | 0.02 | 0.00124737411 | 39.59 | 9452 | 0.02 | 0.00112646702 | 36.95 | 7788 | 0.02 | 0.00108540582 | 36.71 | 7788 | 0.02 | 0.00142113259 | 38.16 | 7790 | 0.02 | 0.00155559962 | 36.86 | 7789 | 0.02 | 0.00161905005 | 32.89 | 7786 | 0.02 | 3.713922e-05 | 17.38 | 7786 | 0.02 | 3.471548e-05 | 15.46 | 9447 | 0.02 | 3.397727e-05 | 16.65 | 7789 | 0.02 | 4.386394e-05 | 20.71 | 8268 | 0.02 | 0.000109 | 21.812 | 21008 | 0.02 | 3.79e-05 | 15.33 | 21014 | 0.02 | 3.23e-05 | 17.07 | 9835 | 0.02 | 5.6195e-06 | 8.53 | 21009 | 0.02 | 0.00162 | 32.89
[72 empty] | 9437 | 0.02 | 0.00046741345 | 26.73 | 8269 | 0.02 | 5e-05 | 16.234 | 8270 | 0.02 | 0.000125 | 22.804 | 9453 | 0.02 | 0.00128182978 | 37.31 | 9452 | 0.02 | 0.00159710483 | 38.5 | 7788 | 0.02 | 0.00133320095 | 37.9 | 7788 | 0.02 | 0.00209769257 | 39.1 | 7790 | 0.02 | 0.00178039633 | 37.74 | 7789 | 0.02 | 0.00184180716 | 37.95 | 7786 | 0.02 | 3.793921e-05 | 15.33 | 7786 | 0.02 | 3.089305e-05 | 15.85 | 9447 | 0.02 | 3.231342e-05 | 17.07 | 7789 | 0.02 | 5.344631e-05 | 21.29 | 8268 | 0.02 | 0.000118 | 22.213 | 21008 | 0.02 | 3.85e-05 | 16.49 | 21014 | 0.02 | 3.34e-05 | 17.87 | 9835 | 0.02 | 5.9565e-06 | 8.74 | 21009 | 0.02 | 0.00184 | 37.95
[72 empty] | 9437 | 0.02 | 0.00125761551 | 27.65 | 8269 | 0.02 | 6.25e-05 | 17.221 | 8270 | 0.02 | 0.000167 | 24.351 | 9453 | 0.02 | 0.00181681663 | 38.35 | 9452 | 0.02 | 0.00168345333 | 39.69 | 7788 | 0.02 | 0.00173388806 | 38.68 | 7788 | 0.02 | 0.00283309119 | 40.27 | 7790 | 0.02 | 0.00197872007 | 39.16 | 7789 | 0.02 | 0.00214320491 | 38.66 | 7786 | 0.02 | 3.847618e-05 | 16.49 | 7786 | 0.02 | 3.338122e-05 | 16.3 | 9447 | 0.02 | 3.646491e-05 | 17.4 | 7789 | 0.02 | 7.435303e-05 | 21.67 | 8268 | 0.02 | 0.000167 | 22.804 | 21008 | 0.02 | 3.71e-05 | 17.38 | 21014 | 0.02 | 3.4e-05 | 16.65 | 9835 | 0.02 | 6.3193e-06 | 8.93 | 21009 | 0.02 | 0.00214 | 38.66
[72 empty] | 9437 | 0.02 | 0.00303481007 | 28.27 | 8269 | 0.02 | 6.9e-05 | 18.64 | 8270 | 0.02 | 0.0002 | 25.832 | 9453 | 0.02 | 0.00217575999 | 41.37 | 9452 | 0.02 | 0.00212002639 | 41.37 | 7788 | 0.02 | 0.00219799299 | 40.04 | 7788 | 0.02 | 0.00503044762 | 41.01 | 7790 | 0.02 | 0.00273427926 | 39.93 | 7789 | 0.02 | 0.00226606987 | 40.22 | 7786 | 0.02 | 4.126987e-05 | 17.85 | 7786 | 0.02 | 3.264678e-05 | 16.71 | 9447 | 0.02 | 3.343118e-05 | 17.87 | 7789 | 0.02 | 8.887129e-05 | 22.24 | 8268 | 0.02 | 0.000238 | 23.393 | 21008 | 0.02 | 4.13e-05 | 17.85 | 21014 | 0.02 | 3.65e-05 | 17.4 | 9835 | 0.02 | 6.848e-06 | 9.04 | 21009 | 0.02 | 0.00227 | 40.22
[76 empty] | 8269 | 0.02 | 9.52e-05 | 20.453 | 8270 | 0.02 | 0.000286 | 27.96 | 9453 | 0.02 | 0.0026259271 | 40.84 | 9452 | 0.02 | 0.00242099375 | 42.33 | 7788 | 0.02 | 0.0024092563 | 40.98 | 7788 | 0.02 | 0.00588844251 | 42.15 | 7790 | 0.02 | 0.00309481681 | 42.83 | 7789 | 0.02 | 0.00297886436 | 40.89 | 7786 | 0.02 | 4.275729e-05 | 16.97 | 7786 | 0.02 | 3.172208e-05 | 17.6 | 9447 | 0.02 | 4.278617e-05 | 18.31 | 7789 | 0.02 | 6.793462e-05 | 22.62 | 8268 | 0.02 | 0.000167 | 23.952 | 21008 | 0.02 | 4.28e-05 | 16.97 | 21014 | 0.02 | 4.28e-05 | 18.31 | 9835 | 0.02 | 6.9758e-06 | 9.24 | 21009 | 0.02 | 0.00298 | 40.89
[76 empty] | 8269 | 0.02 | 0.000133 | 22.213 | 8270 | 0.02 | 0.0004 | 30.68 | 9453 | 0.02 | 0.00369080179 | 43.27 | 9452 | 0.02 | 0.00325696892 | 43.4 | 7788 | 0.02 | 0.00288681383 | 41.95 | 7788 | 0.02 | 0.00651865453 | 43.34 | 7790 | 0.02 | 0.00357979024 | 40.94 | 7789 | 0.02 | 0.00312231877 | 41.92 | 7786 | 0.02 | 4.420691e-05 | 18.31 | 7786 | 0.02 | 4.197758e-05 | 17.95 | 9447 | 0.02 | 4.489155e-05 | 19.23 | 7789 | 0.02 | 6.482107e-05 | 23.05 | 8268 | 0.02 | 0.000182 | 24.351 | 21008 | 0.02 | 4.42e-05 | 18.31 | 21014 | 0.02 | 4.49e-05 | 19.23 | 9835 | 0.02 | 7.2134e-06 | 9.51 | 21009 | 0.02 | 0.00312 | 41.92
[76 empty] | 8269 | 0.02 | 0.000222 | 23.952 | 8270 | 0.02 | 0.000667 | 33.32 | 9453 | 0.02 | 0.00432805112 | 46.21 | 9452 | 0.02 | 0.00478961272 | 45.01 | 7788 | 0.02 | 0.00721455039 | 42.89 | 7788 | 0.02 | 0.00973975938 | 44.3 | 7790 | 0.02 | 0.00454145065 | 41.86 | 7789 | 0.02 | 0.00347842812 | 43.11 | 7786 | 0.02 | 0.00014443997 | 24.06 | 7786 | 0.02 | 3.563165e-05 | 18.37 | 9447 | 0.02 | 4.807487e-05 | 19.64 | 7789 | 0.02 | 0.00010551673 | 23.42 | 8268 | 0.02 | 0.00025 | 25.832 | 21008 | 0.02 | 0.000144 | 24.06 | 21014 | 0.02 | 4.81e-05 | 19.64 | 9835 | 0.02 | 7.2651e-06 | 9.22 | 21009 | 0.02 | 0.00348 | 43.11
[80 empty] | 8270 | 0.02 | 0.001 | 35.928 | 9453 | 0.02 | 0.00600352557 | 44.66 | 9452 | 0.02 | 0.00529278256 | 47.08 | 7788 | 0.02 | 0.00471557677 | 43.78 | 7788 | 0.02 | 0.01466212049 | 46.58 | 7790 | 0.02 | 0.00687954854 | 44.74 | 7789 | 0.02 | 0.00548076257 | 45.55 | 7786 | 0.02 | 0.00017553725 | 25.17 | 7786 | 0.02 | 0.0001400887 | 24.23 | 9447 | 0.02 | 0.00015090824 | 26.01 | 7789 | 0.02 | 0.00014528615 | 24.18 | 8268 | 0.02 | 0.000333 | 25.91 | 21008 | 0.02 | 0.000176 | 25.17 | 21014 | 0.02 | 0.000151 | 26.01 | 9835 | 0.02 | 7.7754e-06 | 9.76 | 21009 | 0.02 | 0.00548 | 45.55
[84 empty] | 9453 | 0.02 | 0.00811864901 | 46.18 | 9452 | 0.02 | 0.00560729811 | 47.88 | 7788 | 0.02 | 0.00888025016 | 44.65 | 7788 | 0.02 | 0.01783183217 | 47.54 | 7790 | 0.02 | 0.00731038814 | 44.07 | 7789 | 0.02 | 0.00643343898 | 44.54 | 7786 | 0.02 | 0.00022209444 | 26.43 | 7786 | 0.02 | 0.00015627861 | 25.48 | 9447 | 0.02 | 0.00019386076 | 27.02 | 7789 | 0.02 | 0.00012862204 | 24.97 | 8268 | 0.02 | 0.000345 | 26.086 | 21008 | 0.02 | 0.000222 | 26.43 | 21014 | 0.02 | 0.000194 | 27.02 | 9835 | 0.02 | 8.1056e-06 | 9.4 | 21009 | 0.02 | 0.00643 | 44.54
[88 empty] | 9452 | 0.02 | 0.00991954841 | 49.76 | 7788 | 0.02 | 0.00953170657 | 45.67 | 7788 | 0.02 | 0.0340154916 | 48.89 | 7790 | 0.02 | 0.01852579974 | 46.26 | 7789 | 0.02 | 0.00816750433 | 45.91 | 7786 | 0.02 | 0.00029402957 | 27.65 | 7786 | 0.02 | 0.00017616698 | 26.71 | 9447 | 0.02 | 0.00020451169 | 28.7 | 7789 | 0.02 | 0.00016898148 | 26.25 | 8268 | 0.02 | 0.0004 | 27.96 | 21008 | 0.02 | 0.000294 | 27.65 | 21014 | 0.02 | 0.000205 | 28.7 | 9835 | 0.02 | 8.4257e-06 | 10 | 21009 | 0.02 | 0.00817 | 45.91
[92 empty] | 7788 | 0.02 | 0.01010604855 | 46.66 | 7788 | 0.02 | 0.03281775862 | 50.97 | 7790 | 0.02 | 0.03786478937 | 47.98 | 7789 | 0.02 | 0.00917863753 | 47.36 | 7786 | 0.02 | 0.00029441933 | 29.16 | 7786 | 0.02 | 0.00019011696 | 28.17 | 9447 | 0.02 | 0.0002370249 | 30.03 | 7789 | 0.02 | 0.00017599302 | 27.41 | 8268 | 0.02 | 0.0005 | 28.231 | 21008 | 0.02 | 0.000294 | 29.16 | 21014 | 0.02 | 0.000237 | 30.03 | 9835 | 0.02 | 9.2124e-06 | 9.72 | 21009 | 0.02 | 0.00918 | 47.36
[104 empty] | 7789 | 0.02 | 0.02376025356 | 52.89 | 7786 | 0.02 | 0.00111431896 | 36.17 | 7786 | 0.02 | 0.00025657628 | 29.4 | 9447 | 0.02 | 0.00038285469 | 31.54 | 7789 | 0.02 | 0.00027297795 | 29.3 | 8268 | 0.02 | 0.000455 | 29.082 | 21008 | 0.02 | 0.00111 | 36.17 | 21014 | 0.02 | 0.000383 | 31.54 | 9835 | 0.02 | 9.3259e-06 | 10.26 | 21009 | 0.02 | 0.0238 | 52.89
[104 empty] | 7789 | 0.02 | 0.02614935115 | 50.51 | 7786 | 0.02 | 0.00113420677 | 34.03 | 7786 | 0.02 | 0.00075558823 | 34.51 | 9447 | 0.02 | 0.00131796848 | 37.23 | 7789 | 0.02 | 0.00039885129 | 30.27 | 8268 | 0.02 | 0.000833 | 30.406 | 21008 | 0.02 | 0.00113 | 34.03 | 21014 | 0.02 | 0.000874 | 40.65 | 9835 | 0.02 | 9.9477e-06 | 9.94 | 21009 | 0.02 | 0.0261 | 50.51
[108 empty] | 7786 | 0.02 | 0.00169785053 | 39.11 | 7786 | 0.02 | 0.0008594041 | 36.56 | 9447 | 0.02 | 0.00105112081 | 39.04 | 7789 | 0.02 | 0.00051764434 | 31.84 | 8268 | 0.02 | 0.000667 | 30.68 | 21008 | 0.02 | 0.0017 | 39.11 | 21014 | 0.02 | 0.00105 | 39.04 | 9835 | 0.02 | 1.0543e-05 | 10.58 | 21009 | 0.02 | 4.42e-05 | 15.09
[108 empty] | 7786 | 0.02 | 0.00251084752 | 42 | 7786 | 0.02 | 0.00089399813 | 38.52 | 9447 | 0.02 | 0.00087408192 | 40.65 | 7789 | 0.02 | 0.00094905583 | 33.01 | 8268 | 0.02 | 0.00105 | 30.899 | 21008 | 0.02 | 0.00251 | 42 | 21014 | 0.02 | 0.00132 | 37.23 | 9835 | 0.02 | 1.0846e-05 | 10.23 | 21009 | 0.02 | 8.14e-05 | 19.24
[108 empty] | 7786 | 0.02 | 0.00910468213 | 50.23 | 7786 | 0.02 | 0.00130319886 | 40.52 | 9447 | 0.02 | 0.00455818605 | 42.51 | 7789 | 0.02 | 0.00103091216 | 35.01 | 8268 | 0.02 | 0.00125 | 32.467 | 21008 | 0.02 | 0.0091 | 50.23 | 21014 | 0.02 | 0.00412 | 46.03 | 9835 | 0.02 | 1.1711e-05 | 10.89 | 21009 | 0.02 | 0.000124 | 22.64
[112 empty] | 7786 | 0.02 | 0.00181867497 | 42.91 | 9447 | 0.02 | 0.00411767187 | 46.03 | 7789 | 0.02 | 0.00174140988 | 36.66 | 8268 | 0.02 | 0.00133 | 33.32 | 21008 | 0.02 | 2.09e-06 | 5.49 | 21014 | 0.02 | 0.00456 | 42.51 | 9835 | 0.02 | 1.1921e-05 | 10.5 | 21009 | 0.02 | 0.00018 | 25.45
[120 empty] | 7789 | 0.02 | 0.00251811231 | 38.17 | 8268 | 0.02 | 0.0025 | 34.442 | 21008 | 0.02 | 3.59e-06 | 6.12 | 21014 | 0.02 | 1.48e-05 | 15.05 | 9835 | 0.02 | 1.2962e-05 | 11.24 | 21009 | 0.02 | 0.00042 | 28.27
[120 empty] | 7789 | 0.02 | 0.00269690272 | 39.9 | 8268 | 0.02 | 0.00333 | 35.089 | 21008 | 0.02 | 4.79e-06 | 6.65 | 21014 | 0.02 | 4.69e-05 | 19.49 | 9835 | 0.02 | 1.3148e-05 | 10.86 | 21009 | 0.02 | 0.000844 | 30.99
[128 empty] | 21008 | 0.02 | 6.37e-06 | 7.15 | 21014 | 0.02 | 7.71e-05 | 22.64 | 9835 | 0.02 | 1.4046e-05 | 11.52 | 21009 | 0.02 | 0.000943 | 33.01
[128 empty] | 21008 | 0.02 | 7.97e-06 | 7.67 | 21014 | 0.02 | 0.000145 | 28.92 | 9835 | 0.02 | 1.4072e-05 | 11.14 | 21009 | 0.02 | 0.0018 | 35.83
[128 empty] | 21008 | 0.02 | 8.45e-06 | 8.12 | 21014 | 0.02 | 0.000191 | 26.84 | 9835 | 0.02 | 1.5155e-05 | 11.54 | 21009 | 0.02 | 0.00292 | 40.04
[128 empty] | 21008 | 0.02 | 1.02e-05 | 8.56 | 21014 | 0.02 | 0.000412 | 31.02 | 9835 | 0.02 | 1.5356e-05 | 11.86 | 21009 | 0.02 | 0.00304 | 38.27
[128 empty] | 21008 | 0.02 | 1.11e-05 | 8.94 | 21014 | 0.02 | 0.000952 | 33.08 | 9835 | 0.02 | 1.6134e-05 | 11.95 | 21009 | 0.02 | 0.00415 | 41.36
[128 empty] | 21008 | 0.02 | 1.22e-05 | 9.32 | 21014 | 0.02 | 0.00118 | 36.11 | 9835 | 0.02 | 1.6566e-05 | 12.26 | 21009 | 0.02 | 0.00487 | 42.86
[128 empty] | 21008 | 0.02 | 1.37e-05 | 9.72 | 21014 | 0.02 | 0.00225 | 38.11 | 9835 | 0.02 | 1.7177e-05 | 12.26 | 21009 | 0.02 | 0.00516 | 44.86
[128 empty] | 21008 | 0.02 | 1.48e-05 | 10.06 | 21014 | 0.02 | 0.00865 | 43.78 | 9835 | 0.02 | 1.7283e-05 | 12.53 | 21009 | 0.02 | 0.0112 | 46.92
[128 empty] | 21008 | 0.02 | 1.61e-05 | 10.38 | 21014 | 0.02 | 1.03e-05 | 10.93 | 9835 | 0.02 | 1.8256e-05 | 12.59 | 21009 | 0.02 | 0.0159 | 48.95
[128 empty] | 21008 | 0.02 | 1.73e-05 | 10.76 | 21014 | 0.02 | 1.33e-05 | 12.94 | 9835 | 0.02 | 1.9521e-05 | 13.1 | 21009 | 0.02 | 0.0169 | 50.4
[128 empty] | 21008 | 0.02 | 1.74e-05 | 11.13 | 21014 | 0.02 | 2.59e-05 | 15.44 | 9835 | 0.02 | 2.1042e-05 | 13.4 | 21009 | 0.02 | 0.0208 | 51.14
[128 empty] | 21008 | 0.02 | 1.97e-05 | 11.46 | 21014 | 0.02 | 4.34e-05 | 17.8 | 9835 | 0.02 | 2.1435e-05 | 13.81 | 21009 | 0.02 | 0.0355 | 53.14
[128 empty] | 21008 | 0.02 | 2.04e-05 | 11.79 | 21014 | 0.02 | 6.04e-05 | 19.45 | 9835 | 0.02 | 2.246e-05 | 14.18 | 21009 | 0.02 | 8.78e-06 | 8.9
[128 empty] | 21008 | 0.02 | 2.06e-05 | 12.18 | 21014 | 0.02 | 8.78e-05 | 20.88 | 9835 | 0.02 | 2.2902e-05 | 14 | 21009 | 0.02 | 1.02e-05 | 9.72
[128 empty] | 21008 | 0.02 | 2.02e-05 | 12.48 | 21014 | 0.02 | 9.54e-05 | 22.6 | 9835 | 0.02 | 2.3955e-05 | 14.64 | 21009 | 0.02 | 1.26e-05 | 10.65
[128 empty] | 21008 | 0.02 | 3.09e-05 | 15.85 | 21014 | 0.02 | 0.00013 | 23.63 | 9835 | 0.02 | 2.5415e-05 | 14.57 | 21009 | 0.02 | 1.3e-05 | 11.44
[128 empty] | 21008 | 0.02 | 3.47e-05 | 15.46 | 21014 | 0.02 | 0.000154 | 25.52 | 9835 | 0.02 | 2.5481e-05 | 15.11 | 21009 | 0.02 | 1.32e-05 | 12.27
[128 empty] | 21008 | 0.02 | 3.34e-05 | 16.3 | 21014 | 0.02 | 0.000243 | 26.57 | 9835 | 0.02 | 2.7367e-05 | 15.79 | 21009 | 0.02 | 1.45e-05 | 12.88
[128 empty] | 21008 | 0.02 | 3.26e-05 | 16.71 | 21014 | 0.02 | 0.000268 | 27.92 | 9835 | 0.02 | 2.737e-05 | 15.06 | 21009 | 0.02 | 1.49e-05 | 14.3
[128 empty] | 21008 | 0.02 | 3.17e-05 | 17.6 | 21014 | 0.02 | 0.000328 | 29.26 | 9835 | 0.02 | 2.8553e-05 | 15.62 | 21009 | 0.02 | 2.08e-05 | 13.55
[128 empty] | 21008 | 0.02 | 3.56e-05 | 18.37 | 21014 | 0.02 | 0.000468 | 30.31 | 9835 | 0.02 | 2.8905e-05 | 16.39 | 21009 | 0.02 | 2.05e-05 | 14.89
[128 empty] | 21008 | 0.02 | 4.2e-05 | 17.95 | 21014 | 0.02 | 0.000537 | 31.33 | 9835 | 0.02 | 2.9432e-05 | 20.32 | 21009 | 0.02 | 2.05e-05 | 15.58
[128 empty] | 21008 | 0.02 | 0.00014 | 24.23 | 21014 | 0.02 | 0.000652 | 32.51 | 9835 | 0.02 | 2.9487e-05 | 19.51 | 21009 | 0.02 | 2.48e-05 | 16.01
[128 empty] | 21008 | 0.02 | 0.000156 | 25.48 | 21014 | 0.02 | 0.000897 | 33.41 | 9835 | 0.02 | 3.0389e-05 | 18.6 | 21009 | 0.02 | 2.52e-05 | 16.63
[128 empty] | 21008 | 0.02 | 0.000176 | 26.71 | 21014 | 0.02 | 0.00106 | 34.83 | 9835 | 0.02 | 3.073e-05 | 21.3 | 21009 | 0.02 | 2.61e-05 | 17.33
[128 empty] | 21008 | 0.02 | 0.00019 | 28.17 | 21014 | 0.02 | 0.00111 | 35.73 | 9835 | 0.02 | 3.0961e-05 | 17.83 | 21009 | 0.02 | 2.84e-05 | 18.42
[128 empty] | 21008 | 0.02 | 0.000257 | 29.4 | 21014 | 0.02 | 0.00125 | 39.59 | 9835 | 0.02 | 3.203e-05 | 22.09 | 21009 | 0.02 | 3.13e-05 | 17.8
[128 empty] | 21008 | 0.02 | 0.000756 | 34.51 | 21014 | 0.02 | 0.00128 | 37.31 | 9835 | 0.02 | 3.5419e-05 | 23.23 | 21009 | 0.02 | 3.58e-05 | 19.7
[128 empty] | 21008 | 0.02 | 0.000859 | 36.56 | 21014 | 0.02 | 0.00182 | 38.35 | 9835 | 0.02 | 3.9478e-05 | 24.86 | 21009 | 0.02 | 4.29e-05 | 19.84
[128 empty] | 21008 | 0.02 | 0.000894 | 38.52 | 21014 | 0.02 | 0.00218 | 41.37 | 9835 | 0.02 | 4.4668e-05 | 26.24 | 21009 | 0.02 | 4.39e-05 | 20.71
[128 empty] | 21008 | 0.02 | 0.0013 | 40.52 | 21014 | 0.02 | 0.00263 | 40.84 | 9835 | 0.02 | 4.7548e-05 | 19.91 | 21009 | 0.02 | 4.77e-05 | 19.02
[128 empty] | 21008 | 0.02 | 0.00182 | 42.91 | 21014 | 0.02 | 0.00369 | 43.27 | 9835 | 0.02 | 5.0855e-05 | 27.76 | 21009 | 0.02 | 5.34e-05 | 21.29
[132 empty] | 21014 | 0.02 | 0.00433 | 46.21 | 9835 | 0.02 | 5.361e-05 | 21.01 | 21009 | 0.02 | 6.48e-05 | 23.05
[132 empty] | 21014 | 0.02 | 0.006 | 44.66 | 9835 | 0.02 | 5.7015e-05 | 23.32 | 21009 | 0.02 | 6.79e-05 | 22.62
[132 empty] | 21014 | 0.02 | 0.00812 | 46.18 | 9835 | 0.02 | 5.702e-05 | 22.43 | 21009 | 0.02 | 7.44e-05 | 21.67
[136 empty] | 9835 | 0.02 | 6.2273e-05 | 24.51 | 21009 | 0.02 | 8.89e-05 | 22.24
[136 empty] | 9835 | 0.02 | 6.341e-05 | 29.81 | 21009 | 0.02 | 0.000106 | 23.42
[136 empty] | 9835 | 0.02 | 6.6004e-05 | 25.69 | 21009 | 0.02 | 0.000129 | 24.97
[136 empty] | 9835 | 0.02 | 7.2536e-05 | 27.25 | 21009 | 0.02 | 0.000145 | 24.18
[136 empty] | 9835 | 0.02 | 8.1709e-05 | 29.1 | 21009 | 0.02 | 0.000169 | 26.25
[136 empty] | 9835 | 0.02 | 9.5604e-05 | 31.27 | 21009 | 0.02 | 0.000176 | 27.41
[140 empty] | 21009 | 0.02 | 0.000273 | 29.3
[140 empty] | 21009 | 0.02 | 0.000399 | 30.27
[140 empty] | 21009 | 0.02 | 0.000518 | 31.84
[140 empty] | 21009 | 0.02 | 0.000949 | 33.01
[140 empty] | 21009 | 0.02 | 0.00103 | 35.01
[140 empty] | 21009 | 0.02 | 0.00174 | 36.66
[140 empty] | 21009 | 0.02 | 0.00252 | 38.17
[140 empty] | 21009 | 0.02 | 0.0027 | 39.9

## R0pt05
34 |  |  |  | 36 |  |  |  | 47
ID | R | da/dN | DK | ID | R | da/dN | DK | ID | R | da/dN | DK
9825 | 0.05 | 3.11e-07 | 4.916 | 8265 | 0.05 | 7.85e-06 | 7.699 | 9798 | 0.05 | 6e-07 | 4.5
9825 | 0.05 | 4.79e-07 | 5.175 | 8265 | 0.05 | 8.01e-06 | 8.271 | 9798 | 0.05 | 9e-07 | 4.7
9825 | 0.05 | 1.09e-06 | 5.55 | 8265 | 0.05 | 1.04e-05 | 8.779 | 9798 | 0.05 | 1e-06 | 4.8
9825 | 0.05 | 2e-06 | 5.98 | 8265 | 0.05 | 1.17e-05 | 9.303 | 9798 | 0.05 | 1.1e-06 | 4.6
9825 | 0.05 | 4.11e-06 | 6.362 | 8265 | 0.05 | 1.31e-05 | 9.775 | 9798 | 0.05 | 1.2e-06 | 5
9825 | 0.05 | 3.31e-06 | 6.765 | 8265 | 0.05 | 1.54e-05 | 10.24 | 9798 | 0.05 | 1.2e-06 | 5.7
9825 | 0.05 | 2.9e-06 | 7.212 | 8265 | 0.05 | 1.48e-05 | 10.741 | 9798 | 0.05 | 1.4e-06 | 5.1
9825 | 0.05 | 5.08e-06 | 7.679 | 8265 | 0.05 | 1.82e-05 | 11.268 | 9798 | 0.05 | 1.4e-06 | 5.4
9825 | 0.05 | 5.56e-06 | 8.16 | 8265 | 0.05 | 1.83e-05 | 11.803 | 9798 | 0.05 | 1.6e-06 | 6
9825 | 0.05 | 1.38e-05 | 8.658 | 8265 | 0.05 | 2.18e-05 | 12.358 | 9798 | 0.05 | 1.7e-06 | 5.2
9825 | 0.05 | 7.44e-06 | 9.216 | 8265 | 0.05 | 2.49e-05 | 12.924 | 9798 | 0.05 | 1.8e-06 | 5.8
9825 | 0.05 | 7.05e-06 | 9.733 | 8265 | 0.05 | 2.59e-05 | 13.512 | 9798 | 0.05 | 1.8e-06 | 6.2
9825 | 0.05 | 1.1e-05 | 10.297 | 8265 | 0.05 | 2.69e-05 | 14.077 | 9798 | 0.05 | 1.9e-06 | 5.5
9825 | 0.05 | 2.55e-05 | 11.049 | 8265 | 0.05 | 2.98e-05 | 14.685 | 9798 | 0.05 | 2.3e-06 | 6.4
9825 | 0.05 | 3.19e-05 | 11.649 | 8265 | 0.05 | 3.33e-05 | 15.433 | 9798 | 0.05 | 2.3e-06 | 6.6
9825 | 0.05 | 7.05e-05 | 11.908 | 8265 | 0.05 | 3.35e-05 | 16.233 | 9798 | 0.05 | 2.8e-06 | 6
9825 | 0.05 | 7.62e-06 | 10.642 | 8265 | 0.05 | 3.55e-05 | 17.003 | 9798 | 0.05 | 3.4e-06 | 6.8
9825 | 0.05 | 7.24e-06 | 11.399 | 8265 | 0.05 | 3.59e-05 | 17.857 | 9798 | 0.05 | 3.6e-06 | 7.2
9825 | 0.05 | 1.42e-05 | 12.304 | 8265 | 0.05 | 4.43e-05 | 18.762 | 9798 | 0.05 | 3.7e-06 | 7.6
9825 | 0.05 | 1.91e-05 | 13.214 | 8265 | 0.05 | 4.01e-05 | 19.843 | 9798 | 0.05 | 3.9e-06 | 7.6
9825 | 0.05 | 1.53e-05 | 14.07 | 8265 | 0.05 | 5.14e-05 | 21.115 | 9798 | 0.05 | 4.2e-06 | 7.4
9825 | 0.05 | 1.47e-05 | 14.973 | 8265 | 0.05 | 5.06e-05 | 22.121 | 9798 | 0.05 | 4.5e-06 | 7.7
9825 | 0.05 | 1.1e-05 | 15.901 | 8265 | 0.05 | 2.27e-05 | 11.861 | 9798 | 0.05 | 6.5e-06 | 8.2
9825 | 0.05 | 2.14e-05 | 16.855 | 8265 | 0.05 | 2.72e-05 | 12.613 | 9798 | 0.05 | 1.09e-05 | 7.8
9825 | 0.05 | 2.86e-05 | 17.894 | 8265 | 0.05 | 3.03e-05 | 13.479 | 9798 | 0.05 | 1.11e-05 | 8.6
9825 | 0.05 | 9.41e-05 | 18.975 | 8265 | 0.05 | 3.13e-05 | 14.313 | 9798 | 0.05 | 1.14e-05 | 8
9825 | 0.05 | 5.69e-05 | 20.139 | 8265 | 0.05 | 3.74e-05 | 15.179 | 9798 | 0.05 | 1.14e-05 | 8.8
9825 | 0.05 | 3.48e-05 | 21.525 | 8265 | 0.05 | 4.15e-05 | 16.017 | 9798 | 0.05 | 1.22e-05 | 9.5
9825 | 0.05 | 0.000109 | 22.965 | 8265 | 0.05 | 4.29e-05 | 16.856 | 9798 | 0.05 | 1.34e-05 | 8.4
9825 | 0.05 | 9.46e-05 | 24.593 | 8265 | 0.05 | 3.87e-05 | 17.718 | 9798 | 0.05 | 1.39e-05 | 9
9825 | 0.05 | 0.0001 | 26.368 | 8265 | 0.05 | 4.37e-05 | 18.663 | 9798 | 0.05 | 1.42e-05 | 9.7
9825 | 0.05 | 9.74e-05 | 28.333 | 8265 | 0.05 | 4.26e-05 | 19.619 | 9798 | 0.05 | 1.6e-05 | 9.3
9825 | 0.05 | 0.000174 | 30.901 | 8265 | 0.05 | 4.58e-05 | 20.455 | 9798 | 0.05 | 1.77e-05 | 12.2
9825 | 0.05 | 0.000335 | 33.761 | 8265 | 0.05 | 4.5e-05 | 21.24 | 9798 | 0.05 | 2.14e-05 | 14
|  |  |  | 8265 | 0.05 | 4.91e-05 | 22.015 | 9798 | 0.05 | 2.23e-05 | 12.6
|  |  |  | 8265 | 0.05 | 5.41e-05 | 22.749 | 9798 | 0.05 | 2.36e-05 | 11.8
[8 empty] | 9798 | 0.05 | 2.79e-05 | 12.9
[8 empty] | 9798 | 0.05 | 3e-05 | 13.3
[8 empty] | 9798 | 0.05 | 3.03e-05 | 14.3
[8 empty] | 9798 | 0.05 | 4.28e-05 | 13.6
[8 empty] | 9798 | 0.05 | 4.94e-05 | 15
[8 empty] | 9798 | 0.05 | 5.42e-05 | 14.7
[8 empty] | 9798 | 0.05 | 6.51e-05 | 15.4
[8 empty] | 9798 | 0.05 | 9.79e-05 | 16
[8 empty] | 9798 | 0.05 | 0.0002078 | 16.8
[8 empty] | 9798 | 0.05 | 0.0003125 | 17.4
[8 empty] | 9798 | 0.05 | 0.0009375 | 17.9

## R0pt06
25
ID | R | da/dN | DK
21006 | 0.06 | 1.48e-05 | 10.6229
21006 | 0.06 | 1.69e-05 | 11.1469
21006 | 0.06 | 1.99e-05 | 11.6479
21006 | 0.06 | 2.04e-05 | 12.1584
21006 | 0.06 | 1.61e-05 | 12.5924
21006 | 0.06 | 2.92e-05 | 13.1086
21006 | 0.06 | 2.63e-05 | 13.7117
21006 | 0.06 | 2.57e-05 | 14.215
21006 | 0.06 | 2.78e-05 | 14.6406
21006 | 0.06 | 2.96e-05 | 15.0792
21006 | 0.06 | 3.89e-05 | 15.6699
21006 | 0.06 | 3.15e-05 | 16.275
21006 | 0.06 | 4.47e-05 | 16.7409
21006 | 0.06 | 3.82e-05 | 17.2814
21006 | 0.06 | 4.72e-05 | 17.9943
21006 | 0.06 | 4.99e-05 | 18.6448
21006 | 0.06 | 4.94e-05 | 19.2875
21006 | 0.06 | 5.8e-05 | 20.2645
21006 | 0.06 | 6.37e-05 | 21.1996
21006 | 0.06 | 8.1e-05 | 21.8048
21006 | 0.06 | 6.98e-05 | 22.2848
21006 | 0.06 | 8.44e-05 | 22.7413
21006 | 0.06 | 9.16e-05 | 23.2355
21006 | 0.06 | 0.000158 | 23.8178
21006 | 0.06 | 7.98e-05 | 24.4013

## R0pt1
7 |  |  |  | 12 |  |  |  | 19 |  |  |  | 19 |  |  |  | 20 |  |  |  | 29 |  |  |  | 30 |  |  |  | 30 |  |  |  | 32 |  |  |  | 33 |  |  |  | 35 |  |  |  | 51 |  |  |  | 80 |  |  |  | 87 |  |  |  | 89 |  |  |  | 105 |  |  |  | 161 |  |  |  | 168 |  |  |  | 169 |  |  |  | 182 |  |  |  | 237
ID | R | da/dN | DK | ID | R | da/dN | DK | ID | R | da/dN | DK | ID | R | da/dN | DK | ID | R | da/dN | DK | ID | R | da/dN | DK | ID | R | da/dN | DK | ID | R | da/dN | DK | ID | R | da/dN | DK | ID | R | da/dN | DK | ID | R | da/dN | DK | ID | R | da/dN | DK | ID | R | da/dN | DK | ID | R | da/dN | DK | ID | R | da/dN | DK | ID | R | da/dN | DK | ID | R | da/dN | DK | ID | R | da/dN | DK | ID | R | da/dN | DK | ID | R | da/dN | DK | ID | R | da/dN | DK
9403 | 0.1 | 1.9535e-07 | 6.59 | 9807 | 0.1 | 1.45e-07 | 4 | 8288 | 0.1 | 1.7095e-05 | 12.136 | 21030 | 0.1 | 1.95e-07 | 6.59 | 8287 | 0.1 | 6.9246e-06 | 8.567 | 8286 | 0.1 | 1.0204e-05 | 11.186 | 8283 | 0.1 | 1.41e-06 | 5.495 | 9817 | 0.1 | 1.21e-05 | 9.78 | 8284 | 0.1 | 2.38e-06 | 5.137 | 8285 | 0.1 | 1.0826e-05 | 9.2 | 9403 | 0.1 | 7.7059e-07 | 5.88 | 9818 | 0.1 | 6.668e-06 | 8.25 | 9467 | 0.1 | 3e-09 | 2.5554 | 20252 | 0.1 | 4.47556e-06 | 6.26475 | 9467 | 0.1 | 2.5e-09 | 3.2025 | 20252 | 0.1 | 2.65662e-06 | 5.3982 | 20302 | 0.1 | 1.296e-07 | 2.98249 | 20302 | 0.1 | 1.3127e-07 | 2.8255 | 21020 | 0.1 | 3.11e-07 | 3.9531 | 20253 | 0.1 | 2.78e-06 | 5.405 | 20253 | 0.1 | 2.57e-06 | 5.037
9403 | 0.1 | 6.839e-07 | 6.9 | 9807 | 0.1 | 5.78e-07 | 5 | 8288 | 0.1 | 2.8389e-05 | 14.542 | 21030 | 0.1 | 9.66e-07 | 6.84 | 8287 | 0.1 | 8.7797e-06 | 9.446 | 8286 | 0.1 | 1.0733e-05 | 9.9 | 8283 | 0.1 | 2.07e-06 | 5.974 | 9817 | 0.1 | 1.62e-05 | 10.72 | 8284 | 0.1 | 3.48e-06 | 5.497 | 8285 | 0.1 | 1.158e-05 | 9.323 | 9403 | 0.1 | 8.8339e-07 | 5.81 | 9818 | 0.1 | 6.923e-06 | 8.45 | 9467 | 0.1 | 6.76e-09 | 2.5524 | 20252 | 0.1 | 4.34881e-06 | 6.33395 | 9467 | 0.1 | 7e-09 | 3.1907 | 20252 | 0.1 | 2.53116e-06 | 5.45645 | 20302 | 0.1 | 1.5922e-07 | 3.05241 | 20302 | 0.1 | 1.3399e-07 | 2.86959 | 21020 | 0.1 | 1.62e-07 | 3.9864 | 20253 | 0.1 | 2.6e-06 | 5.442 | 20253 | 0.1 | 1.6e-06 | 4.882
9403 | 0.1 | 9.664e-07 | 6.84 | 9807 | 0.1 | 2.05e-06 | 6 | 8288 | 0.1 | 4.8787e-05 | 17.46 | 21030 | 0.1 | 6.84e-07 | 6.9 | 8287 | 0.1 | 1.2108e-05 | 10.188 | 8286 | 0.1 | 1.1675e-05 | 11.057 | 8283 | 0.1 | 3.37e-06 | 6.235 | 9817 | 0.1 | 2.06e-05 | 11.58 | 8284 | 0.1 | 5.56e-06 | 5.863 | 8285 | 0.1 | 1.3948e-05 | 10.209 | 9403 | 0.1 | 1.16367e-06 | 6.03 | 9818 | 0.1 | 7.474e-06 | 8.61 | 9467 | 0.1 | 4.516e-08 | 2.5425 | 20252 | 0.1 | 4.56509e-06 | 6.42343 | 9467 | 0.1 | 1.5e-08 | 3.178 | 20252 | 0.1 | 2.77417e-06 | 5.53435 | 20302 | 0.1 | 1.7799e-07 | 3.15333 | 20302 | 0.1 | 1.4579e-07 | 2.91669 | 21020 | 0.1 | 1.78e-07 | 4.0096 | 20253 | 0.1 | 2.74e-06 | 5.488 | 20253 | 0.1 | 1.38e-06 | 4.849
9403 | 0.1 | 1.21121e-06 | 6.96 | 9807 | 0.1 | 7.5e-06 | 8 | 8288 | 0.1 | 5.4957e-05 | 18.608 | 21030 | 0.1 | 1.21e-06 | 6.96 | 8287 | 0.1 | 1.6155e-05 | 11.319 | 8286 | 0.1 | 1.2488e-05 | 11.571 | 8283 | 0.1 | 3.96e-06 | 6.698 | 9817 | 0.1 | 2.17e-05 | 12.35 | 8284 | 0.1 | 6.53e-06 | 6.434 | 8285 | 0.1 | 1.3967e-05 | 11.237 | 9403 | 0.1 | 1.48914e-06 | 6.31 | 9818 | 0.1 | 7.641e-06 | 8.78 | 9467 | 0.1 | 4.779e-08 | 2.6247 | 20252 | 0.1 | 4.8301e-06 | 6.51309 | 9467 | 0.1 | 2e-08 | 3.1682 | 20252 | 0.1 | 3.01217e-06 | 5.60972 | 20302 | 0.1 | 1.9408e-07 | 3.30905 | 20302 | 0.1 | 1.5212e-07 | 2.96207 | 21020 | 0.1 | 1.91e-07 | 3.8656 | 20253 | 0.1 | 3.04e-06 | 5.537 | 20253 | 0.1 | 1.34e-06 | 4.813
9403 | 0.1 | 1.9789e-06 | 7.19 | 9807 | 0.1 | 1.29e-05 | 10 | 8288 | 0.1 | 8.5346e-05 | 21.148 | 21030 | 0.1 | 1.98e-06 | 7.19 | 8287 | 0.1 | 2.1554e-05 | 12.45 | 8286 | 0.1 | 1.3135e-05 | 10.8 | 8283 | 0.1 | 4.57e-06 | 7.386 | 9817 | 0.1 | 2.6e-05 | 12.8 | 8284 | 0.1 | 7.68e-06 | 6.894 | 8285 | 0.1 | 1.6523e-05 | 11.224 | 9403 | 0.1 | 1.9986e-06 | 6.59 | 9818 | 0.1 | 8.208e-06 | 8.98 | 9467 | 0.1 | 5.446e-08 | 2.6096 | 20252 | 0.1 | 5.04096e-06 | 6.60576 | 9467 | 0.1 | 6.5e-08 | 3.2032 | 20252 | 0.1 | 3.04693e-06 | 5.68984 | 20302 | 0.1 | 1.9936e-07 | 3.43739 | 20302 | 0.1 | 1.4971e-07 | 3.00802 | 21020 | 0.1 | 3.14e-07 | 3.8973 | 20253 | 0.1 | 3.21e-06 | 5.587 | 20253 | 0.1 | 1.37e-06 | 4.777
9403 | 0.1 | 2.47002e-06 | 7.35 | 9807 | 0.1 | 1.82e-05 | 12 | 8288 | 0.1 | 0.00012174 | 22.922 | 21030 | 0.1 | 2.47e-06 | 7.35 | 8287 | 0.1 | 2.2754e-05 | 14.759 | 8286 | 0.1 | 1.4049e-05 | 12.214 | 8283 | 0.1 | 5.19e-06 | 7.62 | 9817 | 0.1 | 2.71e-05 | 13.52 | 8284 | 0.1 | 9.71e-06 | 7.357 | 8285 | 0.1 | 1.8579e-05 | 10.958 | 9403 | 0.1 | 2.15296e-06 | 6.39 | 9818 | 0.1 | 8.542e-06 | 9.18 | 9467 | 0.1 | 6.452e-08 | 2.5854 | 20252 | 0.1 | 5.30986e-06 | 6.69839 | 9467 | 0.1 | 7.5e-08 | 3.2451 | 20252 | 0.1 | 3.37478e-06 | 5.77046 | 20302 | 0.1 | 2.0132e-07 | 3.53712 | 20302 | 0.1 | 1.5292e-07 | 3.05328 | 21020 | 0.1 | 2.76e-07 | 3.7665 | 20253 | 0.1 | 3.18e-06 | 5.636 | 20253 | 0.1 | 1.35e-06 | 4.741
9403 | 0.1 | 2.9398e-06 | 7.59 | 9807 | 0.1 | 2.83e-05 | 15 | 8288 | 0.1 | 0.0001857 | 24.562 | 21030 | 0.1 | 2.94e-06 | 7.59 | 8287 | 0.1 | 2.6438e-05 | 13.717 | 8286 | 0.1 | 1.5283e-05 | 12.214 | 8283 | 0.1 | 5.78e-06 | 7.854 | 9817 | 0.1 | 3.24e-05 | 13.97 | 8284 | 0.1 | 1.21e-05 | 7.595 | 8285 | 0.1 | 2.027e-05 | 13.265 | 9403 | 0.1 | 2.36836e-06 | 6.52 | 9818 | 0.1 | 9.462e-06 | 9.62 | 9467 | 0.1 | 5.102e-08 | 2.8567 | 20252 | 0.1 | 5.53644e-06 | 6.79221 | 9467 | 0.1 | 7e-08 | 3.2975 | 20252 | 0.1 | 3.29699e-06 | 5.84586 | 20302 | 0.1 | 2.2613e-07 | 3.63105 | 20302 | 0.1 | 1.5943e-07 | 3.09784 | 21020 | 0.1 | 2.56e-07 | 3.7997 | 20253 | 0.1 | 3.41e-06 | 5.685 | 20253 | 0.1 | 1.12e-06 | 4.706
|  |  |  | 9807 | 0.1 | 5.89e-05 | 20 | 8288 | 0.1 | 0.00027885 | 27.104 | 21030 | 0.1 | 1.05e-05 | 9.01 | 8287 | 0.1 | 3.2495e-05 | 16.27 | 8286 | 0.1 | 1.5806e-05 | 12.857 | 8283 | 0.1 | 6.92e-06 | 8.093 | 9817 | 0.1 | 3.24e-05 | 14.42 | 8284 | 0.1 | 1.39e-05 | 7.941 | 8285 | 0.1 | 2.0592e-05 | 12.492 | 9403 | 0.1 | 2.43869e-06 | 6.89 | 9818 | 0.1 | 1.057e-05 | 10.14 | 9467 | 0.1 | 9.615e-08 | 3.2895 | 20252 | 0.1 | 5.73987e-06 | 6.88475 | 9467 | 0.1 | 9.75e-08 | 3.2328 | 20252 | 0.1 | 3.51645e-06 | 5.93423 | 20302 | 0.1 | 1.7832e-07 | 3.66599 | 20302 | 0.1 | 1.6698e-07 | 3.14246 | 21020 | 0.1 | 2.17e-07 | 3.6812 | 20253 | 0.1 | 3.67e-06 | 5.734 | 20253 | 0.1 | 9.68e-07 | 4.671
|  |  |  | 9807 | 0.1 | 0.000134 | 25 | 8288 | 0.1 | 0.00039068 | 27.98 | 21030 | 0.1 | 1.74e-05 | 9.33 | 8287 | 0.1 | 3.7178e-05 | 16.129 | 8286 | 0.1 | 1.9021e-05 | 12.857 | 8283 | 0.1 | 6.67e-06 | 8.767 | 9817 | 0.1 | 3.86e-05 | 15.17 | 8284 | 0.1 | 1.39e-05 | 8.503 | 8285 | 0.1 | 2.5293e-05 | 15.434 | 9403 | 0.1 | 2.69877e-06 | 6.72 | 9818 | 0.1 | 1.195e-05 | 10.74 | 9467 | 0.1 | 1.4286e-07 | 3.2666 | 20252 | 0.1 | 6.03972e-06 | 6.97712 | 9467 | 0.1 | 1e-07 | 3.2837 | 20252 | 0.1 | 4.11231e-06 | 6.00868 | 20302 | 0.1 | 1.8417e-07 | 3.72551 | 20302 | 0.1 | 1.696e-07 | 3.18634 | 21020 | 0.1 | 2.58e-07 | 3.7096 | 20253 | 0.1 | 4.14e-06 | 5.784 | 20253 | 0.1 | 8.58e-07 | 4.637
|  |  |  | 9807 | 0.1 | 0.000353 | 30 | 8288 | 0.1 | 0.0005579 | 30.654 | 21030 | 0.1 | 2.55e-05 | 10.02 | 8287 | 0.1 | 4.8055e-05 | 18.548 | 8286 | 0.1 | 2.1763e-05 | 13.371 | 8283 | 0.1 | 7.43e-06 | 9.113 | 9817 | 0.1 | 4.15e-05 | 15.38 | 8284 | 0.1 | 1.58e-05 | 8.96 | 8285 | 0.1 | 2.65e-05 | 12.601 | 9403 | 0.1 | 2.92018e-06 | 6.93 | 9818 | 0.1 | 1.317e-05 | 9.42 | 9467 | 0.1 | 1.4506e-07 | 3.2123 | 20252 | 0.1 | 6.3762e-06 | 7.07014 | 9467 | 0.1 | 1.1792e-07 | 3.3534 | 20252 | 0.1 | 3.88147e-06 | 6.09269 | 20302 | 0.1 | 2.2992e-07 | 3.78852 | 20302 | 0.1 | 1.8107e-07 | 3.23105 | 21020 | 0.1 | 1.09e-07 | 3.7303 | 20253 | 0.1 | 3.94e-06 | 5.833 | 20253 | 0.1 | 7.92e-07 | 4.603
|  |  |  | 9807 | 0.1 | 0.00285 | 40 | 8288 | 0.1 | 0.00070646 | 31.279 | 21030 | 0.1 | 2.62e-05 | 10.53 | 8287 | 0.1 | 9.0143e-05 | 21.963 | 8286 | 0.1 | 2.1763e-05 | 14.014 | 8283 | 0.1 | 8.58e-06 | 9.349 | 9817 | 0.1 | 4.3e-05 | 15.79 | 8284 | 0.1 | 1.72e-05 | 9.415 | 8285 | 0.1 | 2.7453e-05 | 13.884 | 9403 | 0.1 | 3.21202e-06 | 6.94 | 9818 | 0.1 | 1.398e-05 | 11.5 | 9467 | 0.1 | 3.401e-08 | 2.6969 | 20252 | 0.1 | 6.35732e-06 | 7.16322 | 9467 | 0.1 | 7e-08 | 3.4771 | 20252 | 0.1 | 4.10651e-06 | 6.17622 | 20302 | 0.1 | 4.1796e-07 | 3.88958 | 20302 | 0.1 | 1.979e-07 | 3.2738 | 21020 | 0.1 | 1.69e-07 | 3.5753 | 20253 | 0.1 | 4.11e-06 | 5.882 | 20253 | 0.1 | 7.16e-07 | 4.569
|  |  |  | 9807 | 0.1 | 0.00652 | 45 | 8288 | 0.1 | 0.0013218 | 34.962 | 21030 | 0.1 | 2.94e-05 | 11.11 | 8287 | 0.1 | 0.00010307 | 21.436 | 8286 | 0.1 | 2.6634e-05 | 15.686 | 8283 | 0.1 | 9.56e-06 | 9.695 | 9817 | 0.1 | 5.25e-05 | 16.71 | 8284 | 0.1 | 2.22e-05 | 9.88 | 8285 | 0.1 | 3.8585e-05 | 17.072 | 9403 | 0.1 | 3.44652e-06 | 7.02 | 9818 | 0.1 | 1.443e-05 | 12.53 | 9467 | 0.1 | 4.667e-08 | 2.6231 | 20252 | 0.1 | 6.67086e-06 | 7.26145 | 9467 | 0.1 | 8.5e-08 | 3.4334 | 20252 | 0.1 | 4.51871e-06 | 6.25484 | 20302 | 0.1 | 4.2044e-07 | 3.95806 | 20302 | 0.1 | 1.9853e-07 | 3.31747 | 21020 | 0.1 | 1.13e-07 | 3.5998 | 20253 | 0.1 | 4.35e-06 | 5.933 | 20253 | 0.1 | 7.58e-07 | 4.535
[8 empty] | 8288 | 0.1 | 0.0012156 | 35.225 | 21030 | 0.1 | 3.09e-05 | 12.25 | 8287 | 0.1 | 0.0001603 | 23.582 | 8286 | 0.1 | 4.1257e-05 | 18.129 | 8283 | 0.1 | 1.06e-05 | 10.831 | 9817 | 0.1 | 5.05e-05 | 16.86 | 8284 | 0.1 | 2.8e-05 | 11.017 | 8285 | 0.1 | 4.2736e-05 | 18.093 | 9403 | 0.1 | 3.96936e-06 | 7.6 | 9818 | 0.1 | 1.54e-05 | 11.96 | 9467 | 0.1 | 5.036e-08 | 2.6817 | 20252 | 0.1 | 7.16654e-06 | 7.35625 | 9467 | 0.1 | 6.818e-08 | 3.4928 | 20252 | 0.1 | 4.45966e-06 | 6.34121 | 20302 | 0.1 | 3.2769e-07 | 4.0561 | 20302 | 0.1 | 1.9378e-07 | 3.36027 | 21020 | 0.1 | 1.06e-07 | 3.6176 | 20253 | 0.1 | 4.66e-06 | 5.984 | 20253 | 0.1 | 7.7e-07 | 4.502
[8 empty] | 8288 | 0.1 | 0.0025157 | 38.901 | 21030 | 0.1 | 3.73e-05 | 12.99 | 8287 | 0.1 | 0.0002256 | 26.508 | 8286 | 0.1 | 4.413e-05 | 17.229 | 8283 | 0.1 | 1.25e-05 | 11.181 | 9817 | 0.1 | 6.28e-05 | 17.44 | 8284 | 0.1 | 2.85e-05 | 11.468 | 8285 | 0.1 | 6.0957e-05 | 19.736 | 9403 | 0.1 | 4.00128e-06 | 7.23 | 9818 | 0.1 | 1.581e-05 | 9.69 | 9467 | 0.1 | 9.74e-08 | 3.4329 | 20252 | 0.1 | 7.14323e-06 | 7.45673 | 9467 | 0.1 | 1e-07 | 3.5268 | 20252 | 0.1 | 4.63159e-06 | 6.42403 | 20302 | 0.1 | 3.4232e-07 | 4.13467 | 20302 | 0.1 | 1.9336e-07 | 3.4026 | 21020 | 0.1 | 2e-07 | 3.4677 | 20253 | 0.1 | 4.73e-06 | 6.036 | 20253 | 0.1 | 6.35e-07 | 4.468
[8 empty] | 8288 | 0.1 | 0.0062595 | 42.049 | 21030 | 0.1 | 5.02e-05 | 13.75 | 8287 | 0.1 | 0.00034383 | 26.47 | 8286 | 0.1 | 6.9519e-05 | 19.543 | 8283 | 0.1 | 1.42e-05 | 11.867 | 9817 | 0.1 | 6.35e-05 | 18.46 | 8284 | 0.1 | 3.41e-05 | 12.041 | 8285 | 0.1 | 7.4678e-05 | 20.749 | 9403 | 0.1 | 4.49539e-06 | 7.88 | 9818 | 0.1 | 1.667e-05 | 10.53 | 9467 | 0.1 | 1.506e-07 | 3.4704 | 20252 | 0.1 | 7.18491e-06 | 7.55417 | 9467 | 0.1 | 4.248e-08 | 3.5525 | 20252 | 0.1 | 4.65519e-06 | 6.50673 | 20302 | 0.1 | 3.3848e-07 | 4.21347 | 20302 | 0.1 | 1.9751e-07 | 3.44489 | 21020 | 0.1 | 1.21e-07 | 3.4945 | 20253 | 0.1 | 4.99e-06 | 6.09 | 20253 | 0.1 | 6.07e-07 | 4.436
[8 empty] | 8288 | 0.1 | 0.0056609 | 42.313 | 21030 | 0.1 | 6.36e-05 | 14.7 | 8287 | 0.1 | 0.00073849 | 30.258 | 8286 | 0.1 | 7.954e-05 | 21.214 | 8283 | 0.1 | 1.58e-05 | 12.777 | 9817 | 0.1 | 7.62e-05 | 18.6 | 8284 | 0.1 | 3.29e-05 | 12.375 | 8285 | 0.1 | 0.00011998 | 23.412 | 9403 | 0.1 | 4.54001e-06 | 7.24 | 9818 | 0.1 | 1.715e-05 | 13.08 | 9467 | 0.1 | 8.62e-09 | 2.7092 | 20252 | 0.1 | 7.40158e-06 | 7.65469 | 9467 | 0.1 | 4.839e-08 | 3.5342 | 20252 | 0.1 | 4.59281e-06 | 6.59344 | 20302 | 0.1 | 3.5459e-07 | 4.29095 | 20302 | 0.1 | 1.9505e-07 | 3.48628 | 21020 | 0.1 | 1.39e-07 | 3.5132 | 20253 | 0.1 | 5.12e-06 | 6.144 | 20253 | 0.1 | 5.95e-07 | 4.403
[8 empty] | 8288 | 0.1 | 0.023312 | 45.167 | 21030 | 0.1 | 9.46e-05 | 16.11 | 8287 | 0.1 | 0.00089125 | 31.912 | 8286 | 0.1 | 0.00013403 | 22.886 | 8283 | 0.1 | 2.22e-05 | 13.479 | 9817 | 0.1 | 7.52e-05 | 19.73 | 8284 | 0.1 | 3.53e-05 | 13.166 | 8285 | 0.1 | 0.0001328 | 23.918 | 9403 | 0.1 | 5.00813e-06 | 8.33 | 9818 | 0.1 | 1.998e-05 | 11.55 | 9467 | 0.1 | 6.349e-08 | 2.703 | 20252 | 0.1 | 7.66367e-06 | 7.75302 | 9467 | 0.1 | 6.688e-08 | 3.5857 | 20252 | 0.1 | 5.2593e-06 | 6.68103 | 20302 | 0.1 | 3.864e-07 | 4.36636 | 20302 | 0.1 | 1.971e-07 | 3.52775 | 21020 | 0.1 | 1.79e-07 | 3.3867 | 20253 | 0.1 | 5.47e-06 | 6.197 | 20253 | 0.1 | 6.18e-07 | 4.37
[8 empty] | 8288 | 0.1 | 0.015854 | 45.967 | 21030 | 0.1 | 0.00013 | 17.03 | 8287 | 0.1 | 0.0011699 | 33.43 | 8286 | 0.1 | 0.00016129 | 24.3 | 8283 | 0.1 | 2.52e-05 | 14.503 | 9817 | 0.1 | 9.04e-05 | 19.75 | 8284 | 0.1 | 3.93e-05 | 13.173 | 8285 | 0.1 | 0.00023631 | 27.602 | 9403 | 0.1 | 5.53281e-06 | 8.65 | 9818 | 0.1 | 2.054e-05 | 11.16 | 9467 | 0.1 | 1.0667e-07 | 2.688 | 20252 | 0.1 | 7.86054e-06 | 7.85255 | 9467 | 0.1 | 1.2e-07 | 3.5057 | 20252 | 0.1 | 5.55008e-06 | 6.76672 | 20302 | 0.1 | 4.1457e-07 | 4.44122 | 20302 | 0.1 | 2.1388e-07 | 3.56889 | 21020 | 0.1 | 1.35e-07 | 3.4078 | 20253 | 0.1 | 5.47e-06 | 6.25 | 20253 | 0.1 | 6.35e-07 | 4.338
[8 empty] | 8288 | 0.1 | 0.05073 | 48.711 | 21030 | 0.1 | 0.000318 | 18.17 | 8287 | 0.1 | 0.0025975 | 36.829 | 8286 | 0.1 | 0.00027178 | 26.743 | 8283 | 0.1 | 2.85e-05 | 15.414 | 9817 | 0.1 | 0.000105 | 20.64 | 8284 | 0.1 | 3.79e-05 | 13.508 | 8285 | 0.1 | 0.00026138 | 27.594 | 9403 | 0.1 | 6.12308e-06 | 8.52 | 9818 | 0.1 | 2.207e-05 | 13.7 | 9467 | 0.1 | 2.778e-08 | 3.6866 | 20252 | 0.1 | 8.12088e-06 | 7.95325 | 9467 | 0.1 | 1.3333e-07 | 3.4682 | 20252 | 0.1 | 5.30623e-06 | 6.85654 | 20302 | 0.1 | 4.4072e-07 | 4.51533 | 20302 | 0.1 | 2.2177e-07 | 3.61003 | 21020 | 0.1 | 1.2e-07 | 3.4246 | 20253 | 0.1 | 5.49e-06 | 6.301 | 20253 | 0.1 | 4.96e-07 | 4.305
[16 empty] | 8287 | 0.1 | 0.0036533 | 39.369 | 8286 | 0.1 | 0.0002907 | 27.257 | 8283 | 0.1 | 3.8e-05 | 16.788 | 9817 | 0.1 | 9.36e-05 | 21.39 | 8284 | 0.1 | 4.38e-05 | 14.078 | 8285 | 0.1 | 0.00045028 | 32.18 | 9403 | 0.1 | 7.02325e-06 | 9.18 | 9818 | 0.1 | 2.546e-05 | 13.02 | 9467 | 0.1 | 2.2449e-07 | 3.6623 | 20252 | 0.1 | 8.34827e-06 | 8.05586 | 9467 | 0.1 | 1.3207e-07 | 3.5966 | 20252 | 0.1 | 5.22093e-06 | 6.94299 | 20302 | 0.1 | 4.9844e-07 | 4.58949 | 20302 | 0.1 | 2.1976e-07 | 3.6511 | 21020 | 0.1 | 1.64e-07 | 3.3026 | 20253 | 0.1 | 5.7e-06 | 6.354 | 20253 | 0.1 | 4.91e-07 | 4.274
[20 empty] | 8286 | 0.1 | 0.00060966 | 30.471 | 8283 | 0.1 | 5.34e-05 | 18.28 | 9817 | 0.1 | 0.000127 | 22.12 | 8284 | 0.1 | 4.46e-05 | 14.529 | 8285 | 0.1 | 0.00049847 | 32.815 | 9403 | 0.1 | 8.3563e-06 | 8.98 | 9818 | 0.1 | 2.592e-05 | 12.56 | 9467 | 0.1 | 5.112e-08 | 2.7029 | 20252 | 0.1 | 8.64269e-06 | 8.16206 | 9467 | 0.1 | 1.4e-07 | 3.5699 | 20252 | 0.1 | 6.18964e-06 | 7.04215 | 20302 | 0.1 | 5.724e-07 | 4.66165 | 20302 | 0.1 | 2.2135e-07 | 3.69182 | 21020 | 0.1 | 1.08e-07 | 3.3261 | 20253 | 0.1 | 5.97e-06 | 6.408 | 20253 | 0.1 | 5.11e-07 | 4.243
[20 empty] | 8286 | 0.1 | 0.00065212 | 31.243 | 8283 | 0.1 | 5.84e-05 | 19.188 | 9817 | 0.1 | 0.000121 | 22.66 | 8284 | 0.1 | 4.45e-05 | 15.203 | 8285 | 0.1 | 0.00085902 | 37.658 | 9403 | 0.1 | 8.53525e-06 | 9.63 | 9818 | 0.1 | 3.042e-05 | 14.68 | 9467 | 0.1 | 9.842e-08 | 2.7752 | 20252 | 0.1 | 9.20747e-06 | 8.26908 | 9467 | 0.1 | 1.8182e-07 | 3.538 | 20252 | 0.1 | 7.04106e-06 | 7.12614 | 20302 | 0.1 | 6.4492e-07 | 4.73625 | 20302 | 0.1 | 2.2342e-07 | 3.73277 | 21020 | 0.1 | 1.54e-07 | 3.2382 | 20253 | 0.1 | 6.05e-06 | 6.464 | 20253 | 0.1 | 4.78e-07 | 4.211
[20 empty] | 8286 | 0.1 | 0.0010447 | 33.686 | 8283 | 0.1 | 7.78e-05 | 20.224 | 9817 | 0.1 | 0.00015 | 23.35 | 8284 | 0.1 | 5.23e-05 | 16.336 | 8285 | 0.1 | 0.00098246 | 37.519 | 9403 | 0.1 | 9.91069e-06 | 10.06 | 9818 | 0.1 | 3.147e-05 | 14.07 | 9467 | 0.1 | 8.77e-09 | 2.7863 | 20252 | 0.1 | 9.59471e-06 | 8.37615 | 9467 | 0.1 | 5e-10 | 4.5817 | 20252 | 0.1 | 6.22218e-06 | 7.22454 | 20302 | 0.1 | 7.0951e-07 | 4.80629 | 20302 | 0.1 | 2.5108e-07 | 3.77553 | 21020 | 0.1 | 1.05e-07 | 3.2591 | 20253 | 0.1 | 6.25e-06 | 6.52 | 20253 | 0.1 | 4.4e-07 | 4.18
[20 empty] | 8286 | 0.1 | 0.0021185 | 38.057 | 8283 | 0.1 | 9.65e-05 | 21.481 | 9817 | 0.1 | 0.000159 | 24.49 | 8284 | 0.1 | 6.59e-05 | 18.373 | 8285 | 0.1 | 0.0016928 | 42.234 | 9403 | 0.1 | 1.099592e-05 | 10.56 | 9818 | 0.1 | 3.243e-05 | 13.62 | 9467 | 0.1 | 5.769e-08 | 2.759 | 20252 | 0.1 | 9.73139e-06 | 8.48422 | 9467 | 0.1 | 4e-08 | 4.5958 | 20252 | 0.1 | 5.85905e-06 | 7.30767 | 20302 | 0.1 | 7.8193e-07 | 4.87719 | 20302 | 0.1 | 2.6302e-07 | 3.8148 | 21020 | 0.1 | 1.06e-07 | 3.276 | 20253 | 0.1 | 6.45e-06 | 6.574 | 20253 | 0.1 | 4.7e-07 | 4.148
[20 empty] | 8286 | 0.1 | 0.0031729 | 37.671 | 8283 | 0.1 | 0.000107 | 22.278 | 9817 | 0.1 | 0.000181 | 25.14 | 8284 | 0.1 | 7.34e-05 | 18.941 | 8285 | 0.1 | 0.0017546 | 43.903 | 9403 | 0.1 | 1.15485e-05 | 9.67 | 9818 | 0.1 | 3.598e-05 | 14.76 | 9467 | 0.1 | 6.466e-08 | 2.7757 | 20252 | 0.1 | 9.87393e-06 | 8.59465 | 9467 | 0.1 | 1.35e-07 | 3.6642 | 20252 | 0.1 | 6.33179e-06 | 7.40176 | 20302 | 0.1 | 9.003e-07 | 4.94889 | 20302 | 0.1 | 2.4764e-07 | 3.85741 | 21020 | 0.1 | 1.07e-07 | 3.1701 | 20253 | 0.1 | 7.41e-06 | 6.63 | 20253 | 0.1 | 4.58e-07 | 4.117
[20 empty] | 8286 | 0.1 | 0.0052573 | 41.914 | 8283 | 0.1 | 0.000122 | 23.527 | 9817 | 0.1 | 0.000237 | 26.71 | 8284 | 0.1 | 8.16e-05 | 19.959 | 8285 | 0.1 | 0.0031784 | 48.356 | 9403 | 0.1 | 1.28641e-05 | 9.95 | 9818 | 0.1 | 3.703e-05 | 14.3 | 9467 | 0.1 | 6.14e-08 | 2.8273 | 20252 | 0.1 | 9.84449e-06 | 8.70439 | 9467 | 0.1 | 1.9e-07 | 3.6206 | 20252 | 0.1 | 7.71841e-06 | 7.49694 | 20302 | 0.1 | 1.0189e-06 | 5.01943 | 20302 | 0.1 | 2.5858e-07 | 3.89644 | 21020 | 0.1 | 8.06e-08 | 3.1872 | 20253 | 0.1 | 6.88e-06 | 6.688 | 20253 | 0.1 | 4.91e-07 | 4.086
[20 empty] | 8286 | 0.1 | 0.0081436 | 44.357 | 8283 | 0.1 | 0.000135 | 24.212 | 9817 | 0.1 | 0.000225 | 27.11 | 8284 | 0.1 | 8.76e-05 | 20.862 | 8285 | 0.1 | 0.0035107 | 47.32 | 9403 | 0.1 | 1.392755e-05 | 10.94 | 9818 | 0.1 | 4.077e-05 | 15.58 | 9467 | 0.1 | 7.143e-08 | 2.8424 | 20252 | 0.1 | 1.0362e-05 | 8.81838 | 9467 | 0.1 | 1.5384e-07 | 3.7049 | 20252 | 0.1 | 8.60833e-06 | 7.59565 | 20302 | 0.1 | 1.1994e-06 | 5.0924 | 20302 | 0.1 | 2.5779e-07 | 3.93693 | 21020 | 0.1 | 8.24e-08 | 3.2045 | 20253 | 0.1 | 7.32e-06 | 6.745 | 20253 | 0.1 | 3.76e-07 | 4.056
[20 empty] | 8286 | 0.1 | 0.016238 | 45.643 | 8283 | 0.1 | 0.000224 | 25.602 | 9817 | 0.1 | 0.000291 | 29.14 | 8284 | 0.1 | 0.000123 | 22.118 | 8285 | 0.1 | 0.0062665 | 53.318 | 9403 | 0.1 | 1.561133e-05 | 11.27 | 9818 | 0.1 | 4.112e-05 | 15.62 | 9467 | 0.1 | 1.1487e-07 | 2.8017 | 20252 | 0.1 | 1.129e-05 | 8.9308 | 9467 | 0.1 | 1.7273e-07 | 3.6755 | 20252 | 0.1 | 9.32228e-06 | 7.69952 | 20302 | 0.1 | 1.369e-06 | 5.16049 | 20302 | 0.1 | 2.5654e-07 | 3.97762 | 21020 | 0.1 | 8.79e-08 | 3.0953 | 20253 | 0.1 | 7.5e-06 | 6.802 | 20253 | 0.1 | 3.95e-07 | 4.026
[20 empty] | 8286 | 0.1 | 0.045335 | 49.243 | 8283 | 0.1 | 0.000245 | 27.188 | 9817 | 0.1 | 0.00039 | 30.39 | 8284 | 0.1 | 0.00017 | 23.262 | 8285 | 0.1 | 0.011276 | 52.757 | 9403 | 0.1 | 2.011509e-05 | 12.4 | 9818 | 0.1 | 4.249e-05 | 15.1 | 9467 | 0.1 | 5e-08 | 2.9187 | 20252 | 0.1 | 1.16108e-05 | 9.04522 | 9467 | 0.1 | 1.8e-07 | 4.9476 | 20252 | 0.1 | 1.27747e-05 | 7.80366 | 20302 | 0.1 | 1.4691e-06 | 5.23108 | 20302 | 0.1 | 2.6771e-07 | 4.01778 | 21020 | 0.1 | 6.49e-08 | 3.1128 | 20253 | 0.1 | 7.89e-06 | 6.858 | 20253 | 0.1 | 3.9e-07 | 3.996
[24 empty] | 8283 | 0.1 | 0.000337 | 29.016 | 9817 | 0.1 | 0.000534 | 32.16 | 8284 | 0.1 | 0.000223 | 24.514 | 8285 | 0.1 | 0.011754 | 58.668 | 9403 | 0.1 | 2.492137e-05 | 13.71 | 9818 | 0.1 | 4.75e-05 | 17.94 | 9467 | 0.1 | 5.696e-08 | 2.9046 | 20252 | 0.1 | 1.13694e-05 | 9.16116 | 9467 | 0.1 | 1e-07 | 3.7509 | 20252 | 0.1 | 1.18098e-05 | 7.89985 | 20302 | 0.1 | 1.5813e-06 | 5.29775 | 20302 | 0.1 | 2.6435e-07 | 4.05779 | 21020 | 0.1 | 1.27e-07 | 3.019 | 20253 | 0.1 | 7.98e-06 | 6.917 | 20253 | 0.1 | 3.73e-07 | 3.966
[32 empty] | 8284 | 0.1 | 0.000343 | 26.113 | 8285 | 0.1 | 0.040308 | 62.815 | 9403 | 0.1 | 3.619412e-05 | 14.31 | 9818 | 0.1 | 4.846e-05 | 16.72 | 9467 | 0.1 | 8.5e-08 | 2.888 | 20252 | 0.1 | 1.1775e-05 | 9.28046 | 9467 | 0.1 | 1.3433e-07 | 3.7787 | 20252 | 0.1 | 6.96596e-06 | 8.00198 | 20302 | 0.1 | 1.7136e-06 | 5.36633 | 20302 | 0.1 | 2.68e-07 | 4.09733 | 21020 | 0.1 | 9.43e-08 | 3.0447 | 20253 | 0.1 | 7.75e-06 | 6.979 | 20253 | 0.1 | 3.47e-07 | 3.937
[32 empty] | 8284 | 0.1 | 0.000402 | 27.584 | 8285 | 0.1 | 0.07703 | 56.979 | 9403 | 0.1 | 4.099153e-05 | 14.61 | 9818 | 0.1 | 5.104e-05 | 18.53 | 9467 | 0.1 | 6.818e-08 | 2.9822 | 20252 | 0.1 | 1.30483e-05 | 9.40045 | 9467 | 0.1 | 2.1e-07 | 5.3195 | 20252 | 0.1 | 7.07938e-06 | 8.10286 | 20302 | 0.1 | 1.9559e-06 | 5.43506 | 20302 | 0.1 | 2.999e-07 | 4.13692 | 21020 | 0.1 | 1.03e-07 | 3.062 | 20253 | 0.1 | 8.44e-06 | 7.04 | 20253 | 0.1 | 3.65e-07 | 3.908
[36 empty] | 8285 | 0.1 | 0.077893 | 65.335 | 9403 | 0.1 | 4.362772e-05 | 14.89 | 9818 | 0.1 | 5.116e-05 | 16.19 | 9467 | 0.1 | 7.407e-08 | 3.0005 | 20252 | 0.1 | 1.37299e-05 | 9.52535 | 9467 | 0.1 | 9.783e-08 | 3.8168 | 20252 | 0.1 | 8.71506e-06 | 8.20283 | 20302 | 0.1 | 2.1491e-06 | 5.50233 | 20302 | 0.1 | 3.196e-07 | 4.17709 | 21020 | 0.1 | 7.64e-08 | 2.9672 | 20253 | 0.1 | 8.23e-06 | 7.099 | 20253 | 0.1 | 3.6e-07 | 3.879
[40 empty] | 9403 | 0.1 | 5.290905e-05 | 15.3 | 9818 | 0.1 | 5.198e-05 | 16.97 | 9467 | 0.1 | 7.639e-08 | 2.9672 | 20252 | 0.1 | 1.38521e-05 | 9.65197 | 9467 | 0.1 | 1.35e-07 | 3.8602 | 20252 | 0.1 | 8.82533e-06 | 8.31588 | 20302 | 0.1 | 2.3581e-06 | 5.57013 | 20302 | 0.1 | 3.0404e-07 | 4.21594 | 21020 | 0.1 | 6.82e-08 | 2.9822 | 20253 | 0.1 | 8.18e-06 | 7.158 | 20253 | 0.1 | 3.63e-07 | 3.85
[40 empty] | 9403 | 0.1 | 5.62005e-05 | 15.7 | 9818 | 0.1 | 5.566e-05 | 19.3 | 9467 | 0.1 | 9.434e-08 | 3.0447 | 20252 | 0.1 | 1.35625e-05 | 9.78228 | 9467 | 0.1 | 2.4e-07 | 5.7074 | 20252 | 0.1 | 9.15748e-06 | 8.42705 | 20302 | 0.1 | 2.6019e-06 | 5.63648 | 20302 | 0.1 | 3.0056e-07 | 4.25677 | 21020 | 0.1 | 7.41e-08 | 3.0005 | 20253 | 0.1 | 8.76e-06 | 7.218 | 20253 | 0.1 | 3.24e-07 | 3.821
[44 empty] | 9818 | 0.1 | 5.864e-05 | 18.24 | 9467 | 0.1 | 1.0257e-07 | 3.062 | 20252 | 0.1 | 1.2716e-05 | 9.9081 | 9467 | 0.1 | 8e-08 | 3.9158 | 20252 | 0.1 | 8.86334e-06 | 8.53413 | 20302 | 0.1 | 2.6887e-06 | 5.7063 | 20302 | 0.1 | 3.1158e-07 | 4.29585 | 21020 | 0.1 | 8.5e-08 | 2.888 | 20253 | 0.1 | 9.84e-06 | 7.28 | 20253 | 0.1 | 3.28e-07 | 3.793
[44 empty] | 9818 | 0.1 | 6.225e-05 | 17.79 | 9467 | 0.1 | 1.2719e-07 | 3.019 | 20252 | 0.1 | 1.37088e-05 | 10.04416 | 9467 | 0.1 | 2.5e-07 | 3.8762 | 20252 | 0.1 | 9.26323e-06 | 8.65818 | 20302 | 0.1 | 2.7511e-06 | 5.77317 | 20302 | 0.1 | 3.2926e-07 | 4.33682 | 21020 | 0.1 | 5.7e-08 | 2.9046 | 20253 | 0.1 | 9.14e-06 | 7.344 | 20253 | 0.1 | 3.31e-07 | 3.765
[44 empty] | 9818 | 0.1 | 6.293e-05 | 20.28 | 9467 | 0.1 | 6.494e-08 | 3.1128 | 20252 | 0.1 | 1.61044e-05 | 10.17736 | 9467 | 0.1 | 3.1e-07 | 6.217 | 20252 | 0.1 | 9.69473e-06 | 8.76024 | 20302 | 0.1 | 2.9308e-06 | 5.8416 | 20302 | 0.1 | 3.6128e-07 | 4.37613 | 21020 | 0.1 | 5e-08 | 2.9187 | 20253 | 0.1 | 9.18e-06 | 7.408 | 20253 | 0.1 | 3.09e-07 | 3.738
[44 empty] | 9818 | 0.1 | 6.622e-05 | 20.97 | 9467 | 0.1 | 8.791e-08 | 3.0953 | 20252 | 0.1 | 1.69731e-05 | 10.31321 | 9467 | 0.1 | 1.25e-07 | 3.975 | 20252 | 0.1 | 9.8355e-06 | 8.89108 | 20302 | 0.1 | 3.1928e-06 | 5.90986 | 20302 | 0.1 | 3.9478e-07 | 4.41753 | 21020 | 0.1 | 1.15e-07 | 2.8017 | 20253 | 0.1 | 9.78e-06 | 7.473 | 20253 | 0.1 | 3.39e-07 | 3.71
[44 empty] | 9818 | 0.1 | 7.164e-05 | 19.14 | 9467 | 0.1 | 8.064e-08 | 3.1872 | 20252 | 0.1 | 1.62328e-05 | 10.45256 | 9467 | 0.1 | 1.7e-07 | 4.0014 | 20252 | 0.1 | 1.17279e-05 | 9.00413 | 20302 | 0.1 | 3.2845e-06 | 5.97547 | 20302 | 0.1 | 4.0124e-07 | 4.45637 | 21020 | 0.1 | 6.14e-08 | 2.8273 | 20253 | 0.1 | 1e-05 | 7.537 | 20253 | 0.1 | 3.26e-07 | 3.681
[44 empty] | 9818 | 0.1 | 7.34e-05 | 21.82 | 9467 | 0.1 | 8.242e-08 | 3.2045 | 20252 | 0.1 | 1.58079e-05 | 10.59215 | 9467 | 0.1 | 4.4e-07 | 6.8739 | 20252 | 0.1 | 1.42067e-05 | 9.12748 | 20302 | 0.1 | 3.4453e-06 | 6.04518 | 20302 | 0.1 | 3.9438e-07 | 4.49713 | 21020 | 0.1 | 7.14e-08 | 2.8424 | 20253 | 0.1 | 1.04e-05 | 7.6 | 20253 | 0.1 | 3.24e-07 | 3.653
[44 empty] | 9818 | 0.1 | 7.544e-05 | 20.52 | 9467 | 0.1 | 1.0714e-07 | 3.1701 | 20252 | 0.1 | 1.78061e-05 | 10.73681 | 9467 | 0.1 | 1.8571e-07 | 4.0859 | 20252 | 0.1 | 1.61808e-05 | 9.25293 | 20302 | 0.1 | 3.743e-06 | 6.11308 | 20302 | 0.1 | 4.1389e-07 | 4.53747 | 21020 | 0.1 | 5.77e-08 | 2.759 | 20253 | 0.1 | 1.04e-05 | 7.664 | 20253 | 0.1 | 2.95e-07 | 3.626
[44 empty] | 9818 | 0.1 | 7.956e-05 | 22.67 | 9467 | 0.1 | 1.0465e-07 | 3.2591 | 20252 | 0.1 | 1.8129e-05 | 10.87168 | 9467 | 0.1 | 1.9e-07 | 4.0416 | 20252 | 0.1 | 1.28594e-05 | 9.37664 | 20302 | 0.1 | 3.8513e-06 | 6.18219 | 20302 | 0.1 | 4.2846e-07 | 4.5768 | 21020 | 0.1 | 6.47e-08 | 2.7757 | 20253 | 0.1 | 1.07e-05 | 7.731 | 20253 | 0.1 | 2.72e-07 | 3.599
[44 empty] | 9818 | 0.1 | 8.58e-05 | 20.84 | 9467 | 0.1 | 1.0563e-07 | 3.276 | 20252 | 0.1 | 2.27107e-05 | 11.04837 | 9467 | 0.1 | 1.6e-07 | 4.1507 | 20252 | 0.1 | 1.1191e-05 | 9.50954 | 20302 | 0.1 | 3.9288e-06 | 6.24954 | 20302 | 0.1 | 4.4094e-07 | 4.61792 | 21020 | 0.1 | 8.77e-09 | 2.7863 | 20253 | 0.1 | 1.1e-05 | 7.8 | 20253 | 0.1 | 2.92e-07 | 3.573
[44 empty] | 9818 | 0.1 | 9.07e-05 | 21.73 | 9467 | 0.1 | 1.5441e-07 | 3.2382 | 20252 | 0.1 | 2.17642e-05 | 11.16529 | 9467 | 0.1 | 2e-07 | 4.0954 | 20252 | 0.1 | 1.22568e-05 | 9.64159 | 20302 | 0.1 | 4.2163e-06 | 6.31588 | 20302 | 0.1 | 4.868e-07 | 4.65854 | 21020 | 0.1 | 5.11e-08 | 2.7029 | 20253 | 0.1 | 1.17e-05 | 7.868 | 20253 | 0.1 | 2.68e-07 | 3.546
[44 empty] | 9818 | 0.1 | 0.0001003 | 22.69 | 9467 | 0.1 | 1.0833e-07 | 3.3261 | 20252 | 0.1 | 2.08362e-05 | 11.3656 | 9467 | 0.1 | 1.7e-06 | 8.456 | 20252 | 0.1 | 1.32869e-05 | 9.78039 | 20302 | 0.1 | 4.3525e-06 | 6.38196 | 20302 | 0.1 | 5.2138e-07 | 4.69839 | 21020 | 0.1 | 9.84e-08 | 2.7752 | 20253 | 0.1 | 1.17e-05 | 7.935 | 20253 | 0.1 | 2.69e-07 | 3.52
[44 empty] | 9818 | 0.1 | 0.000104 | 22.68 | 9467 | 0.1 | 1.6393e-07 | 3.3026 | 20252 | 0.1 | 2.20724e-05 | 11.47506 | 9467 | 0.1 | 1.65e-07 | 4.1886 | 20252 | 0.1 | 1.38404e-05 | 9.9184 | 20302 | 0.1 | 4.5332e-06 | 6.44907 | 20302 | 0.1 | 5.3107e-07 | 4.73965 | 21020 | 0.1 | 1.07e-07 | 2.688 | 20253 | 0.1 | 1.21e-05 | 8.004 | 20253 | 0.1 | 2.74e-07 | 3.493
[44 empty] | 9818 | 0.1 | 0.0001066 | 23.31 | 9467 | 0.1 | 1.2037e-07 | 3.4246 | 20252 | 0.1 | 2.09208e-05 | 11.68148 | 9467 | 0.1 | 4.25e-06 | 10.5853 | 20252 | 0.1 | 1.43002e-05 | 10.05726 | 20302 | 0.1 | 4.957e-06 | 6.51687 | 20302 | 0.1 | 5.297e-07 | 4.77966 | 21020 | 0.1 | 6.35e-08 | 2.703 | 20253 | 0.1 | 1.31e-05 | 8.075 | 20253 | 0.1 | 2.82e-07 | 3.467
[44 empty] | 9818 | 0.1 | 0.0001362 | 24.2 | 9467 | 0.1 | 1.3514e-07 | 3.4078 | 20252 | 0.1 | 2.49999e-05 | 11.82414 | 9467 | 0.1 | 2e-07 | 4.2748 | 20252 | 0.1 | 1.46915e-05 | 10.20173 | 20302 | 0.1 | 5.0691e-06 | 6.587 | 20302 | 0.1 | 5.4127e-07 | 4.8202 | 21020 | 0.1 | 8.62e-09 | 2.7092 | 20253 | 0.1 | 1.29e-05 | 8.144 | 20253 | 0.1 | 2.85e-07 | 3.441
[44 empty] | 9818 | 0.1 | 0.0001967 | 25.45 | 9467 | 0.1 | 1.7925e-07 | 3.3867 | 20252 | 0.1 | 2.24671e-05 | 12.00129 | 9467 | 0.1 | 1.5e-07 | 4.4019 | 20252 | 0.1 | 1.48101e-05 | 10.34911 | 20302 | 0.1 | 4.872e-06 | 6.65248 | 20302 | 0.1 | 6.1945e-07 | 4.86224 | 21020 | 0.1 | 4.67e-08 | 2.6231 | 20253 | 0.1 | 1.23e-05 | 8.211 | 20253 | 0.1 | 2.63e-07 | 3.416
[44 empty] | 9818 | 0.1 | 0.0002316 | 25.7 | 9467 | 0.1 | 1.2121e-07 | 3.4945 | 20252 | 0.1 | 2.20198e-05 | 12.19366 | 9467 | 0.1 | 2.5758e-07 | 4.3661 | 20252 | 0.1 | 1.52186e-05 | 10.50096 | 20302 | 0.1 | 5.0713e-06 | 6.72234 | 20302 | 0.1 | 7.0436e-07 | 4.90328 | 21020 | 0.1 | 5.04e-08 | 2.6817 | 20253 | 0.1 | 1.27e-05 | 8.281 | 20253 | 0.1 | 1.96e-07 | 3.392
[48 empty] | 9467 | 0.1 | 1.3934e-07 | 3.5132 | 20252 | 0.1 | 2.36055e-05 | 12.35806 | 9467 | 0.1 | 2.1622e-07 | 4.4734 | 20252 | 0.1 | 1.58947e-05 | 10.65838 | 20302 | 0.1 | 5.6033e-06 | 6.78884 | 20302 | 0.1 | 7.2929e-07 | 4.94544 | 21020 | 0.1 | 3.4e-08 | 2.6969 | 20253 | 0.1 | 1.3e-05 | 8.357 | 20253 | 0.1 | 2.67e-07 | 3.366
[48 empty] | 9467 | 0.1 | 2e-07 | 3.4677 | 20252 | 0.1 | 2.3806e-05 | 12.55271 | 9467 | 0.1 | 2.25e-07 | 4.518 | 20252 | 0.1 | 1.61811e-05 | 10.81863 | 20302 | 0.1 | 5.5958e-06 | 6.85708 | 20302 | 0.1 | 7.6744e-07 | 4.9869 | 21020 | 0.1 | 6.45e-08 | 2.5854 | 20253 | 0.1 | 1.34e-05 | 8.433 | 20253 | 0.1 | 2.59e-07 | 3.339
[48 empty] | 9467 | 0.1 | 1.9e-09 | 6.2675 | 20252 | 0.1 | 2.46648e-05 | 12.7403 | 9467 | 0.1 | 2e-07 | 4.5856 | 20252 | 0.1 | 1.63524e-05 | 10.97885 | 20302 | 0.1 | 5.9231e-06 | 6.9296 | 20302 | 0.1 | 7.6233e-07 | 5.02725 | 21020 | 0.1 | 5.45e-08 | 2.6096 | 20253 | 0.1 | 1.39e-05 | 8.507 | 20253 | 0.1 | 2.43e-07 | 3.316
[48 empty] | 9467 | 0.1 | 1.0606e-07 | 3.6176 | 20252 | 0.1 | 2.5768e-05 | 12.9314 | 9467 | 0.1 | 2.6744e-07 | 4.5449 | 20252 | 0.1 | 1.80859e-05 | 11.14836 | 20302 | 0.1 | 6.2708e-06 | 6.99545 | 20302 | 0.1 | 7.7484e-07 | 5.07052 | 21020 | 0.1 | 4.78e-08 | 2.6247 | 20253 | 0.1 | 1.39e-05 | 8.579 | 20253 | 0.1 | 2.43e-07 | 3.292
[48 empty] | 9467 | 0.1 | 1.125e-07 | 3.5998 | 20252 | 0.1 | 3.12356e-05 | 13.11975 | 9467 | 0.1 | 2.5532e-07 | 4.6609 | 20252 | 0.1 | 2.19344e-05 | 11.31853 | 20302 | 0.1 | 6.0628e-06 | 7.06687 | 20302 | 0.1 | 9.1335e-07 | 5.11182 | 21020 | 0.1 | 4.52e-08 | 2.5425 | 20253 | 0.1 | 1.42e-05 | 8.652 | 20253 | 0.1 | 2.55e-07 | 3.266
[48 empty] | 9467 | 0.1 | 1.6912e-07 | 3.5753 | 20252 | 0.1 | 4.39963e-05 | 13.33717 | 9467 | 0.1 | 2.7381e-07 | 4.7108 | 20252 | 0.1 | 2.65613e-05 | 11.49801 | 20302 | 0.1 | 6.1621e-06 | 7.13456 | 20302 | 0.1 | 1.0609e-06 | 5.1544 | 21020 | 0.1 | 6.76e-09 | 2.5524 | 20253 | 0.1 | 1.48e-05 | 8.726 | 20253 | 0.1 | 2.43e-07 | 3.242
[48 empty] | 9467 | 0.1 | 5e-07 | 6.7121 | 20252 | 0.1 | 3.69089e-05 | 13.5353 | 9467 | 0.1 | 2.5e-07 | 4.8238 | 20252 | 0.1 | 2.30328e-05 | 11.66951 | 20302 | 0.1 | 6.5193e-06 | 7.20504 | 20302 | 0.1 | 1.1886e-06 | 5.19797 | 21020 | 0.1 | 3e-09 | 2.5554 | 20253 | 0.1 | 1.56e-05 | 8.803 | 20253 | 0.1 | 2.38e-07 | 3.218
[48 empty] | 9467 | 0.1 | 1.087e-07 | 3.7303 | 20252 | 0.1 | 2.98026e-05 | 13.75667 | 9467 | 0.1 | 3.25e-07 | 4.7742 | 20252 | 0.1 | 1.8622e-05 | 11.86128 | 20302 | 0.1 | 6.6229e-06 | 7.27547 | 20302 | 0.1 | 1.2167e-06 | 5.23984 | 21020 | 0.1 | 5.1e-08 | 2.8567 | 20253 | 0.1 | 1.55e-05 | 8.884 | 20253 | 0.1 | 2.31e-07 | 3.194
[48 empty] | 9467 | 0.1 | 2.1739e-07 | 3.6812 | 20252 | 0.1 | 3.2376e-05 | 13.97827 | 9467 | 0.1 | 3e-07 | 4.9413 | 20252 | 0.1 | 1.95677e-05 | 12.04373 | 20302 | 0.1 | 6.848e-06 | 7.34968 | 20302 | 0.1 | 1.2096e-06 | 5.28372 | 21020 | 0.1 | 1.45e-07 | 3.2123 | 20253 | 0.1 | 1.54e-05 | 8.965 | 20253 | 0.1 | 2.31e-07 | 3.17
[48 empty] | 9467 | 0.1 | 2.5807e-07 | 3.7096 | 20252 | 0.1 | 3.34665e-05 | 14.20241 | 9467 | 0.1 | 3.5e-07 | 4.8986 | 20252 | 0.1 | 2.05051e-05 | 12.23684 | 20302 | 0.1 | 7.4027e-06 | 7.41856 | 20302 | 0.1 | 1.36e-06 | 5.32662 | 21020 | 0.1 | 1.43e-07 | 3.2666 | 20253 | 0.1 | 1.6e-05 | 9.043 | 20253 | 0.1 | 2.32e-07 | 3.146
[48 empty] | 9467 | 0.1 | 2.5641e-07 | 3.7997 | 20252 | 0.1 | 3.39406e-05 | 14.43767 | 9467 | 0.1 | 3.9583e-07 | 5.0545 | 20252 | 0.1 | 2.21738e-05 | 12.44286 | 20302 | 0.1 | 7.381e-06 | 7.49113 | 20302 | 0.1 | 1.5291e-06 | 5.36937 | 21020 | 0.1 | 9.62e-08 | 3.2895 | 20253 | 0.1 | 1.62e-05 | 9.122 | 20253 | 0.1 | 2.25e-07 | 3.123
[48 empty] | 9467 | 0.1 | 2.7631e-07 | 3.7665 | 20252 | 0.1 | 3.57429e-05 | 14.68021 | 9467 | 0.1 | 4.5e-07 | 5.0133 | 20252 | 0.1 | 2.4592e-05 | 12.64351 | 20302 | 0.1 | 7.2986e-06 | 7.56261 | 20302 | 0.1 | 1.586e-06 | 5.41212 | 21020 | 0.1 | 9.74e-08 | 3.4329 | 20253 | 0.1 | 1.68e-05 | 9.204 | 20253 | 0.1 | 2.17e-07 | 3.098
[48 empty] | 9467 | 0.1 | 1.375e-06 | 7.2878 | 20252 | 0.1 | 3.77798e-05 | 14.92105 | 9467 | 0.1 | 6.0714e-07 | 5.1294 | 20252 | 0.1 | 2.60569e-05 | 12.86079 | 20302 | 0.1 | 7.7276e-06 | 7.63387 | 20302 | 0.1 | 1.6829e-06 | 5.45542 | 21020 | 0.1 | 1.51e-07 | 3.4704 | 20253 | 0.1 | 1.68e-05 | 9.287 | 20253 | 0.1 | 2.09e-07 | 3.075
[48 empty] | 9467 | 0.1 | 1.9048e-07 | 3.8656 | 20252 | 0.1 | 3.92849e-05 | 15.17404 | 9467 | 0.1 | 6.1111e-07 | 5.1736 | 20252 | 0.1 | 2.93243e-05 | 13.07676 | 20302 | 0.1 | 7.9711e-06 | 7.70703 | 20302 | 0.1 | 1.719e-06 | 5.49833 | 21020 | 0.1 | 2.25e-07 | 3.6623 | 20253 | 0.1 | 1.7e-05 | 9.37 | 20253 | 0.1 | 2.07e-07 | 3.052
[48 empty] | 9467 | 0.1 | 3.1429e-07 | 3.8973 | 20252 | 0.1 | 4.03063e-05 | 15.43408 | 9467 | 0.1 | 6.6667e-07 | 5.2338 | 20252 | 0.1 | 3.33165e-05 | 13.31079 | 20302 | 0.1 | 8.1545e-06 | 7.78016 | 20302 | 0.1 | 1.6926e-06 | 5.54305 | 21020 | 0.1 | 2.78e-08 | 3.6866 | 20253 | 0.1 | 1.67e-05 | 9.451 | 20253 | 0.1 | 2.09e-07 | 3.029
[48 empty] | 9467 | 0.1 | 5.75e-06 | 8.042 | 20252 | 0.1 | 4.122e-05 | 15.70024 | 9467 | 0.1 | 8.4375e-07 | 5.311 | 20252 | 0.1 | 2.95117e-05 | 13.53209 | 20302 | 0.1 | 8.4306e-06 | 7.85261 | 20302 | 0.1 | 1.816e-06 | 5.58871 | 21020 | 0.1 | 1.9e-09 | 6.2675 | 20253 | 0.1 | 1.77e-05 | 9.532 | 20253 | 0.1 | 2.15e-07 | 3.007
[48 empty] | 9467 | 0.1 | 1.6177e-07 | 3.9864 | 20252 | 0.1 | 4.32277e-05 | 15.9733 | 9467 | 0.1 | 4e-07 | 5.4473 | 20252 | 0.1 | 2.64868e-05 | 13.77439 | 20302 | 0.1 | 8.4033e-06 | 7.92661 | 20302 | 0.1 | 1.9459e-06 | 5.63332 | 21020 | 0.1 | 5e-07 | 6.7121 | 20253 | 0.1 | 1.86e-05 | 9.616 | 20253 | 0.1 | 2.26e-07 | 2.984
[48 empty] | 9467 | 0.1 | 1.7778e-07 | 4.0096 | 20252 | 0.1 | 4.6365e-05 | 16.25038 | 9467 | 0.1 | 7.1429e-07 | 5.3861 | 20252 | 0.1 | 2.85331e-05 | 14.01226 | 20302 | 0.1 | 8.8925e-06 | 8.00055 | 20302 | 0.1 | 2.1309e-06 | 5.68019 | 21020 | 0.1 | 1.38e-06 | 7.2878 | 20253 | 0.1 | 1.98e-05 | 9.702 | 20253 | 0.1 | 2.14e-07 | 2.962
[48 empty] | 9467 | 0.1 | 3.1111e-07 | 3.9531 | 20252 | 0.1 | 4.82655e-05 | 16.54233 | 9467 | 0.1 | 4.2308e-07 | 5.6067 | 20252 | 0.1 | 3.13334e-05 | 14.25937 | 20302 | 0.1 | 9.2807e-06 | 8.07551 | 20302 | 0.1 | 2.3116e-06 | 5.72429 | 21020 | 0.1 | 5.75e-06 | 8.042 | 20253 | 0.1 | 2e-05 | 9.792 | 20253 | 0.1 | 2.01e-07 | 2.94
[48 empty] | 9467 | 0.1 | 1.5e-06 | 8.9802 | 20252 | 0.1 | 4.83319e-05 | 16.83974 | 9467 | 0.1 | 8.3333e-07 | 5.5693 | 20252 | 0.1 | 3.38663e-05 | 14.52472 | 20302 | 0.1 | 9.3467e-06 | 8.15042 | 20302 | 0.1 | 2.2967e-06 | 5.7695 | 21020 | 0.1 | 1.5e-06 | 8.9802 | 20253 | 0.1 | 1.91e-05 | 9.881 | 20253 | 0.1 | 1.97e-07 | 2.918
[48 empty] | 9467 | 0.1 | 1.625e-07 | 4.0828 | 20252 | 0.1 | 5.10984e-05 | 17.16248 | 9467 | 0.1 | 1e-06 | 5.7482 | 20252 | 0.1 | 3.51677e-05 | 14.79154 | 20302 | 0.1 | 9.8379e-06 | 8.22693 | 20302 | 0.1 | 2.4346e-06 | 5.81471 | 21020 | 0.1 | 1.7e-06 | 11.7746 | 20253 | 0.1 | 1.99e-05 | 9.97 | 20253 | 0.1 | 1.96e-07 | 2.897
[48 empty] | 9467 | 0.1 | 1.6667e-07 | 4.0617 | 20252 | 0.1 | 5.444e-05 | 17.48548 | 9467 | 0.1 | 1.14999e-06 | 5.6953 | 20252 | 0.1 | 3.67566e-05 | 15.06622 | 20302 | 0.1 | 9.9315e-06 | 8.30433 | 20302 | 0.1 | 2.8233e-06 | 5.86194 | 21020 | 0.1 | 1.54e-06 | 4.2778 | 20253 | 0.1 | 2.05e-05 | 10.061 | 20253 | 0.1 | 2.05e-07 | 2.875
[48 empty] | 9467 | 0.1 | 2.3529e-07 | 4.1301 | 20252 | 0.1 | 5.59588e-05 | 17.82582 | 9467 | 0.1 | 1.15001e-06 | 5.9069 | 20252 | 0.1 | 4.33353e-05 | 15.3739 | 20302 | 0.1 | 9.7637e-06 | 8.38484 | 20302 | 0.1 | 2.8329e-06 | 5.90555 | 21020 | 0.1 | 3.75e-07 | 4.321 | 20253 | 0.1 | 2.06e-05 | 10.152 | 20253 | 0.1 | 2.01e-07 | 2.853
[48 empty] | 9467 | 0.1 | 3.5714e-07 | 4.1624 | 20252 | 0.1 | 5.82382e-05 | 18.16256 | 9467 | 0.1 | 1.45833e-06 | 5.8339 | 20252 | 0.1 | 4.30969e-05 | 15.65314 | 20302 | 0.1 | 1.0512e-05 | 8.46671 | 20302 | 0.1 | 2.7831e-06 | 5.95471 | 21020 | 0.1 | 4.52e-07 | 4.1971 | 20253 | 0.1 | 2.13e-05 | 10.241 | 20253 | 0.1 | 1.93e-07 | 2.832
[48 empty] | 9467 | 0.1 | 3.5417e-07 | 4.2384 | 20252 | 0.1 | 6.24838e-05 | 18.52332 | 9467 | 0.1 | 1.7e-06 | 5.9525 | 20252 | 0.1 | 4.54343e-05 | 16.00015 | 20302 | 0.1 | 1.0943e-05 | 8.54215 | 20302 | 0.1 | 2.9886e-06 | 5.99815 | 21020 | 0.1 | 3.54e-07 | 4.2384 | 20253 | 0.1 | 2.12e-05 | 10.335 | 20253 | 0.1 | 1.79e-07 | 2.811
[48 empty] | 9467 | 0.1 | 4.5161e-07 | 4.1971 | 20252 | 0.1 | 6.56581e-05 | 18.87922 | 9467 | 0.1 | 1.12501e-06 | 6.1965 | 20252 | 0.1 | 4.69966e-05 | 16.27474 | 20302 | 0.1 | 1.0922e-05 | 8.62531 | 20302 | 0.1 | 3.0067e-06 | 6.04566 | 21020 | 0.1 | 2.35e-07 | 4.1301 | 20253 | 0.1 | 2.27e-05 | 10.433 | 20253 | 0.1 | 1.83e-07 | 2.79
[48 empty] | 9467 | 0.1 | 3.75e-07 | 4.321 | 20252 | 0.1 | 6.54505e-05 | 19.25824 | 9467 | 0.1 | 2.25e-06 | 6.1253 | 20252 | 0.1 | 3.99865e-05 | 16.62617 | 20302 | 0.1 | 1.1223e-05 | 8.70088 | 20302 | 0.1 | 3.1077e-06 | 6.09355 | 21020 | 0.1 | 3.57e-07 | 4.1624 | 20253 | 0.1 | 2.35e-05 | 10.527 | 20253 | 0.1 | 1.81e-07 | 2.769
[48 empty] | 9467 | 0.1 | 1.54167e-06 | 4.2778 | 20252 | 0.1 | 6.9012e-05 | 19.6503 | 9467 | 0.1 | 2.66667e-06 | 6.2577 | 20252 | 0.1 | 4.47874e-05 | 16.93513 | 20302 | 0.1 | 1.1273e-05 | 8.78334 | 20302 | 0.1 | 3.266e-06 | 6.14162 | 21020 | 0.1 | 1.67e-07 | 4.0617 | 20253 | 0.1 | 2.35e-05 | 10.624 | 20253 | 0.1 | 1.78e-07 | 2.748
[48 empty] | 9467 | 0.1 | 1.70001e-06 | 11.7746 | 20252 | 0.1 | 7.2356e-05 | 20.04502 | 9467 | 0.1 | 2.16667e-06 | 6.5059 | 20252 | 0.1 | 4.93919e-05 | 17.28726 | 20302 | 0.1 | 1.1667e-05 | 8.86561 | 20302 | 0.1 | 3.5002e-06 | 6.19104 | 21020 | 0.1 | 1.63e-07 | 4.0828 | 20253 | 0.1 | 2.41e-05 | 10.723 | 20253 | 0.1 | 1.74e-07 | 2.727
[52 empty] | 20252 | 0.1 | 7.59591e-05 | 20.46958 | 9467 | 0.1 | 3.15e-06 | 6.3833 | 20252 | 0.1 | 5.08945e-05 | 17.65497 | 20302 | 0.1 | 1.1901e-05 | 8.94795 | 20302 | 0.1 | 3.5904e-06 | 6.23908 | 21020 | 0.1 | 3.15e-06 | 6.3833 | 20253 | 0.1 | 2.4e-05 | 10.822 | 20253 | 0.1 | 1.76e-07 | 2.707
[52 empty] | 20252 | 0.1 | 8.12907e-05 | 20.90679 | 9467 | 0.1 | 1.39999e-06 | 6.5896 | 20252 | 0.1 | 5.59617e-05 | 18.02669 | 20302 | 0.1 | 1.2485e-05 | 9.03528 | 20302 | 0.1 | 3.6116e-06 | 6.28811 | 21020 | 0.1 | 2.17e-06 | 6.5059 | 20253 | 0.1 | 2.4e-05 | 10.92 | 20253 | 0.1 | 1.71e-07 | 2.688
[52 empty] | 20252 | 0.1 | 8.26188e-05 | 21.35903 | 9467 | 0.1 | 2.58334e-06 | 6.5067 | 20252 | 0.1 | 6.02197e-05 | 18.41702 | 20302 | 0.1 | 1.3128e-05 | 9.11957 | 20302 | 0.1 | 3.89e-06 | 6.3366 | 21020 | 0.1 | 2.67e-06 | 6.2577 | 20253 | 0.1 | 2.54e-05 | 11.018 | 20253 | 0.1 | 1.83e-07 | 2.667
[52 empty] | 20252 | 0.1 | 8.24872e-05 | 21.82968 | 9467 | 0.1 | 2.99999e-06 | 6.615 | 20252 | 0.1 | 5.99092e-05 | 18.81043 | 20302 | 0.1 | 1.3352e-05 | 9.20659 | 20302 | 0.1 | 4.0063e-06 | 6.38422 | 21020 | 0.1 | 2.25e-06 | 6.1253 | 20253 | 0.1 | 2.65e-05 | 11.12 | 20253 | 0.1 | 1.65e-07 | 2.647
[52 empty] | 20252 | 0.1 | 8.48889e-05 | 22.31458 | 9467 | 0.1 | 3.66667e-06 | 6.7396 | 20252 | 0.1 | 6.04044e-05 | 19.2275 | 20302 | 0.1 | 1.4408e-05 | 9.2947 | 20302 | 0.1 | 4.1477e-06 | 6.43614 | 21020 | 0.1 | 1.13e-06 | 6.1965 | 20253 | 0.1 | 2.8e-05 | 11.222 | 20253 | 0.1 | 1.68e-07 | 2.627
[52 empty] | 20252 | 0.1 | 8.89134e-05 | 22.80028 | 9467 | 0.1 | 3.83333e-06 | 6.9062 | 20252 | 0.1 | 6.21269e-05 | 19.65801 | 20302 | 0.1 | 1.4454e-05 | 9.37832 | 20302 | 0.1 | 4.4009e-06 | 6.48428 | 21020 | 0.1 | 1.7e-06 | 5.9525 | 20253 | 0.1 | 2.6e-05 | 11.324 | 20253 | 0.1 | 1.65e-07 | 2.607
[52 empty] | 20252 | 0.1 | 9.5141e-05 | 23.32144 | 9467 | 0.1 | 4.16666e-06 | 7.1198 | 20252 | 0.1 | 6.57241e-05 | 20.11246 | 20302 | 0.1 | 1.429e-05 | 9.4711 | 20302 | 0.1 | 4.3774e-06 | 6.53368 | 21020 | 0.1 | 1.46e-06 | 5.8339 | 20253 | 0.1 | 2.51e-05 | 11.429 | 20253 | 0.1 | 1.65e-07 | 2.587
[56 empty] | 9467 | 0.1 | 4.08334e-06 | 7.2905 | 20252 | 0.1 | 6.98816e-05 | 20.58362 | 20302 | 0.1 | 1.4594e-05 | 9.5599 | 20302 | 0.1 | 4.5661e-06 | 6.58397 | 21020 | 0.1 | 1.15e-06 | 5.9069 | 20253 | 0.1 | 2.7e-05 | 11.54 | 20253 | 0.1 | 1.68e-07 | 2.567
[56 empty] | 9467 | 0.1 | 4.33334e-06 | 7.4115 | 20252 | 0.1 | 7.23448e-05 | 21.07413 | 20302 | 0.1 | 1.533e-05 | 9.66072 | 20302 | 0.1 | 4.8596e-06 | 6.63331 | 21020 | 0.1 | 4.08e-06 | 7.2905 | 20253 | 0.1 | 2.89e-05 | 11.651 | 20253 | 0.1 | 1.6e-07 | 2.548
[60 empty] | 20252 | 0.1 | 7.65786e-05 | 21.58058 | 20302 | 0.1 | 1.6125e-05 | 9.75193 | 20302 | 0.1 | 5.0491e-06 | 6.68493 | 21020 | 0.1 | 4.33e-06 | 7.4115 | 20253 | 0.1 | 3.31e-05 | 11.758 | 20253 | 0.1 | 1.58e-07 | 2.529
[60 empty] | 20252 | 0.1 | 8.25912e-05 | 22.10063 | 20302 | 0.1 | 1.651e-05 | 9.85084 | 20302 | 0.1 | 5.2612e-06 | 6.7365 | 21020 | 0.1 | 4.17e-06 | 7.1198 | 20253 | 0.1 | 3.09e-05 | 11.864 | 20253 | 0.1 | 1.62e-07 | 2.51
[60 empty] | 20252 | 0.1 | 8.87685e-05 | 22.6313 | 20302 | 0.1 | 1.7284e-05 | 9.94683 | 20302 | 0.1 | 5.2436e-06 | 6.788 | 21020 | 0.1 | 3.83e-06 | 6.9062 | 20253 | 0.1 | 2.95e-05 | 11.972 | 20253 | 0.1 | 1.56e-07 | 2.491
[60 empty] | 20252 | 0.1 | 9.63219e-05 | 23.20865 | 20302 | 0.1 | 1.7485e-05 | 10.04478 | 20302 | 0.1 | 5.43e-06 | 6.83926 | 21020 | 0.1 | 3.67e-06 | 6.7396 | 20253 | 0.1 | 3.07e-05 | 12.083 | 20253 | 0.1 | 1.49e-07 | 2.473
[60 empty] | 20252 | 0.1 | 0.000105177 | 23.79977 | 20302 | 0.1 | 1.8456e-05 | 10.14643 | 20302 | 0.1 | 5.7803e-06 | 6.89081 | 21020 | 0.1 | 3e-06 | 6.615 | 20253 | 0.1 | 3.37e-05 | 12.2 | 20253 | 0.1 | 1.47e-07 | 2.454
[60 empty] | 20252 | 0.1 | 0.000114416 | 24.40717 | 20302 | 0.1 | 1.9787e-05 | 10.25052 | 20302 | 0.1 | 6.0182e-06 | 6.94357 | 21020 | 0.1 | 2.58e-06 | 6.5067 | 20253 | 0.1 | 3.32e-05 | 12.322 | 20253 | 0.1 | 1.52e-07 | 2.436
[60 empty] | 20252 | 0.1 | 0.000145163 | 25.09383 | 20302 | 0.1 | 2.0319e-05 | 10.35461 | 20302 | 0.1 | 6.289e-06 | 6.99446 | 21020 | 0.1 | 1.4e-06 | 6.5896 | 20253 | 0.1 | 3.27e-05 | 12.444 | 20253 | 0.1 | 1.53e-07 | 2.418
[60 empty] | 20252 | 0.1 | 0.000173477 | 25.71974 | 20302 | 0.1 | 1.9945e-05 | 10.45928 | 20302 | 0.1 | 6.3394e-06 | 7.04792 | 21020 | 0.1 | 6.07e-07 | 5.1294 | 20253 | 0.1 | 3.68e-05 | 12.558 | 20253 | 0.1 | 1.56e-07 | 2.401
[60 empty] | 20252 | 0.1 | 0.000172296 | 26.44159 | 20302 | 0.1 | 2.1187e-05 | 10.56838 | 20302 | 0.1 | 6.351e-06 | 7.10059 | 21020 | 0.1 | 6.11e-07 | 5.1736 | 20253 | 0.1 | 3.68e-05 | 12.677 | 20253 | 0.1 | 1.49e-07 | 2.382
[60 empty] | 20252 | 0.1 | 0.000186886 | 27.14298 | 20302 | 0.1 | 2.194e-05 | 10.67064 | 20302 | 0.1 | 6.8069e-06 | 7.15531 | 21020 | 0.1 | 4.5e-07 | 5.0133 | 20253 | 0.1 | 3.9e-05 | 12.802 | 20253 | 0.1 | 1.54e-07 | 2.364
[60 empty] | 20252 | 0.1 | 0.000222789 | 27.89075 | 20302 | 0.1 | 2.2974e-05 | 10.79169 | 20302 | 0.1 | 7.1111e-06 | 7.20891 | 21020 | 0.1 | 3.96e-07 | 5.0545 | 20253 | 0.1 | 3.89e-05 | 12.926 | 20253 | 0.1 | 1.41e-07 | 2.346
[60 empty] | 20252 | 0.1 | 0.000266734 | 28.67321 | 20302 | 0.1 | 2.4714e-05 | 10.89958 | 20302 | 0.1 | 7.4675e-06 | 7.26517 | 21020 | 0.1 | 3.5e-07 | 4.8986 | 20253 | 0.1 | 3.78e-05 | 13.049 | 20253 | 0.1 | 1.33e-07 | 2.329
[60 empty] | 20252 | 0.1 | 0.000311727 | 29.46404 | 20302 | 0.1 | 2.5009e-05 | 11.02123 | 20302 | 0.1 | 7.9294e-06 | 7.31676 | 21020 | 0.1 | 3e-07 | 4.9413 | 20253 | 0.1 | 3.86e-05 | 13.176 | 20253 | 0.1 | 1.37e-07 | 2.311
[60 empty] | 20252 | 0.1 | 0.000365031 | 30.29644 | 20302 | 0.1 | 2.6783e-05 | 11.14141 | 20302 | 0.1 | 7.6969e-06 | 7.37182 | 21020 | 0.1 | 3.25e-07 | 4.7742 | 20253 | 0.1 | 4.01e-05 | 13.31 | 20253 | 0.1 | 1.3e-07 | 2.294
[60 empty] | 20252 | 0.1 | 0.000429701 | 31.14887 | 20302 | 0.1 | 2.7363e-05 | 11.2598 | 20302 | 0.1 | 7.9483e-06 | 7.42716 | 21020 | 0.1 | 2.5e-07 | 4.8238 | 20253 | 0.1 | 4.1e-05 | 13.445 | 20253 | 0.1 | 1.3e-07 | 2.276
[60 empty] | 20252 | 0.1 | 0.000543402 | 31.99786 | 20302 | 0.1 | 2.7942e-05 | 11.38955 | 20302 | 0.1 | 8.4676e-06 | 7.48175 | 21020 | 0.1 | 2.55e-07 | 4.6609 | 20253 | 0.1 | 4.32e-05 | 13.575 | 20253 | 0.1 | 1.19e-07 | 2.26
[64 empty] | 20302 | 0.1 | 2.8143e-05 | 11.51215 | 20302 | 0.1 | 8.8026e-06 | 7.53963 | 21020 | 0.1 | 2.74e-07 | 4.7108 | 20253 | 0.1 | 4.46e-05 | 13.708 | 20253 | 0.1 | 1.12e-07 | 2.243
[64 empty] | 20302 | 0.1 | 3.0033e-05 | 11.65524 | 20302 | 0.1 | 9.2112e-06 | 7.59559 | 21020 | 0.1 | 2.67e-07 | 4.5449 | 20253 | 0.1 | 4.43e-05 | 13.846 | 20253 | 0.1 | 1.04e-07 | 2.226
[64 empty] | 20302 | 0.1 | 3.2129e-05 | 11.78653 | 20302 | 0.1 | 9.4042e-06 | 7.65289 | 21020 | 0.1 | 2e-07 | 4.5856 | 20253 | 0.1 | 4.56e-05 | 13.982 | 20253 | 0.1 | 1.05e-07 | 2.209
[64 empty] | 20302 | 0.1 | 3.2702e-05 | 11.93082 | 20302 | 0.1 | 9.0335e-06 | 7.70925 | 21020 | 0.1 | 2.16e-07 | 4.4734 | 20253 | 0.1 | 4.63e-05 | 14.122 | 20253 | 0.1 | 9.8e-08 | 2.193
[64 empty] | 20302 | 0.1 | 3.4954e-05 | 12.07316 | 20302 | 0.1 | 9.1058e-06 | 7.76609 | 21020 | 0.1 | 2.25e-07 | 4.518 | 20253 | 0.1 | 4.52e-05 | 14.266 | 20253 | 0.1 | 1.11e-07 | 2.177
[64 empty] | 20302 | 0.1 | 3.4564e-05 | 12.21113 | 20302 | 0.1 | 1.0313e-05 | 7.82277 | 21020 | 0.1 | 2.58e-07 | 4.3661 | 20253 | 0.1 | 4.86e-05 | 14.406 | 20253 | 0.1 | 1.07e-07 | 2.16
[64 empty] | 20302 | 0.1 | 3.5591e-05 | 12.36043 | 20302 | 0.1 | 1.1259e-05 | 7.87975 | 21020 | 0.1 | 1.5e-07 | 4.4019 | 20253 | 0.1 | 5.17e-05 | 14.549 | 20253 | 0.1 | 9.48e-08 | 2.144
[64 empty] | 20302 | 0.1 | 3.8773e-05 | 12.50927 | 20302 | 0.1 | 1.1693e-05 | 7.93928 | 21020 | 0.1 | 2e-07 | 4.2748 | 20253 | 0.1 | 5.08e-05 | 14.696 | 20253 | 0.1 | 9.27e-08 | 2.128
[64 empty] | 20302 | 0.1 | 4.1198e-05 | 12.67293 | 20302 | 0.1 | 1.1924e-05 | 7.99829 | 21020 | 0.1 | 1.65e-07 | 4.1886 | 20253 | 0.1 | 5.23e-05 | 14.849 | 20253 | 0.1 | 8.97e-08 | 2.111
[64 empty] | 20302 | 0.1 | 4.0261e-05 | 12.82807 | 20302 | 0.1 | 1.1617e-05 | 8.05893 | 21020 | 0.1 | 2e-07 | 4.0954 | 20253 | 0.1 | 5.1e-05 | 15.005 | 20253 | 0.1 | 8.26e-08 | 2.095
[64 empty] | 20302 | 0.1 | 4.2577e-05 | 13.00089 | 20302 | 0.1 | 1.1865e-05 | 8.11923 | 21020 | 0.1 | 1.6e-07 | 4.1507 | 20253 | 0.1 | 5.48e-05 | 15.155 | 20253 | 0.1 | 7.78e-08 | 2.08
[64 empty] | 20302 | 0.1 | 4.8666e-05 | 13.16452 | 20302 | 0.1 | 1.2712e-05 | 8.17891 | 21020 | 0.1 | 1.9e-07 | 4.0416 | 20253 | 0.1 | 5.67e-05 | 15.309 | 20253 | 0.1 | 8.07e-08 | 2.065
[64 empty] | 20302 | 0.1 | 4.9563e-05 | 13.34163 | 20302 | 0.1 | 1.2787e-05 | 8.23812 | 21020 | 0.1 | 1.86e-07 | 4.0859 | 20253 | 0.1 | 5.94e-05 | 15.47 | 20253 | 0.1 | 7.31e-08 | 2.049
[64 empty] | 20302 | 0.1 | 5.2036e-05 | 13.53223 | 20302 | 0.1 | 1.3456e-05 | 8.30103 | 21020 | 0.1 | 1.25e-07 | 3.975 | 20253 | 0.1 | 5.68e-05 | 15.634 | 20253 | 0.1 | 6.5e-08 | 2.034
[64 empty] | 20302 | 0.1 | 5.137e-05 | 13.70937 | 20302 | 0.1 | 1.3723e-05 | 8.35907 | 21020 | 0.1 | 1.7e-07 | 4.0014 | 20253 | 0.1 | 5.85e-05 | 15.789 | 20253 | 0.1 | 6.66e-08 | 2.019
[64 empty] | 20302 | 0.1 | 5.0461e-05 | 13.91704 | 20302 | 0.1 | 1.314e-05 | 8.42237 | 21020 | 0.1 | 1.15e-06 | 5.6953 | 20253 | 0.1 | 6.03e-05 | 15.953 | 20253 | 0.1 | 6e-08 | 2.004
[64 empty] | 20302 | 0.1 | 5.48e-05 | 14.10968 | 20302 | 0.1 | 1.3565e-05 | 8.48099 | 21020 | 0.1 | 1e-06 | 5.7482 | 20253 | 0.1 | 6.12e-05 | 16.13 | 20253 | 0.1 | 4.84e-08 | 1.99
[64 empty] | 20302 | 0.1 | 6.111e-05 | 14.32388 | 20302 | 0.1 | 1.47e-05 | 8.54436 | 21020 | 0.1 | 8.33e-07 | 5.5693 | 20253 | 0.1 | 5.61e-05 | 16.296 | 20253 | 0.1 | 5.49e-08 | 1.975
[64 empty] | 20302 | 0.1 | 6.0279e-05 | 14.53765 | 20302 | 0.1 | 1.4624e-05 | 8.60605 | 21020 | 0.1 | 4.23e-07 | 5.6067 | 20253 | 0.1 | 6.32e-05 | 16.472 | 20253 | 0.1 | 6.08e-08 | 1.958
[64 empty] | 20302 | 0.1 | 5.9077e-05 | 14.7701 | 20302 | 0.1 | 1.5602e-05 | 8.67765 | 21020 | 0.1 | 7.14e-07 | 5.3861 | 20253 | 0.1 | 7.03e-05 | 16.66 | 20253 | 0.1 | 4.82e-08 | 1.944
[64 empty] | 20302 | 0.1 | 6.9308e-05 | 15.00919 | 20302 | 0.1 | 1.729e-05 | 8.73978 | 21020 | 0.1 | 4e-07 | 5.4473 | 20253 | 0.1 | 6.94e-05 | 16.834 | 20253 | 0.1 | 4.27e-08 | 1.929
[64 empty] | 20302 | 0.1 | 7.0295e-05 | 15.23713 | 20302 | 0.1 | 1.7006e-05 | 8.80986 | 21020 | 0.1 | 6.67e-07 | 5.2338 | 20253 | 0.1 | 6.58e-05 | 17.006 | 20253 | 0.1 | 4.76e-08 | 1.915
[64 empty] | 20302 | 0.1 | 6.8798e-05 | 15.49985 | 20302 | 0.1 | 1.7278e-05 | 8.87487 | 21020 | 0.1 | 8.44e-07 | 5.311 | 20253 | 0.1 | 6.59e-05 | 17.184 | 20253 | 0.1 | 4.48e-08 | 1.901
[64 empty] | 20302 | 0.1 | 7.297e-05 | 15.72953 | 20302 | 0.1 | 1.8276e-05 | 8.93919 | 21020 | 0.1 | 1.9e-07 | 3.6206 | 20253 | 0.1 | 6.59e-05 | 17.364 | 20253 | 0.1 | 4.06e-08 | 1.886
[64 empty] | 20302 | 0.1 | 7.5808e-05 | 15.99962 | 20302 | 0.1 | 1.9717e-05 | 9.00754 | 21020 | 0.1 | 1.35e-07 | 3.6642 | 20253 | 0.1 | 6.61e-05 | 17.559 | 20253 | 0.1 | 3.39e-08 | 1.875
[64 empty] | 20302 | 0.1 | 8.2884e-05 | 16.28199 | 20302 | 0.1 | 1.8257e-05 | 9.07066 | 21020 | 0.1 | 1.82e-07 | 3.538 | 20253 | 0.1 | 6.75e-05 | 17.765 | 20253 | 0.1 | 3.6e-08 | 1.864
[64 empty] | 20302 | 0.1 | 8.8096e-05 | 16.58215 | 20302 | 0.1 | 1.9459e-05 | 9.14353 | 21020 | 0.1 | 1.4e-07 | 3.5699 | 20253 | 0.1 | 6.62e-05 | 17.962 | 20253 | 0.1 | 3.37e-08 | 1.852
[64 empty] | 20302 | 0.1 | 9.2439e-05 | 16.87365 | 20302 | 0.1 | 2.0858e-05 | 9.20788 | 21020 | 0.1 | 1.32e-07 | 3.5966 | 20253 | 0.1 | 7.01e-05 | 18.156 | 20253 | 0.1 | 2.83e-08 | 1.841
[64 empty] | 20302 | 0.1 | 9.178e-05 | 17.19969 | 20302 | 0.1 | 2.0562e-05 | 9.2881 | 21020 | 0.1 | 1.33e-07 | 3.4682 | 20253 | 0.1 | 7.06e-05 | 18.361 | 20253 | 0.1 | 4.3e-08 | 1.832
[64 empty] | 20302 | 0.1 | 9.2236e-05 | 17.52484 | 20302 | 0.1 | 2.0859e-05 | 9.35683 | 21020 | 0.1 | 1.2e-07 | 3.5057 | 20253 | 0.1 | 7.23e-05 | 18.563 | 20253 | 0.1 | 4.38e-08 | 1.82
[64 empty] | 20302 | 0.1 | 9.736e-05 | 17.87092 | 20302 | 0.1 | 2.2129e-05 | 9.43595 | 21020 | 0.1 | 4.84e-08 | 3.5342 | 20253 | 0.1 | 7.34e-05 | 18.769 | 20253 | 0.1 | 3.37e-08 | 1.807
[64 empty] | 20302 | 0.1 | 9.5207e-05 | 18.22474 | 20302 | 0.1 | 2.3176e-05 | 9.50012 | 21020 | 0.1 | 4.25e-08 | 3.5525 | 20253 | 0.1 | 7.68e-05 | 18.983 | 20253 | 0.1 | 2.68e-08 | 1.796
[64 empty] | 20302 | 0.1 | 0.00010278 | 18.59757 | 20302 | 0.1 | 2.09e-05 | 9.57416 | 21020 | 0.1 | 6.69e-08 | 3.5857 | 20253 | 0.1 | 7.28e-05 | 19.192 | 20253 | 0.1 | 8.22e-09 | 1.79
[64 empty] | 20302 | 0.1 | 0.00010759 | 18.95378 | 20302 | 0.1 | 2.1314e-05 | 9.64185 | 21020 | 0.1 | 6.82e-08 | 3.4928 | 20253 | 0.1 | 8.31e-05 | 19.422 | 20253 | 0.1 | 2.1e-08 | 1.786
[64 empty] | 20302 | 0.1 | 0.00010546 | 19.42295 | 20302 | 0.1 | 2.445e-05 | 9.71942 | 21020 | 0.1 | 1e-07 | 3.5268 | 20253 | 0.1 | 9.2e-05 | 19.646 | 20253 | 0.1 | 2.41e-08 | 1.778
[64 empty] | 20302 | 0.1 | 0.00011677 | 19.84701 | 20302 | 0.1 | 2.641e-05 | 9.79848 | 21020 | 0.1 | 8.5e-08 | 3.4334 | 20253 | 0.1 | 8.84e-05 | 19.855 | 20253 | 0.1 | 1.34e-08 | 1.772
[64 empty] | 20302 | 0.1 | 0.00013 | 20.37257 | 20302 | 0.1 | 2.5072e-05 | 9.87736 | 21020 | 0.1 | 7e-08 | 3.4771 | 20253 | 0.1 | 8.22e-05 | 20.087 | 20253 | 0.1 | 2.16e-08 | 1.766
[64 empty] | 20302 | 0.1 | 0.00013064 | 20.87268 | 20302 | 0.1 | 2.4543e-05 | 9.96021 | 21020 | 0.1 | 1.18e-07 | 3.3534 | 20253 | 0.1 | 8.7e-05 | 20.334 | 20253 | 0.1 | 1.44e-08 | 1.76
[64 empty] | 20302 | 0.1 | 0.00012226 | 21.39332 | 20302 | 0.1 | 2.848e-05 | 10.04212 | 21020 | 0.1 | 1e-07 | 3.2837 | 20253 | 0.1 | 9.12e-05 | 20.579 | 20253 | 0.1 | 4.38e-07 | 3.626
[64 empty] | 20302 | 0.1 | 0.00013252 | 21.99329 | 20302 | 0.1 | 2.8899e-05 | 10.1153 | 21020 | 0.1 | 9.75e-08 | 3.2328 | 20253 | 0.1 | 8.03e-05 | 20.82 | 20253 | 0.1 | 4.15e-07 | 3.635
[64 empty] | 20302 | 0.1 | 0.00014257 | 22.58996 | 20302 | 0.1 | 2.5808e-05 | 10.20238 | 21020 | 0.1 | 7e-08 | 3.2975 | 20253 | 0.1 | 7.85e-05 | 21.066 | 20253 | 0.1 | 3.51e-07 | 3.655
[64 empty] | 20302 | 0.1 | 0.00013769 | 23.26621 | 20302 | 0.1 | 2.9185e-05 | 10.28075 | 21020 | 0.1 | 6.5e-08 | 3.2032 | 20253 | 0.1 | 8.57e-05 | 21.307 | 20253 | 0.1 | 3.34e-07 | 3.692
[64 empty] | 20302 | 0.1 | 0.00013248 | 23.96548 | 20302 | 0.1 | 3.0971e-05 | 10.3617 | 21020 | 0.1 | 7.5e-08 | 3.2451 | 20253 | 0.1 | 0.000105 | 21.564 | 20253 | 0.1 | 3.58e-07 | 3.737
[64 empty] | 20302 | 0.1 | 0.00015821 | 24.90703 | 20302 | 0.1 | 3.0975e-05 | 10.45055 | 21020 | 0.1 | 2e-08 | 3.1682 | 20253 | 0.1 | 0.000103 | 21.829 | 20253 | 0.1 | 3.78e-07 | 3.784
[64 empty] | 20302 | 0.1 | 0.00017739 | 25.68869 | 20302 | 0.1 | 2.9324e-05 | 10.53365 | 21020 | 0.1 | 1.5e-08 | 3.178 | 20253 | 0.1 | 0.000107 | 22.107 | 20253 | 0.1 | 4.58e-07 | 3.832
[64 empty] | 20302 | 0.1 | 0.00015202 | 26.77572 | 20302 | 0.1 | 2.9343e-05 | 10.62659 | 21020 | 0.1 | 7e-09 | 3.1907 | 20253 | 0.1 | 0.000105 | 22.391 | 20253 | 0.1 | 5.17e-07 | 3.88
[64 empty] | 20302 | 0.1 | 0.00014714 | 27.67355 | 20302 | 0.1 | 3.0361e-05 | 10.70963 | 21020 | 0.1 | 2.5e-09 | 3.2025 | 20253 | 0.1 | 0.000112 | 22.635 | 20253 | 0.1 | 5.67e-07 | 3.93
[64 empty] | 20302 | 0.1 | 0.00018119 | 28.81305 | 20302 | 0.1 | 3.2056e-05 | 10.80876 | 21020 | 0.1 | 5e-10 | 4.5817 | 20253 | 0.1 | 0.000115 | 22.903 | 20253 | 0.1 | 5.75e-07 | 3.979
[64 empty] | 20302 | 0.1 | 0.00019442 | 29.95105 | 20302 | 0.1 | 3.3652e-05 | 10.89112 | 21020 | 0.1 | 4e-08 | 4.5958 | 20253 | 0.1 | 0.000113 | 23.203 | 20253 | 0.1 | 6.44e-07 | 4.03
[64 empty] | 20302 | 0.1 | 0.0001768 | 31.64473 | 20302 | 0.1 | 3.1044e-05 | 10.98328 | 21020 | 0.1 | 1.8e-07 | 4.9476 | 20253 | 0.1 | 0.000123 | 23.495 | 20253 | 0.1 | 6.73e-07 | 4.081
[64 empty] | 20302 | 0.1 | 0.00018682 | 33.24339 | 20302 | 0.1 | 3.4958e-05 | 11.08116 | 21020 | 0.1 | 2.1e-07 | 5.3195 | 20253 | 0.1 | 0.000129 | 23.788 | 20253 | 0.1 | 7.91e-07 | 4.135
[64 empty] | 20302 | 0.1 | 0.0001824 | 35.27714 | 20302 | 0.1 | 4.0198e-05 | 11.17414 | 21020 | 0.1 | 2.4e-07 | 5.7074 | 20253 | 0.1 | 0.00013 | 24.09 | 20253 | 0.1 | 7.95e-07 | 4.19
[64 empty] | 20302 | 0.1 | 0.00019944 | 37.7569 | 20302 | 0.1 | 3.4935e-05 | 11.27594 | 21020 | 0.1 | 3.1e-07 | 6.217 | 20253 | 0.1 | 0.000138 | 24.392 | 20253 | 0.1 | 8.87e-07 | 4.242
[64 empty] | 20302 | 0.1 | 0.00021634 | 40.52217 | 20302 | 0.1 | 3.3019e-05 | 11.37227 | 21020 | 0.1 | 4.4e-07 | 6.8739 | 20253 | 0.1 | 0.000146 | 24.687 | 20253 | 0.1 | 1.05e-06 | 4.296
[64 empty] | 20302 | 0.1 | 0.00021164 | 44.56742 | 20302 | 0.1 | 3.6515e-05 | 11.46892 | 21020 | 0.1 | 1.7e-06 | 8.456 | 20253 | 0.1 | 0.000169 | 25.001 | 20253 | 0.1 | 1.01e-06 | 4.353
[64 empty] | 20302 | 0.1 | 0.00021759 | 49.38975 | 20302 | 0.1 | 3.911e-05 | 11.57303 | 21020 | 0.1 | 4.25e-06 | 10.5853 | 20253 | 0.1 | 0.000172 | 25.311 | 20253 | 0.1 | 1.01e-06 | 4.411
[68 empty] | 20302 | 0.1 | 4.1138e-05 | 11.6719 | 21020 | 0.1 | 8e-08 | 3.9158 | 20253 | 0.1 | 0.000182 | 25.629 | 20253 | 0.1 | 1.23e-06 | 4.466
[68 empty] | 20302 | 0.1 | 3.5761e-05 | 11.77025 | 21020 | 0.1 | 9.78e-08 | 3.8168 | 20253 | 0.1 | 0.000224 | 25.966 | 20253 | 0.1 | 1.41e-06 | 4.523
[68 empty] | 20302 | 0.1 | 4.15e-05 | 11.88839 | 21020 | 0.1 | 1.35e-07 | 3.8602 | 20253 | 0.1 | 0.000235 | 26.323 | 20253 | 0.1 | 1.62e-06 | 4.586
[68 empty] | 20302 | 0.1 | 4.9322e-05 | 11.97957 | 21020 | 0.1 | 1e-07 | 3.7509 | 20253 | 0.1 | 0.000207 | 26.675 | 20253 | 0.1 | 1.82e-06 | 4.649
[68 empty] | 20302 | 0.1 | 4.3602e-05 | 12.09886 | 21020 | 0.1 | 1.34e-07 | 3.7787 | 20253 | 0.1 | 0.000227 | 26.993 | 20253 | 0.1 | 1.96e-06 | 4.71
[68 empty] | 20302 | 0.1 | 4.2573e-05 | 12.21388 | 21020 | 0.1 | 1.73e-07 | 3.6755 | 20253 | 0.1 | 0.000227 | 27.33 | 20253 | 0.1 | 2.24e-06 | 4.774
[68 empty] | 20302 | 0.1 | 4.329e-05 | 12.33475 | 21020 | 0.1 | 1.54e-07 | 3.7049 | 20253 | 0.1 | 0.000267 | 27.7 | 20253 | 0.1 | 2.46e-06 | 4.841
[72 empty] | 21020 | 0.1 | 2.5e-07 | 3.8762 | 20253 | 0.1 | 0.000367 | 28.077 | 20253 | 0.1 | 2.64e-06 | 4.907
[76 empty] | 20253 | 0.1 | 0.00032 | 28.419 | 20253 | 0.1 | 2.88e-06 | 4.974
[76 empty] | 20253 | 0.1 | 0.000325 | 28.765 | 20253 | 0.1 | 3.19e-06 | 5.047
[76 empty] | 20253 | 0.1 | 0.000397 | 29.174 | 20253 | 0.1 | 3.37e-06 | 5.121
[76 empty] | 20253 | 0.1 | 0.000332 | 29.586 | 20253 | 0.1 | 3.57e-06 | 5.193
[76 empty] | 20253 | 0.1 | 0.000397 | 29.965 | 20253 | 0.1 | 3.77e-06 | 5.267
[76 empty] | 20253 | 0.1 | 0.000493 | 30.316 | 20253 | 0.1 | 3.81e-06 | 5.344
[76 empty] | 20253 | 0.1 | 0.000575 | 30.642 | 20253 | 0.1 | 4.07e-06 | 5.422
[76 empty] | 20253 | 0.1 | 0.000611 | 31.066 | 20253 | 0.1 | 4.38e-06 | 5.502
[76 empty] | 20253 | 0.1 | 0.000617 | 31.484 | 20253 | 0.1 | 4.81e-06 | 5.584
[76 empty] | 20253 | 0.1 | 0.000694 | 31.861 | 20253 | 0.1 | 4.79e-06 | 5.668
[76 empty] | 20253 | 0.1 | 0.000788 | 32.257 | 20253 | 0.1 | 5.23e-06 | 5.755
[76 empty] | 20253 | 0.1 | 0.000898 | 32.614 | 20253 | 0.1 | 5.66e-06 | 5.843
[76 empty] | 20253 | 0.1 | 0.000967 | 32.927 | 20253 | 0.1 | 5.7e-06 | 5.928
[80 empty] | 20253 | 0.1 | 6.54e-06 | 6.019
[80 empty] | 20253 | 0.1 | 6.21e-06 | 6.112
[80 empty] | 20253 | 0.1 | 6.83e-06 | 6.206
[80 empty] | 20253 | 0.1 | 7.06e-06 | 6.306
[80 empty] | 20253 | 0.1 | 7.33e-06 | 6.408
[80 empty] | 20253 | 0.1 | 8.35e-06 | 6.52
[80 empty] | 20253 | 0.1 | 8.56e-06 | 6.628
[80 empty] | 20253 | 0.1 | 9.77e-06 | 6.733
[80 empty] | 20253 | 0.1 | 9.03e-06 | 6.848
[80 empty] | 20253 | 0.1 | 9.88e-06 | 6.968
[80 empty] | 20253 | 0.1 | 1.03e-05 | 7.089
[80 empty] | 20253 | 0.1 | 1.07e-05 | 7.215
[80 empty] | 20253 | 0.1 | 1.05e-05 | 7.347
[80 empty] | 20253 | 0.1 | 1.06e-05 | 7.465
[80 empty] | 20253 | 0.1 | 1.14e-05 | 7.585
[80 empty] | 20253 | 0.1 | 1.14e-05 | 7.726
[80 empty] | 20253 | 0.1 | 1.22e-05 | 7.871
[80 empty] | 20253 | 0.1 | 1.36e-05 | 8.01
[80 empty] | 20253 | 0.1 | 1.44e-05 | 8.156
[80 empty] | 20253 | 0.1 | 1.61e-05 | 8.315
[80 empty] | 20253 | 0.1 | 1.66e-05 | 8.47
[80 empty] | 20253 | 0.1 | 1.93e-05 | 8.627
[80 empty] | 20253 | 0.1 | 1.86e-05 | 8.797
[80 empty] | 20253 | 0.1 | 2.14e-05 | 8.968
[80 empty] | 20253 | 0.1 | 2.2e-05 | 9.138
[80 empty] | 20253 | 0.1 | 2.27e-05 | 9.319
[80 empty] | 20253 | 0.1 | 2.39e-05 | 9.516
[80 empty] | 20253 | 0.1 | 2.31e-05 | 9.719
[80 empty] | 20253 | 0.1 | 2.59e-05 | 9.926
[80 empty] | 20253 | 0.1 | 2.71e-05 | 10.145
[80 empty] | 20253 | 0.1 | 2.97e-05 | 10.342
[80 empty] | 20253 | 0.1 | 3.1e-05 | 10.53
[80 empty] | 20253 | 0.1 | 3.06e-05 | 10.734
[80 empty] | 20253 | 0.1 | 3.69e-05 | 10.967
[80 empty] | 20253 | 0.1 | 3.98e-05 | 11.226
[80 empty] | 20253 | 0.1 | 3.35e-05 | 11.464
[80 empty] | 20253 | 0.1 | 4.08e-05 | 11.727
[80 empty] | 20253 | 0.1 | 4.41e-05 | 12.021
[80 empty] | 20253 | 0.1 | 4.48e-05 | 12.305
[80 empty] | 20253 | 0.1 | 5.13e-05 | 12.586
[80 empty] | 20253 | 0.1 | 5.3e-05 | 12.878
[80 empty] | 20253 | 0.1 | 6.04e-05 | 13.192
[80 empty] | 20253 | 0.1 | 5.76e-05 | 13.489
[80 empty] | 20253 | 0.1 | 6.43e-05 | 13.808
[80 empty] | 20253 | 0.1 | 6.54e-05 | 14.182
[80 empty] | 20253 | 0.1 | 7.22e-05 | 14.54
[80 empty] | 20253 | 0.1 | 7.44e-05 | 14.921
[80 empty] | 20253 | 0.1 | 8.09e-05 | 15.273
[80 empty] | 20253 | 0.1 | 9.18e-05 | 15.57
[80 empty] | 20253 | 0.1 | 0.000119 | 15.953
[80 empty] | 20253 | 0.1 | 9.53e-05 | 16.41
[80 empty] | 20253 | 0.1 | 9.83e-05 | 16.779
[80 empty] | 20253 | 0.1 | 0.000141 | 17.191
[80 empty] | 20253 | 0.1 | 0.000133 | 17.654
[80 empty] | 20253 | 0.1 | 0.00014 | 18.053

## R0pt2
5 |  |  |  | 23
ID | R | da/dN | DK | ID | R | da/dN | DK
9428 | 0.2 | 5.54411e-06 | 12.38 | 21007 | 0.2 | 0.000132 | 22.937
9428 | 0.2 | 1.225616e-05 | 15.94 | 21007 | 0.2 | 0.000435 | 29.632
9428 | 0.2 | 3.639248e-05 | 18.15 | 21007 | 0.2 | 0.000909 | 35.097
9428 | 0.2 | 0.00010516061 | 21.38 | 21007 | 0.2 | 0.002 | 39.851
9428 | 0.2 | 0.00021703074 | 24.92 | 21007 | 0.2 | 0.00333 | 44.133
|  |  |  | 21007 | 0.2 | 5.95e-05 | 18.267
|  |  |  | 21007 | 0.2 | 0.000152 | 23.599
|  |  |  | 21007 | 0.2 | 0.000333 | 27.951
|  |  |  | 21007 | 0.2 | 0.000526 | 31.738
|  |  |  | 21007 | 0.2 | 0.000769 | 35.148
|  |  |  | 21007 | 0.2 | 0.001 | 38.289
|  |  |  | 21007 | 0.2 | 0.00167 | 41.229
|  |  |  | 21007 | 0.2 | 2.63e-05 | 13.735
|  |  |  | 21007 | 0.2 | 5.41e-05 | 17.744
|  |  |  | 21007 | 0.2 | 0.000111 | 21.016
|  |  |  | 21007 | 0.2 | 0.000167 | 23.863
|  |  |  | 21007 | 0.2 | 0.000286 | 26.427
|  |  |  | 21007 | 0.2 | 0.0004 | 28.789
|  |  |  | 21007 | 0.2 | 0.0005 | 30.999
|  |  |  | 21007 | 0.2 | 0.000769 | 33.093
|  |  |  | 21007 | 0.2 | 0.000909 | 35.096
|  |  |  | 21007 | 0.2 | 0.00133 | 37.969
|  |  |  | 21007 | 0.2 | 0.0025 | 41.63

## R0pt3
36
ID | R | da/dN | DK
21006 | 0.3 | 9.07e-06 | 9.4879
21006 | 0.3 | 1.81e-05 | 9.649
21006 | 0.3 | 1.28e-05 | 9.8075
21006 | 0.3 | 2.22e-05 | 10.0099
21006 | 0.3 | 1.43e-05 | 10.1932
21006 | 0.3 | 1.61e-05 | 10.3436
21006 | 0.3 | 2.19e-05 | 10.5506
21006 | 0.3 | 2.56e-05 | 10.7825
21006 | 0.3 | 1.81e-05 | 10.9674
21006 | 0.3 | 2.29e-05 | 11.1216
21006 | 0.3 | 1.97e-05 | 11.2737
21006 | 0.3 | 2.44e-05 | 11.4509
21006 | 0.3 | 2.63e-05 | 11.6656
21006 | 0.3 | 2.58e-05 | 11.8765
21006 | 0.3 | 3.17e-05 | 12.1352
21006 | 0.3 | 2.63e-05 | 12.3888
21006 | 0.3 | 3.08e-05 | 12.6006
21006 | 0.3 | 2.54e-05 | 12.7847
21006 | 0.3 | 3.52e-05 | 12.9784
21006 | 0.3 | 3.05e-05 | 13.2168
21006 | 0.3 | 3.48e-05 | 13.4513
21006 | 0.3 | 4.47e-05 | 13.7392
21006 | 0.3 | 5.05e-05 | 14.0776
21006 | 0.3 | 2.73e-05 | 14.3211
21006 | 0.3 | 4.37e-05 | 14.5177
21006 | 0.3 | 4.81e-05 | 14.808
21006 | 0.3 | 4.68e-05 | 15.1562
21006 | 0.3 | 4.81e-05 | 15.5997
21006 | 0.3 | 5.77e-05 | 16.485
21006 | 0.3 | 7.83e-05 | 17.9946
21006 | 0.3 | 0.000106 | 19.1285
21006 | 0.3 | 0.000111 | 19.6522
21006 | 0.3 | 0.000111 | 20.0997
21006 | 0.3 | 0.00016 | 20.5573
21006 | 0.3 | 0.000181 | 21.1146
21006 | 0.3 | 0.000203 | 21.6634

## R0pt33
6 |  |  |  | 13 |  |  |  | 14 |  |  |  | 15 |  |  |  | 17 |  |  |  | 34 |  |  |  | 35 |  |  |  | 37 |  |  |  | 40 |  |  |  | 41 |  |  |  | 59 |  |  |  | 119
ID | R | da/dN | DK | ID | R | da/dN | DK | ID | R | da/dN | DK | ID | R | da/dN | DK | ID | R | da/dN | DK | ID | R | da/dN | DK | ID | R | da/dN | DK | ID | R | da/dN | DK | ID | R | da/dN | DK | ID | R | da/dN | DK | ID | R | da/dN | DK | ID | R | da/dN | DK
9446 | 0.33 | 7.90371e-06 | 7.83 | 7775 | 0.33 | 1.558628e-05 | 10.93 | 7775 | 0.33 | 1.597908e-05 | 10.45 | 7775 | 0.33 | 2.52807e-06 | 6.05 | 7775 | 0.33 | 2.65786e-06 | 5.85 | 21007 | 0.33 | 0.000123 | 20.602 | 9448 | 0.33 | 3.59037e-06 | 5.84 | 9449 | 0.33 | 2.85979e-06 | 5.95 | 21005 | 0.33 | 2.12e-05 | 11.29 | 9450 | 0.33 | 2.21128e-06 | 5.87 | 21013 | 0.33 | 1.6e-05 | 10.45 | 21018 | 0.33 | 2.86e-06 | 5.95
9446 | 0.33 | 1.026023e-05 | 8.61 | 7775 | 0.33 | 2.056536e-05 | 11.89 | 7775 | 0.33 | 1.924658e-05 | 11.18 | 7775 | 0.33 | 2.96513e-06 | 6.35 | 7775 | 0.33 | 3.59521e-06 | 6.22 | 21007 | 0.33 | 0.000417 | 26.615 | 9448 | 0.33 | 4.37798e-06 | 6.23 | 9449 | 0.33 | 3.16071e-06 | 6.15 | 21005 | 0.33 | 2.44e-05 | 12.02 | 9450 | 0.33 | 3.05848e-06 | 6.2 | 21013 | 0.33 | 1.92e-05 | 11.18 | 21018 | 0.33 | 3.16e-06 | 6.15
9446 | 0.33 | 1.313195e-05 | 9.47 | 7775 | 0.33 | 2.325574e-05 | 12.34 | 7775 | 0.33 | 2.110275e-05 | 11.94 | 7775 | 0.33 | 3.60377e-06 | 6.78 | 7775 | 0.33 | 4.01033e-06 | 6.64 | 21007 | 0.33 | 0.00125 | 31.524 | 9448 | 0.33 | 5.07012e-06 | 6.49 | 9449 | 0.33 | 3.29485e-06 | 6.31 | 21005 | 0.33 | 3.5e-05 | 12.81 | 9450 | 0.33 | 3.23803e-06 | 6.26 | 21013 | 0.33 | 2.11e-05 | 11.94 | 21018 | 0.33 | 3.29e-06 | 6.31
9446 | 0.33 | 1.618955e-05 | 10.35 | 7775 | 0.33 | 2.727752e-05 | 13.12 | 7775 | 0.33 | 2.183505e-05 | 12.6 | 7775 | 0.33 | 4.26662e-06 | 7.24 | 7775 | 0.33 | 4.45186e-06 | 7.03 | 21007 | 0.33 | 0.0025 | 35.794 | 9448 | 0.33 | 5.46668e-06 | 6.64 | 9449 | 0.33 | 3.8232e-06 | 6.5 | 21005 | 0.33 | 4.14e-05 | 13.21 | 9450 | 0.33 | 3.32302e-06 | 6.51 | 21013 | 0.33 | 2.18e-05 | 12.6 | 21018 | 0.33 | 3.82e-06 | 6.5
9446 | 0.33 | 1.980543e-05 | 11.29 | 7775 | 0.33 | 2.817539e-05 | 13.18 | 7775 | 0.33 | 2.792269e-05 | 13.13 | 7775 | 0.33 | 5.11246e-06 | 7.72 | 7775 | 0.33 | 4.96567e-06 | 7.27 | 21007 | 0.33 | 6.67e-05 | 17.168 | 9448 | 0.33 | 5.95898e-06 | 6.97 | 9449 | 0.33 | 4.53999e-06 | 6.66 | 21005 | 0.33 | 5.61e-05 | 14.12 | 9450 | 0.33 | 3.41048e-06 | 6.65 | 21013 | 0.33 | 2.84e-05 | 13.14 | 21018 | 0.33 | 4.54e-06 | 6.66
9446 | 0.33 | 2.494058e-05 | 12.39 | 7775 | 0.33 | 3.752845e-05 | 14.15 | 7775 | 0.33 | 2.835779e-05 | 13.14 | 7775 | 0.33 | 6.11981e-06 | 8.17 | 7775 | 0.33 | 5.68628e-06 | 7.7 | 21007 | 0.33 | 0.000179 | 22.179 | 9448 | 0.33 | 6.062e-06 | 7.08 | 9449 | 0.33 | 4.97868e-06 | 6.77 | 21005 | 0.33 | 7.18e-05 | 15.31 | 9450 | 0.33 | 3.50826e-06 | 6.37 | 21013 | 0.33 | 2.79e-05 | 13.13 | 21018 | 0.33 | 4.98e-06 | 6.77
|  |  |  | 7775 | 0.33 | 4.654228e-05 | 14.91 | 7775 | 0.33 | 4.119935e-05 | 13.95 | 7775 | 0.33 | 7.62029e-06 | 8.78 | 7775 | 0.33 | 6.47547e-06 | 8.16 | 21007 | 0.33 | 0.000385 | 26.27 | 9448 | 0.33 | 6.89146e-06 | 7.47 | 9449 | 0.33 | 5.69079e-06 | 6.96 | 21005 | 0.33 | 9.06e-05 | 16.09 | 9450 | 0.33 | 4.06677e-06 | 6.8 | 21013 | 0.33 | 4.12e-05 | 13.95 | 21018 | 0.33 | 5.69e-06 | 6.96
|  |  |  | 7775 | 0.33 | 6.094961e-05 | 16.08 | 7775 | 0.33 | 5.18361e-05 | 14.91 | 7775 | 0.33 | 8.91783e-06 | 9.26 | 7775 | 0.33 | 7.02824e-06 | 8.62 | 21007 | 0.33 | 0.000667 | 29.829 | 9448 | 0.33 | 7.40597e-06 | 7.66 | 9449 | 0.33 | 6.84464e-06 | 7.24 | 21005 | 0.33 | 0.000111 | 16.97 | 9450 | 0.33 | 4.44405e-06 | 6.96 | 21013 | 0.33 | 5.18e-05 | 14.91 | 21018 | 0.33 | 6.84e-06 | 7.24
|  |  |  | 7775 | 0.33 | 9.119269e-05 | 17.59 | 7775 | 0.33 | 6.976933e-05 | 16.51 | 7775 | 0.33 | 1.084989e-05 | 9.94 | 7775 | 0.33 | 7.87452e-06 | 9.09 | 21007 | 0.33 | 0.001 | 33.034 | 9448 | 0.33 | 7.92069e-06 | 7.86 | 9449 | 0.33 | 7.5681e-06 | 7.41 | 21005 | 0.33 | 0.000159 | 18.3 | 9450 | 0.33 | 4.68991e-06 | 7.08 | 21013 | 0.33 | 6.98e-05 | 16.51 | 21018 | 0.33 | 7.57e-06 | 7.41
|  |  |  | 7775 | 0.33 | 0.00011933525 | 18.46 | 7775 | 0.33 | 9.998923e-05 | 17.95 | 7775 | 0.33 | 1.33966e-05 | 10.71 | 7775 | 0.33 | 9.57984e-06 | 9.74 | 21007 | 0.33 | 0.00167 | 35.986 | 9448 | 0.33 | 8.37259e-06 | 8.09 | 9449 | 0.33 | 7.8375e-06 | 7.61 | 21005 | 0.33 | 0.000273 | 19.79 | 9450 | 0.33 | 4.98978e-06 | 7.26 | 21013 | 0.33 | 0.0001 | 17.95 | 21018 | 0.33 | 7.84e-06 | 7.61
|  |  |  | 7775 | 0.33 | 0.00016316319 | 20 | 7775 | 0.33 | 0.00013663195 | 19.33 | 7775 | 0.33 | 1.545932e-05 | 11.34 | 7775 | 0.33 | 1.18802e-05 | 10.3 | 21007 | 0.33 | 0.002 | 38.749 | 9448 | 0.33 | 8.62176e-06 | 8.26 | 9449 | 0.33 | 8.18823e-06 | 7.73 | 21005 | 0.33 | 0.000652 | 21.86 | 9450 | 0.33 | 5.9957e-06 | 7.56 | 21013 | 0.33 | 0.000137 | 19.33 | 21018 | 0.33 | 8.19e-06 | 7.73
|  |  |  | 7775 | 0.33 | 0.00024153325 | 22.03 | 7775 | 0.33 | 0.0002019033 | 20.83 | 7775 | 0.33 | 1.963055e-05 | 12.11 | 7775 | 0.33 | 1.390691e-05 | 10.95 | 21007 | 0.33 | 3.29e-05 | 13.735 | 9448 | 0.33 | 9.12291e-06 | 8.53 | 9449 | 0.33 | 8.53842e-06 | 7.99 | 21005 | 0.33 | 5.14e-06 | 6.57 | 9450 | 0.33 | 6.80264e-06 | 7.92 | 21013 | 0.33 | 0.000202 | 20.83 | 21018 | 0.33 | 8.54e-06 | 7.99
|  |  |  | 7775 | 0.33 | 0.00049224889 | 24.88 | 7775 | 0.33 | 0.00038704205 | 23.49 | 7775 | 0.33 | 2.739137e-05 | 13.15 | 7775 | 0.33 | 1.783545e-05 | 11.76 | 21007 | 0.33 | 8.2e-05 | 17.744 | 9448 | 0.33 | 9.46646e-06 | 8.68 | 9449 | 0.33 | 9.71257e-06 | 8.13 | 21005 | 0.33 | 5.1e-06 | 7.07 | 9450 | 0.33 | 6.87784e-06 | 7.8 | 21013 | 0.33 | 0.000387 | 23.49 | 21018 | 0.33 | 9.71e-06 | 8.13
[8 empty] | 7775 | 0.33 | 0.00045000454 | 27.54 | 7775 | 0.33 | 3.542732e-05 | 13.93 | 7775 | 0.33 | 2.370959e-05 | 12.79 | 21007 | 0.33 | 0.000156 | 21.016 | 9448 | 0.33 | 1.09824e-05 | 8.91 | 9449 | 0.33 | 1.083994e-05 | 8.25 | 21005 | 0.33 | 5.04e-06 | 7.29 | 9450 | 0.33 | 7.26246e-06 | 8.04 | 21013 | 0.33 | 0.00045 | 27.54 | 21018 | 0.33 | 1.08e-05 | 8.25
[12 empty] | 7775 | 0.33 | 5.293086e-05 | 15.26 | 7775 | 0.33 | 3.290562e-05 | 14.06 | 21007 | 0.33 | 0.000263 | 23.863 | 9448 | 0.33 | 1.131585e-05 | 9.09 | 9449 | 0.33 | 1.209049e-05 | 8.43 | 21005 | 0.33 | 5.62e-06 | 7.56 | 9450 | 0.33 | 7.29743e-06 | 8.19 | 21013 | 0.33 | 2.66e-06 | 5.85 | 21018 | 0.33 | 1.21e-05 | 8.43
[16 empty] | 7775 | 0.33 | 4.178946e-05 | 15.12 | 21007 | 0.33 | 0.00037 | 26.427 | 9448 | 0.33 | 1.156242e-05 | 9.36 | 9449 | 0.33 | 1.226784e-05 | 8.79 | 21005 | 0.33 | 7.19e-06 | 8.32 | 9450 | 0.33 | 7.83158e-06 | 8.32 | 21013 | 0.33 | 3.6e-06 | 6.22 | 21018 | 0.33 | 1.25e-05 | 8.55
[16 empty] | 7775 | 0.33 | 6.559477e-05 | 16.63 | 21007 | 0.33 | 0.000588 | 28.789 | 9448 | 0.33 | 1.203821e-05 | 9.72 | 9449 | 0.33 | 1.253734e-05 | 8.55 | 21005 | 0.33 | 8.31e-06 | 8.83 | 9450 | 0.33 | 8.44893e-06 | 8.51 | 21013 | 0.33 | 4.01e-06 | 6.64 | 21018 | 0.33 | 1.23e-05 | 8.79
[20 empty] | 21007 | 0.33 | 0.000769 | 30.999 | 9448 | 0.33 | 1.207993e-05 | 9.52 | 9449 | 0.33 | 1.329229e-05 | 9.12 | 21005 | 0.33 | 9.85e-06 | 9.24 | 9450 | 0.33 | 9.28335e-06 | 8.74 | 21013 | 0.33 | 4.45e-06 | 7.03 | 21018 | 0.33 | 1.33e-05 | 9.12
[20 empty] | 21007 | 0.33 | 0.00111 | 33.093 | 9448 | 0.33 | 1.412076e-05 | 10.26 | 9449 | 0.33 | 1.424225e-05 | 9.21 | 21005 | 0.33 | 1.29e-05 | 9.95 | 9450 | 0.33 | 1.078245e-05 | 8.97 | 21013 | 0.33 | 4.97e-06 | 7.27 | 21018 | 0.33 | 1.42e-05 | 9.21
[20 empty] | 21007 | 0.33 | 1.36e-05 | 10.301 | 9448 | 0.33 | 1.473474e-05 | 10.06 | 9449 | 0.33 | 1.579437e-05 | 9.38 | 21005 | 0.33 | 2.09e-05 | 11.36 | 9450 | 0.33 | 1.136083e-05 | 9.17 | 21013 | 0.33 | 5.69e-06 | 7.7 | 21018 | 0.33 | 1.58e-05 | 9.38
[20 empty] | 21007 | 0.33 | 3.64e-05 | 13.308 | 9448 | 0.33 | 1.474249e-05 | 10.4 | 9449 | 0.33 | 1.607369e-05 | 9.79 | 21005 | 0.33 | 2.58e-05 | 12.01 | 9450 | 0.33 | 1.180353e-05 | 9.34 | 21013 | 0.33 | 6.48e-06 | 8.16 | 21018 | 0.33 | 1.61e-05 | 9.64
[20 empty] | 21007 | 0.33 | 6.25e-05 | 15.762 | 9448 | 0.33 | 1.547215e-05 | 10.63 | 9449 | 0.33 | 1.608382e-05 | 9.64 | 21005 | 0.33 | 3.21e-05 | 12.74 | 9450 | 0.33 | 1.198689e-05 | 9.68 | 21013 | 0.33 | 7.03e-06 | 8.62 | 21018 | 0.33 | 1.61e-05 | 9.79
[20 empty] | 21007 | 0.33 | 9.09e-05 | 17.897 | 9448 | 0.33 | 1.894642e-05 | 11.14 | 9449 | 0.33 | 1.775167e-05 | 10.05 | 21005 | 0.33 | 4.65e-05 | 13.93 | 9450 | 0.33 | 1.223076e-05 | 9.53 | 21013 | 0.33 | 7.87e-06 | 9.09 | 21018 | 0.33 | 1.78e-05 | 10.05
[20 empty] | 21007 | 0.33 | 6.21e-06 | 6.867 | 9448 | 0.33 | 1.97503e-05 | 11.32 | 9449 | 0.33 | 1.871802e-05 | 10.28 | 21005 | 0.33 | 7.01e-05 | 15.24 | 9450 | 0.33 | 1.270769e-05 | 10.02 | 21013 | 0.33 | 9.58e-06 | 9.74 | 21018 | 0.33 | 1.87e-05 | 10.28
[20 empty] | 21007 | 0.33 | 1.32e-05 | 8.872 | 9448 | 0.33 | 2.093794e-05 | 11.64 | 9449 | 0.33 | 1.926377e-05 | 10.48 | 21005 | 0.33 | 0.00013 | 17.08 | 9450 | 0.33 | 1.276757e-05 | 9.84 | 21013 | 0.33 | 1.19e-05 | 10.3 | 21018 | 0.33 | 1.93e-05 | 10.48
[20 empty] | 21007 | 0.33 | 1.92e-05 | 10.508 | 9448 | 0.33 | 2.254791e-05 | 11.89 | 9449 | 0.33 | 2.040572e-05 | 10.67 | 21005 | 0.33 | 3.52e-06 | 6.36 | 9450 | 0.33 | 1.371662e-05 | 10.21 | 21013 | 0.33 | 1.39e-05 | 10.95 | 21018 | 0.33 | 2.04e-05 | 10.67
[20 empty] | 21007 | 0.33 | 2.7e-05 | 11.931 | 9448 | 0.33 | 2.580463e-05 | 12.27 | 9449 | 0.33 | 2.174378e-05 | 10.84 | 21005 | 0.33 | 4.3e-06 | 6.9 | 9450 | 0.33 | 1.502425e-05 | 10.45 | 21013 | 0.33 | 1.78e-05 | 11.76 | 21018 | 0.33 | 2.17e-05 | 10.84
[20 empty] | 21007 | 0.33 | 3.45e-05 | 13.213 | 9448 | 0.33 | 2.950087e-05 | 12.47 | 9449 | 0.33 | 2.273699e-05 | 10.97 | 21005 | 0.33 | 4.76e-06 | 7.29 | 9450 | 0.33 | 1.602604e-05 | 10.78 | 21013 | 0.33 | 2.37e-05 | 12.79 | 21018 | 0.33 | 2.27e-05 | 10.97
[20 empty] | 21007 | 0.33 | 4.35e-05 | 14.394 | 9448 | 0.33 | 3.347329e-05 | 12.73 | 9449 | 0.33 | 2.365039e-05 | 11.22 | 21005 | 0.33 | 5.59e-06 | 7.76 | 9450 | 0.33 | 1.707553e-05 | 11.02 | 21013 | 0.33 | 3.29e-05 | 14.06 | 21018 | 0.33 | 2.37e-05 | 11.22
[20 empty] | 21007 | 0.33 | 5.88e-05 | 15.5 | 9448 | 0.33 | 3.462034e-05 | 13.72 | 9449 | 0.33 | 2.461761e-05 | 11.61 | 21005 | 0.33 | 6.59e-06 | 8.28 | 9450 | 0.33 | 1.767163e-05 | 11.35 | 21013 | 0.33 | 4.18e-05 | 15.12 | 21018 | 0.33 | 2.46e-05 | 11.61
[20 empty] | 21007 | 0.33 | 7.69e-05 | 16.547 | 9448 | 0.33 | 3.670062e-05 | 13.44 | 9449 | 0.33 | 2.494196e-05 | 12.04 | 21005 | 0.33 | 8.48e-06 | 8.87 | 9450 | 0.33 | 1.883024e-05 | 11.61 | 21013 | 0.33 | 6.56e-05 | 16.63 | 21018 | 0.33 | 2.49e-05 | 12.04
[20 empty] | 21007 | 0.33 | 8.33e-05 | 17.548 | 9448 | 0.33 | 3.721042e-05 | 12.94 | 9449 | 0.33 | 2.586721e-05 | 12.32 | 21005 | 0.33 | 1.1e-05 | 9.43 | 9450 | 0.33 | 1.96604e-05 | 11.85 | 21013 | 0.33 | 1.56e-05 | 10.93 | 21018 | 0.33 | 2.59e-05 | 12.32
[20 empty] | 21007 | 0.33 | 0.000133 | 18.985 | 9448 | 0.33 | 3.837365e-05 | 13.21 | 9449 | 0.33 | 2.872363e-05 | 12.63 | 21005 | 0.33 | 1.32e-05 | 9.99 | 9450 | 0.33 | 2.091034e-05 | 12.07 | 21013 | 0.33 | 2.06e-05 | 11.89 | 21018 | 0.33 | 2.87e-05 | 12.63
[20 empty] | 21007 | 0.33 | 0.0002 | 20.815 | 9448 | 0.33 | 4.149671e-05 | 14.08 | 9449 | 0.33 | 3.103948e-05 | 12.87 | 21005 | 0.33 | 1.68e-05 | 10.76 | 9450 | 0.33 | 2.259172e-05 | 12.34 | 21013 | 0.33 | 2.33e-05 | 12.34 | 21018 | 0.33 | 3.1e-05 | 12.87
[24 empty] | 9448 | 0.33 | 4.342553e-05 | 14.34 | 9449 | 0.33 | 3.409027e-05 | 13.1 | 21005 | 0.33 | 2.08e-05 | 11.6 | 9450 | 0.33 | 2.40807e-05 | 12.52 | 21013 | 0.33 | 2.73e-05 | 13.12 | 21018 | 0.33 | 3.41e-05 | 13.1
[28 empty] | 9449 | 0.33 | 3.493587e-05 | 13.58 | 21005 | 0.33 | 2.46e-05 | 12.36 | 9450 | 0.33 | 2.640897e-05 | 12.89 | 21013 | 0.33 | 2.82e-05 | 13.18 | 21018 | 0.33 | 3.49e-05 | 13.58
[28 empty] | 9449 | 0.33 | 3.781358e-05 | 13.89 | 21005 | 0.33 | 3.02e-05 | 13.33 | 9450 | 0.33 | 2.641906e-05 | 13.11 | 21013 | 0.33 | 3.75e-05 | 14.15 | 21018 | 0.33 | 3.78e-05 | 13.89
[32 empty] | 21005 | 0.33 | 4.52e-05 | 14.43 | 9450 | 0.33 | 2.712533e-05 | 13.38 | 21013 | 0.33 | 4.65e-05 | 14.91 | 21018 | 0.33 | 7.9e-06 | 7.83
[32 empty] | 21005 | 0.33 | 8.07e-05 | 15.57 | 9450 | 0.33 | 2.813387e-05 | 13.77 | 21013 | 0.33 | 6.1e-05 | 16.08 | 21018 | 0.33 | 1.03e-05 | 8.61
[32 empty] | 21005 | 0.33 | 0.000138 | 16.92 | 9450 | 0.33 | 3.406571e-05 | 14.22 | 21013 | 0.33 | 9.12e-05 | 17.59 | 21018 | 0.33 | 1.31e-05 | 9.47
[36 empty] | 9450 | 0.33 | 3.627638e-05 | 14.61 | 21013 | 0.33 | 0.000119 | 18.46 | 21018 | 0.33 | 1.62e-05 | 10.35
[40 empty] | 21013 | 0.33 | 0.000163 | 20 | 21018 | 0.33 | 1.98e-05 | 11.29
[40 empty] | 21013 | 0.33 | 0.000242 | 22.03 | 21018 | 0.33 | 2.49e-05 | 12.39
[40 empty] | 21013 | 0.33 | 0.000492 | 24.88 | 21018 | 0.33 | 3.59e-06 | 5.84
[40 empty] | 21013 | 0.33 | 2.53e-06 | 6.05 | 21018 | 0.33 | 4.38e-06 | 6.23
[40 empty] | 21013 | 0.33 | 2.97e-06 | 6.35 | 21018 | 0.33 | 5.07e-06 | 6.49
[40 empty] | 21013 | 0.33 | 3.6e-06 | 6.78 | 21018 | 0.33 | 5.47e-06 | 6.64
[40 empty] | 21013 | 0.33 | 4.27e-06 | 7.24 | 21018 | 0.33 | 5.96e-06 | 6.97
[40 empty] | 21013 | 0.33 | 5.11e-06 | 7.72 | 21018 | 0.33 | 6.06e-06 | 7.08
[40 empty] | 21013 | 0.33 | 6.12e-06 | 8.17 | 21018 | 0.33 | 6.89e-06 | 7.47
[40 empty] | 21013 | 0.33 | 7.62e-06 | 8.78 | 21018 | 0.33 | 7.41e-06 | 7.66
[40 empty] | 21013 | 0.33 | 8.92e-06 | 9.26 | 21018 | 0.33 | 7.92e-06 | 7.86
[40 empty] | 21013 | 0.33 | 1.09e-05 | 9.94 | 21018 | 0.33 | 8.37e-06 | 8.09
[40 empty] | 21013 | 0.33 | 1.34e-05 | 10.71 | 21018 | 0.33 | 8.62e-06 | 8.26
[40 empty] | 21013 | 0.33 | 1.55e-05 | 11.34 | 21018 | 0.33 | 9.12e-06 | 8.53
[40 empty] | 21013 | 0.33 | 1.96e-05 | 12.11 | 21018 | 0.33 | 9.47e-06 | 8.68
[40 empty] | 21013 | 0.33 | 2.74e-05 | 13.15 | 21018 | 0.33 | 1.1e-05 | 8.91
[40 empty] | 21013 | 0.33 | 3.54e-05 | 13.93 | 21018 | 0.33 | 1.13e-05 | 9.09
[40 empty] | 21013 | 0.33 | 5.29e-05 | 15.26 | 21018 | 0.33 | 1.16e-05 | 9.36
[44 empty] | 21018 | 0.33 | 1.21e-05 | 9.52
[44 empty] | 21018 | 0.33 | 1.2e-05 | 9.72
[44 empty] | 21018 | 0.33 | 1.47e-05 | 10.06
[44 empty] | 21018 | 0.33 | 1.41e-05 | 10.26
[44 empty] | 21018 | 0.33 | 1.47e-05 | 10.4
[44 empty] | 21018 | 0.33 | 1.55e-05 | 10.63
[44 empty] | 21018 | 0.33 | 1.89e-05 | 11.14
[44 empty] | 21018 | 0.33 | 1.98e-05 | 11.32
[44 empty] | 21018 | 0.33 | 2.09e-05 | 11.64
[44 empty] | 21018 | 0.33 | 2.25e-05 | 11.89
[44 empty] | 21018 | 0.33 | 2.58e-05 | 12.27
[44 empty] | 21018 | 0.33 | 2.95e-05 | 12.47
[44 empty] | 21018 | 0.33 | 3.35e-05 | 12.73
[44 empty] | 21018 | 0.33 | 3.72e-05 | 12.94
[44 empty] | 21018 | 0.33 | 3.84e-05 | 13.21
[44 empty] | 21018 | 0.33 | 3.67e-05 | 13.44
[44 empty] | 21018 | 0.33 | 3.46e-05 | 13.72
[44 empty] | 21018 | 0.33 | 4.15e-05 | 14.08
[44 empty] | 21018 | 0.33 | 4.34e-05 | 14.34
[44 empty] | 21018 | 0.33 | 2.21e-06 | 5.87
[44 empty] | 21018 | 0.33 | 3.06e-06 | 6.2
[44 empty] | 21018 | 0.33 | 3.24e-06 | 6.26
[44 empty] | 21018 | 0.33 | 3.51e-06 | 6.37
[44 empty] | 21018 | 0.33 | 3.32e-06 | 6.51
[44 empty] | 21018 | 0.33 | 3.41e-06 | 6.65
[44 empty] | 21018 | 0.33 | 4.07e-06 | 6.8
[44 empty] | 21018 | 0.33 | 4.44e-06 | 6.96
[44 empty] | 21018 | 0.33 | 4.69e-06 | 7.08
[44 empty] | 21018 | 0.33 | 4.99e-06 | 7.26
[44 empty] | 21018 | 0.33 | 6e-06 | 7.56
[44 empty] | 21018 | 0.33 | 6.88e-06 | 7.8
[44 empty] | 21018 | 0.33 | 6.8e-06 | 7.92
[44 empty] | 21018 | 0.33 | 7.26e-06 | 8.04
[44 empty] | 21018 | 0.33 | 7.3e-06 | 8.19
[44 empty] | 21018 | 0.33 | 7.83e-06 | 8.32
[44 empty] | 21018 | 0.33 | 8.45e-06 | 8.51
[44 empty] | 21018 | 0.33 | 9.28e-06 | 8.74
[44 empty] | 21018 | 0.33 | 1.08e-05 | 8.97
[44 empty] | 21018 | 0.33 | 1.14e-05 | 9.17
[44 empty] | 21018 | 0.33 | 1.18e-05 | 9.34
[44 empty] | 21018 | 0.33 | 1.22e-05 | 9.53
[44 empty] | 21018 | 0.33 | 1.2e-05 | 9.68
[44 empty] | 21018 | 0.33 | 1.28e-05 | 9.84
[44 empty] | 21018 | 0.33 | 1.27e-05 | 10.02
[44 empty] | 21018 | 0.33 | 1.37e-05 | 10.21
[44 empty] | 21018 | 0.33 | 1.5e-05 | 10.45
[44 empty] | 21018 | 0.33 | 1.6e-05 | 10.78
[44 empty] | 21018 | 0.33 | 1.71e-05 | 11.02
[44 empty] | 21018 | 0.33 | 1.77e-05 | 11.35
[44 empty] | 21018 | 0.33 | 1.88e-05 | 11.61
[44 empty] | 21018 | 0.33 | 1.97e-05 | 11.85
[44 empty] | 21018 | 0.33 | 2.09e-05 | 12.07
[44 empty] | 21018 | 0.33 | 2.26e-05 | 12.34
[44 empty] | 21018 | 0.33 | 2.41e-05 | 12.52
[44 empty] | 21018 | 0.33 | 2.64e-05 | 12.89
[44 empty] | 21018 | 0.33 | 2.64e-05 | 13.11
[44 empty] | 21018 | 0.33 | 2.71e-05 | 13.38
[44 empty] | 21018 | 0.33 | 2.81e-05 | 13.77
[44 empty] | 21018 | 0.33 | 3.41e-05 | 14.22
[44 empty] | 21018 | 0.33 | 3.63e-05 | 14.61

## R0pt4
5
ID | R | da/dN | DK
9428 | 0.4 | 2.11669e-06 | 6.69
9428 | 0.4 | 6.90133e-06 | 11.82
9428 | 0.4 | 7.34158e-06 | 13.99
9428 | 0.4 | 1.569997e-05 | 16.23
9428 | 0.4 | 9.948614e-05 | 18.61

## R0pt5
4 |  |  |  | 4 |  |  |  | 5 |  |  |  | 5 |  |  |  | 6 |  |  |  | 6 |  |  |  | 7 |  |  |  | 8 |  |  |  | 9 |  |  |  | 9 |  |  |  | 9 |  |  |  | 11 |  |  |  | 12 |  |  |  | 14 |  |  |  | 15 |  |  |  | 18 |  |  |  | 29 |  |  |  | 31 |  |  |  | 32 |  |  |  | 33 |  |  |  | 34 |  |  |  | 34 |  |  |  | 36 |  |  |  | 36 |  |  |  | 37 |  |  |  | 38 |  |  |  | 40 |  |  |  | 40 |  |  |  | 42 |  |  |  | 53 |  |  |  | 57 |  |  |  | 62 |  |  |  | 65 |  |  |  | 88 |  |  |  | 92 |  |  |  | 102 |  |  |  | 174 |  |  |  | 186
ID | R | da/dN | DK | ID | R | da/dN | DK | ID | R | da/dN | DK | ID | R | da/dN | DK | ID | R | da/dN | DK | ID | R | da/dN | DK | ID | R | da/dN | DK | ID | R | da/dN | DK | ID | R | da/dN | DK | ID | R | da/dN | DK | ID | R | da/dN | DK | ID | R | da/dN | DK | ID | R | da/dN | DK | ID | R | da/dN | DK | ID | R | da/dN | DK | ID | R | da/dN | DK | ID | R | da/dN | DK | ID | R | da/dN | DK | ID | R | da/dN | DK | ID | R | da/dN | DK | ID | R | da/dN | DK | ID | R | da/dN | DK | ID | R | da/dN | DK | ID | R | da/dN | DK | ID | R | da/dN | DK | ID | R | da/dN | DK | ID | R | da/dN | DK | ID | R | da/dN | DK | ID | R | da/dN | DK | ID | R | da/dN | DK | ID | R | da/dN | DK | ID | R | da/dN | DK | ID | R | da/dN | DK | ID | R | da/dN | DK | ID | R | da/dN | DK | ID | R | da/dN | DK | ID | R | da/dN | DK | ID | R | da/dN | DK
7764 | 0.5 | 5.173852e-05 | 10.91 | 7765 | 0.5 | 9.433962e-05 | 12.54 | 7764 | 0.5 | 3.937008e-05 | 10.44 | 7765 | 0.5 | 7.41855e-05 | 10.81 | 7766 | 0.5 | 9.17431e-06 | 6.27 | 9403 | 0.5 | 1.7836e-07 | 3.96 | 7765 | 0.5 | 2.455101e-05 | 8.01 | 7766 | 0.5 | 7.08335e-06 | 5.27 | 7764 | 0.5 | 1.212299e-05 | 7.85 | 7765 | 0.5 | 1.628531e-05 | 7.52 | 9408 | 0.5 | 2.67176e-06 | 5.11 | 7764 | 0.5 | 4.04106e-06 | 5.44 | 9807 | 0.5 | 4.15e-08 | 1.5 | 9403 | 0.5 | 2.89711e-06 | 5.35 | 8269 | 0.5 | 5.2632e-06 | 4.934 | 9403 | 0.5 | 2.60754e-06 | 5.03 | 9447 | 0.5 | 1.08029e-06 | 3.97 | 8270 | 0.5 | 2e-06 | 4.934 | 7786 | 0.5 | 1.767133e-05 | 7.82 | 7786 | 0.5 | 3.03069e-06 | 4.15 | 7784 | 0.5 | 5.3556e-07 | 4.11 | 8268 | 0.5 | 1.2195e-05 | 6.989 | 8283 | 0.5 | 2.74e-07 | 3.344 | 21006 | 0.5 | 2e-05 | 8.5019 | 9825 | 0.5 | 6.5705e-07 | 2.043 | 21030 | 0.5 | 2.61e-06 | 5.03 | 8284 | 0.5 | 8.23e-07 | 3.275 | 9467 | 0.5 | 3.5e-09 | 1.9162 | 21007 | 0.5 | 4.48e-05 | 13.735 | 8265 | 0.5 | 1.768e-06 | 4.177 | 8242 | 0.5 | 2.5556e-07 | 3.555 | 9467 | 0.5 | 1.3e-07 | 3.0286 | 21008 | 0.5 | 2.66e-06 | 4.06 | 20252 | 0.5 | 8.85e-06 | 6.30392 | 20252 | 0.5 | 8.96e-06 | 6.35 | 21020 | 0.5 | 6.25e-07 | 4.0217 | 20253 | 0.5 | 2.11e-07 | 2.772 | 20253 | 0.5 | 2.81e-07 | 2.98
7764 | 0.5 | 0.00011616419 | 13.52 | 7765 | 0.5 | 0.00034482759 | 14.84 | 7764 | 0.5 | 9.259259e-05 | 12.35 | 7765 | 0.5 | 0.00016724257 | 13.51 | 7766 | 0.5 | 1.176471e-05 | 7.42 | 9403 | 0.5 | 2.0407e-07 | 4.03 | 7765 | 0.5 | 4.662966e-05 | 9.88 | 7766 | 0.5 | 1.217746e-05 | 6.52 | 7764 | 0.5 | 2.338828e-05 | 9.88 | 7765 | 0.5 | 2.293788e-05 | 8.39 | 9408 | 0.5 | 2.27868e-06 | 5.3 | 7764 | 0.5 | 7.68546e-06 | 6.59 | 9807 | 0.5 | 1.25e-07 | 2 | 9403 | 0.5 | 3.45416e-06 | 5.45 | 8269 | 0.5 | 7.7821e-06 | 5.9 | 9403 | 0.5 | 2.98337e-06 | 5.1 | 9447 | 0.5 | 1.40033e-06 | 4.18 | 8270 | 0.5 | 4.5455e-06 | 5.9 | 7786 | 0.5 | 1.811677e-05 | 7.98 | 7786 | 0.5 | 3.72716e-06 | 4.43 | 7784 | 0.5 | 7.3295e-07 | 4.44 | 8268 | 0.5 | 1.4706e-05 | 7.419 | 8283 | 0.5 | 3.65e-07 | 3.704 | 21006 | 0.5 | 2.15e-05 | 8.6221 | 9825 | 0.5 | 7.8192e-07 | 2.175 | 21030 | 0.5 | 2.98e-06 | 5.1 | 8284 | 0.5 | 1.14e-06 | 3.519 | 9467 | 0.5 | 1.325e-08 | 1.9166 | 21007 | 0.5 | 0.000123 | 17.744 | 8265 | 0.5 | 3.0116e-06 | 4.421 | 8242 | 0.5 | 2.7575e-07 | 4.238 | 9467 | 0.5 | 1.375e-07 | 3.2488 | 21008 | 0.5 | 3.71e-06 | 4.34 | 20252 | 0.5 | 8.64e-06 | 6.36922 | 20252 | 0.5 | 9.26e-06 | 6.42 | 21020 | 0.5 | 5.75e-07 | 3.7959 | 20253 | 0.5 | 2.16e-07 | 2.8 | 20253 | 0.5 | 2.72e-07 | 2.995
7764 | 0.5 | 0.00024482179 | 15.44 | 7765 | 0.5 | 0.00090909091 | 17.75 | 7764 | 0.5 | 0.00028571429 | 14.77 | 7765 | 0.5 | 0.0003408268 | 15.43 | 7766 | 0.5 | 1.960784e-05 | 8.87 | 9403 | 0.5 | 2.4999e-07 | 4.08 | 7765 | 0.5 | 7.626652e-05 | 11.37 | 7766 | 0.5 | 1.809629e-05 | 7.52 | 7764 | 0.5 | 4.408602e-05 | 11.56 | 7765 | 0.5 | 3.28734e-05 | 9.24 | 9408 | 0.5 | 2.63832e-06 | 5.95 | 7764 | 0.5 | 1.205887e-05 | 7.51 | 9807 | 0.5 | 2.49e-07 | 3 | 9403 | 0.5 | 3.95163e-06 | 5.6 | 8269 | 0.5 | 1.1765e-05 | 7.419 | 9403 | 0.5 | 3.48495e-06 | 5.23 | 9447 | 0.5 | 1.60623e-06 | 4.43 | 8270 | 0.5 | 9.0909e-06 | 6.989 | 7786 | 0.5 | 1.993071e-05 | 8.41 | 7786 | 0.5 | 4.94113e-06 | 4.67 | 7784 | 0.5 | 1.09233e-06 | 4.75 | 8268 | 0.5 | 1.7857e-05 | 7.937 | 8283 | 0.5 | 5.44e-07 | 3.733 | 21006 | 0.5 | 1.95e-05 | 8.7409 | 9825 | 0.5 | 7.9677e-07 | 1.938 | 21030 | 0.5 | 3.49e-06 | 5.23 | 8284 | 0.5 | 1.6e-06 | 3.765 | 9467 | 0.5 | 3.25e-09 | 1.9173 | 21007 | 0.5 | 0.000256 | 21.016 | 8265 | 0.5 | 4.4968e-06 | 4.734 | 8242 | 0.5 | 2.7978e-07 | 3.558 | 9467 | 0.5 | 2e-08 | 2.5659 | 21008 | 0.5 | 4.64e-06 | 4.58 | 20252 | 0.5 | 8.95e-06 | 6.45933 | 20252 | 0.5 | 9.24e-06 | 6.51 | 21020 | 0.5 | 5.33e-07 | 3.57 | 20253 | 0.5 | 1.96e-07 | 2.774 | 20253 | 0.5 | 2.59e-07 | 3.02
7764 | 0.5 | 0.00055317683 | 17.6 | 7765 | 0.5 | 0.00285714286 | 21.02 | 7764 | 0.5 | 0.00076923077 | 17.5 | 7765 | 0.5 | 0.00063229979 | 17.04 | 7766 | 0.5 | 4.761905e-05 | 10.51 | 9403 | 0.5 | 3.8939e-07 | 4.12 | 7765 | 0.5 | 0.00012333656 | 12.7 | 7766 | 0.5 | 2.467437e-05 | 8.39 | 7764 | 0.5 | 8.367506e-05 | 12.83 | 7765 | 0.5 | 4.529014e-05 | 9.98 | 9408 | 0.5 | 3.66188e-06 | 6.24 | 7764 | 0.5 | 1.693438e-05 | 8.44 | 9807 | 0.5 | 8.76e-07 | 4 | 9403 | 0.5 | 5.72216e-06 | 5.64 | 8269 | 0.5 | 1.3605e-05 | 6.989 | 9403 | 0.5 | 3.84968e-06 | 5.42 | 9447 | 0.5 | 2.04205e-06 | 4.6 | 8270 | 0.5 | 1.25e-05 | 7.937 | 7786 | 0.5 | 2.091854e-05 | 8.21 | 7786 | 0.5 | 5.83623e-06 | 4.89 | 7784 | 0.5 | 1.25166e-06 | 4.97 | 8268 | 0.5 | 2.381e-05 | 8.791 | 8283 | 0.5 | 9.53e-07 | 3.774 | 21006 | 0.5 | 2.37e-05 | 8.9028 | 9825 | 0.5 | 9.0147e-07 | 2.323 | 21030 | 0.5 | 3.85e-06 | 5.42 | 8284 | 0.5 | 2.56e-06 | 4.13 | 9467 | 0.5 | 3.25e-09 | 1.9185 | 21007 | 0.5 | 0.000435 | 23.863 | 8265 | 0.5 | 5.022e-06 | 5.017 | 8242 | 0.5 | 2.8312e-07 | 4.017 | 9467 | 0.5 | 1.5e-07 | 2.5563 | 21008 | 0.5 | 5.38e-06 | 4.81 | 20252 | 0.5 | 9.45e-06 | 6.55013 | 20252 | 0.5 | 1.01e-05 | 6.61 | 21020 | 0.5 | 2e-07 | 3.6063 | 20253 | 0.5 | 1.96e-07 | 2.746 | 20253 | 0.5 | 2.68e-07 | 3.047
[8 empty] | 7764 | 0.5 | 0.00153846154 | 19.87 | 7765 | 0.5 | 0.00113209588 | 18.75 | 7766 | 0.5 | 0.00016666667 | 11.94 | 9403 | 0.5 | 5.7481e-07 | 4.33 | 7765 | 0.5 | 0.00019201632 | 14 | 7766 | 0.5 | 3.35097e-05 | 9.21 | 7764 | 0.5 | 0.00013903595 | 13.89 | 7765 | 0.5 | 5.951095e-05 | 10.67 | 9408 | 0.5 | 4.37696e-06 | 6.46 | 7764 | 0.5 | 2.327153e-05 | 9.17 | 9807 | 0.5 | 2.65e-06 | 5 | 9403 | 0.5 | 8.45175e-06 | 7.12 | 8269 | 0.5 | 1.9608e-05 | 8.873 | 9403 | 0.5 | 4.50695e-06 | 5.77 | 9447 | 0.5 | 2.86351e-06 | 4.82 | 8270 | 0.5 | 2e-05 | 8.791 | 7786 | 0.5 | 2.233509e-05 | 8.57 | 7786 | 0.5 | 6.32724e-06 | 5.1 | 7784 | 0.5 | 1.66181e-06 | 5.28 | 8268 | 0.5 | 2.7027e-05 | 8.873 | 8283 | 0.5 | 1.47e-06 | 4.145 | 21006 | 0.5 | 2.09e-05 | 9.132 | 9825 | 0.5 | 1.1158e-06 | 2.486 | 21030 | 0.5 | 4.51e-06 | 5.77 | 8284 | 0.5 | 3.13e-06 | 4.142 | 9467 | 0.5 | 3e-09 | 1.9196 | 21007 | 0.5 | 0.000667 | 26.427 | 8265 | 0.5 | 6.526e-06 | 5.313 | 8242 | 0.5 | 2.9082e-07 | 3.608 | 9467 | 0.5 | 1.7e-07 | 3.4117 | 21008 | 0.5 | 6.04e-06 | 5.04 | 20252 | 0.5 | 1.01e-05 | 6.64227 | 20252 | 0.5 | 1.06e-05 | 6.7 | 21020 | 0.5 | 3.17e-07 | 3.3526 | 20253 | 0.5 | 1.93e-07 | 2.719 | 20253 | 0.5 | 2.71e-07 | 3.074
[16 empty] | 7766 | 0.5 | 0.00066666667 | 13.22 | 9403 | 0.5 | 7.8434e-07 | 4.61 | 7765 | 0.5 | 0.00027189147 | 14.89 | 7766 | 0.5 | 4.732672e-05 | 9.99 | 7764 | 0.5 | 0.00022620484 | 15.11 | 7765 | 0.5 | 8.278846e-05 | 11.36 | 9408 | 0.5 | 4.07093e-06 | 7.02 | 7764 | 0.5 | 3.523932e-05 | 10.05 | 9807 | 0.5 | 9.19e-06 | 7 | 9403 | 0.5 | 1.492718e-05 | 7.23 | 8269 | 0.5 | 2e-05 | 7.937 | 9403 | 0.5 | 4.5456e-06 | 6.11 | 9447 | 0.5 | 3.33595e-06 | 5.03 | 8270 | 0.5 | 1.25e-05 | 8.873 | 7786 | 0.5 | 2.327628e-05 | 9.03 | 7786 | 0.5 | 7.36949e-06 | 5.33 | 7784 | 0.5 | 2.18243e-06 | 5.55 | 8268 | 0.5 | 3.5714e-05 | 9.578 | 8283 | 0.5 | 2.31e-06 | 4.291 | 21006 | 0.5 | 2.42e-05 | 9.2789 | 9825 | 0.5 | 1.3517e-06 | 2.655 | 21030 | 0.5 | 4.55e-06 | 6.11 | 8284 | 0.5 | 3.88e-06 | 4.605 | 9467 | 0.5 | 7.5e-08 | 2.1852 | 21007 | 0.5 | 0.000909 | 28.789 | 8265 | 0.5 | 7.396e-06 | 5.932 | 8242 | 0.5 | 3.0229e-07 | 3.658 | 9467 | 0.5 | 1.85e-07 | 3.5781 | 21008 | 0.5 | 6.97e-06 | 5.29 | 20252 | 0.5 | 1.04e-05 | 6.73446 | 20252 | 0.5 | 1.06e-05 | 6.79 | 21020 | 0.5 | 2.38e-07 | 3.3818 | 20253 | 0.5 | 1.88e-07 | 2.691 | 20253 | 0.5 | 3.12e-07 | 3.102
[24 empty] | 7765 | 0.5 | 0.00045267289 | 16.25 | 7766 | 0.5 | 6.764632e-05 | 10.71 | 7764 | 0.5 | 0.00032528569 | 16.11 | 7765 | 0.5 | 0.00010617658 | 12.03 | 9408 | 0.5 | 4.68891e-06 | 7.12 | 7764 | 0.5 | 5.292411e-05 | 10.7 | 9807 | 0.5 | 1.59e-05 | 9 | 9403 | 0.5 | 1.740069e-05 | 7.58 | 8269 | 0.5 | 2.6316e-05 | 8.791 | 9403 | 0.5 | 5.00113e-06 | 6.45 | 9447 | 0.5 | 3.27397e-06 | 5.21 | 8270 | 0.5 | 2.2222e-05 | 9.578 | 7786 | 0.5 | 2.739626e-05 | 9.27 | 7786 | 0.5 | 7.92012e-06 | 5.58 | 7784 | 0.5 | 2.41921e-06 | 5.81 | 8268 | 0.5 | 4.1667e-05 | 9.941 | 8283 | 0.5 | 2.57e-06 | 4.637 | 21006 | 0.5 | 1.6e-05 | 9.3898 | 9825 | 0.5 | 2.6311e-06 | 2.809 | 21030 | 0.5 | 5e-06 | 6.45 | 8284 | 0.5 | 4.4e-06 | 4.837 | 9467 | 0.5 | 5.25e-08 | 2.2024 | 21007 | 0.5 | 0.00143 | 30.999 | 8265 | 0.5 | 8.2522e-06 | 5.624 | 8242 | 0.5 | 3.3106e-07 | 3.516 | 9467 | 0.5 | 7e-08 | 2.678 | 21008 | 0.5 | 7.71e-06 | 5.49 | 20252 | 0.5 | 1.06e-05 | 6.82734 | 20252 | 0.5 | 1.14e-05 | 6.88 | 21020 | 0.5 | 1.88e-07 | 3.124 | 20253 | 0.5 | 1.81e-07 | 2.664 | 20253 | 0.5 | 3.18e-07 | 3.13
[28 empty] | 7766 | 0.5 | 0.00011431887 | 11.37 | 7764 | 0.5 | 0.00049776274 | 16.98 | 7765 | 0.5 | 0.00016930199 | 13.24 | 9408 | 0.5 | 5.42275e-06 | 7.21 | 7764 | 0.5 | 7.204335e-05 | 11.37 | 9807 | 0.5 | 2.51e-05 | 11 | 9403 | 0.5 | 1.75771e-05 | 7.28 | 8269 | 0.5 | 3.2787e-05 | 9.941 | 9403 | 0.5 | 6.20401e-06 | 6.69 | 9447 | 0.5 | 3.71485e-06 | 5.38 | 8270 | 0.5 | 2.5e-05 | 9.941 | 7786 | 0.5 | 5.106248e-05 | 12.39 | 7786 | 0.5 | 9.20783e-06 | 5.77 | 7784 | 0.5 | 2.70452e-06 | 6.05 | 8268 | 0.5 | 5e-05 | 10.316 | 8283 | 0.5 | 3.31e-06 | 5.219 | 21006 | 0.5 | 1.94e-05 | 9.4995 | 9825 | 0.5 | 3.7315e-06 | 2.952 | 21030 | 0.5 | 6.2e-06 | 6.69 | 8284 | 0.5 | 4.82e-06 | 5.18 | 9467 | 0.5 | 9.875e-08 | 2.3058 | 21007 | 0.5 | 2.44e-05 | 11.4 | 8265 | 0.5 | 1.034e-05 | 6.476 | 8242 | 0.5 | 3.4826e-07 | 3.971 | 9467 | 0.5 | 1.3e-07 | 2.6899 | 21008 | 0.5 | 8.44e-06 | 5.7 | 20252 | 0.5 | 1.1e-05 | 6.91955 | 20252 | 0.5 | 1.23e-05 | 6.98 | 21020 | 0.5 | 1.5e-07 | 2.5563 | 20253 | 0.5 | 1.92e-07 | 2.637 | 20253 | 0.5 | 3.24e-07 | 3.158
[32 empty] | 7764 | 0.5 | 0.00071657875 | 18.29 | 7765 | 0.5 | 0.00028487578 | 14.69 | 9408 | 0.5 | 6.69571e-06 | 7.31 | 7764 | 0.5 | 8.572828e-05 | 12.01 | 9807 | 0.5 | 4.51e-05 | 13 | 9403 | 0.5 | 1.867156e-05 | 7.8 | 8269 | 0.5 | 3.5088e-05 | 9.578 | 9403 | 0.5 | 7.18829e-06 | 7.01 | 9447 | 0.5 | 4.52024e-06 | 5.54 | 8270 | 0.5 | 4e-05 | 10.316 | 7786 | 0.5 | 5.255907e-05 | 12.95 | 7786 | 0.5 | 9.982e-06 | 5.98 | 7784 | 0.5 | 2.86866e-06 | 6.27 | 8268 | 0.5 | 5.2632e-05 | 10.51 | 8283 | 0.5 | 3.76e-06 | 5.341 | 21006 | 0.5 | 2.63e-05 | 9.6495 | 9825 | 0.5 | 4.0419e-06 | 6.641 | 21030 | 0.5 | 7.19e-06 | 7.01 | 8284 | 0.5 | 5.46e-06 | 5.412 | 9467 | 0.5 | 1.075e-07 | 2.3512 | 21007 | 0.5 | 6.67e-05 | 14.727 | 8265 | 0.5 | 1.0396e-05 | 6.712 | 8242 | 0.5 | 3.4864e-07 | 3.518 | 9467 | 0.5 | 1.7e-07 | 2.6638 | 21008 | 0.5 | 9.34e-06 | 5.93 | 20252 | 0.5 | 1.15e-05 | 7.01107 | 20252 | 0.5 | 1.26e-05 | 7.07 | 21020 | 0.5 | 2e-08 | 2.5659 | 20253 | 0.5 | 1.85e-07 | 2.611 | 20253 | 0.5 | 3.72e-07 | 3.185
[44 empty] | 7764 | 0.5 | 0.00011723929 | 13.23 | 9807 | 0.5 | 9.59e-05 | 15 | 9403 | 0.5 | 1.903282e-05 | 8.46 | 8269 | 0.5 | 4.7619e-05 | 10.51 | 9403 | 0.5 | 8.735e-06 | 7.33 | 9447 | 0.5 | 4.87596e-06 | 5.77 | 8270 | 0.5 | 2.5e-05 | 10.51 | 7786 | 0.5 | 6.239033e-05 | 14.27 | 7786 | 0.5 | 1.101195e-05 | 6.19 | 7784 | 0.5 | 3.72077e-06 | 6.54 | 8268 | 0.5 | 6.25e-05 | 11.016 | 8283 | 0.5 | 4.42e-06 | 5.692 | 21006 | 0.5 | 2.51e-05 | 9.8137 | 9825 | 0.5 | 5.782e-06 | 7.133 | 21030 | 0.5 | 8.74e-06 | 7.33 | 8284 | 0.5 | 6.31e-06 | 5.646 | 9467 | 0.5 | 1.0825e-07 | 2.3958 | 21007 | 0.5 | 0.000128 | 17.443 | 8265 | 0.5 | 1.1233e-05 | 7.17 | 8242 | 0.5 | 4.1218e-07 | 3.82 | 9467 | 0.5 | 2.1e-07 | 3.7752 | 21008 | 0.5 | 9.97e-06 | 6.11 | 20252 | 0.5 | 1.19e-05 | 7.10469 | 20252 | 0.5 | 1.27e-05 | 7.17 | 21020 | 0.5 | 1.15e-07 | 2.4283 | 20253 | 0.5 | 1.86e-07 | 2.584 | 20253 | 0.5 | 3.93e-07 | 3.213
[44 empty] | 7764 | 0.5 | 0.00018170091 | 14.6 | 9807 | 0.5 | 0.000533 | 19 | 9403 | 0.5 | 2.05112e-05 | 8.89 | 8269 | 0.5 | 5e-05 | 10.316 | 9403 | 0.5 | 8.95718e-06 | 7.69 | 9447 | 0.5 | 5.22215e-06 | 5.95 | 8270 | 0.5 | 5.7143e-05 | 11.016 | 7786 | 0.5 | 6.353229e-05 | 13.58 | 7786 | 0.5 | 1.244911e-05 | 6.39 | 7784 | 0.5 | 3.59674e-06 | 6.73 | 8268 | 0.5 | 8.3333e-05 | 11.686 | 8283 | 0.5 | 4.84e-06 | 5.811 | 21006 | 0.5 | 3.22e-05 | 9.9594 | 9825 | 0.5 | 6.9774e-06 | 7.673 | 21030 | 0.5 | 8.96e-06 | 7.69 | 8284 | 0.5 | 7.7e-06 | 5.77 | 9467 | 0.5 | 1.13e-07 | 2.4385 | 21007 | 0.5 | 0.000238 | 19.806 | 8265 | 0.5 | 1.2326e-05 | 6.809 | 8242 | 0.5 | 4.6284e-07 | 4.036 | 9467 | 0.5 | 1.5e-07 | 2.7719 | 21008 | 0.5 | 1.13e-05 | 6.3 | 20252 | 0.5 | 1.23e-05 | 7.1975 | 20252 | 0.5 | 1.38e-05 | 7.26 | 21020 | 0.5 | 6e-08 | 2.447 | 20253 | 0.5 | 1.85e-07 | 2.558 | 20253 | 0.5 | 3.78e-07 | 3.242
[48 empty] | 9807 | 0.5 | 0.00208 | 23 | 9403 | 0.5 | 2.58646e-05 | 9.23 | 8269 | 0.5 | 7.4074e-05 | 11.016 | 9403 | 0.5 | 9.47553e-06 | 8.16 | 9447 | 0.5 | 5.71145e-06 | 6.12 | 8270 | 0.5 | 8e-05 | 11.686 | 7786 | 0.5 | 8.887273e-05 | 14.99 | 7786 | 0.5 | 1.361716e-05 | 6.79 | 7784 | 0.5 | 3.83464e-06 | 6.95 | 8268 | 0.5 | 7.6923e-05 | 11.889 | 8283 | 0.5 | 5.29e-06 | 6.156 | 21006 | 0.5 | 2.61e-05 | 10.1664 | 9825 | 0.5 | 7.4463e-06 | 3.576 | 21030 | 0.5 | 9.48e-06 | 8.16 | 8284 | 0.5 | 8.88e-06 | 6.453 | 9467 | 0.5 | 1.15e-07 | 2.4551 | 21007 | 0.5 | 0.000333 | 21.934 | 8265 | 0.5 | 1.3467e-05 | 6.213 | 8242 | 0.5 | 4.6306e-07 | 3.825 | 9467 | 0.5 | 1.6e-07 | 2.7912 | 21008 | 0.5 | 1.17e-05 | 6.5 | 20252 | 0.5 | 1.32e-05 | 7.29479 | 20252 | 0.5 | 1.48e-05 | 7.36 | 21020 | 0.5 | 1.15e-07 | 2.3118 | 20253 | 0.5 | 1.7e-07 | 2.533 | 20253 | 0.5 | 3.79e-07 | 3.271
[52 empty] | 9403 | 0.5 | 3.255221e-05 | 9.73 | 8269 | 0.5 | 0.00016667 | 11.935 | 9403 | 0.5 | 1.217728e-05 | 8.57 | 9447 | 0.5 | 5.77374e-06 | 6.28 | 8270 | 0.5 | 5.5556e-05 | 11.889 | 7786 | 0.5 | 0.00015653038 | 17.86 | 7786 | 0.5 | 1.385338e-05 | 6.57 | 7784 | 0.5 | 4.81707e-06 | 7.15 | 8268 | 0.5 | 8.3333e-05 | 11.935 | 8283 | 0.5 | 5.79e-06 | 6.388 | 21006 | 0.5 | 3.42e-05 | 10.362 | 9825 | 0.5 | 9.1261e-06 | 3.82 | 21030 | 0.5 | 1.22e-05 | 8.57 | 8284 | 0.5 | 1.04e-05 | 7.025 | 9467 | 0.5 | 1e-07 | 2.4783 | 21007 | 0.5 | 0.000625 | 23.895 | 8265 | 0.5 | 1.401e-05 | 7.599 | 8242 | 0.5 | 4.8783e-07 | 3.675 | 9467 | 0.5 | 2.35e-07 | 4.009 | 21008 | 0.5 | 1.21e-05 | 6.66 | 20252 | 0.5 | 1.39e-05 | 7.38899 | 20252 | 0.5 | 1.47e-05 | 7.46 | 21020 | 0.5 | 5.5e-08 | 2.329 | 20253 | 0.5 | 1.65e-07 | 2.508 | 20253 | 0.5 | 3.95e-07 | 3.299
[52 empty] | 9403 | 0.5 | 5.450393e-05 | 10.31 | 8269 | 0.5 | 0.00022222 | 12.649 | 9403 | 0.5 | 1.416695e-05 | 8.81 | 9447 | 0.5 | 6.38152e-06 | 6.48 | 8270 | 0.5 | 5e-05 | 11.935 | 7786 | 0.5 | 0.00022220163 | 18.79 | 7786 | 0.5 | 1.463267e-05 | 6.99 | 7784 | 0.5 | 5.28035e-06 | 7.34 | 8268 | 0.5 | 0.0001087 | 12.315 | 8283 | 0.5 | 6.45e-06 | 6.847 | 21006 | 0.5 | 2.21e-05 | 10.4701 | 9825 | 0.5 | 9.1419e-06 | 3.413 | 21030 | 0.5 | 1.42e-05 | 8.81 | 8284 | 0.5 | 1.27e-05 | 7.374 | 9467 | 0.5 | 1.1725e-07 | 2.4871 | 21007 | 0.5 | 0.000833 | 25.729 | 8265 | 0.5 | 1.4121e-05 | 7.181 | 8242 | 0.5 | 5.2637e-07 | 4.382 | 9467 | 0.5 | 3e-07 | 4.0775 | 21008 | 0.5 | 1.33e-05 | 6.93 | 20252 | 0.5 | 1.42e-05 | 7.48819 | 20252 | 0.5 | 1.54e-05 | 7.56 | 21020 | 0.5 | 8.5e-08 | 2.1871 | 20253 | 0.5 | 1.62e-07 | 2.483 | 20253 | 0.5 | 4.82e-07 | 3.329
[56 empty] | 8269 | 0.5 | 0.00066667 | 13.22 | 9403 | 0.5 | 1.757673e-05 | 9.23 | 9447 | 0.5 | 1.424847e-05 | 8.81 | 8270 | 0.5 | 9.2593e-05 | 12.315 | 7786 | 0.5 | 0.00033354573 | 19.75 | 7786 | 0.5 | 1.481649e-05 | 7.2 | 7784 | 0.5 | 6.03648e-06 | 7.56 | 8268 | 0.5 | 0.000125 | 12.649 | 8283 | 0.5 | 7.58e-06 | 7.535 | 21006 | 0.5 | 2.72e-05 | 10.5772 | 9825 | 0.5 | 9.7583e-06 | 4.869 | 21030 | 0.5 | 1.76e-05 | 9.23 | 8284 | 0.5 | 1.5e-05 | 7.833 | 9467 | 0.5 | 1.2275e-07 | 2.5407 | 21007 | 0.5 | 0.001 | 27.467 | 8265 | 0.5 | 1.4303e-05 | 7.776 | 8242 | 0.5 | 5.4739e-07 | 4.21 | 9467 | 0.5 | 1.375e-07 | 2.8801 | 21008 | 0.5 | 1.43e-05 | 7.12 | 20252 | 0.5 | 1.46e-05 | 7.58594 | 20252 | 0.5 | 1.6e-05 | 7.65 | 21020 | 0.5 | 2.5e-08 | 2.2 | 20253 | 0.5 | 1.73e-07 | 2.459 | 20253 | 0.5 | 4.88e-07 | 3.359
[60 empty] | 9403 | 0.5 | 2.344511e-05 | 9.57 | 9447 | 0.5 | 1.665203e-05 | 8.98 | 8270 | 0.5 | 0.00011765 | 13.879 | 7786 | 0.5 | 0.00038339122 | 21 | 7786 | 0.5 | 1.81628e-05 | 7.93 | 7784 | 0.5 | 5.49912e-06 | 7.8 | 8268 | 0.5 | 0.000125 | 13.22 | 8283 | 0.5 | 9.77e-06 | 7.78 | 21006 | 0.5 | 3.26e-05 | 10.7285 | 9825 | 0.5 | 1.2109e-05 | 11.124 | 21030 | 0.5 | 2.34e-05 | 9.57 | 8284 | 0.5 | 1.89e-05 | 8.185 | 9467 | 0.5 | 1.265e-07 | 2.5956 | 21007 | 0.5 | 0.005 | 29.129 | 8265 | 0.5 | 1.5623e-05 | 7.478 | 8242 | 0.5 | 5.4772e-07 | 3.936 | 9467 | 0.5 | 1.6e-07 | 2.8976 | 21008 | 0.5 | 1.77e-05 | 7.82 | 20252 | 0.5 | 1.5e-05 | 7.68358 | 20252 | 0.5 | 1.63e-05 | 7.76 | 21020 | 0.5 | 2.25e-07 | 3.1474 | 20253 | 0.5 | 1.32e-07 | 2.435 | 20253 | 0.5 | 4.76e-07 | 3.388
[60 empty] | 9403 | 0.5 | 2.944874e-05 | 9.86 | 9447 | 0.5 | 1.662832e-05 | 9.2 | 8270 | 0.5 | 0.00014286 | 14.083 | 7786 | 0.5 | 0.00061400683 | 22.22 | 7786 | 0.5 | 2.093455e-05 | 8.32 | 7784 | 0.5 | 8.34771e-06 | 8.57 | 8268 | 0.5 | 0.00016667 | 13.879 | 8283 | 0.5 | 1.09e-05 | 8.351 | 21006 | 0.5 | 3.34e-05 | 10.8854 | 9825 | 0.5 | 1.2858e-05 | 10.475 | 21030 | 0.5 | 2.94e-05 | 9.86 | 8284 | 0.5 | 2.39e-05 | 8.761 | 9467 | 0.5 | 1.285e-07 | 2.6509 | 21007 | 0.5 | 1.05e-05 | 9.202 | 8265 | 0.5 | 1.6496e-05 | 8.516 | 8242 | 0.5 | 5.694e-07 | 3.937 | 9467 | 0.5 | 2.9e-07 | 4.2764 | 21008 | 0.5 | 1.81e-05 | 7.98 | 20252 | 0.5 | 1.59e-05 | 7.78367 | 20252 | 0.5 | 1.71e-05 | 7.85 | 21020 | 0.5 | 1.38e-07 | 2.8801 | 20253 | 0.5 | 1.52e-07 | 2.411 | 20253 | 0.5 | 5.17e-07 | 3.418
[60 empty] | 9403 | 0.5 | 5.931373e-05 | 10.25 | 9447 | 0.5 | 1.570138e-05 | 9.44 | 8270 | 0.5 | 0.00014286 | 14.404 | 7786 | 0.5 | 2.66158e-06 | 4.06 | 7786 | 0.5 | 2.111317e-05 | 8.08 | 7784 | 0.5 | 1.283868e-05 | 8.74 | 8268 | 0.5 | 0.0002 | 14.083 | 8283 | 0.5 | 1.23e-05 | 9.037 | 21006 | 0.5 | 2.93e-05 | 11.033 | 9825 | 0.5 | 1.289e-05 | 8.757 | 21030 | 0.5 | 5.93e-05 | 10.25 | 8284 | 0.5 | 3.68e-05 | 9.012 | 9467 | 0.5 | 1.55e-07 | 2.7054 | 21007 | 0.5 | 3.23e-05 | 11.888 | 8265 | 0.5 | 1.7405e-05 | 8.051 | 8242 | 0.5 | 6.1535e-07 | 3.94 | 9467 | 0.5 | 4.55e-07 | 4.612 | 21008 | 0.5 | 1.99e-05 | 8.41 | 20252 | 0.5 | 1.68e-05 | 7.8831 | 20252 | 0.5 | 1.72e-05 | 7.96 | 21020 | 0.5 | 1.6e-07 | 2.8976 | 20253 | 0.5 | 1.49e-07 | 2.385 | 20253 | 0.5 | 6.03e-07 | 3.447
[64 empty] | 9447 | 0.5 | 1.933918e-05 | 9.65 | 8270 | 0.5 | 0.00028571 | 14.729 | 7786 | 0.5 | 3.71413e-06 | 4.34 | 7786 | 0.5 | 2.229865e-05 | 8.5 | 7784 | 0.5 | 9.53146e-06 | 8.96 | 8268 | 0.5 | 0.00025 | 14.404 | 8283 | 0.5 | 1.48e-05 | 9.163 | 21006 | 0.5 | 4.01e-05 | 11.1935 | 9825 | 0.5 | 1.314e-05 | 8.226 | 21030 | 0.5 | 1.78e-07 | 3.96 | 8284 | 0.5 | 2.86e-05 | 9.333 | 9467 | 0.5 | 1.3225e-07 | 2.713 | 21007 | 0.5 | 8.2e-05 | 14.081 | 8265 | 0.5 | 1.8533e-05 | 8.15 | 8242 | 0.5 | 6.6452e-07 | 4.275 | 9467 | 0.5 | 1.875e-07 | 3.124 | 21008 | 0.5 | 2.09e-05 | 8.21 | 20252 | 0.5 | 1.74e-05 | 7.98336 | 20252 | 0.5 | 1.8e-05 | 8.06 | 21020 | 0.5 | 1.5e-07 | 2.7719 | 20253 | 0.5 | 1.47e-07 | 2.361 | 20253 | 0.5 | 6.28e-07 | 3.478
[64 empty] | 9447 | 0.5 | 2.092916e-05 | 9.88 | 8270 | 0.5 | 0.00018182 | 15.073 | 7786 | 0.5 | 4.64171e-06 | 4.58 | 7786 | 0.5 | 2.438357e-05 | 8.72 | 7784 | 0.5 | 1.336614e-05 | 9.2 | 8268 | 0.5 | 0.00030303 | 14.729 | 8283 | 0.5 | 1.74e-05 | 9.965 | 21006 | 0.5 | 3.3e-05 | 11.3663 | 9825 | 0.5 | 1.3515e-05 | 4.123 | 21030 | 0.5 | 2.04e-07 | 4.03 | 8284 | 0.5 | 4.66e-05 | 9.475 | 9467 | 0.5 | 1e-07 | 2.736 | 21007 | 0.5 | 0.00011 | 15.988 | 8265 | 0.5 | 2.0734e-05 | 9.292 | 8242 | 0.5 | 7.1824e-07 | 4.221 | 9467 | 0.5 | 2.25e-07 | 3.1474 | 21008 | 0.5 | 2.23e-05 | 8.57 | 20252 | 0.5 | 1.77e-05 | 8.08681 | 20252 | 0.5 | 1.86e-05 | 8.17 | 21020 | 0.5 | 1.6e-07 | 2.7912 | 20253 | 0.5 | 1.46e-07 | 2.338 | 20253 | 0.5 | 6.04e-07 | 3.508
[64 empty] | 9447 | 0.5 | 2.238059e-05 | 10.33 | 8270 | 0.5 | 0.00025 | 15.513 | 7786 | 0.5 | 5.38072e-06 | 4.81 | 7786 | 0.5 | 2.45693e-05 | 9.35 | 7784 | 0.5 | 1.051473e-05 | 9.5 | 8268 | 0.5 | 0.00034483 | 14.838 | 8283 | 0.5 | 1.61e-05 | 10.41 | 21006 | 0.5 | 3.13e-05 | 11.5933 | 9825 | 0.5 | 1.5352e-05 | 9.867 | 21030 | 0.5 | 2.5e-07 | 4.08 | 8284 | 0.5 | 3.36e-05 | 10.017 | 9467 | 0.5 | 1.355e-07 | 2.7764 | 21007 | 0.5 | 0.000149 | 17.706 | 8265 | 0.5 | 2.3117e-05 | 8.847 | 8242 | 0.5 | 7.2723e-07 | 4.455 | 9467 | 0.5 | 6.95e-07 | 5.1019 | 21008 | 0.5 | 2.33e-05 | 9.03 | 20252 | 0.5 | 1.79e-05 | 8.19071 | 20252 | 0.5 | 1.92e-05 | 8.27 | 21020 | 0.5 | 1.7e-07 | 2.6638 | 20253 | 0.5 | 1.49e-07 | 2.315 | 20253 | 0.5 | 6.72e-07 | 3.538
[64 empty] | 9447 | 0.5 | 8.758739e-05 | 13.93 | 8270 | 0.5 | 0.00025 | 15.993 | 7786 | 0.5 | 6.04409e-06 | 5.04 | 7786 | 0.5 | 2.468872e-05 | 8.93 | 7784 | 0.5 | 1.237853e-05 | 9.69 | 8268 | 0.5 | 0.00033333 | 15.073 | 8283 | 0.5 | 2.27e-05 | 10.661 | 21006 | 0.5 | 4.52e-05 | 11.9132 | 9825 | 0.5 | 1.6437e-05 | 5.314 | 21030 | 0.5 | 3.89e-07 | 4.12 | 8284 | 0.5 | 6.32e-05 | 10.056 | 9467 | 0.5 | 1.4175e-07 | 2.8415 | 21007 | 0.5 | 5.41e-06 | 6.867 | 8265 | 0.5 | 2.3265e-05 | 8.524 | 8242 | 0.5 | 7.5656e-07 | 4.111 | 9467 | 0.5 | 1.8e-06 | 5.7726 | 21008 | 0.5 | 2.74e-05 | 9.27 | 20252 | 0.5 | 1.82e-05 | 8.29544 | 20252 | 0.5 | 2.03e-05 | 8.37 | 21020 | 0.5 | 7e-08 | 2.678 | 20253 | 0.5 | 1.45e-07 | 2.293 | 20253 | 0.5 | 7.32e-07 | 3.568
[64 empty] | 9447 | 0.5 | 0.00012921635 | 14.62 | 8270 | 0.5 | 0.0004 | 16.253 | 7786 | 0.5 | 6.96965e-06 | 5.29 | 7786 | 0.5 | 2.820258e-05 | 9.13 | 7784 | 0.5 | 1.425191e-05 | 10.01 | 8268 | 0.5 | 0.00025 | 15.513 | 8283 | 0.5 | 2.4e-05 | 11.229 | 21006 | 0.5 | 4.88e-05 | 12.206 | 9825 | 0.5 | 1.8028e-05 | 9.293 | 21030 | 0.5 | 5.75e-07 | 4.33 | 8284 | 0.5 | 7.43e-05 | 11.077 | 9467 | 0.5 | 1.5025e-07 | 2.9141 | 21007 | 0.5 | 1.05e-05 | 8.872 | 8265 | 0.5 | 2.527e-05 | 8.978 | 8242 | 0.5 | 7.9663e-07 | 4.169 | 9467 | 0.5 | 2.375e-07 | 3.3818 | 21008 | 0.5 | 5.11e-05 | 12.39 | 20252 | 0.5 | 1.85e-05 | 8.40176 | 20252 | 0.5 | 2.02e-05 | 8.48 | 21020 | 0.5 | 1.3e-07 | 2.6899 | 20253 | 0.5 | 1.45e-07 | 2.27 | 20253 | 0.5 | 8.4e-07 | 3.599
[64 empty] | 9447 | 0.5 | 0.00015727046 | 15.33 | 8270 | 0.5 | 0.0004 | 16.565 | 7786 | 0.5 | 7.70519e-06 | 5.49 | 7786 | 0.5 | 5.495236e-05 | 12.51 | 7784 | 0.5 | 1.466682e-05 | 10.22 | 8268 | 0.5 | 0.0004 | 15.993 | 8283 | 0.5 | 2.92e-05 | 12.371 | 21006 | 0.5 | 3.86e-05 | 12.3803 | 9825 | 0.5 | 1.961e-05 | 12.591 | 21030 | 0.5 | 7.84e-07 | 4.61 | 8284 | 0.5 | 5.87e-05 | 11.4 | 9467 | 0.5 | 1.95e-07 | 2.9204 | 21007 | 0.5 | 2.08e-05 | 10.508 | 8265 | 0.5 | 2.6021e-05 | 10.233 | 8242 | 0.5 | 8.4955e-07 | 4.343 | 9467 | 0.5 | 3.1667e-07 | 3.3526 | 21008 | 0.5 | 5.26e-05 | 12.95 | 20252 | 0.5 | 1.89e-05 | 8.50845 | 20252 | 0.5 | 2.14e-05 | 8.59 | 21020 | 0.5 | 5.85e-09 | 1.973 | 20253 | 0.5 | 1.42e-07 | 2.248 | 20253 | 0.5 | 8.63e-07 | 3.63
[64 empty] | 9447 | 0.5 | 0.00018648885 | 16.25 | 8270 | 0.5 | 0.00076923 | 17.447 | 7786 | 0.5 | 8.44429e-06 | 5.7 | 7786 | 0.5 | 6.108063e-05 | 13.79 | 7784 | 0.5 | 5.053004e-05 | 13.72 | 8268 | 0.5 | 0.0005 | 16.253 | 8283 | 0.5 | 3.96e-05 | 13.183 | 21006 | 0.5 | 4.12e-05 | 12.5065 | 9825 | 0.5 | 2.1786e-05 | 3.192 | 21030 | 0.5 | 2.9e-06 | 5.35 | 8284 | 0.5 | 9.72e-05 | 11.992 | 9467 | 0.5 | 1.5e-07 | 2.9657 | 21007 | 0.5 | 3.57e-05 | 11.931 | 8265 | 0.5 | 2.6024e-05 | 9.482 | 8242 | 0.5 | 9.4194e-07 | 4.466 | 9467 | 0.5 | 5.1e-06 | 6.577 | 21008 | 0.5 | 6.35e-05 | 13.58 | 20252 | 0.5 | 1.95e-05 | 8.61549 | 20252 | 0.5 | 2.31e-05 | 8.71 | 21020 | 0.5 | 5.31e-09 | 1.9793 | 20253 | 0.5 | 1.39e-07 | 2.225 | 20253 | 0.5 | 8.43e-07 | 3.663
[64 empty] | 9447 | 0.5 | 0.00023383515 | 17.09 | 8270 | 0.5 | 0.0004 | 17.573 | 7786 | 0.5 | 9.33592e-06 | 5.93 | 7786 | 0.5 | 6.21353e-05 | 13.21 | 7784 | 0.5 | 7.564451e-05 | 14.37 | 8268 | 0.5 | 0.0005 | 16.565 | 8283 | 0.5 | 4.66e-05 | 14.21 | 21006 | 0.5 | 4.96e-05 | 12.671 | 9825 | 0.5 | 2.349e-05 | 4.494 | 21030 | 0.5 | 3.45e-06 | 5.45 | 8284 | 0.5 | 8.26e-05 | 12.319 | 9467 | 0.5 | 1.63e-07 | 2.9964 | 21007 | 0.5 | 5e-05 | 13.213 | 8265 | 0.5 | 2.8078e-05 | 10.764 | 8242 | 0.5 | 1.2368e-06 | 4.131 | 9467 | 0.5 | 6.30001e-06 | 7.5268 | 21008 | 0.5 | 6.24e-05 | 14.27 | 20252 | 0.5 | 1.93e-05 | 8.72413 | 20252 | 0.5 | 2.32e-05 | 8.82 | 21020 | 0.5 | 4.6e-09 | 1.9842 | 20253 | 0.5 | 1.4e-07 | 2.203 | 20253 | 0.5 | 8.89e-07 | 3.695
[64 empty] | 9447 | 0.5 | 0.0007432297 | 20.26 | 8270 | 0.5 | 0.001 | 17.714 | 7786 | 0.5 | 9.96546e-06 | 6.11 | 7786 | 0.5 | 6.57619e-05 | 14.48 | 7784 | 0.5 | 0.00010990383 | 14.96 | 8268 | 0.5 | 0.00090909 | 17.447 | 8283 | 0.5 | 5.68e-05 | 14.788 | 21006 | 0.5 | 5.36e-05 | 12.905 | 9825 | 0.5 | 2.5568e-05 | 7.268 | 21030 | 0.5 | 3.95e-06 | 5.6 | 8284 | 0.5 | 0.00011 | 12.786 | 9467 | 0.5 | 1.695e-07 | 3.089 | 21007 | 0.5 | 7.14e-05 | 14.394 | 8265 | 0.5 | 2.8797e-05 | 9.948 | 8242 | 0.5 | 1.3537e-06 | 4.247 | 9467 | 0.5 | 2e-07 | 3.6063 | 21008 | 0.5 | 8.89e-05 | 14.99 | 20252 | 0.5 | 2.05e-05 | 8.83718 | 20252 | 0.5 | 2.38e-05 | 8.94 | 21020 | 0.5 | 3.63e-09 | 1.9862 | 20253 | 0.5 | 1.42e-07 | 2.181 | 20253 | 0.5 | 9.77e-07 | 3.727
[64 empty] | 9447 | 0.5 | 0.00149433862 | 21.39 | 8270 | 0.5 | 0.001 | 19.021 | 7786 | 0.5 | 1.134774e-05 | 6.3 | 7786 | 0.5 | 7.740928e-05 | 15.3 | 7784 | 0.5 | 0.0001122573 | 15.81 | 8268 | 0.5 | 0.001 | 17.573 | 8283 | 0.5 | 6.67e-05 | 15.815 | 21006 | 0.5 | 4.58e-05 | 13.174 | 9825 | 0.5 | 2.6466e-05 | 5.831 | 21030 | 0.5 | 5.72e-06 | 5.64 | 8284 | 0.5 | 0.000127 | 12.907 | 9467 | 0.5 | 2.6e-07 | 3.166 | 21007 | 0.5 | 0.000125 | 16.547 | 8265 | 0.5 | 3.0025e-05 | 9.786 | 8242 | 0.5 | 1.3888e-06 | 4.364 | 9467 | 0.5 | 5.3333e-07 | 3.57 | 21008 | 0.5 | 0.000157 | 17.86 | 20252 | 0.5 | 2.27e-05 | 8.94899 | 20252 | 0.5 | 2.4e-05 | 9.06 | 21020 | 0.5 | 3.66e-09 | 1.9899 | 20253 | 0.5 | 1.35e-07 | 2.16 | 20253 | 0.5 | 1.07e-06 | 3.759
[64 empty] | 9447 | 0.5 | 0.00368003291 | 22.52 | 8270 | 0.5 | 0.001 | 19.301 | 7786 | 0.5 | 1.165668e-05 | 6.5 | 7786 | 0.5 | 0.00014960297 | 18.23 | 7784 | 0.5 | 0.00017778081 | 16.73 | 8268 | 0.5 | 0.00066667 | 17.714 | 8283 | 0.5 | 7.98e-05 | 16.279 | 21006 | 0.5 | 5.62e-05 | 13.4953 | 9825 | 0.5 | 2.8744e-05 | 11.821 | 21030 | 0.5 | 8.45e-06 | 7.12 | 8284 | 0.5 | 0.000158 | 13.482 | 9467 | 0.5 | 1.745e-07 | 3.1867 | 21007 | 0.5 | 0.000167 | 17.548 | 8265 | 0.5 | 3.1221e-05 | 21.388 | 8242 | 0.5 | 1.5009e-06 | 4.367 | 9467 | 0.5 | 5.75e-07 | 3.7959 | 21008 | 0.5 | 0.000222 | 18.79 | 20252 | 0.5 | 2.33e-05 | 9.06675 | 20252 | 0.5 | 2.4e-05 | 9.18 | 21020 | 0.5 | 5.05e-09 | 1.9908 | 20253 | 0.5 | 1.33e-07 | 2.138 | 20253 | 0.5 | 1.18e-06 | 3.792
[68 empty] | 8270 | 0.5 | 0.0015385 | 19.812 | 7786 | 0.5 | 1.205611e-05 | 6.66 | 7786 | 0.5 | 0.00019250903 | 19.1 | 7784 | 0.5 | 0.00049545738 | 20.01 | 8268 | 0.5 | 0.00090909 | 17.745 | 8283 | 0.5 | 0.000105 | 17.088 | 21006 | 0.5 | 5.68e-05 | 13.7682 | 9825 | 0.5 | 2.9236e-05 | 6.517 | 21030 | 0.5 | 1.49e-05 | 7.23 | 8284 | 0.5 | 0.000147 | 13.703 | 9467 | 0.5 | 1.8575e-07 | 3.2906 | 21007 | 0.5 | 0.000333 | 18.985 | 8265 | 0.5 | 3.184e-05 | 10.4 | 8242 | 0.5 | 2.1255e-06 | 5.082 | 9467 | 0.5 | 6.25e-07 | 4.0217 | 21008 | 0.5 | 0.000334 | 19.75 | 20252 | 0.5 | 2.36e-05 | 9.18419 | 20252 | 0.5 | 2.51e-05 | 9.29 | 21020 | 0.5 | 5.67e-09 | 1.9939 | 20253 | 0.5 | 1.42e-07 | 2.117 | 20253 | 0.5 | 1.23e-06 | 3.825
[68 empty] | 8270 | 0.5 | 0.001 | 20.871 | 7786 | 0.5 | 1.330606e-05 | 6.93 | 7786 | 0.5 | 0.00028541297 | 20.04 | 7784 | 0.5 | 0.0004784787 | 21.06 | 8268 | 0.5 | 0.0013333 | 19.301 | 8283 | 0.5 | 0.000112 | 17.996 | 21006 | 0.5 | 8.17e-05 | 14.0312 | 9825 | 0.5 | 3.0369e-05 | 14.192 | 21030 | 0.5 | 1.76e-05 | 7.28 | 8284 | 0.5 | 0.000182 | 14.278 | 9467 | 0.5 | 3e-07 | 3.3795 | 21007 | 0.5 | 0.0004 | 20.815 | 8265 | 0.5 | 3.3942e-05 | 11.356 | 8242 | 0.5 | 2.2975e-06 | 4.951 | 9467 | 0.5 | 3.63e-09 | 1.9862 | 21008 | 0.5 | 0.000383 | 21 | 20252 | 0.5 | 2.41e-05 | 9.30226 | 20252 | 0.5 | 2.62e-05 | 9.41 | 21020 | 0.5 | 6.33e-09 | 1.997 | 20253 | 0.5 | 1.34e-07 | 2.095 | 20253 | 0.5 | 1.34e-06 | 3.858
[72 empty] | 7786 | 0.5 | 1.427696e-05 | 7.12 | 7786 | 0.5 | 0.00041512691 | 21.25 | 7784 | 0.5 | 0.00070617558 | 21.9 | 8268 | 0.5 | 0.0016667 | 19.812 | 8283 | 0.5 | 0.000139 | 18.688 | 21006 | 0.5 | 5e-05 | 14.303 | 9825 | 0.5 | 3.9322e-05 | 13.372 | 21030 | 0.5 | 1.74e-05 | 7.58 | 8284 | 0.5 | 0.000218 | 14.963 | 9467 | 0.5 | 1.9775e-07 | 3.4081 | 21007 | 0.5 | 9.52e-07 | 4.12 | 8265 | 0.5 | 3.6691e-05 | 10.918 | 8242 | 0.5 | 2.6823e-06 | 5.163 | 9467 | 0.5 | 3.66e-09 | 1.9899 | 21008 | 0.5 | 0.000614 | 22.22 | 20252 | 0.5 | 2.47e-05 | 9.42307 | 20252 | 0.5 | 2.62e-05 | 9.53 | 21020 | 0.5 | 7.83e-09 | 2.0004 | 20253 | 0.5 | 1.3e-07 | 2.074 | 20253 | 0.5 | 1.36e-06 | 3.892
[76 empty] | 7786 | 0.5 | 0.0005513436 | 22.64 | 7784 | 0.5 | 0.00144963677 | 23.76 | 8268 | 0.5 | 0.002 | 20.787 | 8283 | 0.5 | 0.000166 | 20.055 | 21006 | 0.5 | 5.11e-05 | 14.5061 | 9825 | 0.5 | 5.2183e-05 | 16.295 | 21030 | 0.5 | 1.87e-05 | 7.8 | 8284 | 0.5 | 0.000291 | 14.98 | 9467 | 0.5 | 2.3e-07 | 3.4158 | 21007 | 0.5 | 2.86e-06 | 5.323 | 8265 | 0.5 | 3.8924e-05 | 13.431 | 8242 | 0.5 | 2.8595e-06 | 5.601 | 9467 | 0.5 | 3.91e-09 | 1.9628 | 21008 | 0.5 | 3.03e-06 | 4.15 | 20252 | 0.5 | 2.5e-05 | 9.54351 | 20252 | 0.5 | 2.72e-05 | 9.65 | 21020 | 0.5 | 1.58e-08 | 2.0884 | 20253 | 0.5 | 1.28e-07 | 2.053 | 20253 | 0.5 | 1.36e-06 | 3.927
[80 empty] | 7784 | 0.5 | 0.00120327051 | 25.42 | 8268 | 0.5 | 0.0028571 | 21.02 | 8283 | 0.5 | 0.000247 | 21.55 | 21006 | 0.5 | 8.27e-05 | 14.731 | 9825 | 0.5 | 5.638e-05 | 15.191 | 21030 | 0.5 | 1.9e-05 | 8.46 | 8284 | 0.5 | 0.0005 | 15.8 | 9467 | 0.5 | 2.185e-07 | 3.5457 | 21007 | 0.5 | 5e-06 | 6.305 | 8265 | 0.5 | 3.9494e-05 | 11.374 | 8242 | 0.5 | 2.8992e-06 | 5.097 | 9467 | 0.5 | 4.6e-09 | 1.9842 | 21008 | 0.5 | 3.73e-06 | 4.43 | 20252 | 0.5 | 2.72e-05 | 9.67058 | 20252 | 0.5 | 2.9e-05 | 9.78 | 21020 | 0.5 | 1.8e-08 | 2.1019 | 20253 | 0.5 | 1.3e-07 | 2.033 | 20253 | 0.5 | 1.47e-06 | 3.962
[88 empty] | 8283 | 0.5 | 0.000456 | 22.835 | 21006 | 0.5 | 7.53e-05 | 14.9829 | 9825 | 0.5 | 0.00011185 | 17.659 | 21030 | 0.5 | 2.05e-05 | 8.89 | 8284 | 0.5 | 0.00041 | 15.9 | 9467 | 0.5 | 3.75e-07 | 3.5815 | 21007 | 0.5 | 6.67e-06 | 7.159 | 8265 | 0.5 | 4.0543e-05 | 11.986 | 8242 | 0.5 | 2.9358e-06 | 5.308 | 9467 | 0.5 | 5.05e-09 | 1.9908 | 21008 | 0.5 | 4.94e-06 | 4.67 | 20252 | 0.5 | 2.86e-05 | 9.79442 | 20252 | 0.5 | 2.9e-05 | 9.92 | 21020 | 0.5 | 2.5e-08 | 2.2224 | 20253 | 0.5 | 1.18e-07 | 2.012 | 20253 | 0.5 | 1.59e-06 | 3.996
[88 empty] | 8283 | 0.5 | 0.000642 | 24.101 | 21006 | 0.5 | 9.78e-05 | 15.3304 | 9825 | 0.5 | 0.00017121 | 19.235 | 21030 | 0.5 | 2.59e-05 | 9.23 | 8284 | 0.5 | 0.000312 | 16.445 | 9467 | 0.5 | 2.625e-07 | 3.6237 | 21007 | 0.5 | 1.33e-05 | 8.637 | 8265 | 0.5 | 4.078e-05 | 12.684 | 8242 | 0.5 | 3.0891e-06 | 5.836 | 9467 | 0.5 | 5.31e-09 | 1.9793 | 21008 | 0.5 | 5.84e-06 | 4.89 | 20252 | 0.5 | 2.79e-05 | 9.92692 | 20252 | 0.5 | 3.07e-05 | 10 | 21020 | 0.5 | 4.17e-08 | 2.2416 | 20253 | 0.5 | 1.13e-07 | 1.993 | 20253 | 0.5 | 1.76e-06 | 4.03
[96 empty] | 9825 | 0.5 | 0.00052222 | 20.458 | 21030 | 0.5 | 3.26e-05 | 9.73 | 8284 | 0.5 | 0.000251 | 16.544 | 9467 | 0.5 | 2.4925e-07 | 3.7049 | 21007 | 0.5 | 2e-05 | 9.3 | 8265 | 0.5 | 4.9115e-05 | 11.882 | 8242 | 0.5 | 3.1312e-06 | 5.457 | 9467 | 0.5 | 5.67e-09 | 1.9939 | 21008 | 0.5 | 6.33e-06 | 5.1 | 20252 | 0.5 | 2.81e-05 | 10.05597 | 20252 | 0.5 | 3.37e-05 | 10.2 | 21020 | 0.5 | 3.33e-08 | 2.3541 | 20253 | 0.5 | 1.09e-07 | 1.973 | 20253 | 0.5 | 1.93e-06 | 4.064
[100 empty] | 21030 | 0.5 | 5.45e-05 | 10.31 | 8284 | 0.5 | 0.000416 | 17.474 | 9467 | 0.5 | 7.75e-07 | 3.7677 | 21007 | 0.5 | 2e-05 | 9.928 | 8265 | 0.5 | 5.0418e-05 | 14.299 | 8242 | 0.5 | 3.132e-06 | 5.312 | 9467 | 0.5 | 5.85e-09 | 1.973 | 21008 | 0.5 | 7.37e-06 | 5.33 | 20252 | 0.5 | 2.88e-05 | 10.19035 | 20252 | 0.5 | 3.31e-05 | 10.3 | 21020 | 0.5 | 7.33e-08 | 2.4793 | 20253 | 0.5 | 1.06e-07 | 1.954 | 20253 | 0.5 | 2e-06 | 4.1
[104 empty] | 8284 | 0.5 | 0.000353 | 18.363 | 9467 | 0.5 | 3.3333e-07 | 3.8127 | 21007 | 0.5 | 4e-05 | 10.529 | 8265 | 0.5 | 5.1458e-05 | 12.434 | 8242 | 0.5 | 3.216e-06 | 4.967 | 9467 | 0.5 | 6.33e-09 | 1.997 | 21008 | 0.5 | 7.92e-06 | 5.58 | 20252 | 0.5 | 3.03e-05 | 10.3234 | 20252 | 0.5 | 3.25e-05 | 10.4 | 21020 | 0.5 | 7.5e-08 | 2.6273 | 20253 | 0.5 | 1.01e-07 | 1.934 | 20253 | 0.5 | 2.13e-06 | 4.136
[104 empty] | 8284 | 0.5 | 0.000808 | 20.885 | 9467 | 0.5 | 3.15e-07 | 3.894 | 21007 | 0.5 | 2.86e-05 | 11.391 | 8265 | 0.5 | 5.2028e-05 | 12.968 | 8242 | 0.5 | 3.3839e-06 | 5.461 | 9467 | 0.5 | 7.83e-09 | 2.0004 | 21008 | 0.5 | 9.21e-06 | 5.77 | 20252 | 0.5 | 3.13e-05 | 10.46199 | 20252 | 0.5 | 3.44e-05 | 10.6 | 21020 | 0.5 | 7e-08 | 2.6686 | 20253 | 0.5 | 1.05e-07 | 1.915 | 20253 | 0.5 | 2.14e-06 | 4.173
[112 empty] | 21007 | 0.5 | 6.67e-05 | 12.489 | 8265 | 0.5 | 5.5304e-05 | 14.975 | 8242 | 0.5 | 3.7028e-06 | 5.768 | 9467 | 0.5 | 8.56e-09 | 1.9566 | 21008 | 0.5 | 9.98e-06 | 5.98 | 20252 | 0.5 | 3.19e-05 | 10.60078 | 20252 | 0.5 | 3.63e-05 | 10.7 | 21020 | 0.5 | 9.25e-08 | 2.8413 | 20253 | 0.5 | 1.01e-07 | 1.896 | 20253 | 0.5 | 2.37e-06 | 4.21
[112 empty] | 21007 | 0.5 | 8e-05 | 13.551 | 8265 | 0.5 | 5.7294e-05 | 15.295 | 8242 | 0.5 | 3.7998e-06 | 5.769 | 9467 | 0.5 | 1.583e-08 | 2.0884 | 21008 | 0.5 | 1.1e-05 | 6.19 | 20252 | 0.5 | 3.28e-05 | 10.74453 | 20252 | 0.5 | 3.76e-05 | 10.9 | 21020 | 0.5 | 1.3e-07 | 3.0286 | 20253 | 0.5 | 9.75e-08 | 1.877 | 20253 | 0.5 | 2.47e-06 | 4.247
[116 empty] | 8265 | 0.5 | 5.7414e-05 | 13.506 | 8242 | 0.5 | 3.8021e-06 | 5.394 | 9467 | 0.5 | 1.803e-08 | 2.1019 | 21008 | 0.5 | 1.24e-05 | 6.39 | 20252 | 0.5 | 3.41e-05 | 10.88972 | 20252 | 0.5 | 3.82e-05 | 11 | 21020 | 0.5 | 1.38e-07 | 3.2488 | 20253 | 0.5 | 9.1e-08 | 1.858 | 20253 | 0.5 | 2.56e-06 | 4.283
[116 empty] | 8265 | 0.5 | 5.8512e-05 | 19.757 | 8242 | 0.5 | 3.8975e-06 | 6.09 | 9467 | 0.5 | 1.5e-08 | 2.0876 | 21008 | 0.5 | 1.39e-05 | 6.57 | 20252 | 0.5 | 3.65e-05 | 11.0428 | 20252 | 0.5 | 3.94e-05 | 11.2 | 21020 | 0.5 | 1.7e-07 | 3.4117 | 20253 | 0.5 | 8.35e-08 | 1.839 | 20253 | 0.5 | 2.58e-06 | 4.319
[116 empty] | 8265 | 0.5 | 6.3265e-05 | 16.481 | 8242 | 0.5 | 4.0016e-06 | 5.772 | 9467 | 0.5 | 2.5e-08 | 2.2224 | 21008 | 0.5 | 1.36e-05 | 6.79 | 20252 | 0.5 | 4.02e-05 | 11.19535 | 20252 | 0.5 | 4.04e-05 | 11.3 | 21020 | 0.5 | 1.85e-07 | 3.5781 | 20253 | 0.5 | 7.11e-08 | 1.82 | 20253 | 0.5 | 2.6e-06 | 4.358
[116 empty] | 8265 | 0.5 | 6.6165e-05 | 14.21 | 8242 | 0.5 | 4.6084e-06 | 6.525 | 9467 | 0.5 | 3.5e-08 | 2.0786 | 21008 | 0.5 | 1.46e-05 | 6.99 | 20252 | 0.5 | 3.88e-05 | 11.34893 | 20252 | 0.5 | 4.03e-05 | 11.5 | 21020 | 0.5 | 2.1e-07 | 3.7752 | 20253 | 0.5 | 6.99e-08 | 1.802 | 20253 | 0.5 | 2.87e-06 | 4.397
[116 empty] | 8265 | 0.5 | 7.3009e-05 | 17.921 | 8242 | 0.5 | 4.6112e-06 | 6.1 | 9467 | 0.5 | 4e-08 | 2.0976 | 21008 | 0.5 | 1.48e-05 | 7.2 | 20252 | 0.5 | 3.74e-05 | 11.5137 | 20252 | 0.5 | 4.19e-05 | 11.7 | 21020 | 0.5 | 2.35e-07 | 4.009 | 20253 | 0.5 | 7.22e-08 | 1.785 | 20253 | 0.5 | 3.07e-06 | 4.436
[116 empty] | 8265 | 0.5 | 7.4242e-05 | 15.677 | 8242 | 0.5 | 5.2461e-06 | 6.36 | 9467 | 0.5 | 4.167e-08 | 2.2416 | 21008 | 0.5 | 1.82e-05 | 7.93 | 20252 | 0.5 | 3.98e-05 | 11.67159 | 20252 | 0.5 | 4.44e-05 | 11.8 | 21020 | 0.5 | 3e-07 | 4.0775 | 20253 | 0.5 | 7.69e-08 | 1.767 | 20253 | 0.5 | 3.1e-06 | 4.475
[116 empty] | 8265 | 0.5 | 0.0001009 | 19.454 | 8242 | 0.5 | 5.8916e-06 | 6.629 | 9467 | 0.5 | 3.333e-08 | 2.3541 | 21008 | 0.5 | 2.11e-05 | 8.08 | 20252 | 0.5 | 4.22e-05 | 11.84239 | 20252 | 0.5 | 4.62e-05 | 12 | 21020 | 0.5 | 2.9e-07 | 4.2764 | 20253 | 0.5 | 7.32e-08 | 1.75 | 20253 | 0.5 | 3.02e-06 | 4.515
[116 empty] | 8265 | 0.5 | 0.00010541 | 16.917 | 8242 | 0.5 | 6.3663e-06 | 6.724 | 9467 | 0.5 | 2.5e-08 | 2.2 | 21008 | 0.5 | 2.09e-05 | 8.32 | 20252 | 0.5 | 4.46e-05 | 12.01198 | 20252 | 0.5 | 4.89e-05 | 12.2 | 21020 | 0.5 | 4.55e-07 | 4.612 | 20253 | 0.5 | 6.75e-08 | 1.732 | 20253 | 0.5 | 3.11e-06 | 4.554
[116 empty] | 8265 | 0.5 | 0.00010963 | 18.45 | 8242 | 0.5 | 6.8759e-06 | 7.198 | 9467 | 0.5 | 2.5e-08 | 2.2153 | 21008 | 0.5 | 2.23e-05 | 8.5 | 20252 | 0.5 | 4.65e-05 | 12.18418 | 20252 | 0.5 | 5.1e-05 | 12.3 | 21020 | 0.5 | 6.95e-07 | 5.1019 | 20253 | 0.5 | 5.57e-08 | 1.714 | 20253 | 0.5 | 3.27e-06 | 4.593
[116 empty] | 8265 | 0.5 | 0.00011602 | 20.321 | 8242 | 0.5 | 8.0304e-06 | 7.209 | 9467 | 0.5 | 2.609e-08 | 2.2076 | 21008 | 0.5 | 2.44e-05 | 8.72 | 20252 | 0.5 | 4.8e-05 | 12.35903 | 20252 | 0.5 | 5.31e-05 | 12.5 | 21020 | 0.5 | 1.8e-06 | 5.7726 | 20253 | 0.5 | 4.79e-08 | 1.697 | 20253 | 0.5 | 3.94e-06 | 4.634
[116 empty] | 8265 | 0.5 | 0.00018165 | 21.205 | 8242 | 0.5 | 8.3492e-06 | 7.115 | 9467 | 0.5 | 3e-08 | 2.2259 | 21008 | 0.5 | 2.47e-05 | 8.93 | 20252 | 0.5 | 4.94e-05 | 12.53725 | 20252 | 0.5 | 5.52e-05 | 12.7 | 21020 | 0.5 | 5.1e-06 | 6.577 | 20253 | 0.5 | 3.98e-08 | 1.68 | 20253 | 0.5 | 4.13e-06 | 4.676
[120 empty] | 8242 | 0.5 | 8.4527e-06 | 7.612 | 9467 | 0.5 | 8.5e-08 | 2.1871 | 21008 | 0.5 | 2.46e-05 | 9.35 | 20252 | 0.5 | 5.35e-05 | 12.7266 | 20252 | 0.5 | 5.94e-05 | 12.9 | 21020 | 0.5 | 6.3e-06 | 7.5268 | 20253 | 0.5 | 4.24e-08 | 1.664 | 20253 | 0.5 | 4.16e-06 | 4.717
[120 empty] | 8242 | 0.5 | 9.4917e-06 | 8.042 | 9467 | 0.5 | 7.333e-08 | 2.4793 | 21008 | 0.5 | 2.82e-05 | 9.13 | 20252 | 0.5 | 5.54e-05 | 12.91536 | 20252 | 0.5 | 6.52e-05 | 13.1 | 21020 | 0.5 | 3.91e-09 | 1.9628 | 20253 | 0.5 | 5.17e-08 | 1.647 | 20253 | 0.5 | 4.28e-06 | 4.759
[120 empty] | 8242 | 0.5 | 1.0802e-05 | 8.052 | 9467 | 0.5 | 7e-08 | 2.6686 | 21008 | 0.5 | 5.5e-05 | 12.51 | 20252 | 0.5 | 5.43e-05 | 13.11713 | 20252 | 0.5 | 6.25e-05 | 13.3 | 21020 | 0.5 | 2.61e-08 | 2.2076 | 20253 | 0.5 | 3.86e-08 | 1.631 | 20253 | 0.5 | 4.19e-06 | 4.802
[120 empty] | 8242 | 0.5 | 1.2296e-05 | 7.955 | 9467 | 0.5 | 7.5e-08 | 2.6273 | 21008 | 0.5 | 6.21e-05 | 13.21 | 20252 | 0.5 | 5.61e-05 | 13.32035 | 20252 | 0.5 | 5.83e-05 | 13.5 | 21020 | 0.5 | 2.5e-08 | 2.2153 | 20253 | 0.5 | 3.1e-08 | 1.614 | 20253 | 0.5 | 4.36e-06 | 4.845
[124 empty] | 9467 | 0.5 | 5.5e-08 | 2.329 | 21008 | 0.5 | 6.11e-05 | 13.79 | 20252 | 0.5 | 5.7e-05 | 13.5195 | 20252 | 0.5 | 5.76e-05 | 13.7 | 21020 | 0.5 | 3e-08 | 2.2259 | 20253 | 0.5 | 1.8e-07 | 2.513 | 20253 | 0.5 | 4.89e-06 | 4.888
[124 empty] | 9467 | 0.5 | 1.15e-07 | 2.3118 | 21008 | 0.5 | 6.58e-05 | 14.48 | 20252 | 0.5 | 6e-05 | 13.73799 | 20252 | 0.5 | 6.36e-05 | 13.9 | 21020 | 0.5 | 3.5e-08 | 2.0786 | 20253 | 0.5 | 1.78e-07 | 2.535 | 20253 | 0.5 | 4.91e-06 | 4.932
[124 empty] | 9467 | 0.5 | 9.25e-08 | 2.8413 | 21008 | 0.5 | 7.74e-05 | 15.3 | 20252 | 0.5 | 6.57e-05 | 13.94752 | 20252 | 0.5 | 6.87e-05 | 14.2 | 21020 | 0.5 | 1.5e-08 | 2.0876 | 20253 | 0.5 | 1.9e-07 | 2.564 | 20253 | 0.5 | 5.42e-06 | 4.976
[124 empty] | 9467 | 0.5 | 6e-08 | 2.447 | 21008 | 0.5 | 0.00015 | 18.23 | 20252 | 0.5 | 7.25e-05 | 14.18032 | 20252 | 0.5 | 7.14e-05 | 14.4 | 21020 | 0.5 | 4e-08 | 2.0976 | 20253 | 0.5 | 1.96e-07 | 2.593 | 20253 | 0.5 | 5.51e-06 | 5.02
[124 empty] | 9467 | 0.5 | 1.15e-07 | 2.4283 | 21008 | 0.5 | 0.000193 | 19.1 | 20252 | 0.5 | 8.28e-05 | 14.41366 | 20252 | 0.5 | 7.5e-05 | 14.6 | 21020 | 0.5 | 8.56e-09 | 1.9566 | 20253 | 0.5 | 2.01e-07 | 2.622 | 20253 | 0.5 | 5.56e-06 | 5.065
[128 empty] | 21008 | 0.5 | 0.000285 | 20.04 | 20252 | 0.5 | 8.46e-05 | 14.644 | 20252 | 0.5 | 7.88e-05 | 14.9 | 21020 | 0.5 | 1.5e-07 | 2.9657 | 20253 | 0.5 | 2.1e-07 | 2.651 | 20253 | 0.5 | 5.44e-06 | 5.111
[128 empty] | 21008 | 0.5 | 0.000415 | 21.25 | 20252 | 0.5 | 7.98e-05 | 14.88635 | 20252 | 0.5 | 9.07e-05 | 15.1 | 21020 | 0.5 | 3.33e-07 | 3.8127 | 20253 | 0.5 | 2.12e-07 | 2.681 | 20253 | 0.5 | 5.6e-06 | 5.157
[128 empty] | 21008 | 0.5 | 0.000551 | 22.64 | 20252 | 0.5 | 8.08e-05 | 15.12577 | 20252 | 0.5 | 9.01e-05 | 15.4 | 21020 | 0.5 | 3.75e-07 | 3.5815 | 20253 | 0.5 | 2.1e-07 | 2.712 | 20253 | 0.5 | 5.86e-06 | 5.203
[132 empty] | 20252 | 0.5 | 7.92e-05 | 15.37544 | 20252 | 0.5 | 8.27e-05 | 15.6 | 21020 | 0.5 | 2.63e-07 | 3.6237 | 20253 | 0.5 | 2.16e-07 | 2.743 | 20253 | 0.5 | 6.27e-06 | 5.251
[132 empty] | 20252 | 0.5 | 7.9e-05 | 15.64651 | 20252 | 0.5 | 8.88e-05 | 15.9 | 21020 | 0.5 | 3e-07 | 3.3795 | 20253 | 0.5 | 2.2e-07 | 2.774 | 20253 | 0.5 | 6.51e-06 | 5.298
[132 empty] | 20252 | 0.5 | 8.47e-05 | 15.91433 | 20252 | 0.5 | 9.81e-05 | 16.2 | 21020 | 0.5 | 2.3e-07 | 3.4158 | 20253 | 0.5 | 2.38e-07 | 2.806 | 20253 | 0.5 | 6.56e-06 | 5.347
[132 empty] | 20252 | 0.5 | 9.12e-05 | 16.20387 | 20252 | 0.5 | 0.000108 | 16.5 | 21020 | 0.5 | 2.6e-07 | 3.166 | 20253 | 0.5 | 2.53e-07 | 2.838 | 20253 | 0.5 | 6.92e-06 | 5.397
[132 empty] | 20252 | 0.5 | 9.61e-05 | 16.49416 | 20252 | 0.5 | 0.000119 | 16.8 | 21020 | 0.5 | 1.95e-07 | 2.9204 | 20253 | 0.5 | 2.68e-07 | 2.871 | 20253 | 0.5 | 6.86e-06 | 5.446
[132 empty] | 20252 | 0.5 | 0.000104 | 16.80238 | 20252 | 0.5 | 0.000134 | 17.1 | 21020 | 0.5 | 3.5e-09 | 1.9162 | 20253 | 0.5 | 2.56e-07 | 2.905 | 20253 | 0.5 | 6.96e-06 | 5.495
[132 empty] | 20252 | 0.5 | 0.000112 | 17.10452 | 20252 | 0.5 | 0.000152 | 17.4 | 21020 | 0.5 | 3.25e-09 | 1.9173 | 20253 | 0.5 | 2.64e-07 | 2.939 | 20253 | 0.5 | 6.91e-06 | 5.545
[132 empty] | 20252 | 0.5 | 0.000116 | 17.41924 | 20252 | 0.5 | 0.000162 | 17.7 | 21020 | 0.5 | 3.25e-09 | 1.9185 | 20253 | 0.5 | 2.94e-07 | 2.974 | 20253 | 0.5 | 7.43e-06 | 5.595
[132 empty] | 20252 | 0.5 | 0.000128 | 17.74161 | 20252 | 0.5 | 0.000184 | 18 | 21020 | 0.5 | 3e-09 | 1.9196 | 20253 | 0.5 | 2.71e-07 | 3.009 | 20253 | 0.5 | 7.59e-06 | 5.646
[132 empty] | 20252 | 0.5 | 0.000146 | 18.07472 | 20252 | 0.5 | 0.00022 | 18.4 | 21020 | 0.5 | 9.88e-08 | 2.3058 | 20253 | 0.5 | 2.79e-07 | 3.045 | 20253 | 0.5 | 7.83e-06 | 5.699
[132 empty] | 20252 | 0.5 | 0.000176 | 18.41841 | 20252 | 0.5 | 0.000271 | 18.7 | 21020 | 0.5 | 1.08e-07 | 2.3512 | 20253 | 0.5 | 3.05e-07 | 3.081 | 20253 | 0.5 | 8.2e-06 | 5.752
[132 empty] | 20252 | 0.5 | 0.000227 | 18.78835 | 20252 | 0.5 | 0.000305 | 19.1 | 21020 | 0.5 | 1.08e-07 | 2.3958 | 20253 | 0.5 | 3.27e-07 | 3.118 | 20253 | 0.5 | 7.87e-06 | 5.805
[132 empty] | 20252 | 0.5 | 0.000243 | 19.15286 | 20252 | 0.5 | 0.000293 | 19.5 | 21020 | 0.5 | 1.13e-07 | 2.4385 | 20253 | 0.5 | 3.33e-07 | 3.155 | 20253 | 0.5 | 7.78e-06 | 5.857
[132 empty] | 20252 | 0.5 | 0.000243 | 19.5444 | 20252 | 0.5 | 0.000297 | 19.8 | 21020 | 0.5 | 1.17e-07 | 2.4871 | 20253 | 0.5 | 3.19e-07 | 3.192 | 20253 | 0.5 | 8.27e-06 | 5.912
[132 empty] | 20252 | 0.5 | 0.000269 | 19.94624 | 20252 | 0.5 | 0.000396 | 20.3 | 21020 | 0.5 | 1.55e-07 | 2.7054 | 20253 | 0.5 | 3.7e-07 | 3.232 | 20253 | 0.5 | 8.59e-06 | 5.966
[132 empty] | 20252 | 0.5 | 0.000294 | 20.35267 | 20252 | 0.5 | 0.000485 | 20.6 | 21020 | 0.5 | 1e-07 | 2.736 | 20253 | 0.5 | 4.06e-07 | 3.271 | 20253 | 0.5 | 8.44e-06 | 6.018
[132 empty] | 20252 | 0.5 | 0.000348 | 20.79914 | 20252 | 0.5 | 0.000551 | 21 | 21020 | 0.5 | 1.15e-07 | 2.4551 | 20253 | 0.5 | 4.5e-07 | 3.31 | 20253 | 0.5 | 8.94e-06 | 6.074
[132 empty] | 20252 | 0.5 | 0.000418 | 21.21131 | 20252 | 0.5 | 0.000919 | 21.5 | 21020 | 0.5 | 1e-07 | 2.4783 | 20253 | 0.5 | 4.91e-07 | 3.35 | 20253 | 0.5 | 9.21e-06 | 6.132
[132 empty] | 20252 | 0.5 | 0.000492 | 21.67983 | 20252 | 0.5 | 0.00085 | 21.9 | 21020 | 0.5 | 7.5e-08 | 2.1852 | 20253 | 0.5 | 4.97e-07 | 3.391 | 20253 | 0.5 | 9.3e-06 | 6.188
[132 empty] | 20252 | 0.5 | 0.000623 | 22.05632 | 20252 | 0.5 | 0.000585 | 22.4 | 21020 | 0.5 | 5.25e-08 | 2.2024 | 20253 | 0.5 | 5.51e-07 | 3.434 | 20253 | 0.5 | 8.85e-06 | 6.244
[132 empty] | 20252 | 0.5 | 0.00172 | 22.75055 | 20252 | 0.5 | 0.000754 | 22.9 | 21020 | 0.5 | 1.33e-08 | 1.9166 | 20253 | 0.5 | 5.73e-07 | 3.477 | 20253 | 0.5 | 9.23e-06 | 6.303
[132 empty] | 20252 | 0.5 | 0.00419 | 23.119 | 20252 | 0.5 | 0.000939 | 23.4 | 21020 | 0.5 | 7.75e-07 | 3.7677 | 20253 | 0.5 | 6.24e-07 | 3.519 | 20253 | 0.5 | 9.54e-06 | 6.362
[132 empty] | 20252 | 0.5 | 0.00227 | 23.84366 | 20252 | 0.5 | 0.00145 | 23.8 | 21020 | 0.5 | 1.7e-07 | 3.089 | 20253 | 0.5 | 7.26e-07 | 3.563 | 20253 | 0.5 | 1.03e-05 | 6.42
[136 empty] | 20252 | 0.5 | 0.00358 | 24.3 | 21020 | 0.5 | 1.75e-07 | 3.1867 | 20253 | 0.5 | 8.01e-07 | 3.607 | 20253 | 0.5 | 1.03e-05 | 6.479
[136 empty] | 20252 | 0.5 | 0.00575 | 24.6 | 21020 | 0.5 | 1.86e-07 | 3.2906 | 20253 | 0.5 | 8.93e-07 | 3.654 | 20253 | 0.5 | 1.08e-05 | 6.539
[136 empty] | 20252 | 0.5 | 0.0034 | 24.9 | 21020 | 0.5 | 1.98e-07 | 3.4081 | 20253 | 0.5 | 9.1e-07 | 3.701 | 20253 | 0.5 | 1.14e-05 | 6.603
[136 empty] | 20252 | 0.5 | 0.00392 | 25.3 | 21020 | 0.5 | 2.19e-07 | 3.5457 | 20253 | 0.5 | 9.91e-07 | 3.748 | 20253 | 0.5 | 1.14e-05 | 6.666
[140 empty] | 21020 | 0.5 | 2.49e-07 | 3.7049 | 20253 | 0.5 | 1.15e-06 | 3.796 | 20253 | 0.5 | 1.15e-05 | 6.731
[140 empty] | 21020 | 0.5 | 3.15e-07 | 3.894 | 20253 | 0.5 | 1.29e-06 | 3.845 | 20253 | 0.5 | 1.23e-05 | 6.796
[140 empty] | 21020 | 0.5 | 1.63e-07 | 2.9964 | 20253 | 0.5 | 1.41e-06 | 3.893 | 20253 | 0.5 | 1.25e-05 | 6.859
[140 empty] | 21020 | 0.5 | 1.23e-07 | 2.5407 | 20253 | 0.5 | 1.63e-06 | 3.943 | 20253 | 0.5 | 1.3e-05 | 6.923
[140 empty] | 21020 | 0.5 | 1.27e-07 | 2.5956 | 20253 | 0.5 | 1.7e-06 | 3.996 | 20253 | 0.5 | 1.27e-05 | 6.988
[140 empty] | 21020 | 0.5 | 1.29e-07 | 2.6509 | 20253 | 0.5 | 1.7e-06 | 4.048 | 20253 | 0.5 | 1.39e-05 | 7.055
[140 empty] | 21020 | 0.5 | 1.32e-07 | 2.713 | 20253 | 0.5 | 1.87e-06 | 4.101 | 20253 | 0.5 | 1.53e-05 | 7.123
[140 empty] | 21020 | 0.5 | 1.36e-07 | 2.7764 | 20253 | 0.5 | 1.97e-06 | 4.156 | 20253 | 0.5 | 1.48e-05 | 7.193
[140 empty] | 21020 | 0.5 | 1.42e-07 | 2.8415 | 20253 | 0.5 | 2.08e-06 | 4.213 | 20253 | 0.5 | 1.5e-05 | 7.266
[140 empty] | 21020 | 0.5 | 1.5e-07 | 2.9141 | 20253 | 0.5 | 2.47e-06 | 4.269 | 20253 | 0.5 | 1.43e-05 | 7.336
[144 empty] | 20253 | 0.5 | 2.9e-06 | 4.328 | 20253 | 0.5 | 1.46e-05 | 7.407
[144 empty] | 20253 | 0.5 | 3.08e-06 | 4.386 | 20253 | 0.5 | 1.59e-05 | 7.483
[144 empty] | 20253 | 0.5 | 3.19e-06 | 4.447 | 20253 | 0.5 | 1.67e-05 | 7.558
[144 empty] | 20253 | 0.5 | 3.55e-06 | 4.509 | 20253 | 0.5 | 1.63e-05 | 7.63
[144 empty] | 20253 | 0.5 | 3.71e-06 | 4.57 | 20253 | 0.5 | 1.67e-05 | 7.703
[144 empty] | 20253 | 0.5 | 3.82e-06 | 4.632 | 20253 | 0.5 | 1.77e-05 | 7.781
[144 empty] | 20253 | 0.5 | 4.18e-06 | 4.698 | 20253 | 0.5 | 1.89e-05 | 7.86
[144 empty] | 20253 | 0.5 | 4.35e-06 | 4.766 | 20253 | 0.5 | 1.84e-05 | 7.937
[144 empty] | 20253 | 0.5 | 4.51e-06 | 4.834 | 20253 | 0.5 | 1.77e-05 | 8.016
[144 empty] | 20253 | 0.5 | 4.79e-06 | 4.904 | 20253 | 0.5 | 1.91e-05 | 8.098
[144 empty] | 20253 | 0.5 | 4.95e-06 | 4.978 | 20253 | 0.5 | 1.95e-05 | 8.182
[144 empty] | 20253 | 0.5 | 5.36e-06 | 5.051 | 20253 | 0.5 | 2.01e-05 | 8.262
[144 empty] | 20253 | 0.5 | 5.55e-06 | 5.125 | 20253 | 0.5 | 2.06e-05 | 8.347
[144 empty] | 20253 | 0.5 | 5.64e-06 | 5.199 | 20253 | 0.5 | 2.12e-05 | 8.435
[144 empty] | 20253 | 0.5 | 5.84e-06 | 5.276 | 20253 | 0.5 | 2.24e-05 | 8.524
[144 empty] | 20253 | 0.5 | 6.44e-06 | 5.356 | 20253 | 0.5 | 2.14e-05 | 8.609
[144 empty] | 20253 | 0.5 | 6.62e-06 | 5.437 | 20253 | 0.5 | 2.46e-05 | 8.696
[144 empty] | 20253 | 0.5 | 6.85e-06 | 5.519 | 20253 | 0.5 | 2.72e-05 | 8.791
[144 empty] | 20253 | 0.5 | 7.03e-06 | 5.603 | 20253 | 0.5 | 2.56e-05 | 8.885
[144 empty] | 20253 | 0.5 | 7.61e-06 | 5.69 | 20253 | 0.5 | 2.69e-05 | 8.977
[144 empty] | 20253 | 0.5 | 8.02e-06 | 5.78 | 20253 | 0.5 | 2.76e-05 | 9.071
[144 empty] | 20253 | 0.5 | 8.24e-06 | 5.872 | 20253 | 0.5 | 2.88e-05 | 9.167
[144 empty] | 20253 | 0.5 | 8.84e-06 | 5.964 | 20253 | 0.5 | 3.1e-05 | 9.266
[144 empty] | 20253 | 0.5 | 9.26e-06 | 6.061 | 20253 | 0.5 | 3.29e-05 | 9.37
[144 empty] | 20253 | 0.5 | 9.77e-06 | 6.162 | 20253 | 0.5 | 3.22e-05 | 9.472
[144 empty] | 20253 | 0.5 | 1.08e-05 | 6.266 | 20253 | 0.5 | 3.1e-05 | 9.572
[144 empty] | 20253 | 0.5 | 1.11e-05 | 6.368 | 20253 | 0.5 | 2.89e-05 | 9.674
[144 empty] | 20253 | 0.5 | 1.11e-05 | 6.472 | 20253 | 0.5 | 3.45e-05 | 9.783
[144 empty] | 20253 | 0.5 | 1.22e-05 | 6.582 | 20253 | 0.5 | 3.61e-05 | 9.886
[144 empty] | 20253 | 0.5 | 1.31e-05 | 6.696 | 20253 | 0.5 | 3.67e-05 | 9.992
[144 empty] | 20253 | 0.5 | 1.37e-05 | 6.812 | 20253 | 0.5 | 3.78e-05 | 10.106
[144 empty] | 20253 | 0.5 | 1.42e-05 | 6.93 | 20253 | 0.5 | 4.01e-05 | 10.219
[144 empty] | 20253 | 0.5 | 1.47e-05 | 7.052 | 20253 | 0.5 | 3.98e-05 | 10.331
[144 empty] | 20253 | 0.5 | 1.49e-05 | 7.181 | 20253 | 0.5 | 3.85e-05 | 10.449
[144 empty] | 20253 | 0.5 | 1.65e-05 | 7.308 | 20253 | 0.5 | 4e-05 | 10.572
[144 empty] | 20253 | 0.5 | 1.75e-05 | 7.439 | 20253 | 0.5 | 4.15e-05 | 10.69
[144 empty] | 20253 | 0.5 | 1.71e-05 | 7.575 | 20253 | 0.5 | 4.23e-05 | 10.814
[144 empty] | 20253 | 0.5 | 1.87e-05 | 7.716 | 20253 | 0.5 | 4.21e-05 | 10.939
[144 empty] | 20253 | 0.5 | 2.07e-05 | 7.866 | 20253 | 0.5 | 4.62e-05 | 11.063
[144 empty] | 20253 | 0.5 | 2.19e-05 | 8.016 | 20253 | 0.5 | 4.87e-05 | 11.193
[144 empty] | 20253 | 0.5 | 2.28e-05 | 8.165 | 20253 | 0.5 | 4.79e-05 | 11.322
[144 empty] | 20253 | 0.5 | 2.38e-05 | 8.321 | 20253 | 0.5 | 5.02e-05 | 11.453
[144 empty] | 20253 | 0.5 | 2.46e-05 | 8.484 | 20253 | 0.5 | 5.07e-05 | 11.588
[144 empty] | 20253 | 0.5 | 2.64e-05 | 8.651 | 20253 | 0.5 | 5.51e-05 | 11.724
[144 empty] | 20253 | 0.5 | 2.8e-05 | 8.826 | 20253 | 0.5 | 6.01e-05 | 11.872
[144 empty] | 20253 | 0.5 | 2.87e-05 | 9.008 | 20253 | 0.5 | 5.71e-05 | 12.017
[144 empty] | 20253 | 0.5 | 2.95e-05 | 9.195 | 20253 | 0.5 | 6.13e-05 | 12.158
[144 empty] | 20253 | 0.5 | 3.33e-05 | 9.382 | 20253 | 0.5 | 5.92e-05 | 12.308
[144 empty] | 20253 | 0.5 | 3.85e-05 | 9.576 | 20253 | 0.5 | 5.98e-05 | 12.465
[144 empty] | 20253 | 0.5 | 3.92e-05 | 9.778 | 20253 | 0.5 | 6.17e-05 | 12.616
[144 empty] | 20253 | 0.5 | 4.22e-05 | 9.987 | 20253 | 0.5 | 6.37e-05 | 12.759
[144 empty] | 20253 | 0.5 | 4.36e-05 | 10.207 | 20253 | 0.5 | 6.98e-05 | 12.912
[144 empty] | 20253 | 0.5 | 4.47e-05 | 10.432 | 20253 | 0.5 | 7.42e-05 | 13.083
[144 empty] | 20253 | 0.5 | 4.59e-05 | 10.668 | 20253 | 0.5 | 8.13e-05 | 13.257
[144 empty] | 20253 | 0.5 | 5.03e-05 | 10.91 | 20253 | 0.5 | 8.04e-05 | 13.417
[144 empty] | 20253 | 0.5 | 5.58e-05 | 11.158 | 20253 | 0.5 | 7.75e-05 | 13.585
[144 empty] | 20253 | 0.5 | 6.28e-05 | 11.421 | 20253 | 0.5 | 8.65e-05 | 13.766
[144 empty] | 20253 | 0.5 | 6.89e-05 | 11.694 | 20253 | 0.5 | 9.21e-05 | 13.942
[144 empty] | 20253 | 0.5 | 6.33e-05 | 11.968 | 20253 | 0.5 | 9.21e-05 | 14.12
[144 empty] | 20253 | 0.5 | 7.51e-05 | 12.248 | 20253 | 0.5 | 8.91e-05 | 14.299
[144 empty] | 20253 | 0.5 | 7.78e-05 | 12.544 | 20253 | 0.5 | 9.56e-05 | 14.488
[144 empty] | 20253 | 0.5 | 8.25e-05 | 12.867 | 20253 | 0.5 | 9.56e-05 | 14.671
[144 empty] | 20253 | 0.5 | 9.02e-05 | 13.192 | 20253 | 0.5 | 0.000108 | 14.871
[144 empty] | 20253 | 0.5 | 0.00011 | 13.518 | 20253 | 0.5 | 0.000111 | 15.087
[144 empty] | 20253 | 0.5 | 0.000113 | 13.851 | 20253 | 0.5 | 0.000121 | 15.287
[144 empty] | 20253 | 0.5 | 0.00014 | 14.191 | 20253 | 0.5 | 0.000116 | 15.501
[144 empty] | 20253 | 0.5 | 0.000135 | 14.574 | 20253 | 0.5 | 0.000113 | 15.701
[144 empty] | 20253 | 0.5 | 0.000148 | 14.927 | 20253 | 0.5 | 0.000141 | 15.915
[144 empty] | 20253 | 0.5 | 0.000417 | 15.301 | 20253 | 0.5 | 0.000136 | 16.144
[144 empty] | 20253 | 0.5 | 0.000171 | 15.741 | 20253 | 0.5 | 0.000127 | 16.369
[144 empty] | 20253 | 0.5 | 0.000161 | 16.153 | 20253 | 0.5 | 0.000131 | 16.6
[144 empty] | 20253 | 0.5 | 0.000218 | 16.597 | 20253 | 0.5 | 0.000155 | 16.826
[148 empty] | 20253 | 0.5 | 0.000194 | 17.039
[148 empty] | 20253 | 0.5 | 0.000641 | 17.269
[148 empty] | 20253 | 0.5 | 0.000312 | 17.458
[148 empty] | 20253 | 0.5 | 0.000241 | 17.676
[148 empty] | 20253 | 0.5 | 0.000258 | 17.972
[148 empty] | 20253 | 0.5 | 0.000291 | 18.26
[148 empty] | 20253 | 0.5 | 0.000307 | 18.551
[148 empty] | 20253 | 0.5 | 0.000207 | 18.833
[148 empty] | 20253 | 0.5 | 0.000206 | 19.119
[148 empty] | 20253 | 0.5 | 0.000299 | 19.386
[148 empty] | 20253 | 0.5 | 0.000302 | 19.641
[148 empty] | 20253 | 0.5 | 0.000454 | 19.885

## R0pt7
37
ID | R | da/dN | DK
21007 | 0.7 | 8.13e-06 | 6.867
21007 | 0.7 | 2.5e-05 | 8.872
21007 | 0.7 | 5e-05 | 10.508
21007 | 0.7 | 9.09e-05 | 11.931
21007 | 0.7 | 0.000125 | 13.213
21007 | 0.7 | 0.0002 | 14.394
21007 | 0.7 | 0.000333 | 15.5
21007 | 0.7 | 5.05e-06 | 6.043
21007 | 0.7 | 1.39e-05 | 7.807
21007 | 0.7 | 2.56e-05 | 9.247
21007 | 0.7 | 4.76e-05 | 10.5
21007 | 0.7 | 8.33e-05 | 11.628
21007 | 0.7 | 0.000125 | 13.64
21007 | 0.7 | 0.0002 | 14.561
21007 | 0.7 | 1.35e-06 | 4.12
21007 | 0.7 | 4.17e-06 | 5.323
21007 | 0.7 | 5.88e-06 | 6.305
21007 | 0.7 | 1.43e-05 | 7.928
21007 | 0.7 | 2e-05 | 8.637
21007 | 0.7 | 2.5e-05 | 9.3
21007 | 0.7 | 3.33e-05 | 9.928
21007 | 0.7 | 3.33e-05 | 10.529
21007 | 0.7 | 6.67e-05 | 11.391
21007 | 0.7 | 0.0002 | 13.551
21007 | 0.7 | 0.0002 | 14.595
21007 | 0.7 | 1.28e-07 | 1.648
21007 | 0.7 | 2.08e-07 | 2.129
21007 | 0.7 | 3.57e-07 | 2.522
21007 | 0.7 | 6.67e-07 | 2.864
21007 | 0.7 | 1.11e-06 | 3.171
21007 | 0.7 | 2.22e-06 | 3.455
21007 | 0.7 | 4e-06 | 3.72
21007 | 0.7 | 5e-06 | 3.971
21007 | 0.7 | 6.67e-06 | 4.212
21007 | 0.7 | 6.67e-06 | 4.556
21007 | 0.7 | 1.33e-05 | 4.996
21007 | 0.7 | 4e-05 | 5.42

## R0pt75
31 |  |  |  | 19 |  |  |  | 65
ID | R | da/dN | DK | ID | R | da/dN | DK | ID | R | da/dN | DK
8283 | 0.75 | 1.2307e-06 | 2.665 | 8284 | 0.75 | 7.3916e-07 | 2.706 | 9817 | 0.75 | 1.422e-06 | 3.84
8283 | 0.75 | 1.4208e-06 | 3.24 | 8284 | 0.75 | 1.0051e-06 | 2.5 | 9817 | 0.75 | 1.576e-06 | 3.94
8283 | 0.75 | 2.1146e-06 | 3.495 | 8284 | 0.75 | 1.3909e-06 | 2.632 | 9817 | 0.75 | 1.707e-06 | 4.03
8283 | 0.75 | 2.6268e-06 | 3.623 | 8284 | 0.75 | 1.7903e-06 | 2.873 | 9817 | 0.75 | 1.962e-06 | 4.16
8283 | 0.75 | 2.8742e-06 | 3.855 | 8284 | 0.75 | 2.7107e-06 | 3.235 | 9817 | 0.75 | 2.209e-06 | 4.3
8283 | 0.75 | 3.3818e-06 | 3.98 | 8284 | 0.75 | 3.7505e-06 | 3.479 | 9817 | 0.75 | 2.498e-06 | 4.46
8283 | 0.75 | 3.6325e-06 | 4.437 | 8284 | 0.75 | 4.7412e-06 | 3.718 | 9817 | 0.75 | 2.821e-06 | 4.62
8283 | 0.75 | 4.5124e-06 | 4.565 | 8284 | 0.75 | 5.6775e-06 | 3.954 | 9817 | 0.75 | 3.183e-06 | 4.78
8283 | 0.75 | 5.405e-06 | 4.804 | 8284 | 0.75 | 7.1797e-06 | 3.968 | 9817 | 0.75 | 3.345e-06 | 4.71
8283 | 0.75 | 6.0183e-06 | 5.376 | 8284 | 0.75 | 8.7527e-06 | 4.318 | 9817 | 0.75 | 3.565e-06 | 4.95
8283 | 0.75 | 6.9556e-06 | 5.386 | 8284 | 0.75 | 9.7492e-06 | 4.661 | 9817 | 0.75 | 3.87e-06 | 4.95
8283 | 0.75 | 8.7868e-06 | 6.193 | 8284 | 0.75 | 1.2324e-05 | 4.9 | 9817 | 0.75 | 3.974e-06 | 5.11
8283 | 0.75 | 9.0931e-06 | 7.211 | 8284 | 0.75 | 1.4494e-05 | 5.135 | 9817 | 0.75 | 4.444e-06 | 5.28
8283 | 0.75 | 1.0153e-05 | 6.316 | 8284 | 0.75 | 2.4023e-05 | 5.39 | 9817 | 0.75 | 4.493e-06 | 5.21
8283 | 0.75 | 1.1938e-05 | 6.779 | 8284 | 0.75 | 3.3226e-05 | 5.86 | 9817 | 0.75 | 4.999e-06 | 5.46
8283 | 0.75 | 1.3302e-05 | 7.013 | 8284 | 0.75 | 4.1244e-05 | 6.21 | 9817 | 0.75 | 5.263e-06 | 5.52
8283 | 0.75 | 1.4029e-05 | 7.581 | 8284 | 0.75 | 5.211e-05 | 6.786 | 9817 | 0.75 | 5.576e-06 | 5.66
8283 | 0.75 | 1.5065e-05 | 8.15 | 8284 | 0.75 | 7.4751e-05 | 7.033 | 9817 | 0.75 | 6.076e-06 | 5.82
8283 | 0.75 | 1.536e-05 | 7.475 | 8284 | 0.75 | 8.4718e-05 | 7.827 | 9817 | 0.75 | 6.284e-06 | 5.89
8283 | 0.75 | 2.286e-05 | 7.729 |  |  |  |  | 9817 | 0.75 | 7.131e-06 | 6.13
8283 | 0.75 | 2.4971e-05 | 8.864 |  |  |  |  | 9817 | 0.75 | 7.191e-06 | 6.19
8283 | 0.75 | 2.8841e-05 | 9.212 |  |  |  |  | 9817 | 0.75 | 8.012e-06 | 6.4
8283 | 0.75 | 3.3992e-05 | 8.435 |  |  |  |  | 9817 | 0.75 | 8.022e-06 | 6.39
8283 | 0.75 | 3.514e-05 | 10.016 |  |  |  |  | 9817 | 0.75 | 9.028e-06 | 6.69
8283 | 0.75 | 5.6186e-05 | 10.615 |  |  |  |  | 9817 | 0.75 | 9.415e-06 | 6.76
8283 | 0.75 | 5.9257e-05 | 11.182 |  |  |  |  | 9817 | 0.75 | 1.038e-05 | 6.97
8283 | 0.75 | 7.6306e-05 | 11.427 |  |  |  |  | 9817 | 0.75 | 1.2e-05 | 7.33
8283 | 0.75 | 9.6396e-05 | 12.233 |  |  |  |  | 9817 | 0.75 | 1.212e-05 | 7.27
8283 | 0.75 | 0.00011332 | 12.809 |  |  |  |  | 9817 | 0.75 | 1.298e-05 | 7.51
8283 | 0.75 | 0.0001714 | 14.08 |  |  |  |  | 9817 | 0.75 | 1.365e-05 | 7.72
8283 | 0.75 | 0.00026432 | 14.676 |  |  |  |  | 9817 | 0.75 | 1.373e-05 | 7.53
[8 empty] | 9817 | 0.75 | 1.447e-05 | 7.82
[8 empty] | 9817 | 0.75 | 1.565e-05 | 7.82
[8 empty] | 9817 | 0.75 | 1.568e-05 | 8.03
[8 empty] | 9817 | 0.75 | 1.73e-05 | 8.25
[8 empty] | 9817 | 0.75 | 1.805e-05 | 8.14
[8 empty] | 9817 | 0.75 | 1.857e-05 | 8.38
[8 empty] | 9817 | 0.75 | 2.009e-05 | 8.6
[8 empty] | 9817 | 0.75 | 2.03e-05 | 8.49
[8 empty] | 9817 | 0.75 | 2.182e-05 | 8.84
[8 empty] | 9817 | 0.75 | 2.19e-05 | 8.73
[8 empty] | 9817 | 0.75 | 2.306e-05 | 8.95
[8 empty] | 9817 | 0.75 | 2.34e-05 | 9.01
[8 empty] | 9817 | 0.75 | 2.382e-05 | 9.13
[8 empty] | 9817 | 0.75 | 2.489e-05 | 9.22
[8 empty] | 9817 | 0.75 | 2.553e-05 | 9.41
[8 empty] | 9817 | 0.75 | 2.561e-05 | 9.33
[8 empty] | 9817 | 0.75 | 2.672e-05 | 9.61
[8 empty] | 9817 | 0.75 | 2.679e-05 | 9.55
[8 empty] | 9817 | 0.75 | 2.832e-05 | 9.81
[8 empty] | 9817 | 0.75 | 2.888e-05 | 9.78
[8 empty] | 9817 | 0.75 | 3.014e-05 | 10.04
[8 empty] | 9817 | 0.75 | 3.082e-05 | 10.05
[8 empty] | 9817 | 0.75 | 3.187e-05 | 10.27
[8 empty] | 9817 | 0.75 | 3.396e-05 | 10.5
[8 empty] | 9817 | 0.75 | 3.427e-05 | 10.28
[8 empty] | 9817 | 0.75 | 3.634e-05 | 10.54
[8 empty] | 9817 | 0.75 | 3.87e-05 | 10.76
[8 empty] | 9817 | 0.75 | 3.896e-05 | 10.86
[8 empty] | 9817 | 0.75 | 4.343e-05 | 11.03
[8 empty] | 9817 | 0.75 | 4.453e-05 | 11.17
[8 empty] | 9817 | 0.75 | 5.102e-05 | 11.27
[8 empty] | 9817 | 0.75 | 5.694e-05 | 11.35
[8 empty] | 9817 | 0.75 | 7.577e-05 | 11.48
[8 empty] | 9817 | 0.75 | 0.0001066 | 7

## R0pt8
77 |  |  |  | 78 |  |  |  | 214 |  |  |  | 154
ID | R | da/dN | DK | ID | R | da/dN | DK | ID | R | da/dN | DK | ID | R | da/dN | DK
20252 | 0.8 | 1.41e-06 | 3.45859 | 20252 | 0.8 | 1.46303e-06 | 3.46004 | 20253 | 0.8 | 3.39e-06 | 1.223 | 20253 | 0.8 | 2.28e-06 | 3.12
20252 | 0.8 | 1.4e-06 | 3.49599 | 20252 | 0.8 | 1.45692e-06 | 3.49707 | 20253 | 0.8 | 2.46e-08 | 1.22 | 20253 | 0.8 | 9.61e-07 | 3.103
20252 | 0.8 | 1.48e-06 | 3.54522 | 20252 | 0.8 | 1.56046e-06 | 3.54555 | 20253 | 0.8 | 1.85e-08 | 1.224 | 20253 | 0.8 | 9.21e-07 | 3.079
20252 | 0.8 | 1.59e-06 | 3.59472 | 20252 | 0.8 | 1.68011e-06 | 3.59409 | 20253 | 0.8 | 6.3e-09 | 1.227 | 20253 | 0.8 | 8.4e-07 | 3.049
20252 | 0.8 | 1.77e-06 | 3.64553 | 20252 | 0.8 | 1.78198e-06 | 3.64388 | 20253 | 0.8 | 4.9e-09 | 1.229 | 20253 | 0.8 | 8.43e-07 | 3.019
20252 | 0.8 | 2.03e-06 | 3.6962 | 20252 | 0.8 | 1.87506e-06 | 3.69384 | 20253 | 0.8 | 1.06e-10 | 1.229 | 20253 | 0.8 | 8.38e-07 | 2.99
20252 | 0.8 | 2.24e-06 | 3.74748 | 20252 | 0.8 | 1.96261e-06 | 3.74332 | 20253 | 0.8 | 8.77e-09 | 1.231 | 20253 | 0.8 | 8.06e-07 | 2.961
20252 | 0.8 | 2.42e-06 | 3.8004 | 20252 | 0.8 | 2.17491e-06 | 3.79425 | 20253 | 0.8 | 3.29e-09 | 1.232 | 20253 | 0.8 | 7.92e-07 | 2.933
20252 | 0.8 | 2.6e-06 | 3.85265 | 20252 | 0.8 | 2.43148e-06 | 3.84523 | 20253 | 0.8 | 3.02e-09 | 1.233 | 20253 | 0.8 | 6.76e-07 | 2.905
20252 | 0.8 | 2.7e-06 | 3.90536 | 20252 | 0.8 | 2.55372e-06 | 3.897 | 20253 | 0.8 | 6.25e-09 | 1.234 | 20253 | 0.8 | 7.06e-07 | 2.877
20252 | 0.8 | 2.63e-06 | 3.9569 | 20252 | 0.8 | 2.71086e-06 | 3.94898 | 20253 | 0.8 | 4.07e-09 | 1.235 | 20253 | 0.8 | 6.02e-07 | 2.849
20252 | 0.8 | 2.72e-06 | 4.01039 | 20252 | 0.8 | 2.98551e-06 | 4.00162 | 20253 | 0.8 | 6.35e-10 | 1.236 | 20253 | 0.8 | 6.11e-07 | 2.823
20252 | 0.8 | 3.06e-06 | 4.06295 | 20252 | 0.8 | 3.2159e-06 | 4.05499 | 20253 | 0.8 | 5.28e-10 | 1.237 | 20253 | 0.8 | 6.22e-07 | 2.796
20252 | 0.8 | 3.19e-06 | 4.11668 | 20252 | 0.8 | 3.25425e-06 | 4.10717 | 20253 | 0.8 | 7.23e-09 | 1.238 | 20253 | 0.8 | 5.53e-07 | 2.769
20252 | 0.8 | 3.14e-06 | 4.17089 | 20252 | 0.8 | 3.27009e-06 | 4.16118 | 20253 | 0.8 | 6.11e-09 | 1.24 | 20253 | 0.8 | 5.8e-07 | 2.743
20252 | 0.8 | 3.31e-06 | 4.22459 | 20252 | 0.8 | 3.42591e-06 | 4.21404 | 20253 | 0.8 | 4.74e-10 | 1.24 | 20253 | 0.8 | 4.64e-07 | 2.717
20252 | 0.8 | 3.6e-06 | 4.27883 | 20252 | 0.8 | 3.63698e-06 | 4.26784 | 20253 | 0.8 | 2.31e-09 | 1.24 | 20253 | 0.8 | 4.22e-07 | 2.691
20252 | 0.8 | 3.92e-06 | 4.33589 | 20252 | 0.8 | 3.78407e-06 | 4.32309 | 20253 | 0.8 | 8.95e-10 | 1.24 | 20253 | 0.8 | 4.24e-07 | 2.665
20252 | 0.8 | 4.28e-06 | 4.3934 | 20252 | 0.8 | 4.02741e-06 | 4.37782 | 20253 | 0.8 | 5e-09 | 1.241 | 20253 | 0.8 | 3.73e-07 | 2.639
20252 | 0.8 | 4.3e-06 | 4.45061 | 20252 | 0.8 | 4.37842e-06 | 4.43474 | 20253 | 0.8 | 3.41e-09 | 1.242 | 20253 | 0.8 | 4.09e-07 | 2.614
20252 | 0.8 | 4.24e-06 | 4.50879 | 20252 | 0.8 | 4.42487e-06 | 4.49001 | 20253 | 0.8 | 4.45e-09 | 1.244 | 20253 | 0.8 | 3.9e-07 | 2.589
20252 | 0.8 | 4.63e-06 | 4.56749 | 20252 | 0.8 | 4.47907e-06 | 4.54722 | 20253 | 0.8 | 4.2e-09 | 1.245 | 20253 | 0.8 | 4.02e-07 | 2.564
20252 | 0.8 | 4.87e-06 | 4.62581 | 20252 | 0.8 | 4.74529e-06 | 4.60577 | 20253 | 0.8 | 3.49e-09 | 1.246 | 20253 | 0.8 | 3.15e-07 | 2.539
20252 | 0.8 | 5.09e-06 | 4.68619 | 20252 | 0.8 | 5.00476e-06 | 4.66404 | 20253 | 0.8 | 1e-09 | 1.246 | 20253 | 0.8 | 2.97e-07 | 2.516
20252 | 0.8 | 5.47e-06 | 4.74535 | 20252 | 0.8 | 5.36362e-06 | 4.72391 | 20253 | 0.8 | 3.62e-10 | 1.246 | 20253 | 0.8 | 3.1e-07 | 2.492
20252 | 0.8 | 5.74e-06 | 4.80608 | 20252 | 0.8 | 5.58964e-06 | 4.78265 | 20253 | 0.8 | 1.07e-09 | 1.246 | 20253 | 0.8 | 2.72e-07 | 2.468
20252 | 0.8 | 6.13e-06 | 4.86686 | 20252 | 0.8 | 5.95649e-06 | 4.84387 | 20253 | 0.8 | 6.36e-09 | 1.247 | 20253 | 0.8 | 2.55e-07 | 2.445
20252 | 0.8 | 6.09e-06 | 4.9296 | 20252 | 0.8 | 6.33529e-06 | 4.90421 | 20253 | 0.8 | 3.01e-09 | 1.248 | 20253 | 0.8 | 2.75e-07 | 2.422
20252 | 0.8 | 5.89e-06 | 4.99413 | 20252 | 0.8 | 6.26067e-06 | 4.96839 | 20253 | 0.8 | 2.46e-09 | 1.249 | 20253 | 0.8 | 2.74e-07 | 2.397
20252 | 0.8 | 6.26e-06 | 5.05906 | 20252 | 0.8 | 6.22589e-06 | 5.03114 | 20253 | 0.8 | 3.74e-09 | 1.25 | 20253 | 0.8 | 2.48e-07 | 2.374
20252 | 0.8 | 6.88e-06 | 5.12425 | 20252 | 0.8 | 6.59234e-06 | 5.09601 | 20253 | 0.8 | 1.61e-09 | 1.25 | 20253 | 0.8 | 2.36e-07 | 2.351
20252 | 0.8 | 7.32e-06 | 5.19185 | 20252 | 0.8 | 7.14552e-06 | 5.16078 | 20253 | 0.8 | 1.97e-09 | 1.25 | 20253 | 0.8 | 2.33e-07 | 2.329
20252 | 0.8 | 7.54e-06 | 5.25996 | 20252 | 0.8 | 7.4899e-06 | 5.22724 | 20253 | 0.8 | 2.07e-10 | 1.25 | 20253 | 0.8 | 2.26e-07 | 2.307
20252 | 0.8 | 8.12e-06 | 5.32971 | 20252 | 0.8 | 8.06378e-06 | 5.29445 | 20253 | 0.8 | 3.42e-09 | 1.25 | 20253 | 0.8 | 2.1e-07 | 2.284
20252 | 0.8 | 8.62e-06 | 5.39949 | 20252 | 0.8 | 8.51952e-06 | 5.3639 | 20253 | 0.8 | 5.59e-09 | 1.251 | 20253 | 0.8 | 2.1e-07 | 2.263
20252 | 0.8 | 8.26e-06 | 5.46954 | 20252 | 0.8 | 8.56683e-06 | 5.43447 | 20253 | 0.8 | 1.29e-09 | 1.252 | 20253 | 0.8 | 2.01e-07 | 2.241
20252 | 0.8 | 8.74e-06 | 5.54355 | 20252 | 0.8 | 8.78979e-06 | 5.50583 | 20253 | 0.8 | 1.7e-09 | 1.253 | 20253 | 0.8 | 1.99e-07 | 2.22
20252 | 0.8 | 9.56e-06 | 5.61543 | 20252 | 0.8 | 9.07266e-06 | 5.57775 | 20253 | 0.8 | 1.4e-09 | 1.253 | 20253 | 0.8 | 1.75e-07 | 2.198
20252 | 0.8 | 1e-05 | 5.69356 | 20252 | 0.8 | 9.82618e-06 | 5.65243 | 20253 | 0.8 | 9.72e-09 | 1.252 | 20253 | 0.8 | 1.77e-07 | 2.178
20252 | 0.8 | 1.06e-05 | 5.7715 | 20252 | 0.8 | 1.03733e-05 | 5.72553 | 20253 | 0.8 | 1.52e-08 | 1.249 | 20253 | 0.8 | 1.74e-07 | 2.156
20252 | 0.8 | 1.07e-05 | 5.84835 | 20252 | 0.8 | 1.09404e-05 | 5.80493 | 20253 | 0.8 | 1.25e-09 | 1.247 | 20253 | 0.8 | 1.79e-07 | 2.136
20252 | 0.8 | 1.09e-05 | 5.92844 | 20252 | 0.8 | 1.15192e-05 | 5.8808 | 20253 | 0.8 | 4.77e-09 | 1.247 | 20253 | 0.8 | 1.73e-07 | 2.116
20252 | 0.8 | 1.16e-05 | 6.00862 | 20252 | 0.8 | 1.13053e-05 | 5.96092 | 20253 | 0.8 | 2.66e-10 | 1.248 | 20253 | 0.8 | 1.76e-07 | 2.095
20252 | 0.8 | 1.28e-05 | 6.0863 | 20252 | 0.8 | 1.17166e-05 | 6.03898 | 20253 | 0.8 | 1.24e-09 | 1.248 | 20253 | 0.8 | 1.72e-07 | 2.075
20252 | 0.8 | 1.5e-05 | 6.17596 | 20252 | 0.8 | 1.27962e-05 | 6.12236 | 20253 | 0.8 | 2.06e-10 | 1.248 | 20253 | 0.8 | 1.73e-07 | 2.055
20252 | 0.8 | 1.45e-05 | 6.25919 | 20252 | 0.8 | 1.37656e-05 | 6.20501 | 20253 | 0.8 | 4.23e-10 | 1.475 | 20253 | 0.8 | 1.64e-07 | 2.035
20252 | 0.8 | 1.35e-05 | 6.35397 | 20252 | 0.8 | 1.41226e-05 | 6.29235 | 20253 | 0.8 | 4.07e-08 | 1.708 | 20253 | 0.8 | 1.67e-07 | 2.015
20252 | 0.8 | 1.4e-05 | 6.44329 | 20252 | 0.8 | 1.42409e-05 | 6.3799 | 20253 | 0.8 | 7.67e-08 | 1.716 | 20253 | 0.8 | 1.58e-07 | 1.995
20252 | 0.8 | 1.51e-05 | 6.53886 | 20252 | 0.8 | 1.44888e-05 | 6.47071 | 20253 | 0.8 | 1.02e-07 | 1.719 | 20253 | 0.8 | 1.39e-07 | 1.977
20252 | 0.8 | 1.58e-05 | 6.62793 | 20252 | 0.8 | 1.53825e-05 | 6.5664 | 20253 | 0.8 | 9.61e-08 | 1.723 | 20253 | 0.8 | 1.38e-07 | 1.958
20252 | 0.8 | 1.62e-05 | 6.72896 | 20252 | 0.8 | 1.63263e-05 | 6.65903 | 20253 | 0.8 | 7.34e-08 | 1.728 | 20253 | 0.8 | 1.35e-07 | 1.939
20252 | 0.8 | 1.71e-05 | 6.82409 | 20252 | 0.8 | 1.7282e-05 | 6.75768 | 20253 | 0.8 | 9.22e-08 | 1.736 | 20253 | 0.8 | 1.23e-07 | 1.921
20252 | 0.8 | 1.73e-05 | 6.92742 | 20252 | 0.8 | 1.81776e-05 | 6.85248 | 20253 | 0.8 | 9.59e-08 | 1.746 | 20253 | 0.8 | 1.3e-07 | 1.902
20252 | 0.8 | 2.11e-05 | 7.0354 | 20252 | 0.8 | 2.16686e-05 | 6.96072 | 20253 | 0.8 | 1.09e-07 | 1.756 | 20253 | 0.8 | 1.24e-07 | 1.883
20252 | 0.8 | 2.35e-05 | 7.13746 | 20252 | 0.8 | 2.1474e-05 | 7.05344 | 20253 | 0.8 | 1.04e-07 | 1.769 | 20253 | 0.8 | 1.2e-07 | 1.865
20252 | 0.8 | 1.97e-05 | 7.24761 | 20252 | 0.8 | 1.89529e-05 | 7.17112 | 20253 | 0.8 | 1.07e-07 | 1.785 | 20253 | 0.8 | 1.22e-07 | 1.847
20252 | 0.8 | 2.2e-05 | 7.36014 | 20252 | 0.8 | 2.02773e-05 | 7.26693 | 20253 | 0.8 | 1.05e-07 | 1.801 | 20253 | 0.8 | 1.15e-07 | 1.83
20252 | 0.8 | 2.46e-05 | 7.46575 | 20252 | 0.8 | 2.25469e-05 | 7.38797 | 20253 | 0.8 | 1.04e-07 | 1.818 | 20253 | 0.8 | 1.12e-07 | 1.812
20252 | 0.8 | 2.25e-05 | 7.58972 | 20252 | 0.8 | 2.45367e-05 | 7.49823 | 20253 | 0.8 | 1.15e-07 | 1.834 | 20253 | 0.8 | 1.09e-07 | 1.794
20252 | 0.8 | 2.26e-05 | 7.7044 | 20252 | 0.8 | 2.30611e-05 | 7.61795 | 20253 | 0.8 | 1.22e-07 | 1.851 | 20253 | 0.8 | 1.11e-07 | 1.777
20252 | 0.8 | 2.66e-05 | 7.83997 | 20252 | 0.8 | 2.349e-05 | 7.74021 | 20253 | 0.8 | 1.11e-07 | 1.868 | 20253 | 0.8 | 1.08e-07 | 1.76
20252 | 0.8 | 2.93e-05 | 7.9569 | 20252 | 0.8 | 2.64427e-05 | 7.86227 | 20253 | 0.8 | 1.26e-07 | 1.885 | 20253 | 0.8 | 1.01e-07 | 1.743
20252 | 0.8 | 2.86e-05 | 8.10165 | 20252 | 0.8 | 2.81439e-05 | 7.98954 | 20253 | 0.8 | 1.11e-07 | 1.901 | 20253 | 0.8 | 9.97e-08 | 1.726
20252 | 0.8 | 2.92e-05 | 8.22612 | 20252 | 0.8 | 3.00091e-05 | 8.12994 | 20253 | 0.8 | 1.39e-07 | 1.919 | 20253 | 0.8 | 9.44e-08 | 1.709
20252 | 0.8 | 2.91e-05 | 8.36555 | 20252 | 0.8 | 3.19044e-05 | 8.25502 | 20253 | 0.8 | 1.2e-07 | 1.936 | 20253 | 0.8 | 9.66e-08 | 1.693
20252 | 0.8 | 3.1e-05 | 8.51093 | 20252 | 0.8 | 3.37399e-05 | 8.40012 | 20253 | 0.8 | 1.41e-07 | 1.954 | 20253 | 0.8 | 9.6e-08 | 1.677
20252 | 0.8 | 3.06e-05 | 8.65013 | 20252 | 0.8 | 3.47142e-05 | 8.54001 | 20253 | 0.8 | 1.35e-07 | 1.972 | 20253 | 0.8 | 8.92e-08 | 1.661
20252 | 0.8 | 3.18e-05 | 8.81025 | 20252 | 0.8 | 3.38823e-05 | 8.68827 | 20253 | 0.8 | 1.47e-07 | 1.989 | 20253 | 0.8 | 8.32e-08 | 1.645
20252 | 0.8 | 3.45e-05 | 8.9618 | 20252 | 0.8 | 3.5153e-05 | 8.84605 | 20253 | 0.8 | 1.42e-07 | 2.007 | 20253 | 0.8 | 7.15e-08 | 1.629
20252 | 0.8 | 3.78e-05 | 9.13499 | 20252 | 0.8 | 3.76948e-05 | 8.99986 | 20253 | 0.8 | 1.48e-07 | 2.025 | 20253 | 0.8 | 6.41e-08 | 1.613
20252 | 0.8 | 4.12e-05 | 9.29411 | 20252 | 0.8 | 4.21455e-05 | 9.16551 | 20253 | 0.8 | 1.35e-07 | 2.044 | 20253 | 0.8 | 5.68e-08 | 1.598
20252 | 0.8 | 4.33e-05 | 9.46757 | 20252 | 0.8 | 4.38926e-05 | 9.32541 | 20253 | 0.8 | 1.09e-07 | 2.062 | 20253 | 0.8 | 5.55e-08 | 1.582
20252 | 0.8 | 4.96e-05 | 9.6367 | 20252 | 0.8 | 4.47046e-05 | 9.50012 | 20253 | 0.8 | 1.6e-07 | 2.08 | 20253 | 0.8 | 5.43e-08 | 1.567
20252 | 0.8 | 5.27e-05 | 9.81554 | 20252 | 0.8 | 4.81553e-05 | 9.67543 | 20253 | 0.8 | 1.91e-07 | 2.1 | 20253 | 0.8 | 5.89e-08 | 1.552
20252 | 0.8 | 5.72e-05 | 10.00799 | 20252 | 0.8 | 4.83736e-05 | 9.85151 | 20253 | 0.8 | 1.57e-07 | 2.119 | 20253 | 0.8 | 5.44e-08 | 1.537
20252 | 0.8 | 6.61e-05 | 10.19561 | 20252 | 0.8 | 4.73793e-05 | 10.04182 | 20253 | 0.8 | 1.82e-07 | 2.137 | 20253 | 0.8 | 5.29e-08 | 1.522
20252 | 0.8 | 0.000184 | 10.55593 | 20252 | 0.8 | 5.38532e-05 | 10.23118 | 20253 | 0.8 | 1.88e-07 | 2.156 | 20253 | 0.8 | 4.26e-08 | 1.506
|  |  |  | 20252 | 0.8 | 8.02564e-05 | 10.43915 | 20253 | 0.8 | 2.07e-07 | 2.175 | 20253 | 0.8 | 2.89e-08 | 1.492
[8 empty] | 20253 | 0.8 | 2.16e-07 | 2.195 | 20253 | 0.8 | 2.49e-08 | 1.478
[8 empty] | 20253 | 0.8 | 2.44e-07 | 2.215 | 20253 | 0.8 | 2.49e-08 | 1.464
[8 empty] | 20253 | 0.8 | 2.85e-07 | 2.236 | 20253 | 0.8 | 2.46e-08 | 1.45
[8 empty] | 20253 | 0.8 | 2.3e-07 | 2.256 | 20253 | 0.8 | 2.04e-07 | 2.429
[8 empty] | 20253 | 0.8 | 2.28e-07 | 2.275 | 20253 | 0.8 | 2.25e-07 | 2.447
[8 empty] | 20253 | 0.8 | 2.15e-07 | 2.295 | 20253 | 0.8 | 2.73e-07 | 2.475
[8 empty] | 20253 | 0.8 | 2.14e-07 | 2.316 | 20253 | 0.8 | 2.97e-07 | 2.506
[8 empty] | 20253 | 0.8 | 2.17e-07 | 2.337 | 20253 | 0.8 | 2.99e-07 | 2.536
[8 empty] | 20253 | 0.8 | 2.28e-07 | 2.357 | 20253 | 0.8 | 3.17e-07 | 2.567
[8 empty] | 20253 | 0.8 | 2.32e-07 | 2.379 | 20253 | 0.8 | 3.41e-07 | 2.599
[8 empty] | 20253 | 0.8 | 2.29e-07 | 2.401 | 20253 | 0.8 | 3.76e-07 | 2.632
[8 empty] | 20253 | 0.8 | 2.15e-07 | 2.422 | 20253 | 0.8 | 4.2e-07 | 2.665
[8 empty] | 20253 | 0.8 | 2.35e-07 | 2.444 | 20253 | 0.8 | 4.38e-07 | 2.698
[8 empty] | 20253 | 0.8 | 2.4e-07 | 2.466 | 20253 | 0.8 | 4.19e-07 | 2.732
[8 empty] | 20253 | 0.8 | 2.5e-07 | 2.488 | 20253 | 0.8 | 4.31e-07 | 2.766
[8 empty] | 20253 | 0.8 | 2.78e-07 | 2.511 | 20253 | 0.8 | 5.05e-07 | 2.802
[8 empty] | 20253 | 0.8 | 2.68e-07 | 2.535 | 20253 | 0.8 | 5.96e-07 | 2.838
[8 empty] | 20253 | 0.8 | 2.99e-07 | 2.558 | 20253 | 0.8 | 6.49e-07 | 2.875
[8 empty] | 20253 | 0.8 | 3.2e-07 | 2.581 | 20253 | 0.8 | 7.09e-07 | 2.913
[8 empty] | 20253 | 0.8 | 3.33e-07 | 2.604 | 20253 | 0.8 | 7.44e-07 | 2.952
[8 empty] | 20253 | 0.8 | 3.31e-07 | 2.628 | 20253 | 0.8 | 8.57e-07 | 2.991
[8 empty] | 20253 | 0.8 | 3.42e-07 | 2.653 | 20253 | 0.8 | 9.12e-07 | 3.03
[8 empty] | 20253 | 0.8 | 3.79e-07 | 2.678 | 20253 | 0.8 | 9.62e-07 | 3.069
[8 empty] | 20253 | 0.8 | 3.83e-07 | 2.702 | 20253 | 0.8 | 1.03e-06 | 3.111
[8 empty] | 20253 | 0.8 | 4.3e-07 | 2.726 | 20253 | 0.8 | 1.03e-06 | 3.152
[8 empty] | 20253 | 0.8 | 4.39e-07 | 2.751 | 20253 | 0.8 | 1.15e-06 | 3.195
[8 empty] | 20253 | 0.8 | 5.05e-07 | 2.776 | 20253 | 0.8 | 1.35e-06 | 3.239
[8 empty] | 20253 | 0.8 | 5.83e-07 | 2.803 | 20253 | 0.8 | 1.4e-06 | 3.283
[8 empty] | 20253 | 0.8 | 5.98e-07 | 2.828 | 20253 | 0.8 | 1.59e-06 | 3.327
[8 empty] | 20253 | 0.8 | 5.93e-07 | 2.854 | 20253 | 0.8 | 1.69e-06 | 3.374
[8 empty] | 20253 | 0.8 | 6.04e-07 | 2.88 | 20253 | 0.8 | 1.88e-06 | 3.422
[8 empty] | 20253 | 0.8 | 6.38e-07 | 2.907 | 20253 | 0.8 | 2.06e-06 | 3.47
[8 empty] | 20253 | 0.8 | 5.97e-07 | 2.935 | 20253 | 0.8 | 2.19e-06 | 3.519
[8 empty] | 20253 | 0.8 | 6.36e-07 | 2.962 | 20253 | 0.8 | 2.41e-06 | 3.569
[8 empty] | 20253 | 0.8 | 6.88e-07 | 2.988 | 20253 | 0.8 | 2.4e-06 | 3.62
[8 empty] | 20253 | 0.8 | 7.13e-07 | 3.016 | 20253 | 0.8 | 2.51e-06 | 3.673
[8 empty] | 20253 | 0.8 | 6.65e-07 | 3.045 | 20253 | 0.8 | 2.85e-06 | 3.727
[8 empty] | 20253 | 0.8 | 7.55e-07 | 3.073 | 20253 | 0.8 | 2.98e-06 | 3.781
[8 empty] | 20253 | 0.8 | 8.74e-07 | 3.103 | 20253 | 0.8 | 3.06e-06 | 3.837
[8 empty] | 20253 | 0.8 | 1.04e-06 | 3.133 | 20253 | 0.8 | 3.18e-06 | 3.894
[8 empty] | 20253 | 0.8 | 1.04e-06 | 3.163 | 20253 | 0.8 | 3.67e-06 | 3.952
[8 empty] | 20253 | 0.8 | 1.02e-06 | 3.192 | 20253 | 0.8 | 4.04e-06 | 4.013
[8 empty] | 20253 | 0.8 | 1.15e-06 | 3.221 | 20253 | 0.8 | 4.02e-06 | 4.074
[8 empty] | 20253 | 0.8 | 1.3e-06 | 3.251 | 20253 | 0.8 | 4.49e-06 | 4.138
[8 empty] | 20253 | 0.8 | 1.2e-06 | 3.28 | 20253 | 0.8 | 4.81e-06 | 4.203
[8 empty] | 20253 | 0.8 | 1.24e-06 | 3.309 | 20253 | 0.8 | 5.01e-06 | 4.266
[8 empty] | 20253 | 0.8 | 1.34e-06 | 3.341 | 20253 | 0.8 | 5.43e-06 | 4.331
[8 empty] | 20253 | 0.8 | 1.37e-06 | 3.373 | 20253 | 0.8 | 6e-06 | 4.4
[8 empty] | 20253 | 0.8 | 1.35e-06 | 3.403 | 20253 | 0.8 | 6.56e-06 | 4.472
[8 empty] | 20253 | 0.8 | 1.5e-06 | 3.434 | 20253 | 0.8 | 6.9e-06 | 4.545
[8 empty] | 20253 | 0.8 | 1.61e-06 | 3.465 | 20253 | 0.8 | 6.98e-06 | 4.619
[8 empty] | 20253 | 0.8 | 1.84e-06 | 3.498 | 20253 | 0.8 | 7.47e-06 | 4.698
[8 empty] | 20253 | 0.8 | 1.87e-06 | 3.531 | 20253 | 0.8 | 7.7e-06 | 4.777
[8 empty] | 20253 | 0.8 | 1.92e-06 | 3.564 | 20253 | 0.8 | 8.27e-06 | 4.857
[8 empty] | 20253 | 0.8 | 2.01e-06 | 3.597 | 20253 | 0.8 | 9.35e-06 | 4.939
[8 empty] | 20253 | 0.8 | 2.3e-06 | 3.63 | 20253 | 0.8 | 9.63e-06 | 5.022
[8 empty] | 20253 | 0.8 | 2.31e-06 | 3.664 | 20253 | 0.8 | 1.03e-05 | 5.109
[8 empty] | 20253 | 0.8 | 2.24e-06 | 3.699 | 20253 | 0.8 | 1.18e-05 | 5.2
[8 empty] | 20253 | 0.8 | 2.39e-06 | 3.734 | 20253 | 0.8 | 1.23e-05 | 5.291
[8 empty] | 20253 | 0.8 | 2.52e-06 | 3.77 | 20253 | 0.8 | 1.14e-05 | 5.384
[8 empty] | 20253 | 0.8 | 2.79e-06 | 3.806 | 20253 | 0.8 | 1.36e-05 | 5.482
[8 empty] | 20253 | 0.8 | 2.68e-06 | 3.843 | 20253 | 0.8 | 1.35e-05 | 5.584
[8 empty] | 20253 | 0.8 | 2.6e-06 | 3.878 | 20253 | 0.8 | 2.66e-05 | 5.696
[8 empty] | 20253 | 0.8 | 2.95e-06 | 3.915 | 20253 | 0.8 | 1.71e-05 | 5.801
[8 empty] | 20253 | 0.8 | 3.13e-06 | 3.955 | 20253 | 0.8 | 1.62e-05 | 5.901
[8 empty] | 20253 | 0.8 | 3.48e-06 | 3.992 | 20253 | 0.8 | 1.66e-05 | 6.016
[8 empty] | 20253 | 0.8 | 3.91e-06 | 4.032 | 20253 | 0.8 | 2e-05 | 6.127
[8 empty] | 20253 | 0.8 | 3.91e-06 | 4.072 | 20253 | 0.8 | 4.17e-05 | 6.265
[8 empty] | 20253 | 0.8 | 3.88e-06 | 4.112 | 20253 | 0.8 | 1.66e-05 | 6.387
[8 empty] | 20253 | 0.8 | 4.12e-06 | 4.151 | 20253 | 0.8 | 2.36e-05 | 6.493
[8 empty] | 20253 | 0.8 | 3.93e-06 | 4.191 | 20253 | 0.8 | 7.54e-05 | 6.679
[8 empty] | 20253 | 0.8 | 4.16e-06 | 4.233 | 20253 | 0.8 | 2.22e-05 | 6.827
[8 empty] | 20253 | 0.8 | 4.23e-06 | 4.275 | 20253 | 0.8 | 2.25e-05 | 6.914
[8 empty] | 20253 | 0.8 | 4.34e-06 | 4.319 | 20253 | 0.8 | 3.61e-05 | 7.056
[8 empty] | 20253 | 0.8 | 4.78e-06 | 4.364 | 20253 | 0.8 | 5.18e-05 | 7.215
[8 empty] | 20253 | 0.8 | 5.08e-06 | 4.407 | 20253 | 0.8 | 4.79e-05 | 7.37
[8 empty] | 20253 | 0.8 | 5e-06 | 4.451
[8 empty] | 20253 | 0.8 | 5.56e-06 | 4.496
[8 empty] | 20253 | 0.8 | 4.91e-06 | 4.542
[8 empty] | 20253 | 0.8 | 5.18e-06 | 4.587
[8 empty] | 20253 | 0.8 | 6.08e-06 | 4.633
[8 empty] | 20253 | 0.8 | 6.44e-06 | 4.682
[8 empty] | 20253 | 0.8 | 6.66e-06 | 4.731
[8 empty] | 20253 | 0.8 | 6.74e-06 | 4.779
[8 empty] | 20253 | 0.8 | 7.11e-06 | 4.827
[8 empty] | 20253 | 0.8 | 7.41e-06 | 4.879
[8 empty] | 20253 | 0.8 | 7.43e-06 | 4.931
[8 empty] | 20253 | 0.8 | 7.05e-06 | 4.983
[8 empty] | 20253 | 0.8 | 7.42e-06 | 5.036
[8 empty] | 20253 | 0.8 | 9.16e-06 | 5.09
[8 empty] | 20253 | 0.8 | 7.23e-06 | 5.142
[8 empty] | 20253 | 0.8 | 7.5e-06 | 5.197
[8 empty] | 20253 | 0.8 | 8.17e-06 | 5.255
[8 empty] | 20253 | 0.8 | 9.69e-06 | 5.312
[8 empty] | 20253 | 0.8 | 1.06e-05 | 5.368
[8 empty] | 20253 | 0.8 | 1.15e-05 | 5.426
[8 empty] | 20253 | 0.8 | 1.05e-05 | 5.486
[8 empty] | 20253 | 0.8 | 1.06e-05 | 5.545
[8 empty] | 20253 | 0.8 | 1.16e-05 | 5.61
[8 empty] | 20253 | 0.8 | 1.02e-05 | 5.674
[8 empty] | 20253 | 0.8 | 1.24e-05 | 5.733
[8 empty] | 20253 | 0.8 | 1.29e-05 | 5.798
[8 empty] | 20253 | 0.8 | 1.31e-05 | 5.864
[8 empty] | 20253 | 0.8 | 1.18e-05 | 5.931
[8 empty] | 20253 | 0.8 | 1.33e-05 | 6.001
[8 empty] | 20253 | 0.8 | 1.63e-05 | 6.072
[8 empty] | 20253 | 0.8 | 1.36e-05 | 6.14
[8 empty] | 20253 | 0.8 | 1.44e-05 | 6.21
[8 empty] | 20253 | 0.8 | 1.41e-05 | 6.283
[8 empty] | 20253 | 0.8 | 1.61e-05 | 6.357
[8 empty] | 20253 | 0.8 | 1.69e-05 | 6.432
[8 empty] | 20253 | 0.8 | 1.81e-05 | 6.511
[8 empty] | 20253 | 0.8 | 1.83e-05 | 6.59
[8 empty] | 20253 | 0.8 | 1.79e-05 | 6.667
[8 empty] | 20253 | 0.8 | 4.93e-05 | 6.767
[8 empty] | 20253 | 0.8 | 0.000108 | 6.868
[8 empty] | 20253 | 0.8 | 1.64e-05 | 6.932
[8 empty] | 20253 | 0.8 | 1.89e-05 | 6.997
[8 empty] | 20253 | 0.8 | 2.23e-05 | 7.081
[8 empty] | 20253 | 0.8 | 2.45e-05 | 7.175
[8 empty] | 20253 | 0.8 | 2.47e-05 | 7.268
[8 empty] | 20253 | 0.8 | 2.98e-05 | 7.357
[8 empty] | 20253 | 0.8 | 2.43e-05 | 7.451
[8 empty] | 20253 | 0.8 | 3.16e-05 | 7.54
[8 empty] | 20253 | 0.8 | 5.52e-05 | 7.641
[8 empty] | 20253 | 0.8 | 2.58e-05 | 7.743
[8 empty] | 20253 | 0.8 | 3.95e-05 | 7.84
[8 empty] | 20253 | 0.8 | 3.83e-05 | 7.946
[8 empty] | 20253 | 0.8 | 3.92e-05 | 8.047
[8 empty] | 20253 | 0.8 | 6.68e-05 | 8.181
[8 empty] | 20253 | 0.8 | 3.31e-05 | 8.292
[8 empty] | 20253 | 0.8 | 4e-05 | 8.377
[8 empty] | 20253 | 0.8 | 4.52e-05 | 8.493
[8 empty] | 20253 | 0.8 | 4.08e-05 | 8.604
[8 empty] | 20253 | 0.8 | 4.28e-05 | 8.709
[8 empty] | 20253 | 0.8 | 7.26e-05 | 8.83