## Case #2 - 0.050"
Submission #1 | [5 empty] | Submission #2 | [5 empty] | Submission #3a | [5 empty] | Submission #3b | [5 empty] | Submission #3c | [5 empty] | Submission #4g | [5 empty] | Submission #4h | [5 empty] | Submission #4i |  |  |  | Submission #4j |  |  |  | Submission #5 | [5 empty] | Submission #6 | [5 empty] | Submission #7 | [5 empty] | Submission #8
X | Y | Degrees | Kmax | Kres | Ktotal | X | Y | Degrees | Kmax | Kres | Ktotal | X | Y | Degrees | Kmax | Kres | Ktotal | X | Y | Degrees | Kmax | Kres | Ktotal | X | Y | Degrees | Kmax | Kres | Ktotal | X | Y | Degrees | Kmax | Kres | Ktotal | X | Y | Degrees | Kmax | Kres | Ktotal | X | Y | Degrees | Ktotal | X | Y | Degrees | Ktotal | X | Y | Degrees | Kmax | Kres | Ktotal | X | Y | Degrees | Kmax | Kres | Ktotal | X | Y | Degrees | Kmax | Kres | Ktotal | X | Y | Degrees | Kmax | Kres | Ktotal
0.05 | -5.368273e-14 | 0 | 16.81375 | -12.54151 | 4.27224 | 0.05 | 0 | 0 | 16.75848 | -12.55928 | 4.199203 | 0.05 | 0 | 5 | 15.9323 | -12.4593 | 3.473 | 0.05 | 0 | 5 | 15.9326 | -12.1436 | 3.789 | 0.05 | 0 | 5 | 15.9329 | -11.8359 | 4.097 | 0.05 | 0 | 3 | 17.047 | -12.55 | 4.49 | 0.05 | 0 | 3 | 17.046 | -12.54 | 4.51 | 0.05 | 0 | 3 | 2.92 | 0.05 | 0 | 3 | 2.97 | 0.05 | 3.061516e-18 | 0 | 16.25877 | -12.07482 | 4.183944 | 0 | 0.05 | 0 |  | -3.93679 | 10.68557 | 0.05 | -5.368273e-14 | 0 | 16.81375 | -12.61588 | 4.197869 | 0.04926661 | 0.008521021 | 9.810282 | 16.1056 | -11.75313 | 4.352471
0.04992649 | 0.002707185 | 3.10117 | 16.64268 | -12.3206 | 4.322085 | 0.04984507 | 0.003924309 | 4.499097 | 16.53417 | -12.26088 | 4.273293 | 0 | 0.05 | 80 | 18.3528 | -15.8378 | 2.515 | 0 | 0.05 | 80 | 18.353 | -15.847 | 2.506 | 0 | 0.05 | 80 | 18.3533 | -15.6563 | 2.697 | 0 | 0.05 | 87 | 20.745 | -16.06 | 4.68 | 0 | 0.05 | 87 | 20.721 | -15.84 | 4.88 | 0 | 0.05 | 87 | 2.42 | 0 | 0.05 | 87 | 2.75 | 0.04927046 | 0.008526278 | 9.815466 | 16.45573 | -11.9069 | 4.548822 | 0.05 | 0 | 90 |  | -17.0722 | 0 | 0.04992649 | 0.002707185 | 3.10117 | 16.64268 | -12.39223 | 4.250454 | 0.04755384 | 0.01544739 | 17.99375 | 16.20814 | -11.84882 | 4.359321
0.04970687 | 0.005405967 | 6.204447 | 16.47162 | -12.09969 | 4.371929 | 0.04938443 | 0.007821697 | 8.997579 | 16.31758 | -11.97282 | 4.344768 | [38 empty] | 0.04754942 | 0.01545175 | 18.00007 | 16.22973 | -11.60629 | 4.623435 | [6 empty] | 0.04970687 | 0.005405967 | 6.204447 | 16.47162 | -12.16858 | 4.303039 | 0.04422291 | 0.02333147 | 27.81375 | 16.4253 | -12.07021 | 4.355092
0.04934128 | 0.008089162 | 9.308044 | 16.32148 | -11.90727 | 4.414203 | 0.04861849 | 0.01167226 | 13.49774 | 16.13636 | -11.74807 | 4.388287 | [38 empty] | 0.04422043 | 0.0233355 | 27.81916 | 16.22814 | -11.57362 | 4.654525 | [6 empty] | 0.04934128 | 0.008089162 | 9.308044 | 16.32148 | -11.97465 | 4.346827 | 0.04045152 | 0.02938828 | 35.99704 | 16.57093 | -12.1852 | 4.385733
0.04883106 | 0.01074844 | 12.41141 | 16.15476 | -11.72173 | 4.433029 | 0.04755283 | 0.01545085 | 17.99788 | 16.03712 | -11.61974 | 4.417384 | Submission #3a |  | FA Solutions | [35 empty] | 0.04044824 | 0.02939142 | 36.00217 | 16.3934 | -11.75078 | 4.642614 | [6 empty] | 0.04883106 | 0.01074844 | 12.41141 | 16.15476 | -11.78797 | 4.366784 | 0.03484692 | 0.03585682 | 45.81702 | 16.8164 | -12.42434 | 4.392051
0.0481775 | 0.01337641 | 15.51504 | 16.11446 | -11.6466 | 4.467861 | 0.04619397 | 0.01913417 | 22.49801 | 16.00323 | -11.56902 | 4.434208 | X | Y | Degrees | Kmax | Kres | Ktotal | [32 empty] | 0.03585612 | 0.03485153 | 44.18466 | 16.65916 | -12.04547 | 4.613687 | [6 empty] | 0.0481775 | 0.01337641 | 15.51504 | 16.11446 | -11.71157 | 4.402892 | 0.0293881 | 0.04045138 | 54.00037 | 17.15881 | -12.75671 | 4.402102
0.04738266 | 0.01596507 | 18.61858 | 16.01494 | -11.54444 | 4.470503 | 0.04455033 | 0.02269952 | 26.99814 | 16.02318 | -11.58297 | 4.440203 | 0.05 | 0 | 5 | 16.0042 | -11.1164 | 4.8878 | [32 empty] | 0.02938598 | 0.04045292 | 54.00337 | 17.14979 | -12.56675 | 4.58304 | [6 empty] | 0.04738266 | 0.01596507 | 18.61858 | 16.01494 | -11.60679 | 4.408153 | 0.02333141 | 0.04422295 | 62.18368 | 17.50445 | -13.10311 | 4.401339
0.04644884 | 0.0185069 | 21.72212 | 16.01365 | -11.52853 | 4.485119 | 0.04263201 | 0.02612492 | 31.49827 | 16.08647 | -11.65072 | 4.435759 | 0 | 0.05 | 85 | 19.8932 | -14.2443 | 5.6489 | [32 empty] | 0.02332942 | 0.04422348 | 62.18598 | 17.73137 | -13.15441 | 4.576957 | [6 empty] | 0.04644884 | 0.0185069 | 21.72212 | 16.01365 | -11.58759 | 4.426057 | 0.01544732 | 0.04755384 | 72.00367 | 17.86651 | -13.47556 | 4.390954
0.04537879 | 0.02099442 | 24.82561 | 16.02524 | -11.53525 | 4.48998 | 0.04045085 | 0.02938926 | 35.99841 | 16.18357 | -11.76264 | 4.420926 | [38 empty] | 0.01544579 | 0.04755336 | 72.00517 | 18.63736 | -14.01479 | 4.622569 | [6 empty] | 0.04537879 | 0.02099442 | 24.82561 | 16.02524 | -11.59031 | 4.434929 | 0.00852103 | 0.04926695 | 80.18712 | 18.27703 | -13.89064 | 4.386388
0.04417562 | 0.02342039 | 27.92916 | 16.00587 | -11.53136 | 4.474512 | 0.03802031 | 0.03247238 | 40.49851 | 16.31036 | -11.91307 | 4.397284 | [38 empty] | 0.008520174 | 0.04926642 | 80.18798 | 19.67726 | -14.92834 | 4.748919 | [6 empty] | 0.04417562 | 0.02342039 | 27.92916 | 16.00587 | -11.58189 | 4.423976 | 0 | 0.05 | 90 | 18.82881 | -14.42828 | 4.400525
0.04284286 | 0.02577769 | 31.03274 | 16.08983 | -11.6131 | 4.476734 | 0.03535537 | 0.03535531 | 44.99863 | 16.48867 | -12.11531 | 4.373362 | [38 empty] | 0 | 0.05 | 90 | 20.23038 | -15.56325 | 4.667135 | [6 empty] | 0.04284286 | 0.02577769 | 31.03274 | 16.08983 | -11.65938 | 4.43045
0.04138445 | 0.02805935 | 34.13628 | 16.10918 | -11.65706 | 4.452119 | 0.03247243 | 0.03802027 | 49.49876 | 16.71144 | -12.36137 | 4.350068 | [50 empty] | 0.04138445 | 0.02805935 | 34.13628 | 16.10918 | -11.69905 | 4.41013
0.0398047 | 0.03025865 | 37.23973 | 16.22644 | -11.78069 | 4.445754 | 0.02938926 | 0.04045085 | 53.99893 | 16.95999 | -12.63436 | 4.325628 | [50 empty] | 0.0398047 | 0.03025865 | 37.23973 | 16.22644 | -11.81891 | 4.407527
0.03810812 | 0.03236929 | 40.34333 | 16.30524 | -11.88321 | 4.422032 | 0.02612495 | 0.04263199 | 58.49904 | 17.25257 | -12.94483 | 4.307737 | [50 empty] | 0.03810812 | 0.03236929 | 40.34333 | 16.30524 | -11.91791 | 4.387337
0.03629977 | 0.03438497 | 43.4469 | 16.44137 | -12.03395 | 4.407418 | 0.02269953 | 0.04455032 | 62.99919 | 17.57121 | -13.27615 | 4.295061 | [50 empty] | 0.03629977 | 0.03438497 | 43.4469 | 16.44137 | -12.06552 | 4.375851
0.03438497 | 0.03629977 | 46.55044 | 16.55913 | -12.1761 | 4.383035 | 0.01913417 | 0.04619397 | 67.49934 | 17.98592 | -13.67848 | 4.307438 | [50 empty] | 0.03438497 | 0.03629977 | 46.55044 | 16.55913 | -12.20468 | 4.354449
0.03236938 | 0.03810804 | 49.65388 | 16.72498 | -12.35799 | 4.366989 | 0.01545087 | 0.04755282 | 71.99944 | 18.44103 | -14.10672 | 4.334309 | [50 empty] | 0.03236938 | 0.03810804 | 49.65388 | 16.72498 | -12.3837 | 4.34128
0.03025872 | 0.03980465 | 52.75751 | 16.88888 | -12.54146 | 4.347419 | 0.01167228 | 0.04861848 | 76.49958 | 18.95977 | -14.5758 | 4.383972 | [50 empty] | 0.03025872 | 0.03980465 | 52.75751 | 16.88888 | -12.5641 | 4.324775
0.02805935 | 0.04138445 | 55.86106 | 17.05249 | -12.72656 | 4.325933 | 0.00782178 | 0.04938443 | 80.99967 | 19.57415 | -15.10902 | 4.465137 | [50 empty] | 0.02805935 | 0.04138445 | 55.86106 | 17.05249 | -12.7457 | 4.306789
0.0257777 | 0.04284285 | 58.96459 | 17.29697 | -12.97363 | 4.323346 | 0.003922933 | 0.04984578 | 85.49989 | 20.24222 | -15.67692 | 4.565302 | [50 empty] | 0.0257777 | 0.04284285 | 58.96459 | 17.29697 | -12.98861 | 4.308368
0.02342043 | 0.0441756 | 62.06813 | 17.52944 | -13.21175 | 4.317687 | -2.244593e-13 | 0.05 | 90 | 20.92615 | -16.25646 | 4.669688 | [50 empty] | 0.02342043 | 0.0441756 | 62.06813 | 17.52944 | -13.22143 | 4.308006
0.02099445 | 0.04537877 | 65.17168 | 17.75688 | -13.44489 | 4.311991 | [56 empty] | 0.02099445 | 0.04537877 | 65.17168 | 17.75688 | -13.44775 | 4.309127
0.01850696 | 0.04644882 | 68.27516 | 18.07942 | -13.7487 | 4.330721 | [56 empty] | 0.01850696 | 0.04644882 | 68.27516 | 18.07942 | -13.74277 | 4.336657
0.01596509 | 0.04738265 | 71.37874 | 18.38331 | -14.03532 | 4.34799 | [56 empty] | 0.01596509 | 0.04738265 | 71.37874 | 18.38331 | -14.01804 | 4.365271
0.01337642 | 0.0481775 | 74.4823 | 18.71558 | -14.33991 | 4.375663 | [56 empty] | 0.01337642 | 0.0481775 | 74.4823 | 18.71558 | -14.30821 | 4.407369
0.01074863 | 0.04883102 | 77.58571 | 19.10829 | -14.68662 | 4.421673 | [56 empty] | 0.01074863 | 0.04883102 | 77.58571 | 19.10829 | -14.63679 | 4.471503
0.008089036 | 0.0493413 | 80.68945 | 19.52733 | -15.049 | 4.478336 | [56 empty] | 0.008089036 | 0.0493413 | 80.68945 | 19.52733 | -14.97687 | 4.550462
0.005405935 | 0.04970688 | 83.79294 | 20.02123 | -15.46592 | 4.55531 | [56 empty] | 0.005405935 | 0.04970688 | 83.79294 | 20.02123 | -15.3668 | 4.654432
0.002706883 | 0.0499265 | 86.89652 | 20.48616 | -15.85971 | 4.626458 | [56 empty] | 0.002706883 | 0.0499265 | 86.89652 | 20.48616 | -15.7308 | 4.755364
2.230897e-06 | 0.04999996 | 89.99744 | 20.9511 | -16.25349 | 4.697606 | [56 empty] | 2.230897e-06 | 0.04999996 | 89.99744 | 20.9511 | -16.0948 | 4.856297

## Case #2 - 0.100"
Submission #1 | [5 empty] | Submission #2 | [5 empty] | Submission #3a | [5 empty] | Submission #3b | [5 empty] | Submission #3c | [5 empty] | Submission #4g | [5 empty] | Submission #4h | [5 empty] | Submission #4i |  |  |  | Submission #4j |  |  |  | Submission #5 | [5 empty] | Submission #6 | [5 empty] | Submission #7 | [5 empty] | Submission #8
X | Y | Degrees | Kmax | Kres | Ktotal | X | Y | Degrees | Kmax | Kres | Ktotal | X | Y | Degrees | Kmax | Kres | Ktotal | X | Y | Degrees | Kmax | Kres | Ktotal | X | Y | Degrees | Kmax | Kres | Ktotal | X | Y | Degrees | Kmax | Kres | Ktotal | X | Y | Degrees | Kmax | Kres | Ktotal | X | Y | Degrees | Ktotal | X | Y | Degrees | Ktotal | X | Y | Degrees | Kmax | Kres | Ktotal | X | Y | Degrees | Kmax | Kres | Ktotal | X | Y | Degrees | Kmax | Kres | Ktotal | X | Y | Degrees | Kmax | Kres | Ktotal
0.09940847 | 0 | 0 | 24.30558 | -18.50855 | 5.797033 | 0.09959581 | 0 | 0 | 23.66935 | -17.80964 | 5.859714 | [18 empty] | 0.1003 | 0 | 3 | 20.276 | -15.8 | 4.48 | 0.1 | 0 | 3 | 20.527 | -15.92 | 4.61 | 0.1005 | 0 | 3 | 5.23 | 0.1014 | 0 | 3 | 5.58 | 0.1011596 | 0 | 0 | 23.99046 | -17.64103 | 6.349424 | [6 empty] | 0.09821405 | 3.867787e-06 | 0 | 23.87937 | -18.00355 | 5.875823 | 0.09983816 | 0.01667327 | 9.478697 | 19.40261 | -13.54814 | 5.854466
0.1011161 | 0.005334741 | 3.01748 | 22.77637 | -16.91635 | 5.860026 | 0.1019768 | 0.007762835 | 4.350637 | 21.77567 | -15.82656 | 5.949102 | [18 empty] | 0 | 0.0971 | 87 | 27.463 | -23.8 | 3.66 | 0 | 0.1 | 87 | 27.484 | -23.7 | 3.78 | 0 | 0.076 | 87 | 3.45 | 0 | 0.085 | 87 | 3.9 | 0.1064377 | 0.01757677 | 9.374633 | 20.52783 | -14.12456 | 6.40327 | [6 empty] | 0.0997759 | 0.005264499 | 3.017745 | 22.41457 | -16.50724 | 5.907334 | 0.096463 | 0.03023765 | 17.40218 | 19.45977 | -13.63551 | 5.824257
0.1023496 | 0.01079587 | 6.018839 | 21.24717 | -15.32415 | 5.92302 | 0.1035159 | 0.01573718 | 8.641894 | 20.07257 | -14.00681 | 6.065762 | Submission #3a |  | FA Solutions | [35 empty] | 0.1066022 | 0.03289972 | 17.1492 | 18.59657 | -12.0307 | 6.565865 | [6 empty] | 0.1008848 | 0.01064338 | 6.019968 | 20.94977 | -15.01093 | 5.938844 | 0.08849408 | 0.04499361 | 26.94858 | 19.71422 | -14.00578 | 5.70844
0.1032979 | 0.01631694 | 8.973889 | 20.02394 | -14.03183 | 5.992109 | 0.1040745 | 0.02383857 | 12.89895 | 18.89809 | -12.74619 | 6.151904 | X | Y | Degrees | Kmax | Kres | Ktotal | [32 empty] | 0.1016642 | 0.05057163 | 26.44562 | 17.94753 | -11.32703 | 6.620505 | [6 empty] | 0.1016383 | 0.01608207 | 8.988888 | 19.9092 | -13.89415 | 6.015055 | 0.08186745 | 0.05728971 | 34.98218 | 19.76361 | -14.02152 | 5.742087
0.1038081 | 0.02189488 | 11.90778 | 19.15869 | -13.09339 | 6.0653 | 0.1035373 | 0.03194183 | 17.14314 | 18.17017 | -11.94765 | 6.222513 | 0.1 | 0 | 5 | 19.685 | -15.5245 | 4.1605 | [32 empty] | 0.09329092 | 0.06339848 | 34.19753 | 18.25603 | -11.69335 | 6.562678 | [6 empty] | 0.1019154 | 0.02156706 | 11.94621 | 19.17586 | -13.08308 | 6.092784 | 0.07277807 | 0.06789915 | 43.0123 | 20.18938 | -14.49168 | 5.697696
0.1037865 | 0.0274959 | 14.83613 | 18.54789 | -12.41688 | 6.131009 | 0.1018295 | 0.03988131 | 21.38566 | 17.76209 | -11.4974 | 6.264687 | 0 | 0.097 | 85 | 26.894 | -22.898 | 3.996 | [32 empty] | 0.08208181 | 0.073833 | 41.97012 | 18.96172 | -12.53278 | 6.428942 | [6 empty] | 0.1017652 | 0.02705695 | 14.88692 | 18.51755 | -12.39705 | 6.120502 | 0.05952931 | 0.07817777 | 52.71105 | 20.97726 | -15.38263 | 5.59463
0.1032119 | 0.03306717 | 17.76237 | 18.09097 | -11.91836 | 6.172605 | 0.098952 | 0.04747557 | 25.62904 | 17.61391 | -11.3403 | 6.273607 | [38 empty] | 0.06605292 | 0.0827824 | 51.41214 | 20.56938 | -14.36487 | 6.20451 | [6 empty] | 0.1011141 | 0.03251017 | 17.82149 | 18.09709 | -11.94085 | 6.156239 | 0.04699585 | 0.08436853 | 60.88 | 21.89598 | -16.4332 | 5.462785
0.1020865 | 0.03855427 | 20.68764 | 17.80148 | -11.59625 | 6.205234 | 0.09498573 | 0.05456232 | 29.87243 | 17.65909 | -11.41357 | 6.245527 | [38 empty] | 0.05156503 | 0.08772675 | 59.55246 | 22.46097 | -16.49728 | 5.963692 | [6 empty] | 0.09989247 | 0.03786429 | 20.7572 | 17.85991 | -11.66922 | 6.19069 | 0.03068715 | 0.08822341 | 70.81999 | 22.68774 | -17.50977 | 5.177977
0.1003934 | 0.0438934 | 23.61365 | 17.63417 | -11.41438 | 6.219794 | 0.09004375 | 0.06100643 | 34.11677 | 17.90022 | -11.70266 | 6.197554 | [38 empty] | 0.033551 | 0.09129497 | 69.82097 | 24.99523 | -19.34054 | 5.654695 | [6 empty] | 0.09813961 | 0.04306865 | 23.69235 | 17.74824 | -11.53436 | 6.213876 | 0.01676066 | 0.08937086 | 79.37779 | 23.56215 | -18.55792 | 5.004235
0.09811472 | 0.04900981 | 26.54096 | 17.61015 | -11.38199 | 6.228168 | 0.08428369 | 0.06673106 | 38.36867 | 18.33116 | -12.19226 | 6.138896 | [38 empty] | 0.01831638 | 0.09278362 | 78.83252 | 27.26882 | -21.82116 | 5.447654 | [6 empty] | 0.0958889 | 0.04807768 | 26.62683 | 17.68711 | -11.48187 | 6.205234 | 0 | 0.08913831 | 90 | 24.87229 | -20.02136 | 4.850925
0.09532748 | 0.05386749 | 29.46806 | 17.65066 | -11.4394 | 6.211262 | 0.07786815 | 0.07171008 | 42.64109 | 18.89193 | -12.83511 | 6.056824 | [38 empty] | 0 | 0.09182491 | 90 | 29.95559 | -24.77796 | 5.177632 | [6 empty] | 0.09312218 | 0.05282248 | 29.56179 | 17.79181 | -11.58533 | 6.206479
0.0920982 | 0.05844473 | 32.39716 | 17.80187 | -11.61175 | 6.190118 | 0.07095006 | 0.07596243 | 46.95279 | 19.57261 | -13.61797 | 5.954635 | [50 empty] | 0.08995283 | 0.05730756 | 32.49889 | 17.86712 | -11.70719 | 6.159933
0.08843366 | 0.06268034 | 35.32678 | 18.01847 | -11.86914 | 6.149326 | 0.06366347 | 0.07954816 | 51.3281 | 20.28042 | -14.46808 | 5.812345 | [50 empty] | 0.086398 | 0.06149339 | 35.43958 | 18.07222 | -11.95211 | 6.120113
0.08439078 | 0.0665566 | 38.26031 | 18.32165 | -12.22136 | 6.100297 | 0.05608321 | 0.08246117 | 55.77872 | 21.16295 | -15.48651 | 5.676439 | [50 empty] | 0.08243199 | 0.06529041 | 38.37953 | 18.458 | -12.35629 | 6.101709
0.08003378 | 0.07007716 | 41.20378 | 18.69024 | -12.65065 | 6.039591 | 0.04829941 | 0.08477572 | 60.32759 | 22.2157 | -16.66878 | 5.546917 | [50 empty] | 0.078222 | 0.06882455 | 41.34188 | 18.74685 | -12.72166 | 6.025188
0.07541772 | 0.07324774 | 44.16239 | 19.13391 | -13.16117 | 5.972742 | 0.04038438 | 0.08659187 | 64.99604 | 23.3232 | -17.92252 | 5.40068 | [50 empty] | 0.0737298 | 0.07197877 | 44.31014 | 19.12894 | -13.1806 | 5.948338
0.0705953 | 0.07609883 | 47.1473 | 19.62532 | -13.7312 | 5.894123 | 0.03238168 | 0.08797156 | 69.79112 | 24.51299 | -19.26 | 5.252988 | [50 empty] | 0.06902907 | 0.07481684 | 47.30284 | 19.65552 | -13.76541 | 5.890102
0.06557879 | 0.07858831 | 50.15519 | 20.16889 | -14.3632 | 5.805688 | 0.02432411 | 0.08898285 | 74.71084 | 25.72927 | -20.62638 | 5.10289 | [50 empty] | 0.06416215 | 0.07736091 | 50.32695 | 20.09091 | -14.30873 | 5.782176
0.06042956 | 0.08079483 | 53.20469 | 20.78559 | -15.06848 | 5.717111 | 0.01623307 | 0.08967414 | 79.73897 | 27.10544 | -22.11899 | 4.986449 | [50 empty] | 0.05912015 | 0.07953195 | 53.37362 | 20.777 | -15.05483 | 5.722162
0.05516031 | 0.08269037 | 56.29292 | 21.41763 | -15.80323 | 5.614398 | 0.008118998 | 0.09000952 | 84.84563 | 28.32321 | -23.46822 | 4.854986 | [50 empty] | 0.05397615 | 0.08146263 | 56.47104 | 21.42015 | -15.79166 | 5.628488
0.04981078 | 0.08435026 | 59.43627 | 22.15632 | -16.63311 | 5.523211 | -3.807511e-10 | 0.08984557 | 90 | 29.46631 | -24.7532 | 4.713107 | [50 empty] | 0.04875326 | 0.08315578 | 59.61651 | 22.07729 | -16.55447 | 5.522813
0.04439336 | 0.08577078 | 62.63395 | 22.89002 | -17.47101 | 5.419013 | [56 empty] | 0.04345769 | 0.08461203 | 62.81366 | 22.74949 | -17.34235 | 5.407133
0.0389275 | 0.08699443 | 65.89215 | 23.66575 | -18.34854 | 5.317203 | [56 empty] | 0.03810331 | 0.08582393 | 66.05947 | 23.57132 | -18.25503 | 5.316291
0.03342484 | 0.08803962 | 69.20978 | 24.4779 | -19.25796 | 5.219943 | [56 empty] | 0.03271801 | 0.08691211 | 69.37058 | 24.3746 | -19.16077 | 5.213826
0.02789258 | 0.08891181 | 72.58229 | 25.34153 | -20.20717 | 5.134366 | [56 empty] | 0.02729898 | 0.08779944 | 72.72775 | 25.23645 | -20.11121 | 5.12524
0.02234279 | 0.08966993 | 76.00827 | 26.15983 | -21.11448 | 5.045345 | [56 empty] | 0.02186709 | 0.08861416 | 76.13779 | 26.10379 | -21.0617 | 5.04209
0.01677614 | 0.09028376 | 79.47329 | 26.96947 | -22.0029 | 4.966567 | [56 empty] | 0.01642242 | 0.08932217 | 79.58186 | 26.84891 | -21.8964 | 4.952508
0.01119709 | 0.09077543 | 82.96791 | 27.8305 | -22.91939 | 4.91111 | [56 empty] | 0.01096283 | 0.08991649 | 83.04847 | 27.59208 | -22.70759 | 4.884492
0.005600887 | 0.09102623 | 86.4789 | 28.53311 | -23.69346 | 4.839644 | [56 empty] | 0.005486866 | 0.09033417 | 86.52404 | 28.38682 | -23.54459 | 4.842233
4.052118e-06 | 0.09098921 | 89.99745 | 29.23572 | -24.46754 | 4.768179 | [56 empty] | 3.351381e-06 | 0.09055865 | 89.99788 | 29.18156 | -24.38159 | 4.799974

## Case #2 - 0.200"
Submission #1 | [5 empty] | Submission #2 | [5 empty] | Submission #3a | [5 empty] | Submission #3b | [5 empty] | Submission #3c | [5 empty] | Submission #4g | [5 empty] | Submission #4h | [5 empty] | Submission #4i |  |  |  | Submission #4j |  |  |  | Submission #5 | [5 empty] | Submission #6 | [5 empty] | Submission #7 | [5 empty] | Submission #8
X | Y | Degrees | Kmax | Kres | Ktotal | X | Y | Degrees | Kmax | Kres | Ktotal | X | Y | Degrees | Kmax | Kres | Ktotal | X | Y | Degrees | Kmax | Kres | Ktotal | X | Y | Degrees | Kmax | Kres | Ktotal | X | Y | Degrees | Kmax | Kres | Ktotal | X | Y | Degrees | Kmax | Kres | Ktotal | X | Y | Degrees | Ktotal | X | Y | Degrees | Ktotal | X | Y | Degrees | Kmax | Kres | Ktotal | X | Y | Degrees | Kmax | Kres | Ktotal | X | Y | Degrees | Kmax | Kres | Ktotal | X | Y | Degrees | Kmax | Kres | Ktotal
0.1991943 | 0 | 0 | 29.32442 | -16.33368 | 12.99074 | 0.2012155 | 0 | 0 | 27.86729 | -15.23884 | 12.62845 | [18 empty] | 0.2007 | 0 | 3 | 21.852 | -13.51 | 8.34 | 0.1995 | 0 | 3 | 22.716 | -14.25 | 8.47 | 0.2008 | 0 | 3 | 10.44 | 0.2015 | 0 | 3 | 11.17 | 0.2021098 | 0 | 0 | 30.1327 | -15.89819 | 14.23451 | [6 empty] | 0.1969147 | 4.439993e-06 | 0 | 29.16927 | -16.43398 | 12.73529 | 0.2010378 | 0.02969056 | 8.398677 | 22.18062 | -10.42769 | 11.75293
0.2035274 | 0.009895972 | 2.781089 | 27.09781 | -14.00357 | 13.09424 | 0.2089966 | 0.01405316 | 3.844299 | 25.54343 | -12.49706 | 13.04637 | [18 empty] | 0 | 0.1512 | 87 | 35.343 | -30.32 | 5.02 | 0 | 0.1573 | 87 | 35.355 | -30.18 | 5.17 | 0 | 0.1171 | 87 | 5.42 | 0 | 0.1313 | 87 | 6 | 0.2134989 | 0.03305057 | 8.797393 | 23.84534 | -10.15021 | 13.69513 | [6 empty] | 0.2003586 | 0.009928345 | 2.83428 | 26.91268 | -14.14739 | 12.76528 | 0.1917028 | 0.05427672 | 15.8062 | 21.91946 | -10.48945 | 11.43001
0.2065105 | 0.02030001 | 5.611658 | 24.8712 | -11.67346 | 13.19774 | 0.2130661 | 0.0296499 | 7.919881 | 23.31341 | -9.867755 | 13.44566 | [38 empty] | 0.2122814 | 0.06227021 | 16.34625 | 21.29856 | -7.498445 | 13.80011 | [6 empty] | 0.2029041 | 0.02013819 | 5.665546 | 24.65608 | -11.86081 | 12.79527 | 0.1717508 | 0.07864964 | 24.60248 | 21.8321 | -10.66253 | 11.16956
0.2086139 | 0.03090417 | 8.424135 | 22.98321 | -9.781209 | 13.202 | 0.2145625 | 0.04566423 | 12.0124 | 21.41739 | -7.963392 | 13.454 | Submission #3a |  | FA Solutions | [35 empty] | 0.1998295 | 0.09496492 | 25.41655 | 20.11105 | -6.577349 | 13.5337 | [6 empty] | 0.2047047 | 0.03049652 | 8.471091 | 22.82433 | -10.00635 | 12.81798 | 0.1557262 | 0.09944804 | 32.56095 | 21.65263 | -10.65309 | 10.99954
0.2095587 | 0.04167957 | 11.24656 | 21.66238 | -8.466191 | 13.19619 | 0.2132043 | 0.06170346 | 16.13879 | 20.32892 | -6.903824 | 13.4251 | X | Y | Degrees | Kmax | Kres | Ktotal | [32 empty] | 0.1818575 | 0.1179797 | 32.97174 | 19.84245 | -6.735996 | 13.10645 | [6 empty] | 0.2054457 | 0.04098987 | 11.28099 | 21.48721 | -8.69234 | 12.79487 | 0.1381505 | 0.1189923 | 40.73765 | 22.16646 | -11.30003 | 10.86643
0.2093569 | 0.05249073 | 14.07302 | 20.73375 | -7.556649 | 13.1771 | 0.2091322 | 0.0772724 | 20.27675 | 19.60519 | -6.309506 | 13.29568 | 0.2 | 0 | 5 | 24.502 | -19.13 | 5.372 | [32 empty] | 0.1581039 | 0.1349749 | 40.48625 | 20.12084 | -7.532411 | 12.58842 | [6 empty] | 0.2049919 | 0.05149329 | 14.09852 | 20.68612 | -7.845258 | 12.84086 | 0.1115751 | 0.1358085 | 50.59362 | 23.70185 | -13.07272 | 10.62913
0.2078205 | 0.06319609 | 16.91183 | 20.06133 | -6.943132 | 13.11819 | 0.2024233 | 0.09190113 | 24.41633 | 19.24788 | -6.090486 | 13.1574 | 0 | 0.165 | 85 | 35.513 | -31.1488 | 4.3642 | [32 empty] | 0.1247635 | 0.145576 | 49.40113 | 21.84422 | -9.946463 | 11.89776 | [6 empty] | 0.203362 | 0.06188994 | 16.92463 | 19.98958 | -7.210393 | 12.77918 | 0.08603997 | 0.1424153 | 58.86088 | 25.94269 | -15.83894 | 10.10375
0.2050998 | 0.0736623 | 19.75386 | 19.58233 | -6.545106 | 13.03722 | 0.1934005 | 0.1052272 | 28.54833 | 19.01662 | -6.087256 | 12.92937 | [38 empty] | 0.09560365 | 0.1471099 | 56.98003 | 24.32599 | -13.07059 | 11.25541 | [6 empty] | 0.2006487 | 0.07204201 | 19.74838 | 19.37524 | -6.765914 | 12.60932 | 0.05565033 | 0.1345856 | 67.53453 | 26.96816 | -17.65277 | 9.315391
0.2011549 | 0.0837314 | 22.5977 | 19.25606 | -6.318533 | 12.93752 | 0.1823575 | 0.1169342 | 32.66777 | 19.0237 | -6.307469 | 12.71623 | [38 empty] | 0.061152 | 0.140956 | 66.54629 | 29.53735 | -18.89981 | 10.63753 | [6 empty] | 0.1963575 | 0.08164794 | 22.57617 | 19.5415 | -6.74477 | 12.79673 | 0.03067829 | 0.1264417 | 76.36158 | 28.44555 | -19.53151 | 8.914043
0.1960725 | 0.09327722 | 25.43985 | 19.03263 | -6.216206 | 12.81642 | 0.1695623 | 0.1266939 | 36.76484 | 19.2319 | -6.755788 | 12.47612 | [38 empty] | 0.03315854 | 0.1327185 | 75.97191 | 35.48038 | -25.28988 | 10.1905 | [6 empty] | 0.1915997 | 0.09103629 | 25.41226 | 18.85895 | -6.466692 | 12.39226 | 0 | 0.1193479 | 90 | 30.95518 | -22.2709 | 8.684274
0.1899411 | 0.1021855 | 28.27778 | 18.9065 | -6.220011 | 12.68649 | 0.1554337 | 0.1344001 | 40.8478 | 19.54409 | -7.401476 | 12.14262 | [38 empty] | 0 | 0.1214748 | 90 | 43.93254 | -33.84552 | 10.08702 | [6 empty] | 0.1854364 | 0.09954162 | 28.22493 | 18.96011 | -6.577632 | 12.38248
0.18285 | 0.11035 | 31.10925 | 18.86094 | -6.31831 | 12.54263 | 0.1402909 | 0.139848 | 44.90809 | 20.1805 | -8.340282 | 11.84022 | [50 empty] | 0.1784177 | 0.1073781 | 31.03928 | 18.97964 | -6.728498 | 12.25114
0.1749036 | 0.1176856 | 33.93336 | 18.88915 | -6.508128 | 12.38102 | 0.1245052 | 0.142971 | 48.94806 | 21.10423 | -9.579951 | 11.52428 | [50 empty] | 0.1706703 | 0.1144892 | 33.85288 | 18.94457 | -6.923974 | 12.0206
0.1661826 | 0.1240798 | 36.74519 | 18.99576 | -6.797939 | 12.19782 | 0.1084455 | 0.1440229 | 53.02012 | 22.35242 | -11.14447 | 11.20795 | [50 empty] | 0.16212 | 0.1206085 | 36.64566 | 19.14456 | -7.285317 | 11.85924
0.1568236 | 0.1294984 | 39.54698 | 19.22289 | -7.206184 | 12.0167 | 0.09238488 | 0.1430373 | 57.14144 | 24.01059 | -13.09876 | 10.91183 | [50 empty] | 0.1529904 | 0.1258342 | 39.43571 | 19.40538 | -7.739088 | 11.66629
0.1469421 | 0.1338925 | 42.33813 | 19.54304 | -7.727724 | 11.81531 | 0.07651267 | 0.1403758 | 61.40631 | 26.05966 | -15.45486 | 10.6048 | [50 empty] | 0.1433862 | 0.1301154 | 42.22068 | 19.74421 | -8.288909 | 11.4553
0.1366417 | 0.1371854 | 45.11244 | 20.02203 | -8.400148 | 11.62188 | 0.06094744 | 0.1362927 | 65.90603 | 28.66901 | -18.33544 | 10.33357 | [50 empty] | 0.133386 | 0.1333719 | 44.99563 | 20.23507 | -8.977232 | 11.25784
0.1260621 | 0.139426 | 47.88043 | 20.64004 | -9.220586 | 11.41945 | 0.04565062 | 0.1312952 | 70.82715 | 31.91184 | -21.82668 | 10.08515 | [50 empty] | 0.123118 | 0.1356415 | 47.76961 | 20.8845 | -9.811333 | 11.07317
0.1153137 | 0.1406142 | 50.64464 | 21.39281 | -10.19276 | 11.20005 | 0.03047425 | 0.1259434 | 76.3973 | 35.76834 | -25.93353 | 9.834809 | [50 empty] | 0.1126866 | 0.1369813 | 50.55667 | 21.60664 | -10.75314 | 10.8535
0.1045009 | 0.1407766 | 53.41177 | 22.32353 | -11.34532 | 10.97821 | 0.01524119 | 0.1207544 | 82.80616 | 40.12174 | -30.53971 | 9.582022 | [50 empty] | 0.102178 | 0.1373617 | 53.3548 | 22.50149 | -11.85542 | 10.64607
0.09371399 | 0.1400047 | 56.2021 | 23.44732 | -12.69339 | 10.75393 | 4.094182e-06 | 0.1155908 | 89.99797 | 44.42722 | -35.12487 | 9.302345 | [50 empty] | 0.09167496 | 0.1368289 | 56.17704 | 23.67529 | -13.1909 | 10.48439
0.08302517 | 0.1383667 | 59.03376 | 24.80179 | -14.26442 | 10.53738 | [56 empty] | 0.08123312 | 0.1355803 | 59.0711 | 24.95579 | -14.67267 | 10.28312
0.0724703 | 0.1360109 | 61.94928 | 26.43763 | -16.09694 | 10.34069 | [56 empty] | 0.07088562 | 0.133704 | 62.06806 | 26.44609 | -16.36092 | 10.08517
0.06207628 | 0.1330319 | 64.98424 | 28.32108 | -18.17968 | 10.1414 | [56 empty] | 0.0606653 | 0.1312299 | 65.18898 | 28.09367 | -18.23207 | 9.861592
0.05175859 | 0.1297888 | 68.2577 | 30.53422 | -20.57094 | 9.96328 | [56 empty] | 0.05055225 | 0.1283437 | 68.50079 | 30.24514 | -20.52463 | 9.720509
0.04150276 | 0.1263583 | 71.81654 | 32.93929 | -23.1635 | 9.775788 | [56 empty] | 0.04050768 | 0.1252285 | 72.07463 | 32.4989 | -22.97264 | 9.52626
0.03121296 | 0.1230336 | 75.76427 | 35.64062 | -26.02694 | 9.613674 | [56 empty] | 0.03047969 | 0.1220618 | 75.97915 | 35.21782 | -25.82502 | 9.392808
0.02084084 | 0.1199737 | 80.1451 | 38.42362 | -28.9742 | 9.449426 | [56 empty] | 0.02039517 | 0.1190798 | 80.28079 | 38.13664 | -28.87406 | 9.262588
0.01038959 | 0.1171903 | 84.9335 | 41.15899 | -31.88614 | 9.272855 | [56 empty] | 0.01020615 | 0.1164741 | 84.99205 | 41.04153 | -31.92612 | 9.115413
4.700652e-06 | 0.1141973 | 89.99764 | 43.89436 | -34.79808 | 9.096284 | [56 empty] | 4.623507e-06 | 0.1139439 | 89.99768 | 43.94642 | -34.97818 | 8.968239

## Case #4 - 0.050"
Submission #1 | [5 empty] | Submission #2 | [5 empty] | Submission #3a | [5 empty] | Submission #3b | [5 empty] | Submission #3c | [5 empty] | Submission #4g | [5 empty] | Submission #4h | [5 empty] | Submission #4i |  |  |  | Submission #4j |  |  |  | Submission #5 | [5 empty] | Submission #6 |  |  |  |  | Submission #7 | [5 empty] | Submission #8
X | Y | Degrees | Kmax | Kres | Ktotal | X | Y | Degrees | Kmax | Kres | Ktotal | X | Y | Degrees | Kmax | Kres | Ktotal | X | Y | Degrees | Kmax | Kres | Ktotal | X | Y | Degrees | Kmax | Kres | Ktotal | X | Y | Degrees | Kmax | Kres | Ktotal | X | Y | Degrees | Kmax | Kres | Ktotal | X | Y | Degrees | Ktotal | X | Y | Degrees | Ktotal | X | Y | Degrees | Kmax | Kres | Ktotal | X | Y | Degrees | Kmax | Kres | X | Y | Degrees | Kmax | Kres | Ktotal | X | Y | Degrees | Kmax | Kres | Ktotal
0.05 | 0 | 0 | 20.27914 | -13.29246 | 6.986681 | 0.05 | 0 | 0 | 20.31642 | -13.35034 | 6.966079 | 0.05 | 0 | 5 | 19.749 | -12.094 | 7.655 | 0.05 | 0 | 5 | 19.749 | -12.146 | 7.603 | 0.05 | 0 | 5 | 19.7491 | -12.1591 | 7.59 | 0.0511 | 0 | 3 | 21.822 | -13.94 | 7.88 | 0.0509 | 0 | 3 | 21.831 | -13.9 | 7.93 | 0.051 | 0 | 3 | 7.22 | 0.0509 | 0 | 3 | 7.34 | 0.05 | 0 | 0 | 19.0173 | -12.79386 | 6.223442 | 0 | 0.06 | 90 | 13.10973 | -3.88546 | 0.05 | -2.773835e-14 | 0 | 20.27914 | -13.34355 | 6.93559 | 0.04944377 | 0.009408861 | 10.7719 | 19.80946 | -12.61319 | 7.196267
0.04993688 | 0.002984134 | 3.417268 | 20.133 | -13.16212 | 6.970885 | 0.04986665 | 0.004326063 | 4.955638 | 20.06499 | -13.07928 | 6.985709 | 0 | 0.06 | 80 | 20.804 | -18.622 | 2.182 | 0 | 0.06 | 80 | 20.804 | -18.611 | 2.193 | 0 | 0.06 | 80 | 20.8039 | -17.7379 | 3.066 | 0 | 0.061 | 87 | 24.923 | -17.75 | 7.17 | 0 | 0.061 | 87 | 24.889 | -17.2 | 7.69 | 0 | 0.061 | 87 | 6.72 | 0 | 0.061 | 87 | 7.23 | 0.04937658 | 0.009413753 | 10.79169 | 19.35595 | -12.7924 | 6.563547 | 0.05 | 0 | 0 | 1.622854 | -15.7041 | 0.04993688 | 0.002984134 | 3.417268 | 20.133 | -13.16795 | 6.965048 | 0.04787436 | 0.01713049 | 19.68625 | 19.8183 | -12.67109 | 7.147209
0.04975341 | 0.00596315 | 6.83208 | 19.98687 | -13.03178 | 6.95509 | 0.04948125 | 0.008635486 | 9.897217 | 19.85746 | -12.83948 | 7.017981 | [38 empty] | 0.04791751 | 0.01714007 | 19.68004 | 19.07698 | -12.51121 | 6.565769 | [5 empty] | 0.04975341 | 0.00596315 | 6.83208 | 19.98687 | -12.99236 | 6.994507 | 0.04501902 | 0.02612304 | 30.1234 | 19.94001 | -12.89467 | 7.045345
0.04944249 | 0.008932266 | 10.23823 | 19.84432 | -12.90268 | 6.941641 | 0.04882739 | 0.01291402 | 14.81233 | 19.66731 | -12.63845 | 7.028858 | [38 empty] | 0.0450128 | 0.02611777 | 30.12182 | 18.95058 | -12.45655 | 6.494025 | [5 empty] | 0.04944249 | 0.008932266 | 10.23823 | 19.84432 | -12.82591 | 7.018406 | 0.04163329 | 0.03322744 | 38.59177 | 20.13064 | -13.16553 | 6.965107
0.04900928 | 0.01188554 | 13.62971 | 19.68565 | -12.76592 | 6.919735 | 0.04791566 | 0.01714419 | 19.6851 | 19.51065 | -12.49749 | 7.013163 | Submission #3a |  | FA Solutions | [35 empty] | 0.04163645 | 0.03321876 | 38.58236 | 18.98194 | -12.60309 | 6.378851 | [5 empty] | 0.04900928 | 0.01188554 | 13.62971 | 19.68565 | -12.66689 | 7.018768 | 0.03738079 | 0.03984727 | 46.828 | 20.27359 | -13.37483 | 6.898757
0.04845119 | 0.01481782 | 17.00305 | 19.60804 | -12.68837 | 6.919669 | 0.04674029 | 0.02130929 | 24.5067 | 19.42027 | -12.43489 | 6.985375 | X | Y | Degrees | Kmax | Kres | Ktotal | [32 empty] | 0.03643728 | 0.04109073 | 48.43371 | 19.16616 | -12.97384 | 6.192313 | [5 empty] | 0.04845119 | 0.01481782 | 17.00305 | 19.60804 | -12.57999 | 7.028054 | 0.03115125 | 0.04693244 | 56.42493 | 20.61236 | -13.79112 | 6.821242
0.04776877 | 0.0177237 | 20.35437 | 19.5229 | -12.61408 | 6.908822 | 0.04530224 | 0.02539095 | 29.26792 | 19.39034 | -12.44198 | 6.948362 | 0.05 | 0 | 5 | 19.403 | -10.4099 | 8.9931 | [32 empty] | 0.03116265 | 0.04692173 | 56.40924 | 19.4546 | -13.42569 | 6.028902 | [5 empty] | 0.04776877 | 0.0177237 | 20.35437 | 19.5229 | -12.50591 | 7.016996 | 0.02506779 | 0.05191342 | 64.22442 | 20.92571 | -14.14905 | 6.776655
0.04696149 | 0.02059737 | 23.68036 | 19.45374 | -12.55995 | 6.893786 | 0.04360025 | 0.02936981 | 33.96317 | 19.36652 | -12.47983 | 6.886685 | 0 | 0.06 | 85 | 22.734 | -16.8218 | 5.9122 | [32 empty] | 0.02507996 | 0.05190701 | 64.21076 | 19.90986 | -14.04108 | 5.868786 | [5 empty] | 0.04696149 | 0.02059737 | 23.68036 | 19.45374 | -12.45796 | 6.995776 | 0.01682983 | 0.05650124 | 73.41248 | 21.05663 | -14.3205 | 6.736129
0.04602921 | 0.02343263 | 26.97796 | 19.41151 | -12.53407 | 6.877441 | 0.04163417 | 0.03322498 | 38.58912 | 19.3954 | -12.57598 | 6.819415 | [38 empty] | 0.01684117 | 0.0564892 | 73.39857 | 20.76657 | -15.06641 | 5.700163 | [5 empty] | 0.04602921 | 0.02343263 | 26.97796 | 19.41151 | -12.44168 | 6.969833 | 0.009346303 | 0.05891424 | 80.98531 | 21.46844 | -14.83531 | 6.633132
0.04497138 | 0.02622418 | 30.246 | 19.3863 | -12.53058 | 6.855716 | 0.03940438 | 0.03693381 | 43.14498 | 19.46358 | -12.71988 | 6.743701 | [38 empty] | 0.009368089 | 0.05895267 | 80.97044 | 21.90927 | -16.17749 | 5.731779 | [5 empty] | 0.04497138 | 0.02622418 | 30.246 | 19.3863 | -12.44964 | 6.936663 | 0 | 0.06 | 90 | 22.08399 | -15.52316 | 6.560831
0.04378813 | 0.02896454 | 33.48178 | 19.3447 | -12.52815 | 6.816554 | 0.03691235 | 0.04047185 | 47.63237 | 19.56977 | -12.90915 | 6.660621 | [38 empty] | 0 | 0.06 | 90 | 22.80644 | -16.99055 | 5.815887 | [5 empty] | 0.04378813 | 0.02896454 | 33.48178 | 19.3447 | -12.45956 | 6.885138
0.04247921 | 0.03164716 | 36.68467 | 19.39122 | -12.59516 | 6.796059 | 0.03416133 | 0.04381241 | 52.05469 | 19.71488 | -13.14319 | 6.571697 | [49 empty] | 0.04247921 | 0.03164716 | 36.68467 | 19.39122 | -12.53869 | 6.852529
0.04104471 | 0.03426481 | 39.85422 | 19.42418 | -12.66537 | 6.758814 | 0.03115678 | 0.04692684 | 56.41709 | 19.89916 | -13.42116 | 6.478001 | [49 empty] | 0.04104471 | 0.03426481 | 39.85422 | 19.42418 | -12.62043 | 6.803751
0.03948494 | 0.03680971 | 42.9904 | 19.45673 | -12.74702 | 6.709708 | 0.02790719 | 0.04978466 | 60.72598 | 20.13138 | -13.74824 | 6.383132 | [49 empty] | 0.03948494 | 0.03680971 | 42.9904 | 19.45673 | -12.71233 | 6.7444
0.03780034 | 0.03927382 | 46.09394 | 19.53547 | -12.87065 | 6.664818 | 0.02442497 | 0.05235383 | 64.9885 | 20.41074 | -14.12278 | 6.287963 | [49 empty] | 0.03780034 | 0.03927382 | 46.09394 | 19.53547 | -12.84438 | 6.691096
0.03599188 | 0.04164853 | 49.16583 | 19.59015 | -12.98924 | 6.600912 | 0.02072726 | 0.05460173 | 69.21222 | 20.79132 | -14.58001 | 6.211307 | [49 empty] | 0.03599188 | 0.04164853 | 49.16583 | 19.59015 | -12.9695 | 6.620647
0.03406102 | 0.04392473 | 52.20744 | 19.72286 | -13.17011 | 6.552751 | 0.01683663 | 0.05649586 | 73.40465 | 21.26385 | -15.10722 | 6.156634 | [49 empty] | 0.03406102 | 0.04392473 | 52.20744 | 19.72286 | -13.15507 | 6.567791
0.03200953 | 0.04609296 | 55.22069 | 19.8401 | -13.35032 | 6.489776 | 0.0127815 | 0.05800691 | 77.5734 | 21.83493 | -15.69297 | 6.14196 | [49 empty] | 0.03200953 | 0.04609296 | 55.22069 | 19.8401 | -13.33873 | 6.501365
0.02984021 | 0.0481432 | 58.20752 | 19.95111 | -13.53464 | 6.416467 | 0.008596563 | 0.05910514 | 81.72438 | 22.57506 | -16.35883 | 6.216231 | [49 empty] | 0.02984021 | 0.0481432 | 58.20752 | 19.95111 | -13.526 | 6.42511
0.02755656 | 0.05006514 | 61.17014 | 20.14838 | -13.78501 | 6.363377 | 0.004321356 | 0.05977861 | 85.8652 | 23.3948 | -17.01143 | 6.383376 | [49 empty] | 0.02755656 | 0.05006514 | 61.17014 | 20.14838 | -13.77967 | 6.368712
0.02516275 | 0.05184827 | 64.11123 | 20.36212 | -14.05313 | 6.308982 | 2.0566e-06 | 0.05999993 | 89.99804 | 24.21407 | -17.65266 | 6.56141 | [49 empty] | 0.02516275 | 0.05184827 | 64.11123 | 20.36212 | -14.05241 | 6.309705
0.02266453 | 0.05348175 | 67.03303 | 20.60247 | -14.34438 | 6.258089 | [55 empty] | 0.02266453 | 0.05348175 | 67.03303 | 20.60247 | -14.35014 | 6.252336
0.02006862 | 0.05495492 | 69.93806 | 20.82013 | -14.62232 | 6.19781 | [55 empty] | 0.02006862 | 0.05495492 | 69.93806 | 20.82013 | -14.63618 | 6.183945
0.01738288 | 0.05625728 | 72.82892 | 21.22914 | -15.03737 | 6.191768 | [55 empty] | 0.01738288 | 0.05625728 | 72.82892 | 21.22914 | -15.05957 | 6.16957
0.01461683 | 0.05737893 | 75.7079 | 21.53252 | -15.37668 | 6.155836 | [55 empty] | 0.01461683 | 0.05737893 | 75.7079 | 21.53252 | -15.40339 | 6.129125
0.01178125 | 0.05831059 | 78.57722 | 22.00917 | -15.83775 | 6.171415 | [55 empty] | 0.01178125 | 0.05831059 | 78.57722 | 22.00917 | -15.85874 | 6.150425
0.008888019 | 0.05904462 | 81.43925 | 22.52489 | -16.32345 | 6.201437 | [55 empty] | 0.008888019 | 0.05904462 | 81.43925 | 22.52489 | -16.31843 | 6.206453
0.005950662 | 0.05957297 | 84.29556 | 23.12726 | -16.86695 | 6.260312 | [55 empty] | 0.005950662 | 0.05957297 | 84.29556 | 23.12726 | -16.80368 | 6.323586
0.002982949 | 0.05989468 | 87.14876 | 23.79978 | -17.4589 | 6.340871 | [55 empty] | 0.002982949 | 0.05989468 | 87.14876 | 23.79978 | -17.3097 | 6.49008
2.027479e-06 | 0.05999996 | 89.99806 | 24.47229 | -18.05086 | 6.42143 | [55 empty] | 2.027479e-06 | 0.05999996 | 89.99806 | 24.47229 | -17.81571 | 6.656574
Surface
Bore

## Case #4 - 0.100"
Submission #1 | [5 empty] | Submission #2 | [5 empty] | Submission #3a | [5 empty] | Submission #3b | [5 empty] | Submission #3c | [5 empty] | Submission #4g | [5 empty] | Submission #4h | [5 empty] | Submission #4i |  |  |  | Submission #4j |  |  |  | Submission #5 | [5 empty] | Submission #6 |  |  |  |  | Submission #7 | [5 empty] | Submission #8
X | Y | Degrees | Kmax | Kres | Ktotal | X | Y | Degrees | Kmax | Kres | Ktotal | X | Y | Degrees | Kmax | Kres | Ktotal | X | Y | Degrees | Kmax | Kres | Ktotal | X | Y | Degrees | Kmax | Kres | Ktotal | X | Y | Degrees | Kmax | Kres | Ktotal | X | Y | Degrees | Kmax | Kres | Ktotal | X | Y | Degrees | Ktotal | X | Y | Degrees | Ktotal | X | Y | Degrees | Kmax | Kres | Ktotal | X | Y | Degrees | Kmax | Kres | X | Y | Degrees | Kmax | Kres | Ktotal | X | Y | Degrees | Kmax | Kres | Ktotal
0.1007258 | 0 | 0 | 23.06558 | -12.3934 | 10.67218 | 0.1007678 | 0 | 0 | 23.46378 | -12.61785 | 10.84592 | 0.1000009 | 0 | 5 | 18.1901 | -13.3001 | 4.89 | 0.1000012 | 0 | 5 | 17.603 | -11.961 | 5.642 | 0.1000016 | 0 | 5 | 18.2547 | -11.7437 | 6.511 | 0.1006 | 0 | 3 | 25.174 | -14.52 | 10.65 | 0.0998 | 0 | 3 | 25.566 | -14.74 | 10.82 | 0.101 | 0 | 3 | 11.47 | 0.1004 | 0 | 3 | 11.79 | 0.09950645 | 0 | 0 | 22.00343 | -11.97761 | 10.02582 | [5 empty] | 0.09862634 | 3.882181e-06 | 0 | 22.99364 | -12.53644 | 10.4572 | 0.1005437 | 0.0166634 | 9.40788 | 22.2029 | -11.11933 | 11.08357
0.1006818 | 0.005207557 | 2.9583 | 22.61043 | -11.93301 | 10.67742 | 0.1007118 | 0.00752132 | 4.268487 | 22.41912 | -11.65139 | 10.76773 | 0 | 0.0770454 | 80 | 25.2645 | -21.3175 | 3.947 | 0 | 0.0739674 | 80 | 24.9855 | -20.8085 | 4.177 | 0 | 0.0773848 | 80 | 25.2953 | -19.6603 | 5.635 | 0 | 0.1088 | 87 | 33.523 | -24.33 | 9.19 | 0 | 0.112 | 87 | 33.398 | -23.79 | 9.61 | 0 | 0.1059 | 87 | 9.52 | 0 | 0.1111 | 87 | 10.13 | 0.1004177 | 0.01628887 | 9.21138 | 20.53713 | -10.43224 | 10.10489 | [5 empty] | 0.09883759 | 0.005103475 | 2.953273 | 22.43009 | -11.93011 | 10.49998 | 0.09658276 | 0.02999331 | 17.24979 | 22.54593 | -11.57746 | 10.96847
0.1004271 | 0.01040918 | 5.915051 | 22.15528 | -11.47261 | 10.68267 | 0.100236 | 0.01502639 | 8.523329 | 21.51782 | -10.77732 | 10.7405 | [38 empty] | 0.09780337 | 0.02967288 | 16.87528 | 19.74543 | -9.66935 | 10.07608 | [5 empty] | 0.0987718 | 0.01021124 | 5.89991 | 21.86654 | -11.32378 | 10.54276 | 0.0878906 | 0.04422893 | 26.71092 | 22.91056 | -12.14271 | 10.76785
0.09991039 | 0.0155915 | 8.867353 | 21.74753 | -11.04431 | 10.70321 | 0.09907175 | 0.02245615 | 12.7689 | 20.95004 | -10.22406 | 10.72598 | [38 empty] | 0.0909819 | 0.04453255 | 26.07829 | 19.77066 | -9.79074 | 9.979915 | [5 empty] | 0.09837464 | 0.01530382 | 8.840045 | 21.37734 | -10.81212 | 10.56522 | 0.08017709 | 0.05578285 | 34.82646 | 23.11912 | -12.42422 | 10.6949
0.09910626 | 0.02073785 | 11.81624 | 21.38465 | -10.66541 | 10.71925 | 0.09713451 | 0.02972268 | 17.0117 | 20.61658 | -9.927789 | 10.68879 | Submission #3a |  | FA Solutions | [35 empty] | 0.08273803 | 0.05539317 | 33.80068 | 20.17622 | -10.36552 | 9.810693 | [5 empty] | 0.09765803 | 0.02036515 | 11.77707 | 20.90637 | -10.38368 | 10.52269 | 0.07076463 | 0.06600171 | 43.00408 | 23.56736 | -13.01169 | 10.55567
0.09804486 | 0.02583561 | 14.7601 | 21.04942 | -10.33638 | 10.71303 | 0.0944399 | 0.03674424 | 21.25776 | 20.46396 | -9.834664 | 10.6293 | X | Y | Degrees | Kmax | Kres | Ktotal | [32 empty] | 0.07254633 | 0.06445263 | 41.61755 | 20.9534 | -11.36066 | 9.592734 | [5 empty] | 0.09662475 | 0.02536388 | 14.70602 | 20.5472 | -10.07527 | 10.47193 | 0.05809591 | 0.07685026 | 52.911 | 24.56073 | -14.15932 | 10.40141
0.09661692 | 0.03084331 | 17.70267 | 20.86494 | -10.13247 | 10.73247 | 0.090977 | 0.0434202 | 25.51164 | 20.54038 | -9.959374 | 10.58101 | 0.1 | 0 | 5 | 21.71 | -11.403 | 10.307 | [32 empty] | 0.05845448 | 0.0727498 | 51.21697 | 22.51579 | -13.20619 | 9.309602 | [5 empty] | 0.09501542 | 0.03020514 | 17.63319 | 20.67326 | -10.08312 | 10.59014 | 0.04621309 | 0.08405491 | 61.19731 | 25.62273 | -15.3096 | 10.31312
0.09488382 | 0.03575457 | 20.64561 | 20.65234 | -9.961917 | 10.69042 | 0.08681153 | 0.04968203 | 29.78063 | 20.70488 | -10.22098 | 10.4839 | 0 | 0.091 | 85 | 30.455 | -20.818 | 9.637 | [32 empty] | 0.04577139 | 0.07775411 | 59.51512 | 24.27796 | -15.23663 | 9.041327 | [5 empty] | 0.09329334 | 0.03501855 | 20.57206 | 20.39265 | -9.919502 | 10.47315 | 0.03047924 | 0.08956657 | 71.20616 | 26.48494 | -16.49709 | 9.987849
0.09278537 | 0.04052101 | 23.58978 | 20.56774 | -9.909535 | 10.6582 | 0.08200194 | 0.05546362 | 34.07157 | 21.02096 | -10.63948 | 10.38147 | [38 empty] | 0.02986809 | 0.08156857 | 69.88811 | 26.8578 | -18.06456 | 8.793234 | [5 empty] | 0.091175 | 0.03966898 | 23.51123 | 20.24878 | -9.883189 | 10.36559 | 0.01663693 | 0.09081113 | 79.61803 | 27.36479 | -17.61887 | 9.74592
0.09032194 | 0.04510949 | 26.53705 | 20.59106 | -9.964862 | 10.6262 | 0.07665959 | 0.06075724 | 38.39738 | 21.4442 | -11.18032 | 10.26388 | [38 empty] | 0.0163529 | 0.08337654 | 78.90293 | 29.2249 | -20.61539 | 8.609513 | [5 empty] | 0.08854013 | 0.04403837 | 26.4431 | 20.58162 | -10.14447 | 10.43715 | 0 | 0.08974602 | 90 | 28.74368 | -19.16303 | 9.580653
0.08752594 | 0.04950296 | 29.48987 | 20.63462 | -10.08188 | 10.55274 | 0.07083106 | 0.06550971 | 42.7635 | 22.01946 | -11.86566 | 10.1538 | [38 empty] | 0 | 0.08350478 | 90 | 31.26622 | -22.85377 | 8.412455 | [5 empty] | 0.08573069 | 0.04831133 | 29.40053 | 20.62429 | -10.28631 | 10.33798
0.08442777 | 0.05368952 | 32.4515 | 20.76951 | -10.29134 | 10.47818 | 0.06460323 | 0.06972569 | 47.18258 | 22.7012 | -12.66992 | 10.03127 | [49 empty] | 0.08262625 | 0.05236703 | 32.36409 | 20.77184 | -10.51654 | 10.25531
0.08100025 | 0.05760981 | 35.41997 | 21.00359 | -10.60054 | 10.40304 | 0.05805564 | 0.07342539 | 51.66632 | 23.44538 | -13.56285 | 9.882525 | [49 empty] | 0.07920433 | 0.0561607 | 35.33736 | 21.08035 | -10.86747 | 10.21288
0.07728779 | 0.0612621 | 38.40055 | 21.28596 | -10.97861 | 10.30735 | 0.05124782 | 0.07662122 | 56.22256 | 24.32867 | -14.57953 | 9.749139 | [49 empty] | 0.07555224 | 0.0597305 | 38.32786 | 21.34703 | -11.22698 | 10.12006
0.07333167 | 0.06464983 | 41.39824 | 21.66722 | -11.44555 | 10.22167 | 0.04423486 | 0.07933643 | 60.85683 | 25.26487 | -15.65907 | 9.605797 | [49 empty] | 0.07163843 | 0.06301371 | 41.33367 | 21.80446 | -11.72316 | 10.0813
0.06914675 | 0.06774791 | 44.41321 | 22.13013 | -11.98833 | 10.1418 | 0.03707566 | 0.08164121 | 65.57509 | 26.26837 | -16.80015 | 9.468224 | [49 empty] | 0.06757603 | 0.06610672 | 44.36894 | 22.0814 | -12.14583 | 9.935568
0.06480078 | 0.07061875 | 47.45881 | 22.57883 | -12.54638 | 10.03245 | 0.02979186 | 0.0835129 | 70.3664 | 27.49339 | -18.11562 | 9.377767 | [49 empty] | 0.06331512 | 0.06892734 | 47.42886 | 22.59887 | -12.72766 | 9.87121
0.06028327 | 0.07320942 | 50.52957 | 23.11204 | -13.17435 | 9.937697 | 0.02241362 | 0.08496929 | 75.22241 | 28.87304 | -19.5855 | 9.287541 | [49 empty] | 0.05888123 | 0.07146375 | 50.51265 | 23.21828 | -13.39905 | 9.819233
0.05562641 | 0.07554053 | 53.6318 | 23.70015 | -13.85543 | 9.844723 | 0.01497618 | 0.08608415 | 80.13066 | 30.33142 | -21.13855 | 9.192872 | [49 empty] | 0.05436405 | 0.07384426 | 53.63848 | 23.6631 | -13.98546 | 9.677639
0.0508679 | 0.07765857 | 56.77343 | 24.30607 | -14.56231 | 9.743758 | 0.007505194 | 0.08694915 | 85.06648 | 31.5813 | -22.472 | 9.109302 | [49 empty] | 0.04971326 | 0.07595862 | 56.79515 | 24.29414 | -14.69782 | 9.596315
0.04600231 | 0.07951266 | 59.94744 | 24.96672 | -15.31852 | 9.648196 | 3.400985e-06 | 0.08742864 | 89.99777 | 32.88003 | -23.82166 | 9.058374 | [49 empty] | 0.04496495 | 0.07784218 | 59.98656 | 24.96213 | -15.44841 | 9.513719
0.04106106 | 0.08116174 | 63.16361 | 25.70763 | -16.14321 | 9.564419 | [55 empty] | 0.04014528 | 0.07953609 | 63.21717 | 25.6629 | -16.22768 | 9.435229
0.03604762 | 0.08256812 | 66.41417 | 26.47953 | -17.00653 | 9.472999 | [55 empty] | 0.03525338 | 0.08100105 | 66.47961 | 26.43896 | -17.06747 | 9.37149
0.03098713 | 0.08379931 | 69.70613 | 27.38301 | -17.9715 | 9.411513 | [55 empty] | 0.03031731 | 0.08231881 | 69.78108 | 27.17046 | -17.89427 | 9.276182
0.02588153 | 0.08482261 | 73.03122 | 28.28074 | -18.94373 | 9.337015 | [55 empty] | 0.02532445 | 0.08339106 | 73.10686 | 28.13016 | -18.89509 | 9.235068
0.02074885 | 0.08570774 | 76.39078 | 29.18244 | -19.92159 | 9.260858 | [55 empty] | 0.02030052 | 0.08432194 | 76.46323 | 29.00862 | -19.86697 | 9.141653
0.01558914 | 0.08641319 | 79.7734 | 30.12576 | -20.92252 | 9.203245 | [55 empty] | 0.01524996 | 0.08508469 | 79.83832 | 29.99328 | -20.9132 | 9.080079
0.01040883 | 0.08693968 | 83.17257 | 31.04208 | -21.8924 | 9.149671 | [55 empty] | 0.01018312 | 0.08573101 | 83.22595 | 30.84494 | -21.8266 | 9.018341
0.005206642 | 0.08720086 | 86.5829 | 31.89027 | -22.80214 | 9.088138 | [55 empty] | 0.005099686 | 0.08623243 | 86.61544 | 31.57979 | -22.59543 | 8.984369
-3.769951e-10 | 0.08708464 | 90 | 32.73847 | -23.71187 | 9.026605 | [55 empty] | 3.197201e-06 | 0.08652091 | 89.99788 | 32.31465 | -23.36425 | 8.950396
Surface
Bore

## Case #4 - 0.200"
Submission #1 | [5 empty] | Submission #2 | [5 empty] | Submission #3a | [5 empty] | Submission #3b | [5 empty] | Submission #3c | [5 empty] | Submission #4g | [5 empty] | Submission #4h | [5 empty] | Submission #4i |  |  |  | Submission #4j |  |  |  | Submission #5 | [5 empty] | Submission #6 |  |  |  |  | Submission #7 | [5 empty] | Submission #8
X | Y | Degrees | Kmax | Kres | Ktotal | X | Y | Degrees | Kmax | Kres | Ktotal | X | Y | Degrees | Kmax | Kres | Ktotal | X | Y | Degrees | Kmax | Kres | Ktotal | X | Y | Degrees | Kmax | Kres | Ktotal | X | Y | Degrees | Kmax | Kres | Ktotal | X | Y | Degrees | Kmax | Kres | Ktotal | X | Y | Degrees | Ktotal | X | Y | Degrees | Ktotal | X | Y | Degrees | Kmax | Kres | Ktotal | X | Y | Degrees | Kmax | Kres | X | Y | Degrees | Kmax | Kres | Ktotal | X | Y | Degrees | Kmax | Kres | Ktotal
0.2001978 | 0 | 0 | 29.66055 | -7.811731 | 21.84882 | 0.2020735 | 0 | 0 | 29.79878 | -7.25167 | 22.54711 | 0.2000061 | 0 | 5 | 19.2588 | -11.5538 | 7.705 | 0.2000179 | 0 | 5 | 17.0297 | -6.6097 | 10.42 | 0.2000382 | 0 | 5 | 17.919 | -3.419 | 14.5 | 0.1994 | 0 | 3 | 33.689 | -13.12 | 20.57 | 0.2007 | 0 | 3 | 35.143 | -13.8 | 21.35 | 0.1996 | 0 | 3 | 21.83 | 0.199 | 0 | 3 | 22.43 | 0.2022865 | 0 | 0 | 28.11537 | -6.591332 | 21.52404 | [5 empty] | 0.1955673 | 6.178741e-06 | 0 | 29.17852 | -7.785652 | 21.39287 | 0.201912 | 0.03145218 | 8.851515 | 28.88098 | -5.618361 | 23.26262
0.20005 | 0.00961788 | 2.749938 | 28.95277 | -6.893551 | 22.05922 | 0.2012258 | 0.01395084 | 3.96339 | 28.52994 | -6.041414 | 22.48852 | 0 | 0.1120254 | 80 | 31.5372 | -25.8622 | 5.675 | 0 | 0.097848 | 80 | 30.13 | -23.148 | 6.982 | 0 | 0.1035599 | 80 | 30.7162 | -21.8522 | 8.864 | 0 | 0.1823 | 87 | 46.422 | -31.8 | 14.62 | 0 | 0.1879 | 87 | 46.839 | -31.77 | 15.07 | 0 |  | 87 | 14.89 | 0 | 0.1746 | 87 | 15.57 | 0.2006149 | 0.03079466 | 8.724468 | 26.6305 | -4.574998 | 22.0555 | [5 empty] | 0.1957808 | 0.009419866 | 2.752051 | 28.46802 | -6.893332 | 21.57469 | 0.1929251 | 0.05633064 | 16.27467 | 28.95988 | -6.362174 | 22.5977
0.1990797 | 0.01918563 | 5.502195 | 28.24499 | -5.975372 | 22.26962 | 0.1988917 | 0.02773102 | 7.93503 | 27.5198 | -4.942843 | 22.57696 | [38 empty] | 0.1923282 | 0.05517887 | 16.00598 | 25.62192 | -3.8021 | 21.81982 | [5 empty] | 0.1948786 | 0.01879973 | 5.50772 | 27.75753 | -6.001011 | 21.75651 | 0.175986 | 0.08317293 | 25.29403 | 29.06731 | -6.752629 | 22.31469
0.1973844 | 0.02865391 | 8.257406 | 27.6041 | -5.166081 | 22.43802 | 0.1950026 | 0.04115554 | 11.91515 | 26.84512 | -4.327101 | 22.51802 | [38 empty] | 0.1767154 | 0.08179569 | 24.83592 | 25.18603 | -4.198413 | 20.98762 | [5 empty] | 0.1932082 | 0.02807629 | 8.265723 | 27.12469 | -5.287498 | 21.83719 | 0.1596845 | 0.1039872 | 33.07065 | 29.22576 | -7.307975 | 21.91778
0.1950054 | 0.03797219 | 11.01664 | 27.03139 | -4.555197 | 22.47619 | 0.1897959 | 0.05412629 | 15.91498 | 26.49773 | -4.124058 | 22.37367 | Submission #3a |  | FA Solutions | [35 empty] | 0.1599226 | 0.1012936 | 32.34811 | 25.00875 | -4.992331 | 20.01642 | [5 empty] | 0.1907441 | 0.03717005 | 11.02463 | 26.77899 | -4.863145 | 21.91584 | 0.1353512 | 0.1243527 | 42.57355 | 29.72251 | -8.526649 | 21.19586
0.1919802 | 0.04710353 | 13.7833 | 26.60083 | -4.175939 | 22.4249 | 0.1833444 | 0.06652476 | 19.94075 | 26.16056 | -4.181533 | 21.97903 | X | Y | Degrees | Kmax | Kres | Ktotal | [32 empty] | 0.1398374 | 0.1173879 | 40.01064 | 25.27954 | -6.208494 | 19.07104 | [5 empty] | 0.1876788 | 0.046082 | 13.79305 | 26.43348 | -4.614676 | 21.8188 | 0.1130287 | 0.1385219 | 50.7857 | 30.67287 | -10.06436 | 20.60851
0.1882656 | 0.05597435 | 16.55589 | 26.2506 | -4.027168 | 22.22343 | 0.175743 | 0.07825319 | 24.00006 | 25.98796 | -4.446246 | 21.54171 | 0.2 | 0 | 5 | 28.998 | -8.7868 | 20.2112 | [32 empty] | 0.111928 | 0.1305342 | 49.38699 | 26.99418 | -8.826968 | 18.16721 | [5 empty] | 0.1840358 | 0.05477112 | 16.57143 | 26.10958 | -4.505117 | 21.60446 | 0.08868395 | 0.1488668 | 59.2157 | 32.94054 | -13.16352 | 19.77702
0.1839461 | 0.0645689 | 19.34005 | 26.04773 | -4.095217 | 21.95251 | 0.1670809 | 0.08922226 | 28.10067 | 25.87702 | -4.860299 | 21.01672 | 0 | 0.159 | 85 | 42.828 | -26.806 | 16.022 | [32 empty] | 0.08705287 | 0.1371295 | 57.59076 | 29.3237 | -11.8753 | 17.4484 | [5 empty] | 0.1797945 | 0.06318765 | 19.36163 | 25.90837 | -4.530717 | 21.37766 | 0.0576187 | 0.1552866 | 69.64216 | 34.33356 | -15.4041 | 18.92946
0.1790129 | 0.07282471 | 22.13511 | 25.90831 | -4.292611 | 21.6157 | 0.1574004 | 0.09930271 | 32.24581 | 25.97695 | -5.426198 | 20.55076 | [38 empty] | 0.05633899 | 0.140109 | 68.09389 | 33.68158 | -17.03827 | 16.64331 | [5 empty] | 0.1749564 | 0.07127212 | 22.16255 | 25.80454 | -4.675309 | 21.12923 | 0.03115886 | 0.1557502 | 78.68661 | 35.716 | -17.34133 | 18.37466
0.1735392 | 0.08073347 | 24.94675 | 25.85857 | -4.565914 | 21.29266 | 0.1468406 | 0.1084585 | 36.44851 | 26.02723 | -6.068541 | 19.95869 | [38 empty] | 0.03060827 | 0.1399506 | 77.66286 | 38.40407 | -22.34469 | 16.05938 | [5 empty] | 0.1697242 | 0.07910809 | 24.98821 | 25.55478 | -4.855053 | 20.69972 | 0 | 0.1498337 | 90 | 37.97815 | -20.05689 | 17.92125
0.1675722 | 0.08827679 | 27.77836 | 25.78356 | -4.879948 | 20.90361 | 0.1354076 | 0.1164985 | 40.70575 | 26.34638 | -6.879019 | 19.46736 | [38 empty] | 0 | 0.1360144 | 90 | 44.77137 | -29.10143 | 15.66993 | [5 empty] | 0.1638823 | 0.08650453 | 27.8253 | 25.6131 | -5.166371 | 20.44672
0.1611259 | 0.09541489 | 30.63125 | 25.77174 | -5.245191 | 20.52655 | 0.1231521 | 0.1232158 | 45.01349 | 26.97126 | -7.921652 | 19.04961 | [49 empty] | 0.1576633 | 0.09358064 | 30.68939 | 25.52608 | -5.488343 | 20.03774
0.154211 | 0.1021001 | 33.50611 | 25.84095 | -5.668301 | 20.17265 | 0.1103004 | 0.1287106 | 49.40341 | 27.96874 | -9.237907 | 18.73084 | [49 empty] | 0.150925 | 0.1001711 | 33.57112 | 25.63044 | -5.896336 | 19.7341
0.1468583 | 0.1083 | 36.40518 | 25.93714 | -6.139037 | 19.7981 | 0.09702908 | 0.1330938 | 53.90585 | 29.07484 | -10.74846 | 18.32638 | [49 empty] | 0.143804 | 0.1063391 | 36.48033 | 25.65249 | -6.327915 | 19.32458
0.1390933 | 0.1139778 | 39.33086 | 26.14661 | -6.68098 | 19.46563 | 0.08346288 | 0.1364548 | 58.54695 | 30.50252 | -12.53812 | 17.9644 | [49 empty] | 0.1362179 | 0.1119318 | 39.40883 | 25.87135 | -6.859049 | 19.0123
0.1309103 | 0.1190309 | 42.27743 | 26.51282 | -7.325435 | 19.18739 | 0.06968991 | 0.1388303 | 63.34352 | 32.13949 | -14.59807 | 17.54142 | [49 empty] | 0.1281689 | 0.1168263 | 42.34784 | 26.38326 | -7.55385 | 18.82941
0.1223864 | 0.1234852 | 45.25473 | 27.03281 | -8.083213 | 18.9496 | 0.05579001 | 0.1402907 | 68.31291 | 34.30746 | -17.10395 | 17.20351 | [49 empty] | 0.1198467 | 0.1212521 | 45.33266 | 26.90781 | -8.320884 | 18.58693
0.1135972 | 0.1273918 | 48.27491 | 27.6509 | -8.940355 | 18.71054 | 0.04183164 | 0.1410064 | 73.47574 | 36.71928 | -19.8814 | 16.83788 | [49 empty] | 0.1112371 | 0.1250745 | 48.34995 | 27.57254 | -9.20561 | 18.36693
0.1045859 | 0.1307538 | 51.34365 | 28.39492 | -9.914078 | 18.48084 | 0.02785603 | 0.1411116 | 78.83281 | 39.6826 | -23.09107 | 16.59154 | [49 empty] | 0.1024405 | 0.1284635 | 51.42899 | 28.2541 | -10.16685 | 18.08725
0.09540104 | 0.1336076 | 54.47063 | 29.19813 | -10.98589 | 18.21223 | 0.01388985 | 0.1405601 | 84.35631 | 43.05164 | -26.74662 | 16.30503 | [49 empty] | 0.09345867 | 0.131306 | 54.55713 | 29.13418 | -11.26409 | 17.87009
0.08607693 | 0.1359683 | 57.66253 | 30.09993 | -12.1748 | 17.92513 | 6.162519e-06 | 0.139013 | 89.99746 | 46.67066 | -30.58084 | 16.08982 | [49 empty] | 0.0843493 | 0.1337273 | 57.75711 | 30.00581 | -12.4316 | 17.57421
0.07663673 | 0.1378059 | 60.9198 | 31.245 | -13.55993 | 17.68506 | [55 empty] | 0.07511756 | 0.1356098 | 61.016 | 31.12034 | -13.77799 | 17.34234
0.06711872 | 0.1391929 | 64.25591 | 32.49885 | -15.0865 | 17.41235 | [55 empty] | 0.06580941 | 0.1370811 | 64.35468 | 32.35321 | -15.28055 | 17.07267
0.05755247 | 0.1401906 | 67.67971 | 33.96648 | -16.79191 | 17.17457 | [55 empty] | 0.05645087 | 0.138184 | 67.77836 | 33.70001 | -16.91994 | 16.78007
0.04795433 | 0.14081 | 71.19262 | 35.53319 | -18.61496 | 16.91822 | [55 empty] | 0.04705381 | 0.13886 | 71.2801 | 35.35371 | -18.78181 | 16.5719
0.03834104 | 0.1411139 | 74.79909 | 37.3956 | -20.67436 | 16.72125 | [55 empty] | 0.03763895 | 0.1392809 | 74.87728 | 37.08338 | -20.73683 | 16.34656
0.02872318 | 0.141106 | 78.49387 | 39.45237 | -22.9424 | 16.50997 | [55 empty] | 0.02821708 | 0.139378 | 78.55482 | 39.04158 | -22.88533 | 16.15625
0.01910917 | 0.1408535 | 82.2738 | 41.76729 | -25.43375 | 16.33354 | [55 empty] | 0.01879426 | 0.1392263 | 82.31185 | 41.45028 | -25.42378 | 16.0265
0.009511644 | 0.1402523 | 86.12014 | 44.14251 | -27.98669 | 16.15582 | [55 empty] | 0.009381793 | 0.1387968 | 86.13293 | 43.70651 | -27.93295 | 15.77357
5.236209e-06 | 0.1388103 | 89.99784 | 46.51774 | -30.53964 | 15.9781 | [55 empty] | 5.231458e-06 | 0.1379059 | 89.99783 | 45.96275 | -30.44212 | 15.52063
Surface
Bore