## Case #1 Data
POC | Borje Andersson |  | Jim Harter |  |  |  | Kevin Walker |  |  |  | Joe Cardinal |  |  |  | Per Nordlund |  |  |  | Joe Cardinal |  |  |  | Adrian Loghin |  |  |  | Jim Newman |  |  |  | Sebastian Nervi
Solution | Andersson (2021, FEA) |  | Fawaz-Andersson (2000) |  |  |  | Newman-Raju Fit to Fawaz-Andersson (2005/2012) |  |  |  | NASGRO (CC-04) Newman-Raju |  |  |  | MSC Marc (FEA, 2021) |  |  |  | NASGRO (CC-16) Fawaz-Andersson |  |  |  | SimModeler Crack (FEA, 2021) |  |  |  | Newman-Raju (1986) |  |  |  | StressCheck (FEA, 2021)
Notes | Utilized as Reference
| Normalized Parametric Angle (2phi/pi) | KI | Normalized Parametric Angle (2phi/pi) | KI | Estimated Value from Andersson 2021 | Difference Relative to Andersson 2021 | Normalized Parametric Angle (2phi/pi) | KI | Estimated Value from Andersson 2021 | Difference Relative to Andersson 2021 | Normalized Parametric Angle (2phi/pi) | KI | Estimated Value from Andersson 2021 | Difference Relative to Andersson 2021 | Normalized Parametric Angle (2phi/pi) | KI | Estimated Value from Andersson 2021 | Difference Relative to Andersson 2021 | Normalized Parametric Angle (2phi/pi) | KI | Estimated Value from Andersson 2021 | Difference Relative to Andersson 2021 | Normalized Parametric Angle (2phi/pi) | KI | Estimated Value from Andersson 2021 | Difference Relative to Andersson 2021 | Normalized Parametric Angle (2phi/pi) | KI | Estimated Value from Andersson 2021 | Difference Relative to Andersson 2021 | Normalized Parametric Angle (2phi/pi) | KI | Estimated Value from Andersson 2021 | Difference Relative to Andersson 2021
| 0 | 4.5096 | 0 | 4.507809 | 4.5096 | -0.03971% | 0 | 6.337 | 4.5096 | 40.52% | 0 | 6.451 | 4.5096 | 43.05% | 0 | 6.153336 | 4.5096 | 36.45% | 0.025805 | 6.374 | 6.3747 | -0.01098% | 0 | 5.41749 | 4.5096 | 20.13% | 0 | 6.451 | 4.5096 | 43.05% | 0 | 6.446 | 4.5096 | 42.94%
| 5.8e-06 | 4.6842 | 6.366198e-06 | 4.68176 | 4.696939 | -0.3232% | 0.01111 | 6.327 | 6.32819 | -0.0188% | 0.89 | 7.309 | 7.405013 | -1.297% | 0.0348814 | 6.24299 | 6.366149 | -1.935% | 0.9834733 | 7.922 | 7.8854 | 0.4641% | 0.003335 | 6.17589 | 6.139667 | 0.59% | 0.01111 | 6.428 | 6.32819 | 1.577% | 0.01111111 | 6.457 | 6.328201 | 2.035%
| 1.16e-05 | 4.8147 | 1.27324e-05 | 4.812985 | 4.833287 | -0.42% | 0.02222 | 6.318 | 6.372591 | -0.8566% |  |  |  |  | 0.06934714 | 6.180164 | 6.299103 | -1.888% |  |  |  |  | 0.006668444 | 6.25905 | 6.262401 | -0.05351% | 0.02222 | 6.406 | 6.372591 | 0.5243% | 0.02222222 | 6.506 | 6.372593 | 2.093%
| 1.74e-05 | 4.9099 | 1.909859e-05 | 4.907828 | 4.929902 | -0.4478% | 0.03333 | 6.309 | 6.368405 | -0.9328% |  |  |  |  | 0.1038303 | 6.121841 | 6.233976 | -1.799% |  |  |  |  | 0.010002 | 6.33039 | 6.316917 | 0.2133% | 0.03333 | 6.385 | 6.368405 | 0.2606% | 0.03333333 | 6.513 | 6.3684 | 2.271%
| 2.32e-05 | 4.9782 | 2.546479e-05 | 4.975839 | 4.997451 | -0.4325% | 0.04444 | 6.3 | 6.350225 | -0.7909% |  |  |  |  | 0.1383212 | 6.074781 | 6.182753 | -1.746% |  |  |  |  | 0.01333222 | 6.35348 | 6.345567 | 0.1247% | 0.04444 | 6.365 | 6.350225 | 0.2327% | 0.04444444 | 6.479 | 6.350216 | 2.028%
| 2.9e-05 | 5.0275 | 3.183099e-05 | 5.024865 | 5.04595 | -0.4179% | 0.05556 | 6.291 | 6.328001 | -0.5847% |  |  |  |  | 0.1727974 | 6.040738 | 6.146306 | -1.718% |  |  |  |  | 0.01666556 | 6.3707 | 6.361483 | 0.1449% | 0.05556 | 6.345 | 6.328001 | 0.2686% | 0.05555556 | 6.465 | 6.32801 | 2.165%
| 3.48e-05 | 5.0653 | 3.183099e-05 | 5.062794 | 5.04595 | 0.3338% | 0.06667 | 6.282 | 6.30464 | -0.3591% |  |  |  |  | 0.2072784 | 6.019881 | 6.123383 | -1.69% |  |  |  |  | 0.01999778 | 6.38064 | 6.369486 | 0.1751% | 0.06667 | 6.326 | 6.30464 | 0.3388% | 0.06666667 | 6.442 | 6.304647 | 2.179%
| 4.06e-05 | 5.0984 | 3.819719e-05 | 5.096007 | 5.084687 | 0.2226% | 0.07778 | 6.274 | 6.281946 | -0.1265% |  |  |  |  | 0.2417708 | 6.010667 | 6.111502 | -1.65% |  |  |  |  | 0.02332778 | 6.38349 | 6.373737 | 0.153% | 0.07778 | 6.308 | 6.281946 | 0.4147% | 0.07777778 | 6.411 | 6.28195 | 2.054%
| 4.64e-05 | 5.1328 | 4.456338e-05 | 5.130805 | 5.121907 | 0.1737% | 0.08889 | 6.266 | 6.260675 | 0.08505% |  |  |  |  | 0.2762479 | 6.011479 | 6.109525 | -1.605% |  |  |  |  | 0.02666333 | 6.38308 | 6.374441 | 0.1355% | 0.08889 | 6.29 | 6.260675 | 0.4684% | 0.08888889 | 6.404 | 6.260677 | 2.289%
| 5.22e-05 | 5.1732 | 5.092958e-05 | 5.171904 | 5.164351 | 0.1463% | 0.1 | 6.259 | 6.240658 | 0.2939% |  |  |  |  | 0.3107272 | 6.019993 | 6.117225 | -1.589% |  |  |  |  | 0.03 | 6.38245 | 6.372221 | 0.1605% | 0.1 | 6.273 | 6.240658 | 0.5182% | 0.1 | 6.379 | 6.240658 | 2.217%
| 5.8e-05 | 5.2237 | 5.729578e-05 | 5.222476 | 5.217568 | 0.09407% | 0.1111 | 6.252 | 6.222048 | 0.4814% |  |  |  |  | 0.3452202 | 6.034819 | 6.131809 | -1.582% |  |  |  |  | 0.03333111 | 6.37921 | 6.368403 | 0.1697% | 0.1111 | 6.257 | 6.222048 | 0.5617% | 0.1111111 | 6.354 | 6.22203 | 2.121%
| 5.8e-05 | 5.1984 | 5.729578e-05 | 5.19719 | 5.217568 | -0.3906% | 0.1222 | 6.245 | 6.205056 | 0.6437% |  |  |  |  | 0.3796985 | 6.059062 | 6.154724 | -1.554% |  |  |  |  | 0.03666556 | 6.37537 | 6.363556 | 0.1857% | 0.1222 | 6.242 | 6.205056 | 0.5954% | 0.1222222 | 6.334 | 6.205023 | 2.079%
| 8.12e-05 | 5.2676 | 8.276057e-05 | 5.265201 | 5.271522 | -0.1199% | 0.1333 | 6.239 | 6.189657 | 0.7972% |  |  |  |  | 0.4141762 | 6.090329 | 6.185046 | -1.531% |  |  |  |  | 0.03999778 | 6.37075 | 6.358596 | 0.1911% | 0.1333 | 6.228 | 6.189657 | 0.6195% | 0.1333333 | 6.316 | 6.189611 | 2.042%
| 0.0001044 | 5.3259 | 0.0001018592 | 5.3237 | 5.319515 | 0.07867% | 0.1444 | 6.233 | 6.174993 | 0.9394% |  |  |  |  | 0.4486691 | 6.12863 | 6.222235 | -1.504% |  |  |  |  | 0.04333444 | 6.36364 | 6.352308 | 0.1784% | 0.1444 | 6.214 | 6.174993 | 0.6317% | 0.1444444 | 6.288 | 6.174944 | 1.831%
| 0.0001276 | 5.3748 | 0.000127324 | 5.372686 | 5.374218 | -0.0285% | 0.1556 | 6.227 | 6.162565 | 1.046% |  |  |  |  | 0.4831491 | 6.176299 | 6.266475 | -1.439% |  |  |  |  | 0.04666556 | 6.35883 | 6.346031 | 0.2017% | 0.1556 | 6.201 | 6.162565 | 0.6237% | 0.1555556 | 6.263 | 6.162614 | 1.629%
| 0.0001508 | 5.4157 | 0.0001527887 | 5.413826 | 5.418657 | -0.08917% | 0.1667 | 6.223 | 6.151616 | 1.16% |  |  |  |  | 0.5176257 | 6.228448 | 6.31729 | -1.406% |  |  |  |  | 0.04999667 | 6.35254 | 6.339563 | 0.2047% | 0.1667 | 6.189 | 6.151616 | 0.6077% | 0.1666667 | 6.266 | 6.151645 | 1.859%
| 0.000174 | 5.4502 | 0.0001718873 | 5.448584 | 5.447058 | 0.02801% | 0.1778 | 6.218 | 6.14195 | 1.238% |  |  |  |  | 0.5521173 | 6.284348 | 6.374861 | -1.42% |  |  |  |  | 0.05332889 | 6.34332 | 6.332638 | 0.1687% | 0.1778 | 6.178 | 6.14195 | 0.5869% | 0.1777778 | 6.266 | 6.14197 | 2.019%
| 0.0001972 | 5.4798 | 0.0001973521 | 5.477041 | 5.479973 | -0.0535% | 0.1889 | 6.214 | 6.134119 | 1.302% |  |  |  |  | 0.5865994 | 6.346387 | 6.439581 | -1.447% |  |  |  |  | 0.05666222 | 6.33512 | 6.32571 | 0.1488% | 0.1889 | 6.167 | 6.134119 | 0.536% | 0.1888889 | 6.258 | 6.134127 | 2.019%
| 0.0002203 | 5.506 | 0.0002228169 | 5.503952 | 5.508658 | -0.08543% | 0.2 | 6.211 | 6.126938 | 1.372% |  |  |  |  | 0.6210756 | 6.419297 | 6.511433 | -1.415% |  |  |  |  | 0.05999222 | 6.3272 | 6.318734 | 0.134% | 0.2 | 6.157 | 6.126938 | 0.4907% | 0.2 | 6.254 | 6.126938 | 2.074%
| 0.0002435 | 5.5305 | 0.0002419155 | 5.529238 | 5.528827 | 0.007437% | 0.2111 | 6.208 | 6.121516 | 1.413% |  |  |  |  | 0.6555653 | 6.501853 | 6.591067 | -1.354% |  |  |  |  | 0.06332444 | 6.31939 | 6.311701 | 0.1218% | 0.2111 | 6.148 | 6.121516 | 0.4326% | 0.2111111 | 6.242 | 6.121511 | 1.968%
| 0.0002667 | 5.5547 | 0.0002673803 | 5.552939 | 5.555451 | -0.04522% | 0.2222 | 6.205 | 6.116896 | 1.44% |  |  |  |  | 0.6900499 | 6.588237 | 6.679511 | -1.366% |  |  |  |  | 0.06665667 | 6.31468 | 6.304668 | 0.1588% | 0.2222 | 6.14 | 6.116896 | 0.3777% | 0.2222222 | 6.248 | 6.116889 | 2.143%
| 0.0002899 | 5.5803 | 0.0002928451 | 5.578264 | 5.596591 | -0.3275% | 0.2333 | 6.203 | 6.11336 | 1.466% |  |  |  |  | 0.7245254 | 6.682054 | 6.77581 | -1.384% |  |  |  |  | 0.06999111 | 6.30873 | 6.297785 | 0.1738% | 0.2333 | 6.133 | 6.11336 | 0.3213% | 0.2333333 | 6.223 | 6.11335 | 1.794%
| 0.0002899 | 5.5949 | 0.0002928451 | 5.592493 | 5.596591 | -0.07323% | 0.2444 | 6.202 | 6.111069 | 1.488% |  |  |  |  | 0.7590127 | 6.785662 | 6.88299 | -1.414% |  |  |  |  | 0.07332333 | 6.30133 | 6.290967 | 0.1647% | 0.2444 | 6.126 | 6.111069 | 0.2443% | 0.2444444 | 6.233 | 6.111062 | 1.995%
| 0.0004059 | 5.6615 | 0.0004074367 | 5.658878 | 5.662252 | -0.05959% | 0.2556 | 6.201 | 6.109298 | 1.501% |  |  |  |  | 0.7931097 | 6.899349 | 6.999481 | -1.431% |  |  |  |  | 0.07665778 | 6.2974 | 6.284145 | 0.2109% | 0.2556 | 6.121 | 6.109298 | 0.1916% | 0.2555556 | 6.23 | 6.109298 | 1.976%
| 0.0005219 | 5.7183 | 0.0005220282 | 5.715792 | 5.718353 | -0.04479% | 0.2667 | 6.201 | 6.109239 | 1.502% |  |  |  |  | 0.8275851 | 7.029417 | 7.129188 | -1.399% |  |  |  |  | 0.07998889 | 6.28789 | 6.277665 | 0.1629% | 0.2667 | 6.116 | 6.109239 | 0.1107% | 0.2666667 | 6.217 | 6.109239 | 1.764%
| 0.0006378 | 5.7663 | 0.0006366198 | 5.764818 | 5.765811 | -0.01722% | 0.2778 | 6.202 | 6.109747 | 1.51% |  |  |  |  | 0.86207 | 7.175251 | 7.274027 | -1.358% |  |  |  |  | 0.08316222 | 6.28333 | 6.271513 | 0.1884% | 0.2778 | 6.112 | 6.109747 | 0.03687% | 0.2777778 | 6.24 | 6.109744 | 2.132%
| 0.0007538 | 5.8067 | 0.0007512113 | 5.804332 | 5.805798 | -0.02525% | 0.2889 | 6.203 | 6.111338 | 1.5% |  |  |  |  | 0.8965597 | 7.335674 | 7.437688 | -1.372% |  |  |  |  | 0.08634 | 6.27621 | 6.265371 | 0.173% | 0.2889 | 6.108 | 6.111338 | -0.05462% | 0.2888889 | 6.231 | 6.111337 | 1.958%
| 0.0008698 | 5.8408 | 0.0008721691 | 5.83913 | 5.841396 | -0.03879% | 0.3 | 6.205 | 6.114035 | 1.488% |  |  |  |  | 0.9310355 | 7.509005 | 7.621042 | -1.47% |  |  |  |  | 0.08967333 | 6.26927 | 6.259233 | 0.1604% | 0.3 | 6.106 | 6.114035 | -0.1314% | 0.3 | 6.238 | 6.114035 | 2.028%
| 0.0009858 | 5.87 | 0.0009867606 | 5.867587 | 5.870215 | -0.04476% | 0.3111 | 6.207 | 6.117336 | 1.466% |  |  |  |  | 0.9655168 | 7.676799 | 7.818378 | -1.811% |  |  |  |  | 0.09300444 | 6.2626 | 6.253099 | 0.1519% | 0.3111 | 6.104 | 6.117336 | -0.218% | 0.3111111 | 6.235 | 6.117339 | 1.923%
| 0.0011017 | 5.8959 | 0.001101352 | 5.894459 | 5.895822 | -0.02313% | 0.3222 | 6.21 | 6.121308 | 1.449% |  |  |  |  | 1 | 7.766314 | 5.6801 | 36.73% |  |  |  |  | 0.09633556 | 6.2571 | 6.247051 | 0.1609% | 0.3222 | 6.103 | 6.121308 | -0.2991% | 0.3222222 | 6.237 | 6.121316 | 1.89%
| 0.0012177 | 5.92 | 0.001215944 | 5.918199 | 5.919635 | -0.02426% | 0.3333 | 6.214 | 6.125733 | 1.441% | [12 empty] | 0.09966889 | 6.25049 | 6.241236 | 0.1483% | 0.3333 | 6.104 | 6.125733 | -0.3548% | 0.3333333 | 6.231 | 6.12575 | 1.718%
| 0.0013337 | 5.944 | 0.001330535 | 5.9419 | 5.943345 | -0.02432% | 0.3444 | 6.218 | 6.131391 | 1.413% | [12 empty] | 0.103 | 6.24915 | 6.235425 | 0.2201% | 0.3444 | 6.104 | 6.131391 | -0.4467% | 0.3444444 | 6.223 | 6.131414 | 1.494%
| 0.0014497 | 5.9693 | 0.001451493 | 5.967225 | 5.963326 | 0.06538% | 0.3556 | 6.223 | 6.1379 | 1.386% | [12 empty] | 0.1063356 | 6.24473 | 6.229795 | 0.2397% | 0.3556 | 6.106 | 6.1379 | -0.5197% | 0.3555556 | 6.241 | 6.137871 | 1.68%
| 0.0014497 | 5.9631 | 0.001451493 | 5.960884 | 5.963326 | -0.04096% | 0.3667 | 6.229 | 6.144972 | 1.367% | [12 empty] | 0.1096711 | 6.23816 | 6.224372 | 0.2215% | 0.3667 | 6.109 | 6.144972 | -0.5854% | 0.3666667 | 6.262 | 6.14495 | 1.905%
| 0.0020295 | 6.0363 | 0.002030817 | 6.033611 | 6.036423 | -0.04658% | 0.3778 | 6.236 | 6.153272 | 1.344% | [12 empty] | 0.113 | 6.22991 | 6.218959 | 0.1761% | 0.3778 | 6.112 | 6.153272 | -0.6707% | 0.3777778 | 6.27 | 6.153255 | 1.897%
| 0.0026094 | 6.0903 | 0.002610141 | 6.088939 | 6.090353 | -0.02321% | 0.3889 | 6.243 | 6.161972 | 1.315% | [12 empty] | 0.1163444 | 6.22423 | 6.213821 | 0.1675% | 0.3889 | 6.117 | 6.161972 | -0.7298% | 0.3888889 | 6.279 | 6.161962 | 1.899%
| 0.0031893 | 6.1315 | 0.003189465 | 6.130078 | 6.131509 | -0.02334% | 0.4 | 6.251 | 6.171696 | 1.285% | [12 empty] | 0.1196667 | 6.21995 | 6.208848 | 0.1788% | 0.4 | 6.122 | 6.171696 | -0.8052% | 0.4 | 6.295 | 6.171696 | 1.998%
| 0.0037691 | 6.164 | 0.003768789 | 6.161706 | 6.163983 | -0.03694% | 0.4111 | 6.26 | 6.182008 | 1.262% | [12 empty] | 0.1230111 | 6.2159 | 6.203842 | 0.1944% | 0.4111 | 6.128 | 6.182008 | -0.8736% | 0.4111111 | 6.309 | 6.182019 | 2.054%
| 0.004349 | 6.1906 | 0.004348113 | 6.188577 | 6.190559 | -0.03202% | 0.4222 | 6.27 | 6.192969 | 1.244% | [12 empty] | 0.1263444 | 6.20986 | 6.199222 | 0.1716% | 0.4222 | 6.135 | 6.192969 | -0.9361% | 0.4222222 | 6.303 | 6.192991 | 1.776%
| 0.0049288 | 6.2127 | 0.004927437 | 6.210692 | 6.212648 | -0.03148% | 0.4333 | 6.28 | 6.204848 | 1.211% | [12 empty] | 0.1296667 | 6.20654 | 6.194654 | 0.1919% | 0.4333 | 6.143 | 6.204848 | -0.9968% | 0.4333333 | 6.323 | 6.204885 | 1.904%
| 0.0055087 | 6.2313 | 0.005506761 | 6.229677 | 6.231238 | -0.02505% | 0.4444 | 6.291 | 6.21709 | 1.189% | [12 empty] | 0.133 | 6.20182 | 6.19007 | 0.1898% | 0.4444 | 6.152 | 6.21709 | -1.047% | 0.4444444 | 6.332 | 6.217143 | 1.847%
| 0.0060886 | 6.2475 | 0.006086085 | 6.24549 | 6.24743 | -0.03104% | 0.4556 | 6.303 | 6.230588 | 1.162% | [12 empty] | 0.1363333 | 6.19581 | 6.185486 | 0.1669% | 0.4556 | 6.162 | 6.230588 | -1.101% | 0.4555556 | 6.331 | 6.230535 | 1.612%
| 0.0066684 | 6.2624 | 0.006665409 | 6.259719 | 6.262323 | -0.04159% | 0.4667 | 6.316 | 6.244476 | 1.145% | [12 empty] | 0.1396667 | 6.19318 | 6.180902 | 0.1986% | 0.4667 | 6.172 | 6.244476 | -1.161% | 0.4666667 | 6.361 | 6.244432 | 1.867%
| 0.0072483 | 6.2782 | 0.007251099 | 6.275532 | 6.276643 | -0.0177% | 0.4778 | 6.329 | 6.259151 | 1.116% | [12 empty] | 0.143 | 6.19043 | 6.176547 | 0.2248% | 0.4778 | 6.184 | 6.259151 | -1.201% | 0.4777778 | 6.368 | 6.259122 | 1.74%
| 0.0072483 | 6.2766 | 0.007251099 | 6.273947 | 6.276643 | -0.04296% | 0.4889 | 6.344 | 6.274811 | 1.103% | [12 empty] | 0.1463444 | 6.18573 | 6.172836 | 0.2089% | 0.4889 | 6.196 | 6.274811 | -1.256% | 0.4888889 | 6.397 | 6.274795 | 1.948%
| 0.0095679 | 6.3125 | 0.009568395 | 6.31033 | 6.312505 | -0.03445% | 0.5 | 6.359 | 6.2909 | 1.083% | [12 empty] | 0.1496778 | 6.18162 | 6.169137 | 0.2024% | 0.5 | 6.209 | 6.2909 | -1.302% | 0.5 | 6.407 | 6.2909 | 1.846%
| 0.0118875 | 6.3361 | 0.01188569 | 6.334031 | 6.336082 | -0.03236% | 0.5111 | 6.375 | 6.307519 | 1.07% | [12 empty] | 0.1530111 | 6.17706 | 6.165438 | 0.1885% | 0.5111 | 6.224 | 6.307519 | -1.324% | 0.5111111 | 6.424 | 6.307536 | 1.846%
| 0.0142071 | 6.3513 | 0.01420935 | 6.349845 | 6.35131 | -0.02306% | 0.5222 | 6.392 | 6.324567 | 1.066% | [12 empty] | 0.1563333 | 6.17456 | 6.161751 | 0.2079% | 0.5222 | 6.239 | 6.324567 | -1.353% | 0.5222222 | 6.431 | 6.324604 | 1.682%
| 0.0165266 | 6.3611 | 0.01652665 | 6.359317 | 6.3611 | -0.02803% | 0.5333 | 6.41 | 6.342601 | 1.063% | [12 empty] | 0.1596667 | 6.17368 | 6.158052 | 0.2538% | 0.5333 | 6.255 | 6.342601 | -1.381% | 0.5333333 | 6.457 | 6.342655 | 1.803%
| 0.0188462 | 6.3675 | 0.01884395 | 6.365659 | 6.367494 | -0.02882% | 0.5444 | 6.429 | 6.361421 | 1.062% | [12 empty] | 0.163 | 6.16992 | 6.154837 | 0.2451% | 0.5444 | 6.272 | 6.361421 | -1.406% | 0.5444444 | 6.462 | 6.361499 | 1.58%
| 0.0211658 | 6.3715 | 0.02116761 | 6.368829 | 6.371502 | -0.04195% | 0.5556 | 6.448 | 6.380926 | 1.051% | [12 empty] | 0.1663333 | 6.16573 | 6.151935 | 0.2242% | 0.5556 | 6.29 | 6.380926 | -1.425% | 0.5555556 | 6.493 | 6.380848 | 1.758%
| 0.0234854 | 6.3739 | 0.0234849 | 6.37196 | 6.373899 | -0.03043% | 0.5667 | 6.469 | 6.401393 | 1.056% | [12 empty] | 0.1696667 | 6.16029 | 6.149032 | 0.1831% | 0.5667 | 6.309 | 6.401393 | -1.443% | 0.5666667 | 6.518 | 6.401331 | 1.823%
| 0.025805 | 6.3747 | 0.0258022 | 6.37196 | 6.374699 | -0.04296% | 0.5778 | 6.49 | 6.422248 | 1.055% | [12 empty] | 0.173 | 6.15876 | 6.14613 | 0.2055% | 0.5778 | 6.329 | 6.422248 | -1.452% | 0.5777778 | 6.532 | 6.422204 | 1.71%
| 0.0281246 | 6.374 | 0.02812586 | 6.37196 | 6.373999 | -0.03198% | 0.5889 | 6.512 | 6.444112 | 1.053% | [12 empty] | 0.1763333 | 6.15648 | 6.143228 | 0.2157% | 0.5889 | 6.35 | 6.444112 | -1.46% | 0.5888889 | 6.571 | 6.444091 | 1.969%
| 0.0304441 | 6.3718 | 0.03044316 | 6.370414 | 6.371801 | -0.02176% | 0.6 | 6.536 | 6.466627 | 1.073% | [12 empty] | 0.1796667 | 6.15469 | 6.140325 | 0.2339% | 0.6 | 6.372 | 6.466627 | -1.463% | 0.6 | 6.592 | 6.466627 | 1.939%
| 0.0304441 | 6.3726 | 0.03044316 | 6.370414 | 6.371801 | -0.02176% | 0.6111 | 6.56 | 6.489729 | 1.083% | [12 empty] | 0.183 | 6.15194 | 6.138066 | 0.226% | 0.6111 | 6.395 | 6.489729 | -1.46% | 0.6111111 | 6.609 | 6.489752 | 1.837%
| 0.0397304 | 6.3591 | 0.03973144 | 6.357732 | 6.359098 | -0.02148% | 0.6222 | 6.585 | 6.513904 | 1.091% | [12 empty] | 0.1863333 | 6.14915 | 6.135836 | 0.217% | 0.6222 | 6.419 | 6.513904 | -1.457% | 0.6222222 | 6.632 | 6.513953 | 1.812%
| 0.0490166 | 6.3416 | 0.04901972 | 6.340372 | 6.341594 | -0.01925% | 0.6333 | 6.611 | 6.538496 | 1.109% | [12 empty] | 0.1896778 | 6.14817 | 6.133599 | 0.2376% | 0.6333 | 6.443 | 6.538496 | -1.461% | 0.6333333 | 6.656 | 6.538574 | 1.796%
| 0.0583028 | 6.3223 | 0.05830164 | 6.319803 | 6.322302 | -0.03954% | 0.6444 | 6.639 | 6.564368 | 1.137% | [12 empty] | 0.193 | 6.14518 | 6.131376 | 0.2251% | 0.6444 | 6.469 | 6.564368 | -1.453% | 0.6444444 | 6.668 | 6.564472 | 1.577%
| 0.067589 | 6.3027 | 0.06758992 | 6.300818 | 6.302698 | -0.02982% | 0.6556 | 6.667 | 6.591153 | 1.151% | [12 empty] | 0.1963333 | 6.14256 | 6.129146 | 0.2188% | 0.6556 | 6.496 | 6.591153 | -1.444% | 0.6555556 | 6.682 | 6.591043 | 1.38%
| 0.0768752 | 6.2837 | 0.0768782 | 6.281834 | 6.283694 | -0.0296% | 0.6667 | 6.696 | 6.618557 | 1.17% | [12 empty] | 0.1996667 | 6.14264 | 6.127101 | 0.2536% | 0.6667 | 6.524 | 6.618557 | -1.429% | 0.6666667 | 6.726 | 6.618475 | 1.625%
| 0.0861614 | 6.2657 | 0.08616012 | 6.264475 | 6.265702 | -0.01959% | 0.6778 | 6.726 | 6.647237 | 1.185% | [12 empty] | 0.203 | 6.14029 | 6.125473 | 0.2419% | 0.6778 | 6.553 | 6.647237 | -1.418% | 0.6777778 | 6.765 | 6.647179 | 1.772%
| 0.0954476 | 6.2486 | 0.0954484 | 6.247076 | 6.248599 | -0.02437% | 0.6889 | 6.757 | 6.676398 | 1.207% | [12 empty] | 0.2063333 | 6.1377 | 6.123845 | 0.2263% | 0.6889 | 6.583 | 6.676398 | -1.399% | 0.6888889 | 6.796 | 6.676368 | 1.792%
| 0.1047338 | 6.2324 | 0.1047367 | 6.231262 | 6.232395 | -0.01818% | 0.7 | 6.789 | 6.706454 | 1.231% | [12 empty] | 0.2096667 | 6.13802 | 6.122216 | 0.2581% | 0.7 | 6.614 | 6.706454 | -1.379% | 0.7 | 6.831 | 6.706454 | 1.857%
| 0.11402 | 6.2173 | 0.1140186 | 6.215448 | 6.217302 | -0.02982% | 0.7111 | 6.823 | 6.737176 | 1.274% | [12 empty] | 0.2130111 | 6.13663 | 6.120583 | 0.2622% | 0.7111 | 6.646 | 6.737176 | -1.353% | 0.7111111 | 6.856 | 6.737208 | 1.763%
| 0.1233062 | 6.2034 | 0.1233069 | 6.202805 | 6.203399 | -0.00957% | 0.7222 | 6.857 | 6.769118 | 1.298% | [12 empty] | 0.2163333 | 6.133 | 6.11896 | 0.2295% | 0.7222 | 6.679 | 6.769118 | -1.331% | 0.7222222 | 6.901 | 6.769182 | 1.947%
| 0.1233062 | 6.2034 | 0.1233069 | 6.202805 | 6.203399 | -0.00957% | 0.7333 | 6.892 | 6.802298 | 1.319% | [12 empty] | 0.2196667 | 6.13247 | 6.117703 | 0.2414% | 0.7333 | 6.714 | 6.802298 | -1.298% | 0.7333333 | 6.911 | 6.802399 | 1.597%
| 0.1421409 | 6.1775 | 0.1421381 | 6.175894 | 6.177504 | -0.02605% | 0.7444 | 6.929 | 6.836126 | 1.359% | [12 empty] | 0.223 | 6.13399 | 6.116641 | 0.2836% | 0.7444 | 6.749 | 6.836126 | -1.274% | 0.7444444 | 6.96 | 6.836261 | 1.81%
| 0.1609756 | 6.1566 | 0.1609757 | 6.155364 | 6.1566 | -0.02007% | 0.7556 | 6.966 | 6.872028 | 1.367% | [12 empty] | 0.2263333 | 6.13154 | 6.11558 | 0.261% | 0.7556 | 6.785 | 6.872028 | -1.266% | 0.7555556 | 6.995 | 6.871885 | 1.792%
| 0.1798103 | 6.1402 | 0.1798133 | 6.139551 | 6.140198 | -0.01054% | 0.7667 | 7.005 | 6.908195 | 1.401% | [12 empty] | 0.2296667 | 6.12787 | 6.114518 | 0.2184% | 0.7667 | 6.823 | 6.908195 | -1.233% | 0.7666667 | 7.019 | 6.908082 | 1.606%
| 0.198645 | 6.1276 | 0.1986445 | 6.126908 | 6.1276 | -0.0113% | 0.7778 | 7.045 | 6.945735 | 1.429% | [12 empty] | 0.233 | 6.12796 | 6.113456 | 0.2372% | 0.7778 | 6.861 | 6.945735 | -1.22% | 0.7777778 | 7.082 | 6.94566 | 1.963%
| 0.2174797 | 6.1184 | 0.217482 | 6.117396 | 6.118399 | -0.0164% | 0.7889 | 7.086 | 6.984462 | 1.454% | [12 empty] | 0.2363444 | 6.12558 | 6.112395 | 0.2157% | 0.7889 | 6.901 | 6.984462 | -1.195% | 0.7888889 | 7.11 | 6.984422 | 1.798%
| 0.2363144 | 6.1124 | 0.2363133 | 6.111094 | 6.1124 | -0.02137% | 0.8 | 7.128 | 7.024065 | 1.48% | [12 empty] | 0.2396778 | 6.12456 | 6.111846 | 0.208% | 0.8 | 6.942 | 7.024065 | -1.168% | 0.8 | 7.157 | 7.024065 | 1.893%
| 0.255149 | 6.1093 | 0.2551508 | 6.107923 | 6.1093 | -0.02253% | 0.8111 | 7.171 | 7.065531 | 1.493% | [12 empty] | 0.243 | 6.12692 | 6.1113 | 0.2556% | 0.8111 | 6.983 | 7.065531 | -1.168% | 0.8111111 | 7.194 | 7.065573 | 1.818%
| 0.2739837 | 6.1092 | 0.2739821 | 6.107923 | 6.1092 | -0.0209% | 0.8222 | 7.215 | 7.107715 | 1.509% | [12 empty] | 0.2463333 | 6.12642 | 6.110751 | 0.2564% | 0.8222 | 7.027 | 7.107715 | -1.136% | 0.8222222 | 7.235 | 7.107804 | 1.79%
| 0.2928184 | 6.1119 | 0.2928196 | 6.111094 | 6.1119 | -0.01319% | 0.8333 | 7.26 | 7.151975 | 1.51% | [12 empty] | 0.2496667 | 6.12426 | 6.110202 | 0.2301% | 0.8333 | 7.071 | 7.151975 | -1.132% | 0.8333333 | 7.268 | 7.152108 | 1.62%
| 0.3116531 | 6.1175 | 0.3116508 | 6.11581 | 6.117499 | -0.02761% | 0.8444 | 7.307 | 7.197633 | 1.519% | [12 empty] | 0.253 | 6.12537 | 6.109654 | 0.2572% | 0.8444 | 7.116 | 7.197633 | -1.134% | 0.8444444 | 7.3 | 7.197822 | 1.42%
| 0.3116531 | 6.1175 | 0.3116508 | 6.11581 | 6.117499 | -0.02761% | 0.8556 | 7.355 | 7.245205 | 1.515% | [12 empty] | 0.2563333 | 6.12363 | 6.109294 | 0.2347% | 0.8556 | 7.162 | 7.245205 | -1.148% | 0.8555556 | 7.362 | 7.245016 | 1.615%
| 0.3304878 | 6.1243 | 0.3304884 | 6.123737 | 6.1243 | -0.009198% | 0.8667 | 7.404 | 7.295168 | 1.492% | [12 empty] | 0.2596667 | 6.12335 | 6.109276 | 0.2304% | 0.8667 | 7.21 | 7.295168 | -1.167% | 0.8666667 | 7.43 | 7.295016 | 1.85%
| 0.3493225 | 6.1339 | 0.3493196 | 6.133209 | 6.133899 | -0.01124% | 0.8778 | 7.454 | 7.346165 | 1.468% | [12 empty] | 0.263 | 6.12523 | 6.109258 | 0.2614% | 0.8778 | 7.259 | 7.346165 | -1.187% | 0.8777778 | 7.485 | 7.346059 | 1.891%
| 0.3681572 | 6.1459 | 0.3681572 | 6.145852 | 6.1459 | -0.0007751% | 0.8889 | 7.505 | 7.399564 | 1.425% | [12 empty] | 0.2663333 | 6.12323 | 6.109241 | 0.229% | 0.8889 | 7.309 | 7.399564 | -1.224% | 0.8888889 | 7.54 | 7.399509 | 1.899%
| 0.3869919 | 6.1603 | 0.3869948 | 6.160081 | 6.160303 | -0.003601% | 0.9 | 7.558 | 7.455212 | 1.379% | [12 empty] | 0.2696667 | 6.12438 | 6.109223 | 0.2481% | 0.9 | 7.36 | 7.455212 | -1.277% | 0.9 | 7.606 | 7.455212 | 2.023%
| 0.4058265 | 6.1768 | 0.405826 | 6.175894 | 6.1768 | -0.01465% | 0.9111 | 7.612 | 7.512667 | 1.322% | [12 empty] | 0.273 | 6.12751 | 6.109205 | 0.2996% | 0.9111 | 7.412 | 7.512667 | -1.34% | 0.9111111 | 7.671 | 7.512725 | 2.107%
| 0.4246612 | 6.1954 | 0.4246636 | 6.194879 | 6.195403 | -0.008456% | 0.9222 | 7.667 | 7.572021 | 1.254% | [12 empty] | 0.2763333 | 6.12546 | 6.109537 | 0.2606% | 0.9222 | 7.466 | 7.572021 | -1.4% | 0.9222222 | 7.715 | 7.57214 | 1.887%
| 0.443496 | 6.216 | 0.4434948 | 6.215448 | 6.215999 | -0.008853% | 0.9333 | 7.723 | 7.633802 | 1.168% | [12 empty] | 0.2796667 | 6.12534 | 6.110015 | 0.2508% | 0.9333 | 7.521 | 7.633802 | -1.478% | 0.9333333 | 7.79 | 7.633993 | 2.044%
| 0.4623306 | 6.2387 | 0.4623324 | 6.237564 | 6.238702 | -0.01825% | 0.9444 | 7.78 | 7.697775 | 1.068% | [12 empty] | 0.283 | 6.12495 | 6.110493 | 0.2366% | 0.9444 | 7.577 | 7.697775 | -1.569% | 0.9444444 | 7.853 | 7.698034 | 2.013%
| 0.4811653 | 6.2636 | 0.4811636 | 6.262889 | 6.263598 | -0.01131% | 0.9556 | 7.839 | 7.762896 | 0.9803% | [12 empty] | 0.2863333 | 6.12725 | 6.11097 | 0.2664% | 0.9556 | 7.634 | 7.762896 | -1.66% | 0.9555556 | 7.905 | 7.762639 | 1.834%
| 0.5 | 6.2909 | 0.5000012 | 6.289761 | 6.290902 | -0.01814% | 0.9667 | 7.899 | 7.8248 | 0.9483% | [12 empty] | 0.2896667 | 6.12991 | 6.111448 | 0.3021% | 0.9667 | 7.693 | 7.8248 | -1.684% | 0.9666667 | 7.992 | 7.824619 | 2.139%
| 0.5 | 6.2909 | 0.5000012 | 6.289761 | 6.290902 | -0.01814% | 0.9778 | 7.961 | 7.874134 | 1.103% | [12 empty] | 0.293 | 6.12779 | 6.111954 | 0.2591% | 0.9778 | 7.752 | 7.874134 | -1.551% | 0.9777778 | 8.031 | 7.874066 | 1.993%
| 0.5188347 | 6.3191 | 0.5188324 | 6.318217 | 6.319097 | -0.01391% | 0.9889 | 8.023 | 7.872134 | 1.916% | [12 empty] | 0.2963333 | 6.12885 | 6.112945 | 0.2602% | 0.9889 | 7.813 | 7.872134 | -0.7512% | 0.9888889 | 8.013 | 7.872211 | 1.788%
| 0.5376694 | 6.3497 | 0.53767 | 6.348259 | 6.349701 | -0.0227% | 1 | 8.087 | 5.6801 | 42.37% | [12 empty] | 0.2996667 | 6.12799 | 6.113936 | 0.2299% | 1 | 7.876 | 5.6801 | 38.66% | 1 | 8.053 | 5.6801 | 41.78%
| 0.5565041 | 6.3825 | 0.5565012 | 6.381472 | 6.382495 | -0.01602% | [16 empty] | 0.303 | 6.13021 | 6.114927 | 0.2499%
| 0.5753388 | 6.4174 | 0.5753388 | 6.41627 | 6.4174 | -0.0176% | [16 empty] | 0.3063333 | 6.13035 | 6.115918 | 0.236%
| 0.5941735 | 6.4545 | 0.5941763 | 6.454199 | 6.454506 | -0.004751% | [16 empty] | 0.3096667 | 6.12955 | 6.116909 | 0.2067%
| 0.6130081 | 6.4937 | 0.6130075 | 6.493714 | 6.493699 | 0.0002274% | [16 empty] | 0.313 | 6.13251 | 6.117986 | 0.2374%
| 0.6318428 | 6.5351 | 0.6318451 | 6.534813 | 6.535105 | -0.00447% | [16 empty] | 0.3163333 | 6.13386 | 6.11919 | 0.2397%
| 0.6506775 | 6.579 | 0.6506763 | 6.577538 | 6.578997 | -0.02218% | [16 empty] | 0.3196667 | 6.13502 | 6.120393 | 0.239%
| 0.6695122 | 6.6255 | 0.6695139 | 6.623394 | 6.625505 | -0.03186% | [16 empty] | 0.323 | 6.13669 | 6.121597 | 0.2466%
| 0.6883469 | 6.6749 | 0.6883451 | 6.67238 | 6.674895 | -0.03768% | [16 empty] | 0.3263333 | 6.13652 | 6.1228 | 0.2241%
| 0.6883469 | 6.6749 | 0.6883451 | 6.67238 | 6.674895 | -0.03768% | [16 empty] | 0.3296667 | 6.1396 | 6.124004 | 0.2547%
| 0.7071816 | 6.7259 | 0.7071827 | 6.724577 | 6.725903 | -0.01971% | [16 empty] | 0.333 | 6.14121 | 6.12558 | 0.2552%
| 0.7260162 | 6.7801 | 0.7260139 | 6.77832 | 6.780093 | -0.02615% | [16 empty] | 0.3363333 | 6.14433 | 6.127279 | 0.2783%
| 0.7448509 | 6.8375 | 0.7448515 | 6.835234 | 6.837502 | -0.03318% | [16 empty] | 0.3396778 | 6.14487 | 6.128984 | 0.2592%
| 0.7636856 | 6.898 | 0.7636827 | 6.895357 | 6.897991 | -0.03818% | [16 empty] | 0.343 | 6.1482 | 6.130677 | 0.2858%
| 0.7825204 | 6.9617 | 0.7825203 | 6.958572 | 6.9617 | -0.04492% | [16 empty] | 0.3463333 | 6.14992 | 6.132376 | 0.2861%
| 0.8013551 | 7.0289 | 0.8013579 | 7.026583 | 7.02891 | -0.03311% | [16 empty] | 0.3496667 | 6.15267 | 6.134119 | 0.3024%
| 0.8201898 | 7.0997 | 0.8201891 | 7.097725 | 7.099697 | -0.02778% | [16 empty] | 0.3530111 | 6.15188 | 6.13625 | 0.2547%
| 0.8390244 | 7.1748 | 0.8390267 | 7.172037 | 7.17481 | -0.03864% | [16 empty] | 0.3563444 | 6.15336 | 6.138374 | 0.2441%
| 0.8578591 | 7.2548 | 0.8578579 | 7.252651 | 7.254795 | -0.02955% | [16 empty] | 0.3596778 | 6.15589 | 6.140498 | 0.2507%
| 0.8766938 | 7.3408 | 0.8766955 | 7.338061 | 7.340908 | -0.03878% | [16 empty] | 0.3630111 | 6.16006 | 6.142621 | 0.2839%
| 0.8766938 | 7.3409 | 0.8766955 | 7.338061 | 7.340908 | -0.03878% | [16 empty] | 0.3663444 | 6.1615 | 6.144745 | 0.2727%
| 0.88598 | 7.3851 | 0.8859774 | 7.382331 | 7.385087 | -0.03732% | [16 empty] | 0.3696778 | 6.16227 | 6.147063 | 0.2474%
| 0.8952662 | 7.4311 | 0.8952657 | 7.428147 | 7.431097 | -0.0397% | [16 empty] | 0.3730111 | 6.16478 | 6.149611 | 0.2467%
| 0.9045524 | 7.4784 | 0.9045539 | 7.475628 | 7.478408 | -0.03717% | [16 empty] | 0.3763444 | 6.16788 | 6.15216 | 0.2555%
| 0.9138386 | 7.527 | 0.9138359 | 7.524615 | 7.526986 | -0.0315% | [16 empty] | 0.3796444 | 6.17197 | 6.154683 | 0.2809%
| 0.9231248 | 7.577 | 0.9231241 | 7.573641 | 7.576996 | -0.04428% | [16 empty] | 0.3829444 | 6.17483 | 6.157206 | 0.2862%
| 0.9324111 | 7.6287 | 0.9324124 | 7.625798 | 7.628708 | -0.03813% | [16 empty] | 0.3862778 | 6.17515 | 6.159754 | 0.2499%
| 0.9416972 | 7.682 | 0.9416943 | 7.679581 | 7.681984 | -0.03128% | [16 empty] | 0.3896222 | 6.17837 | 6.162604 | 0.2558%
| 0.9509835 | 7.7362 | 0.9509826 | 7.733323 | 7.736195 | -0.03712% | [16 empty] | 0.3929444 | 6.18239 | 6.165515 | 0.2737%
| 0.9602696 | 7.7899 | 0.9602709 | 7.787066 | 7.789907 | -0.03647% | [16 empty] | 0.3962667 | 6.1853 | 6.168425 | 0.2736%
| 0.9695559 | 7.8403 | 0.9695528 | 7.837678 | 7.840283 | -0.03323% | [16 empty] | 0.3996 | 6.18794 | 6.171345 | 0.2689%
| 0.9695559 | 7.8395 | 0.9695528 | 7.836132 | 7.840283 | -0.05295% | [16 empty] | 0.4029333 | 6.19021 | 6.174265 | 0.2582%
| 0.9718754 | 7.8511 | 0.9718765 | 7.848736 | 7.851105 | -0.03018% | [16 empty] | 0.4062556 | 6.19272 | 6.177224 | 0.2509%
| 0.9741951 | 7.8614 | 0.9741938 | 7.858248 | 7.861394 | -0.04003% | [16 empty] | 0.4096 | 6.19619 | 6.180526 | 0.2534%
| 0.9765146 | 7.8702 | 0.9765174 | 7.86772 | 7.870209 | -0.03162% | [16 empty] | 0.4129333 | 6.1986 | 6.183818 | 0.239%
| 0.9788342 | 7.8773 | 0.9788347 | 7.874061 | 7.877301 | -0.04113% | [16 empty] | 0.4162778 | 6.2041 | 6.187121 | 0.2744%
| 0.9811538 | 7.8826 | 0.981152 | 7.878817 | 7.882596 | -0.04794% | [16 empty] | 0.4196111 | 6.20595 | 6.190413 | 0.251%
| 0.9834733 | 7.8854 | 0.9834757 | 7.881948 | 7.885399 | -0.04376% | [16 empty] | 0.4229444 | 6.20931 | 6.193705 | 0.252%
| 0.9857929 | 7.8845 | 0.985793 | 7.881948 | 7.8845 | -0.03236% | [16 empty] | 0.4262778 | 6.21312 | 6.197168 | 0.2574%
| 0.9881125 | 7.8776 | 0.9881103 | 7.874061 | 7.877607 | -0.04501% | [16 empty] | 0.4296111 | 6.21767 | 6.200814 | 0.2718%
| 0.9904321 | 7.8615 | 0.9904339 | 7.858248 | 7.861476 | -0.04107% | [16 empty] | 0.4329444 | 6.22013 | 6.20446 | 0.2526%
| 0.9927517 | 7.8315 | 0.9927512 | 7.828206 | 7.831506 | -0.04214% | [16 empty] | 0.4362778 | 6.22433 | 6.208105 | 0.2613%
| 0.9927517 | 7.8335 | 0.9927512 | 7.829791 | 7.831506 | -0.0219% | [16 empty] | 0.4396111 | 6.22795 | 6.211751 | 0.2608%
| 0.9933316 | 7.8176 | 0.9933306 | 7.813977 | 7.817628 | -0.04671% | [16 empty] | 0.4429444 | 6.23181 | 6.215397 | 0.2641%
| 0.9939114 | 7.803 | 0.9939099 | 7.799749 | 7.803038 | -0.04215% | [16 empty] | 0.4462778 | 6.23467 | 6.219353 | 0.2463%
| 0.9944913 | 7.787 | 0.9944892 | 7.783935 | 7.787058 | -0.0401% | [16 empty] | 0.4496111 | 6.23731 | 6.22337 | 0.224%
| 0.9950711 | 7.7681 | 0.9950685 | 7.764951 | 7.768184 | -0.04162% | [16 empty] | 0.4529444 | 6.24388 | 6.227388 | 0.2648%
| 0.995651 | 7.745 | 0.9956479 | 7.74125 | 7.745125 | -0.05003% | [16 empty] | 0.4562778 | 6.2449 | 6.231405 | 0.2166%
| 0.9962309 | 7.7166 | 0.9962335 | 7.712793 | 7.716437 | -0.04722% | [16 empty] | 0.4596111 | 6.25044 | 6.235422 | 0.2408%
| 0.9968107 | 7.6809 | 0.9968129 | 7.677995 | 7.680726 | -0.03556% | [16 empty] | 0.4629444 | 6.25559 | 6.239512 | 0.2577%
| 0.9973906 | 7.6346 | 0.9973922 | 7.63214 | 7.634429 | -0.02999% | [16 empty] | 0.4662778 | 6.25733 | 6.243918 | 0.2148%
| 0.9979705 | 7.5725 | 0.9979715 | 7.568885 | 7.572349 | -0.04574% | [16 empty] | 0.4696111 | 6.26192 | 6.248325 | 0.2176%
| 0.9985504 | 7.4867 | 0.9985508 | 7.483515 | 7.494383 | -0.145% | [16 empty] | 0.4729444 | 6.26698 | 6.252732 | 0.2279%
| 0.9985504 | 7.4945 | 0.9985508 | 7.491442 | 7.494383 | -0.03925% | [16 empty] | 0.4762778 | 6.27268 | 6.257139 | 0.2484%
| 0.9986663 | 7.464 | 0.9986654 | 7.46136 | 7.464227 | -0.03841% | [16 empty] | 0.4796111 | 6.27943 | 6.261545 | 0.2856%
| 0.9987823 | 7.4352 | 0.99878 | 7.432903 | 7.435764 | -0.03847% | [16 empty] | 0.4829444 | 6.28294 | 6.266179 | 0.2675%
| 0.9988983 | 7.4062 | 0.998901 | 7.402861 | 7.405479 | -0.03535% | [16 empty] | 0.4862778 | 6.28879 | 6.27101 | 0.2835%
| 0.9990142 | 7.3751 | 0.9990156 | 7.372819 | 7.374681 | -0.02524% | [16 empty] | 0.4896111 | 6.29278 | 6.275842 | 0.2699%
| 0.9991302 | 7.3398 | 0.9991302 | 7.336476 | 7.339809 | -0.04542% | [16 empty] | 0.4929444 | 6.29686 | 6.280673 | 0.2577%
| 0.9992462 | 7.2984 | 0.9992448 | 7.295376 | 7.298914 | -0.04847% | [16 empty] | 0.4962778 | 6.30272 | 6.285505 | 0.2739%
| 0.9993622 | 7.2492 | 0.9993594 | 7.246349 | 7.250408 | -0.05597% | [16 empty] | 0.4996111 | 6.30822 | 6.290336 | 0.2843%
| 0.9994781 | 7.1906 | 0.9994803 | 7.187851 | 7.189276 | -0.01982% | [16 empty] | 0.5029444 | 6.31251 | 6.295309 | 0.2732%
| 0.9995941 | 7.1211 | 0.9995949 | 7.118255 | 7.120535 | -0.03202% | [16 empty] | 0.5062778 | 6.31728 | 6.300299 | 0.2695%
| 0.99971 | 7.0394 | 0.9997095 | 7.036055 | 7.039757 | -0.05258% | [16 empty] | 0.5096111 | 6.32165 | 6.30529 | 0.2595%
| 0.99971 | 7.0209 | 0.9997095 | 7.018656 | 7.039757 | -0.2997% | [16 empty] | 0.5128556 | 6.32643 | 6.310148 | 0.258%
| 0.9997333 | 6.9892 | 0.999735 | 6.987029 | 6.987039 | -0.0001495% | [16 empty] | 0.5161 | 6.33269 | 6.315006 | 0.28%
| 0.9997564 | 6.9591 | 0.9997541 | 6.956987 | 6.962153 | -0.07421% | [16 empty] | 0.5194333 | 6.33775 | 6.320073 | 0.2797%
| 0.9997796 | 6.9288 | 0.9997795 | 6.92536 | 6.928903 | -0.05113% | [16 empty] | 0.5227667 | 6.3436 | 6.325488 | 0.2863%
| 0.9998029 | 6.8962 | 0.999805 | 6.893732 | 6.892876 | 0.01242% | [16 empty] | 0.5261 | 6.34819 | 6.330904 | 0.273%
| 0.999826 | 6.8594 | 0.9998241 | 6.857389 | 6.862451 | -0.07377% | [16 empty] | 0.5293444 | 6.35271 | 6.336175 | 0.261%
| 0.9998493 | 6.8165 | 0.9998495 | 6.813118 | 6.81595 | -0.04154% | [16 empty] | 0.5325889 | 6.35762 | 6.341446 | 0.2551%
| 0.9998724 | 6.7656 | 0.999875 | 6.762506 | 6.758726 | 0.05594% | [16 empty] | 0.5359222 | 6.36606 | 6.346861 | 0.3025%
| 0.9998956 | 6.7046 | 0.9998941 | 6.702422 | 6.70851 | -0.09074% | [16 empty] | 0.5392556 | 6.36896 | 6.352462 | 0.2597%
| 0.9999188 | 6.6318 | 0.9999196 | 6.629695 | 6.628916 | 0.01176% | [16 empty] | 0.5425889 | 6.3775 | 6.358267 | 0.3025%
| 0.9999421 | 6.5454 | 0.999945 | 6.54274 | 6.544469 | -0.02643% | [16 empty] | 0.5458333 | 6.38161 | 6.363917 | 0.278%
| 0.9999421 | 6.5772 | 0.999945 | 6.574367 | 6.544469 | 0.4568% | [16 empty] | 0.5490667 | 6.38661 | 6.369548 | 0.2679%
| 0.9999478 | 6.5138 | 0.999945 | 6.511113 | 6.544469 | -0.5097% | [16 empty] | 0.5524 | 6.3937 | 6.375353 | 0.2878%
| 0.9999536 | 6.4631 | 0.9999514 | 6.460501 | 6.482254 | -0.3356% | [16 empty] | 0.5557333 | 6.39664 | 6.381158 | 0.2426%
| 0.9999594 | 6.4201 | 0.9999578 | 6.417816 | 6.432147 | -0.2228% | [16 empty] | 0.5590556 | 6.40416 | 6.387228 | 0.2651%
| 0.9999652 | 6.3785 | 0.9999641 | 6.376716 | 6.386094 | -0.1468% | [16 empty] | 0.5622889 | 6.41207 | 6.393219 | 0.2949%
| 0.999971 | 6.3311 | 0.9999705 | 6.329275 | 6.335125 | -0.09235% | [16 empty] | 0.5655222 | 6.4198 | 6.39921 | 0.3218%
| 0.9999768 | 6.2692 | 0.9999769 | 6.26602 | 6.268112 | -0.03337% | [16 empty] | 0.5688556 | 6.42375 | 6.405387 | 0.2867%
| 0.9999826 | 6.1835 | 0.9999832 | 6.18065 | 6.170306 | 0.1676% | [16 empty] | 0.5721889 | 6.43038 | 6.411563 | 0.2935%
| 0.9999884 | 6.0639 | 0.9999896 | 6.062068 | 6.029777 | 0.5355% | [16 empty] | 0.5755222 | 6.43726 | 6.417761 | 0.3038%
| 0.9999942 | 5.8998 | 0.999996 | 5.897629 | 5.832669 | 1.114% | [16 empty] | 0.5787444 | 6.44318 | 6.424108 | 0.2969%
| 1 | 5.6801 | 1.000002 | 5.677863 | 5.6801 | -0.03939% | [16 empty] | 0.5819667 | 6.44721 | 6.430455 | 0.2606%
[23 empty] | 0.5853 | 6.45609 | 6.437021 | 0.2962%
[23 empty] | 0.5886333 | 6.46368 | 6.443587 | 0.3118%
[23 empty] | 0.5919667 | 6.46874 | 6.450153 | 0.2882%
[23 empty] | 0.5951667 | 6.47623 | 6.456567 | 0.3045%
[23 empty] | 0.5983778 | 6.47944 | 6.46325 | 0.2505%
[23 empty] | 0.6017111 | 6.48869 | 6.470188 | 0.286%
[23 empty] | 0.6050333 | 6.49346 | 6.477102 | 0.2525%
[23 empty] | 0.6083667 | 6.50574 | 6.48404 | 0.3347%
[23 empty] | 0.6115556 | 6.50964 | 6.490677 | 0.2922%
[23 empty] | 0.6147556 | 6.51812 | 6.497541 | 0.3167%
[23 empty] | 0.6180778 | 6.52319 | 6.504844 | 0.282%
[23 empty] | 0.6214111 | 6.53131 | 6.51217 | 0.2939%
[23 empty] | 0.6247444 | 6.53652 | 6.519497 | 0.2611%
[23 empty] | 0.6279222 | 6.54562 | 6.526482 | 0.2932%
[23 empty] | 0.6310889 | 6.55317 | 6.533443 | 0.3019%
[23 empty] | 0.6344222 | 6.56095 | 6.541112 | 0.3033%
[23 empty] | 0.6377556 | 6.56678 | 6.548881 | 0.2733%
[23 empty] | 0.6410889 | 6.57507 | 6.556651 | 0.2809%
[23 empty] | 0.6444222 | 6.58319 | 6.56442 | 0.2859%
[23 empty] | 0.6477556 | 6.5937 | 6.57219 | 0.3273%
[23 empty] | 0.6510889 | 6.59941 | 6.580016 | 0.2947%
[23 empty] | 0.6544222 | 6.6074 | 6.588245 | 0.2907%
[23 empty] | 0.6577556 | 6.6149 | 6.596475 | 0.2793%
[23 empty] | 0.6610889 | 6.62395 | 6.604704 | 0.2914%
[23 empty] | 0.6644222 | 6.63284 | 6.612934 | 0.301%
[23 empty] | 0.6677556 | 6.63983 | 6.621163 | 0.2819%
[23 empty] | 0.6711 | 6.6513 | 6.629665 | 0.3263%
[23 empty] | 0.6744333 | 6.65685 | 6.638407 | 0.2778%
[23 empty] | 0.6777667 | 6.66584 | 6.64715 | 0.2812%
[23 empty] | 0.6811 | 6.67172 | 6.655893 | 0.2378%
[23 empty] | 0.6844333 | 6.68177 | 6.664635 | 0.2571%
[23 empty] | 0.6877667 | 6.69324 | 6.673378 | 0.2976%
[23 empty] | 0.6911 | 6.70039 | 6.682355 | 0.2699%
[23 empty] | 0.6944333 | 6.71017 | 6.691381 | 0.2808%
[23 empty] | 0.6977667 | 6.71832 | 6.700407 | 0.2673%
[23 empty] | 0.7011 | 6.7268 | 6.709432 | 0.2589%
[23 empty] | 0.7044333 | 6.73604 | 6.718458 | 0.2617%
[23 empty] | 0.7076667 | 6.7452 | 6.727296 | 0.2661%
[23 empty] | 0.7108889 | 6.75738 | 6.736568 | 0.3089%
[23 empty] | 0.7142333 | 6.76485 | 6.746193 | 0.2766%
[23 empty] | 0.7175667 | 6.77444 | 6.755785 | 0.2761%
[23 empty] | 0.7209 | 6.78144 | 6.765377 | 0.2374%
[23 empty] | 0.7240889 | 6.79095 | 6.774554 | 0.242%
[23 empty] | 0.7272889 | 6.80399 | 6.783979 | 0.295%
[23 empty] | 0.7306222 | 6.81195 | 6.794137 | 0.2622%
[23 empty] | 0.7339556 | 6.82493 | 6.804296 | 0.3033%
[23 empty] | 0.7372889 | 6.83449 | 6.814454 | 0.294%
[23 empty] | 0.7406111 | 6.84265 | 6.824579 | 0.2648%
[23 empty] | 0.7439556 | 6.85426 | 6.834771 | 0.2851%
[23 empty] | 0.7472889 | 6.86475 | 6.845331 | 0.2837%
[23 empty] | 0.7506222 | 6.87399 | 6.856038 | 0.2618%
[23 empty] | 0.7539556 | 6.88636 | 6.866746 | 0.2856%
[23 empty] | 0.7572889 | 6.8991 | 6.877453 | 0.3148%
[23 empty] | 0.7606111 | 6.90735 | 6.888124 | 0.2791%
[23 empty] | 0.7639556 | 6.91953 | 6.898913 | 0.2988%
[23 empty] | 0.7672889 | 6.92956 | 6.910186 | 0.2804%
[23 empty] | 0.7706222 | 6.93801 | 6.92146 | 0.2391%
[23 empty] | 0.7739556 | 6.95287 | 6.932733 | 0.2905%
[23 empty] | 0.7772778 | 6.96176 | 6.943969 | 0.2562%
[23 empty] | 0.7806111 | 6.97224 | 6.955243 | 0.2444%
[23 empty] | 0.7839444 | 6.98592 | 6.966781 | 0.2747%
[23 empty] | 0.7872778 | 6.99899 | 6.978674 | 0.2911%
[23 empty] | 0.7906111 | 7.01011 | 6.990567 | 0.2796%
[23 empty] | 0.7939444 | 7.02132 | 7.00246 | 0.2693%
[23 empty] | 0.7972778 | 7.03505 | 7.014353 | 0.2951%
[23 empty] | 0.8006222 | 7.04511 | 7.026285 | 0.2679%
[23 empty] | 0.8039556 | 7.05592 | 7.038675 | 0.245%
[23 empty] | 0.8072889 | 7.06898 | 7.051205 | 0.2521%
[23 empty] | 0.8106222 | 7.08509 | 7.063735 | 0.3023%
[23 empty] | 0.8139556 | 7.09699 | 7.076265 | 0.2929%
[23 empty] | 0.8172444 | 7.10812 | 7.088628 | 0.275%
[23 empty] | 0.8205333 | 7.12158 | 7.10107 | 0.2888%
[23 empty] | 0.8238667 | 7.13628 | 7.114361 | 0.3081%
[23 empty] | 0.8272 | 7.15061 | 7.127652 | 0.3221%
[23 empty] | 0.8305333 | 7.16215 | 7.140943 | 0.297%
[23 empty] | 0.8338667 | 7.17616 | 7.154234 | 0.3065%
[23 empty] | 0.8372 | 7.19159 | 7.167525 | 0.3357%
[23 empty] | 0.8405333 | 7.20672 | 7.181209 | 0.3552%
[23 empty] | 0.8438667 | 7.21725 | 7.195367 | 0.3041%
[23 empty] | 0.8472 | 7.22885 | 7.209526 | 0.268%
[23 empty] | 0.8505333 | 7.24489 | 7.223684 | 0.2936%
[23 empty] | 0.8538667 | 7.25997 | 7.237842 | 0.3057%
[23 empty] | 0.8572 | 7.2763 | 7.252 | 0.3351%
[23 empty] | 0.8605333 | 7.29006 | 7.267011 | 0.3172%
[23 empty] | 0.8638667 | 7.30405 | 7.282231 | 0.2996%
[23 empty] | 0.8672 | 7.32198 | 7.297451 | 0.3361%
[23 empty] | 0.8705333 | 7.33578 | 7.312671 | 0.316%
[23 empty] | 0.8738667 | 7.35346 | 7.327891 | 0.3489%
[23 empty] | 0.8771889 | 7.37057 | 7.343256 | 0.372%
[23 empty] | 0.8805222 | 7.3812 | 7.359122 | 0.3%
[23 empty] | 0.8838556 | 7.397 | 7.374988 | 0.2985%
[23 empty] | 0.8872 | 7.41308 | 7.391143 | 0.2968%
[23 empty] | 0.8905333 | 7.43301 | 7.407655 | 0.3423%
[23 empty] | 0.8938667 | 7.44953 | 7.424167 | 0.3416%
[23 empty] | 0.8972 | 7.46988 | 7.44095 | 0.3888%
[23 empty] | 0.9005333 | 7.48033 | 7.457929 | 0.3004%
[23 empty] | 0.9038667 | 7.4984 | 7.474907 | 0.3143%
[23 empty] | 0.9072 | 7.517 | 7.492256 | 0.3303%
[23 empty] | 0.9105333 | 7.53552 | 7.509702 | 0.3438%
[23 empty] | 0.9138667 | 7.55449 | 7.527151 | 0.3632%
[23 empty] | 0.9172111 | 7.57198 | 7.545159 | 0.3555%
[23 empty] | 0.9205444 | 7.58875 | 7.563107 | 0.3391%
[23 empty] | 0.9238778 | 7.60867 | 7.581192 | 0.3624%
[23 empty] | 0.9272111 | 7.62566 | 7.59975 | 0.3409%
[23 empty] | 0.9305444 | 7.64393 | 7.618308 | 0.3363%
[23 empty] | 0.9338778 | 7.66293 | 7.637118 | 0.338%
[23 empty] | 0.9372 | 7.68147 | 7.656187 | 0.3302%
[23 empty] | 0.9405444 | 7.69826 | 7.675383 | 0.2981%
[23 empty] | 0.9438778 | 7.71979 | 7.694727 | 0.3257%
[23 empty] | 0.9472111 | 7.74055 | 7.714182 | 0.3418%
[23 empty] | 0.9505444 | 7.75954 | 7.733637 | 0.3349%
[23 empty] | 0.9538778 | 7.78115 | 7.752937 | 0.3639%
[23 empty] | 0.9572111 | 7.79848 | 7.772213 | 0.338%
[23 empty] | 0.9605556 | 7.81697 | 7.791452 | 0.3275%
[23 empty] | 0.9638889 | 7.83666 | 7.809543 | 0.3472%
[23 empty] | 0.9672222 | 7.85291 | 7.827634 | 0.3229%
[23 empty] | 0.9705556 | 7.87012 | 7.844499 | 0.3266%
[23 empty] | 0.9738889 | 7.88556 | 7.86004 | 0.3247%
[23 empty] | 0.9772222 | 7.89884 | 7.872366 | 0.3363%
[23 empty] | 0.9805556 | 7.90922 | 7.881233 | 0.3551%
[23 empty] | 0.9839 | 7.91331 | 7.885234 | 0.3561%
[23 empty] | 0.9872444 | 7.90943 | 7.880182 | 0.3712%
[23 empty] | 0.9905889 | 7.89299 | 7.859472 | 0.4265%
[23 empty] | 0.9939556 | 7.81615 | 7.801782 | 0.1842%
[23 empty] | 0.9971111 | 7.73669 | 7.656915 | 1.042%
[23 empty] | 1 | 6.82553 | 5.6801 | 20.17%

## Case #2 Data
POC | Borje Andersson |  | Jim Harter |  |  |  | Kevin Walker |  |  |  | Joe Cardinal |  |  |  | Per Nordlund |  |  |  | Joe Cardinal |  |  |  | Adrian Loghin |  |  |  | Jim Newman |  |  |  | Sebastian Nervi
Solution | Andersson (2021, FEA) |  | Fawaz-Andersson (2000) |  |  |  | Newman-Raju Fit to Fawaz-Andersson (2005/2012) |  |  |  | NASGRO (CC-04) Newman-Raju |  |  |  | MSC Marc (FEA, 2021) |  |  |  | NASGRO (CC-16) Fawaz-Andersson |  |  |  | SimModeler Crack (FEA, 2021) |  |  |  | Newman-Raju (1986) |  |  |  | StressCheck (FEA, 2021)
Notes | Utilized as Reference
| Normalized Parametric Angle (2phi/pi) | KI | Normalized Parametric Angle (2phi/pi) | KI | Estimated Value from Andersson 2021 | Difference Relative to Andersson 2021 | Normalized Parametric Angle (2phi/pi) | KI | Estimated Value from Andersson 2021 | Difference Relative to Andersson 2021 | Normalized Parametric Angle (2phi/pi) | KI | Estimated Value from Andersson 2021 | Difference Relative to Andersson 2021 | Normalized Parametric Angle (2phi/pi) | KI | Estimated Value from Andersson 2021 | Difference Relative to Andersson 2021 | Normalized Parametric Angle (2phi/pi) | KI | Estimated Value from Andersson 2021 | Difference Relative to Andersson 2021 | Normalized Parametric Angle (2phi/pi) | KI | Estimated Value from Andersson 2021 | Difference Relative to Andersson 2021 | Normalized Parametric Angle (2phi/pi) | KI | Estimated Value from Andersson 2021 | Difference Relative to Andersson 2021 | Normalized Parametric Angle (2phi/pi) | KI | Estimated Value from Andersson 2021 | Difference Relative to Andersson 2021
| 0 | 4.4975 | 0 | 4.495166 | 4.4975 | -0.05189% | 0 | 6.335 | 4.4975 | 40.86% | 0 | 6.169 | 4.4975 | 37.17% | 0 | 6.130658 | 4.4975 | 36.31% | 0.025805 | 6.325 | 6.3578 | -0.5159% | 0 | 5.40134 | 4.4975 | 20.1% | 0 | 6.402 | 4.4975 | 42.35% | 0 | 6.43 | 4.4975 | 42.97%
| 5.8e-06 | 4.6717 | 6.366198e-06 | 4.669077 | 4.68441 | -0.3273% | 0.01111 | 6.325 | 6.311323 | 0.2167% | 0.89 | 7.066 | 7.388013 | -4.359% | 0.0348814 | 6.221516 | 6.349297 | -2.013% | 0.9834733 | 7.862 | 7.8675 | -0.06991% | 0.003335 | 6.15924 | 6.123267 | 0.5875% | 0.01111 | 6.379 | 6.311323 | 1.072% | 0.01111111 | 6.44 | 6.311334 | 2.039%
| 1.16e-05 | 4.8019 | 1.27324e-05 | 4.800342 | 4.820428 | -0.4167% | 0.02222 | 6.316 | 6.355691 | -0.6245% |  |  |  |  | 0.06934714 | 6.159481 | 6.282522 | -1.958% |  |  |  |  | 0.006668444 | 6.24153 | 6.245701 | -0.06679% | 0.02222 | 6.357 | 6.355691 | 0.0206% | 0.02222222 | 6.488 | 6.355693 | 2.082%
| 1.74e-05 | 4.8968 | 1.909859e-05 | 4.895185 | 4.916744 | -0.4385% | 0.03333 | 6.306 | 6.351536 | -0.7169% |  |  |  |  | 0.1038303 | 6.101584 | 6.217666 | -1.867% |  |  |  |  | 0.010002 | 6.31271 | 6.300098 | 0.2002% | 0.03333 | 6.336 | 6.351536 | -0.2446% | 0.03333333 | 6.496 | 6.351531 | 2.275%
| 2.32e-05 | 4.9649 | 2.546479e-05 | 4.963196 | 4.984112 | -0.4197% | 0.04444 | 6.297 | 6.333425 | -0.5751% |  |  |  |  | 0.1383212 | 6.053276 | 6.166653 | -1.839% |  |  |  |  | 0.01333222 | 6.33572 | 6.328667 | 0.1114% | 0.04444 | 6.316 | 6.333425 | -0.2751% | 0.04444444 | 6.462 | 6.333416 | 2.03%
| 2.9e-05 | 5.0141 | 3.183099e-05 | 5.012182 | 5.032501 | -0.4038% | 0.05556 | 6.289 | 6.311271 | -0.3529% |  |  |  |  | 0.1727974 | 6.020372 | 6.130406 | -1.795% |  |  |  |  | 0.01666556 | 6.35274 | 6.344583 | 0.1286% | 0.05556 | 6.296 | 6.311271 | -0.242% | 0.05555556 | 6.448 | 6.31128 | 2.166%
| 3.48e-05 | 5.0518 | 3.183099e-05 | 5.050151 | 5.032501 | 0.3507% | 0.06667 | 6.28 | 6.28803 | -0.1277% |  |  |  |  | 0.2072784 | 6.001961 | 6.107629 | -1.73% |  |  |  |  | 0.01999778 | 6.36225 | 6.352586 | 0.1521% | 0.06667 | 6.278 | 6.28803 | -0.1595% | 0.06666667 | 6.425 | 6.288037 | 2.178%
| 4.06e-05 | 5.0848 | 3.819719e-05 | 5.083364 | 5.071129 | 0.2413% | 0.07778 | 6.272 | 6.265446 | 0.1046% |  |  |  |  | 0.2417708 | 5.993059 | 6.095931 | -1.688% |  |  |  |  | 0.02332778 | 6.36449 | 6.356837 | 0.1204% | 0.07778 | 6.259 | 6.265446 | -0.1029% | 0.07777778 | 6.394 | 6.26545 | 2.052%
| 4.64e-05 | 5.1191 | 4.456338e-05 | 5.116537 | 5.108239 | 0.1624% | 0.08889 | 6.264 | 6.244205 | 0.317% |  |  |  |  | 0.2762479 | 5.993066 | 6.094025 | -1.657% |  |  |  |  | 0.02666333 | 6.3636 | 6.357541 | 0.0953% | 0.08889 | 6.242 | 6.244205 | -0.03531% | 0.08888889 | 6.387 | 6.244207 | 2.287%
| 5.22e-05 | 5.1594 | 5.092958e-05 | 5.157676 | 5.150573 | 0.1379% | 0.1 | 6.257 | 6.224307 | 0.5252% |  |  |  |  | 0.3107272 | 6.003567 | 6.10182 | -1.61% |  |  |  |  | 0.03 | 6.3627 | 6.355321 | 0.1161% | 0.1 | 6.225 | 6.224307 | 0.01113% | 0.1 | 6.363 | 6.224307 | 2.228%
| 5.8e-05 | 5.2097 | 5.729578e-05 | 5.208248 | 5.203593 | 0.08946% | 0.1111 | 6.25 | 6.205748 | 0.7131% |  |  |  |  | 0.3452202 | 6.021456 | 6.116509 | -1.554% |  |  |  |  | 0.03333111 | 6.35929 | 6.351534 | 0.1221% | 0.1111 | 6.21 | 6.205748 | 0.06852% | 0.1111111 | 6.337 | 6.20573 | 2.115%
| 5.8e-05 | 5.1845 | 5.729578e-05 | 5.182962 | 5.203593 | -0.3965% | 0.1222 | 6.243 | 6.188844 | 0.8751% |  |  |  |  | 0.3796985 | 6.046293 | 6.139424 | -1.517% |  |  |  |  | 0.03666556 | 6.35569 | 6.346723 | 0.1413% | 0.1222 | 6.194 | 6.188844 | 0.08331% | 0.1222222 | 6.318 | 6.188811 | 2.087%
| 8.12e-05 | 5.2535 | 8.276057e-05 | 5.250933 | 5.257415 | -0.1233% | 0.1333 | 6.237 | 6.173557 | 1.028% |  |  |  |  | 0.4141762 | 6.077912 | 6.169746 | -1.488% |  |  |  |  | 0.03999778 | 6.35216 | 6.341796 | 0.1634% | 0.1333 | 6.18 | 6.173557 | 0.1044% | 0.1333333 | 6.3 | 6.173511 | 2.049%
| 0.0001044 | 5.3117 | 0.0001018592 | 5.309471 | 5.305326 | 0.07814% | 0.1444 | 6.231 | 6.158917 | 1.17% |  |  |  |  | 0.4486691 | 6.114372 | 6.207035 | -1.493% |  |  |  |  | 0.04333444 | 6.34593 | 6.335508 | 0.1645% | 0.1444 | 6.167 | 6.158917 | 0.1312% | 0.1444444 | 6.272 | 6.158868 | 1.837%
| 0.0001276 | 5.3604 | 0.000127324 | 5.358458 | 5.359821 | -0.02542% | 0.1556 | 6.225 | 6.146608 | 1.275% |  |  |  |  | 0.4831491 | 6.158387 | 6.251265 | -1.486% |  |  |  |  | 0.04666556 | 6.34113 | 6.329231 | 0.188% | 0.1556 | 6.154 | 6.146608 | 0.1203% | 0.1555556 | 6.247 | 6.146657 | 1.632%
| 0.0001508 | 5.4013 | 0.0001527887 | 5.399597 | 5.40424 | -0.08591% | 0.1667 | 6.22 | 6.135716 | 1.374% |  |  |  |  | 0.5176257 | 6.210931 | 6.30199 | -1.445% |  |  |  |  | 0.04999667 | 6.33518 | 6.322774 | 0.1962% | 0.1667 | 6.142 | 6.135716 | 0.1024% | 0.1666667 | 6.25 | 6.135745 | 1.862%
| 0.000174 | 5.4356 | 0.0001718873 | 5.434356 | 5.432477 | 0.03459% | 0.1778 | 6.216 | 6.12605 | 1.468% |  |  |  |  | 0.5521173 | 6.271003 | 6.359484 | -1.391% |  |  |  |  | 0.05332889 | 6.32625 | 6.315884 | 0.1641% | 0.1778 | 6.13 | 6.12605 | 0.06447% | 0.1777778 | 6.25 | 6.12607 | 2.023%
| 0.0001972 | 5.4652 | 0.0001973521 | 5.462813 | 5.465372 | -0.04683% | 0.1889 | 6.212 | 6.118267 | 1.532% |  |  |  |  | 0.5865994 | 6.334848 | 6.424221 | -1.391% |  |  |  |  | 0.05666222 | 6.31782 | 6.308992 | 0.1399% | 0.1889 | 6.12 | 6.118267 | 0.02832% | 0.1888889 | 6.242 | 6.118275 | 2.022%
| 0.0002203 | 5.4913 | 0.0002228169 | 5.489684 | 5.493947 | -0.0776% | 0.2 | 6.209 | 6.111145 | 1.601% |  |  |  |  | 0.6210756 | 6.405828 | 6.495933 | -1.387% |  |  |  |  | 0.05999222 | 6.30992 | 6.302052 | 0.1248% | 0.2 | 6.11 | 6.111145 | -0.01874% | 0.2 | 6.238 | 6.111145 | 2.076%
| 0.0002435 | 5.5157 | 0.0002419155 | 5.513424 | 5.514034 | -0.01105% | 0.2111 | 6.206 | 6.105782 | 1.641% |  |  |  |  | 0.6555653 | 6.485405 | 6.575441 | -1.369% |  |  |  |  | 0.06332444 | 6.30209 | 6.295055 | 0.1118% | 0.2111 | 6.101 | 6.105782 | -0.07833% | 0.2111111 | 6.226 | 6.105777 | 1.969%
| 0.0002667 | 5.5399 | 0.0002673803 | 5.53871 | 5.540648 | -0.03497% | 0.2222 | 6.203 | 6.101221 | 1.668% |  |  |  |  | 0.6900499 | 6.574404 | 6.663802 | -1.342% |  |  |  |  | 0.06665667 | 6.29735 | 6.288058 | 0.1478% | 0.2222 | 6.093 | 6.101221 | -0.1347% | 0.2222222 | 6.232 | 6.101214 | 2.144%
| 0.0002899 | 5.5654 | 0.0002928451 | 5.563996 | 5.581686 | -0.3169% | 0.2333 | 6.201 | 6.097744 | 1.693% |  |  |  |  | 0.7245254 | 6.670712 | 6.759918 | -1.32% |  |  |  |  | 0.06999111 | 6.29138 | 6.281211 | 0.1619% | 0.2333 | 6.086 | 6.097744 | -0.1926% | 0.2333333 | 6.207 | 6.097734 | 1.792%
| 0.0002899 | 5.58 | 0.0002928451 | 5.578264 | 5.581686 | -0.0613% | 0.2444 | 6.2 | 6.095512 | 1.714% |  |  |  |  | 0.7590127 | 6.773616 | 6.866915 | -1.359% |  |  |  |  | 0.07332333 | 6.28399 | 6.274429 | 0.1524% | 0.2444 | 6.079 | 6.095512 | -0.2709% | 0.2444444 | 6.217 | 6.095505 | 1.993%
| 0.0004059 | 5.6464 | 0.0004074367 | 5.64465 | 5.64715 | -0.04427% | 0.2556 | 6.199 | 6.093798 | 1.726% |  |  |  |  | 0.7931097 | 6.888422 | 6.983269 | -1.358% |  |  |  |  | 0.07665778 | 6.28012 | 6.267643 | 0.1991% | 0.2556 | 6.074 | 6.093798 | -0.3249% | 0.2555556 | 6.214 | 6.093798 | 1.973%
| 0.0005219 | 5.703 | 0.0005220282 | 5.701563 | 5.703053 | -0.02612% | 0.2667 | 6.199 | 6.093739 | 1.727% |  |  |  |  | 0.8275851 | 7.016426 | 7.112709 | -1.354% |  |  |  |  | 0.07998889 | 6.27073 | 6.261165 | 0.1528% | 0.2667 | 6.069 | 6.093739 | -0.406% | 0.2666667 | 6.202 | 6.093739 | 1.777%
| 0.0006378 | 5.7509 | 0.0006366198 | 5.749004 | 5.750412 | -0.02448% | 0.2778 | 6.2 | 6.094247 | 1.735% |  |  |  |  | 0.86207 | 7.15837 | 7.257305 | -1.363% |  |  |  |  | 0.08316222 | 6.26614 | 6.255013 | 0.1779% | 0.2778 | 6.065 | 6.094247 | -0.4799% | 0.2777778 | 6.224 | 6.094244 | 2.129%
| 0.0007538 | 5.7912 | 0.0007512113 | 5.788519 | 5.790301 | -0.03077% | 0.2889 | 6.201 | 6.095838 | 1.725% |  |  |  |  | 0.8965597 | 7.318486 | 7.420675 | -1.377% |  |  |  |  | 0.08634 | 6.25891 | 6.248873 | 0.1606% | 0.2889 | 6.062 | 6.095838 | -0.5551% | 0.2888889 | 6.215 | 6.095837 | 1.955%
| 0.0008698 | 5.8252 | 0.0008721691 | 5.823317 | 5.825794 | -0.04253% | 0.3 | 6.203 | 6.098573 | 1.712% |  |  |  |  | 0.9310355 | 7.49515 | 7.603556 | -1.426% |  |  |  |  | 0.08967333 | 6.2519 | 6.242771 | 0.1462% | 0.3 | 6.059 | 6.098573 | -0.6489% | 0.3 | 6.222 | 6.098573 | 2.024%
| 0.0009858 | 5.8543 | 0.0009867606 | 5.851773 | 5.854515 | -0.04682% | 0.3111 | 6.205 | 6.101933 | 1.689% |  |  |  |  | 0.9655168 | 7.664502 | 7.800522 | -1.744% |  |  |  |  | 0.09300444 | 6.24514 | 6.236673 | 0.1358% | 0.3111 | 6.058 | 6.101933 | -0.72% | 0.3111111 | 6.22 | 6.101936 | 1.935%
| 0.0011017 | 5.8802 | 0.001101352 | 5.878645 | 5.880122 | -0.02513% | 0.3222 | 6.208 | 6.105964 | 1.671% |  |  |  |  | 1 | 7.749971 | 5.6673 | 36.75% |  |  |  |  | 0.09633556 | 6.23963 | 6.230661 | 0.144% | 0.3222 | 6.057 | 6.105964 | -0.8019% | 0.3222222 | 6.221 | 6.105972 | 1.884%
| 0.0012177 | 5.9042 | 0.001215944 | 5.902385 | 5.903837 | -0.02459% | 0.3333 | 6.212 | 6.110433 | 1.662% | [12 empty] | 0.09966889 | 6.23296 | 6.224881 | 0.1298% | 0.3333 | 6.057 | 6.110433 | -0.8745% | 0.3333333 | 6.215 | 6.11045 | 1.711%
| 0.0013337 | 5.9281 | 0.001330535 | 5.926086 | 5.927448 | -0.02298% | 0.3444 | 6.216 | 6.116091 | 1.634% | [12 empty] | 0.103 | 6.23185 | 6.219106 | 0.2049% | 0.3444 | 6.058 | 6.116091 | -0.9498% | 0.3444444 | 6.208 | 6.116114 | 1.502%
| 0.0014497 | 5.9534 | 0.001451493 | 5.951412 | 5.947426 | 0.06702% | 0.3556 | 6.221 | 6.1226 | 1.607% | [12 empty] | 0.1063356 | 6.2284 | 6.213495 | 0.2399% | 0.3556 | 6.06 | 6.1226 | -1.022% | 0.3555556 | 6.225 | 6.122571 | 1.673%
| 0.0014497 | 5.9472 | 0.001451493 | 5.94507 | 5.947426 | -0.03961% | 0.3667 | 6.227 | 6.129672 | 1.588% | [12 empty] | 0.1096711 | 6.22081 | 6.208072 | 0.2052% | 0.3667 | 6.062 | 6.129672 | -1.104% | 0.3666667 | 6.246 | 6.12965 | 1.898%
| 0.0020295 | 6.0202 | 0.002030817 | 6.017797 | 6.020322 | -0.04194% | 0.3778 | 6.234 | 6.137972 | 1.564% | [12 empty] | 0.113 | 6.21262 | 6.202659 | 0.1606% | 0.3778 | 6.066 | 6.137972 | -1.173% | 0.3777778 | 6.255 | 6.137955 | 1.907%
| 0.0026094 | 6.0741 | 0.002610141 | 6.07158 | 6.074152 | -0.04236% | 0.3889 | 6.241 | 6.146672 | 1.535% | [12 empty] | 0.1163444 | 6.20652 | 6.197546 | 0.1448% | 0.3889 | 6.07 | 6.146672 | -1.247% | 0.3888889 | 6.263 | 6.146662 | 1.893%
| 0.0031893 | 6.1151 | 0.003189465 | 6.112679 | 6.115109 | -0.03974% | 0.4 | 6.249 | 6.156396 | 1.504% | [12 empty] | 0.1196667 | 6.20239 | 6.192609 | 0.158% | 0.4 | 6.075 | 6.156396 | -1.322% | 0.4 | 6.279 | 6.156396 | 1.991%
| 0.0037691 | 6.1476 | 0.003768789 | 6.145892 | 6.147583 | -0.0275% | 0.4111 | 6.258 | 6.166708 | 1.48% | [12 empty] | 0.1230111 | 6.19838 | 6.187639 | 0.1736% | 0.4111 | 6.081 | 6.166708 | -1.39% | 0.4111111 | 6.293 | 6.166719 | 2.048%
| 0.004349 | 6.1741 | 0.004348113 | 6.172763 | 6.174059 | -0.02099% | 0.4222 | 6.267 | 6.177669 | 1.446% | [12 empty] | 0.1263444 | 6.19161 | 6.183122 | 0.1373% | 0.4222 | 6.088 | 6.177669 | -1.452% | 0.4222222 | 6.288 | 6.177691 | 1.786%
| 0.0049288 | 6.1961 | 0.004927437 | 6.194879 | 6.196048 | -0.01888% | 0.4333 | 6.278 | 6.189594 | 1.428% | [12 empty] | 0.1296667 | 6.18892 | 6.178554 | 0.1678% | 0.4333 | 6.096 | 6.189594 | -1.512% | 0.4333333 | 6.308 | 6.189631 | 1.912%
| 0.0055087 | 6.2147 | 0.005506761 | 6.212278 | 6.214638 | -0.03798% | 0.4444 | 6.289 | 6.20189 | 1.405% | [12 empty] | 0.133 | 6.18378 | 6.17397 | 0.1589% | 0.4444 | 6.105 | 6.20189 | -1.562% | 0.4444444 | 6.316 | 6.201943 | 1.839%
| 0.0060886 | 6.2308 | 0.006086085 | 6.228091 | 6.23073 | -0.04235% | 0.4556 | 6.301 | 6.215388 | 1.377% | [12 empty] | 0.1363333 | 6.17798 | 6.169386 | 0.1393% | 0.4556 | 6.114 | 6.215388 | -1.631% | 0.4555556 | 6.316 | 6.215335 | 1.62%
| 0.0066684 | 6.2457 | 0.006665409 | 6.243905 | 6.245623 | -0.02751% | 0.4667 | 6.314 | 6.229276 | 1.36% | [12 empty] | 0.1396667 | 6.17504 | 6.164802 | 0.1661% | 0.4667 | 6.125 | 6.229276 | -1.674% | 0.4666667 | 6.346 | 6.229232 | 1.875%
| 0.0072483 | 6.2615 | 0.007251099 | 6.259719 | 6.259943 | -0.003585% | 0.4778 | 6.327 | 6.243951 | 1.33% | [12 empty] | 0.143 | 6.1724 | 6.160456 | 0.1939% | 0.4778 | 6.136 | 6.243951 | -1.729% | 0.4777778 | 6.352 | 6.243922 | 1.731%
| 0.0072483 | 6.2599 | 0.007251099 | 6.258133 | 6.259943 | -0.02891% | 0.4889 | 6.342 | 6.25957 | 1.317% | [12 empty] | 0.1463444 | 6.16799 | 6.15678 | 0.1821% | 0.4889 | 6.149 | 6.25957 | -1.766% | 0.4888889 | 6.381 | 6.259554 | 1.94%
| 0.0095679 | 6.2957 | 0.009568395 | 6.294517 | 6.295705 | -0.01887% | 0.5 | 6.357 | 6.2756 | 1.297% | [12 empty] | 0.1496778 | 6.16396 | 6.153117 | 0.1762% | 0.5 | 6.162 | 6.2756 | -1.81% | 0.5 | 6.392 | 6.2756 | 1.855%
| 0.0118875 | 6.3192 | 0.01188569 | 6.316632 | 6.319182 | -0.04035% | 0.5111 | 6.373 | 6.292219 | 1.284% | [12 empty] | 0.1530111 | 6.15922 | 6.149453 | 0.1588% | 0.5111 | 6.176 | 6.292219 | -1.847% | 0.5111111 | 6.408 | 6.292236 | 1.84%
| 0.0142071 | 6.3344 | 0.01420935 | 6.332446 | 6.33441 | -0.031% | 0.5222 | 6.39 | 6.309267 | 1.28% | [12 empty] | 0.1563333 | 6.15668 | 6.145802 | 0.177% | 0.5222 | 6.191 | 6.309267 | -1.875% | 0.5222222 | 6.416 | 6.309304 | 1.691%
| 0.0165266 | 6.3442 | 0.01652665 | 6.341918 | 6.3442 | -0.03597% | 0.5333 | 6.408 | 6.327301 | 1.275% | [12 empty] | 0.1596667 | 6.15626 | 6.142139 | 0.2299% | 0.5333 | 6.207 | 6.327301 | -1.901% | 0.5333333 | 6.442 | 6.327355 | 1.812%
| 0.0188462 | 6.3506 | 0.01884395 | 6.348259 | 6.350594 | -0.03676% | 0.5444 | 6.426 | 6.346085 | 1.259% | [12 empty] | 0.163 | 6.15217 | 6.138937 | 0.2156% | 0.5444 | 6.224 | 6.346085 | -1.924% | 0.5444444 | 6.447 | 6.346163 | 1.589%
| 0.0211658 | 6.3546 | 0.02116761 | 6.353015 | 6.354602 | -0.02496% | 0.5556 | 6.446 | 6.36553 | 1.264% | [12 empty] | 0.1663333 | 6.14809 | 6.136035 | 0.1965% | 0.5556 | 6.242 | 6.36553 | -1.941% | 0.5555556 | 6.478 | 6.365453 | 1.768%
| 0.0234854 | 6.357 | 0.0234849 | 6.354601 | 6.356999 | -0.03773% | 0.5667 | 6.467 | 6.386047 | 1.268% | [12 empty] | 0.1696667 | 6.14283 | 6.133132 | 0.1581% | 0.5667 | 6.261 | 6.386047 | -1.958% | 0.5666667 | 6.502 | 6.385985 | 1.817%
| 0.025805 | 6.3578 | 0.0258022 | 6.356147 | 6.357799 | -0.02599% | 0.5778 | 6.488 | 6.406935 | 1.265% | [12 empty] | 0.173 | 6.14117 | 6.13023 | 0.1785% | 0.5778 | 6.281 | 6.406935 | -1.966% | 0.5777778 | 6.517 | 6.406891 | 1.719%
| 0.0281246 | 6.3571 | 0.02812586 | 6.354601 | 6.357099 | -0.03929% | 0.5889 | 6.51 | 6.42874 | 1.264% | [12 empty] | 0.1763333 | 6.13846 | 6.127328 | 0.1817% | 0.5889 | 6.301 | 6.42874 | -1.987% | 0.5888889 | 6.556 | 6.428719 | 1.98%
| 0.0304441 | 6.3549 | 0.03044316 | 6.353015 | 6.354901 | -0.02967% | 0.6 | 6.534 | 6.451196 | 1.284% | [12 empty] | 0.1796667 | 6.13666 | 6.124425 | 0.1998% | 0.6 | 6.323 | 6.451196 | -1.987% | 0.6 | 6.576 | 6.451196 | 1.935%
| 0.0304441 | 6.3557 | 0.03044316 | 6.353015 | 6.354901 | -0.02967% | 0.6111 | 6.558 | 6.474239 | 1.294% | [12 empty] | 0.183 | 6.13489 | 6.122183 | 0.2076% | 0.6111 | 6.346 | 6.474239 | -1.981% | 0.6111111 | 6.594 | 6.474262 | 1.849%
| 0.0397304 | 6.3423 | 0.03973144 | 6.340333 | 6.342298 | -0.03099% | 0.6222 | 6.583 | 6.498404 | 1.302% | [12 empty] | 0.1863333 | 6.13155 | 6.119971 | 0.1892% | 0.6222 | 6.37 | 6.498404 | -1.976% | 0.6222222 | 6.617 | 6.498453 | 1.824%
| 0.0490166 | 6.3248 | 0.04901972 | 6.322973 | 6.324794 | -0.02878% | 0.6333 | 6.609 | 6.522989 | 1.319% | [12 empty] | 0.1896778 | 6.1306 | 6.117751 | 0.21% | 0.6333 | 6.394 | 6.522989 | -1.977% | 0.6333333 | 6.64 | 6.523066 | 1.793%
| 0.0583028 | 6.3056 | 0.05830164 | 6.303989 | 6.305602 | -0.02558% | 0.6444 | 6.636 | 6.548802 | 1.332% | [12 empty] | 0.193 | 6.12724 | 6.115546 | 0.1912% | 0.6444 | 6.42 | 6.548802 | -1.967% | 0.6444444 | 6.652 | 6.548905 | 1.574%
| 0.067589 | 6.2861 | 0.06758992 | 6.285005 | 6.286098 | -0.01739% | 0.6556 | 6.665 | 6.575527 | 1.361% | [12 empty] | 0.1963333 | 6.12434 | 6.113334 | 0.18% | 0.6556 | 6.447 | 6.575527 | -1.955% | 0.6555556 | 6.666 | 6.575417 | 1.378%
| 0.0768752 | 6.2672 | 0.0768782 | 6.26602 | 6.267194 | -0.01873% | 0.6667 | 6.694 | 6.602872 | 1.38% | [12 empty] | 0.1996667 | 6.12376 | 6.111306 | 0.2038% | 0.6667 | 6.474 | 6.602872 | -1.952% | 0.6666667 | 6.71 | 6.60279 | 1.624%
| 0.0861614 | 6.2492 | 0.08616012 | 6.247076 | 6.249202 | -0.03403% | 0.6778 | 6.724 | 6.631537 | 1.394% | [12 empty] | 0.203 | 6.12249 | 6.109696 | 0.2094% | 0.6778 | 6.503 | 6.631537 | -1.938% | 0.6777778 | 6.749 | 6.631479 | 1.772%
| 0.0954476 | 6.2322 | 0.0954484 | 6.231262 | 6.232199 | -0.01503% | 0.6889 | 6.755 | 6.660695 | 1.416% | [12 empty] | 0.2063333 | 6.12057 | 6.108085 | 0.2044% | 0.6889 | 6.533 | 6.660695 | -1.917% | 0.6888889 | 6.78 | 6.660665 | 1.792%
| 0.1047338 | 6.2161 | 0.1047367 | 6.213863 | 6.216095 | -0.03591% | 0.7 | 6.787 | 6.690692 | 1.439% | [12 empty] | 0.2096667 | 6.11968 | 6.106475 | 0.2162% | 0.7 | 6.564 | 6.690692 | -1.894% | 0.7 | 6.815 | 6.690692 | 1.858%
| 0.11402 | 6.201 | 0.1140186 | 6.199635 | 6.201002 | -0.02205% | 0.7111 | 6.82 | 6.721355 | 1.468% | [12 empty] | 0.2130111 | 6.11817 | 6.104859 | 0.218% | 0.7111 | 6.595 | 6.721355 | -1.88% | 0.7111111 | 6.84 | 6.721387 | 1.765%
| 0.1233062 | 6.1872 | 0.1233069 | 6.185406 | 6.187299 | -0.03059% | 0.7222 | 6.855 | 6.753238 | 1.507% | [12 empty] | 0.2163333 | 6.11498 | 6.103254 | 0.1921% | 0.7222 | 6.628 | 6.753238 | -1.854% | 0.7222222 | 6.885 | 6.753302 | 1.95%
| 0.1233062 | 6.1873 | 0.1233069 | 6.185406 | 6.187299 | -0.03059% | 0.7333 | 6.89 | 6.786359 | 1.527% | [12 empty] | 0.2196667 | 6.11432 | 6.102015 | 0.2017% | 0.7333 | 6.662 | 6.786359 | -1.832% | 0.7333333 | 6.895 | 6.786461 | 1.599%
| 0.1421409 | 6.1614 | 0.1421381 | 6.160081 | 6.161404 | -0.02147% | 0.7444 | 6.927 | 6.820128 | 1.567% | [12 empty] | 0.223 | 6.11508 | 6.100971 | 0.2313% | 0.7444 | 6.697 | 6.820128 | -1.805% | 0.7444444 | 6.944 | 6.820263 | 1.814%
| 0.1609756 | 6.1407 | 0.1609757 | 6.139551 | 6.1407 | -0.01872% | 0.7556 | 6.964 | 6.855971 | 1.576% | [12 empty] | 0.2263333 | 6.1125 | 6.099927 | 0.2061% | 0.7556 | 6.733 | 6.855971 | -1.794% | 0.7555556 | 6.979 | 6.855828 | 1.797%
| 0.1798103 | 6.1243 | 0.1798133 | 6.123737 | 6.124298 | -0.009161% | 0.7667 | 7.003 | 6.892095 | 1.609% | [12 empty] | 0.2296667 | 6.10924 | 6.098882 | 0.1698% | 0.7667 | 6.77 | 6.892095 | -1.772% | 0.7666667 | 7.002 | 6.891982 | 1.596%
| 0.198645 | 6.1118 | 0.1986445 | 6.111094 | 6.1118 | -0.01156% | 0.7778 | 7.042 | 6.929635 | 1.622% | [12 empty] | 0.233 | 6.10984 | 6.097838 | 0.1968% | 0.7778 | 6.809 | 6.929635 | -1.741% | 0.7777778 | 7.066 | 6.92956 | 1.969%
| 0.2174797 | 6.1027 | 0.217482 | 6.101582 | 6.102699 | -0.01831% | 0.7889 | 7.083 | 6.968294 | 1.646% | [12 empty] | 0.2363444 | 6.10762 | 6.096795 | 0.1775% | 0.7889 | 6.848 | 6.968294 | -1.726% | 0.7888889 | 7.094 | 6.968254 | 1.805%
| 0.2363144 | 6.0968 | 0.2363133 | 6.096866 | 6.0968 | 0.001071% | 0.8 | 7.125 | 7.00778 | 1.673% | [12 empty] | 0.2396778 | 6.10601 | 6.096264 | 0.1599% | 0.8 | 6.889 | 7.00778 | -1.695% | 0.8 | 7.14 | 7.00778 | 1.887%
| 0.255149 | 6.0938 | 0.2551508 | 6.093695 | 6.0938 | -0.001723% | 0.8111 | 7.168 | 7.04918 | 1.686% | [12 empty] | 0.243 | 6.10787 | 6.095735 | 0.1991% | 0.8111 | 6.93 | 7.04918 | -1.691% | 0.8111111 | 7.177 | 7.049221 | 1.813%
| 0.2739837 | 6.0937 | 0.2739821 | 6.09211 | 6.0937 | -0.0261% | 0.8222 | 7.213 | 7.091294 | 1.716% | [12 empty] | 0.2463333 | 6.10786 | 6.095204 | 0.2076% | 0.8222 | 6.973 | 7.091294 | -1.668% | 0.8222222 | 7.218 | 7.091382 | 1.786%
| 0.2928184 | 6.0964 | 0.2928196 | 6.09528 | 6.0964 | -0.01837% | 0.8333 | 7.258 | 7.135436 | 1.718% | [12 empty] | 0.2496667 | 6.1061 | 6.094673 | 0.1875% | 0.8333 | 7.017 | 7.135436 | -1.66% | 0.8333333 | 7.251 | 7.135568 | 1.618%
| 0.3116531 | 6.1021 | 0.3116508 | 6.101582 | 6.102099 | -0.008478% | 0.8444 | 7.305 | 7.181004 | 1.727% | [12 empty] | 0.253 | 6.10732 | 6.094142 | 0.2162% | 0.8444 | 7.062 | 7.181004 | -1.657% | 0.8444444 | 7.283 | 7.181193 | 1.418%
| 0.3116531 | 6.1021 | 0.3116508 | 6.101582 | 6.102099 | -0.008478% | 0.8556 | 7.352 | 7.228517 | 1.708% | [12 empty] | 0.2563333 | 6.10535 | 6.093794 | 0.1896% | 0.8556 | 7.108 | 7.228517 | -1.667% | 0.8555556 | 7.345 | 7.228328 | 1.614%
| 0.3304878 | 6.109 | 0.3304884 | 6.107923 | 6.109 | -0.01763% | 0.8667 | 7.401 | 7.278421 | 1.684% | [12 empty] | 0.2596667 | 6.10514 | 6.093776 | 0.1865% | 0.8667 | 7.155 | 7.278421 | -1.696% | 0.8666667 | 7.413 | 7.278269 | 1.851%
| 0.3493225 | 6.1186 | 0.3493196 | 6.117435 | 6.118599 | -0.01901% | 0.8778 | 7.451 | 7.329253 | 1.661% | [12 empty] | 0.263 | 6.10681 | 6.093758 | 0.2142% | 0.8778 | 7.203 | 7.329253 | -1.723% | 0.8777778 | 7.467 | 7.329148 | 1.881%
| 0.3681572 | 6.1306 | 0.3681572 | 6.130078 | 6.1306 | -0.008509% | 0.8889 | 7.503 | 7.382564 | 1.631% | [12 empty] | 0.2663333 | 6.10507 | 6.093741 | 0.1859% | 0.8889 | 7.253 | 7.382564 | -1.755% | 0.8888889 | 7.523 | 7.382509 | 1.903%
| 0.3869919 | 6.145 | 0.3869948 | 6.144267 | 6.145003 | -0.01197% | 0.9 | 7.555 | 7.438161 | 1.571% | [12 empty] | 0.2696667 | 6.1077 | 6.093723 | 0.2294% | 0.9 | 7.304 | 7.438161 | -1.804% | 0.9 | 7.588 | 7.438161 | 2.014%
| 0.4058265 | 6.1615 | 0.405826 | 6.161666 | 6.1615 | 0.002702% | 0.9111 | 7.609 | 7.495426 | 1.515% | [12 empty] | 0.273 | 6.10883 | 6.093705 | 0.2482% | 0.9111 | 7.356 | 7.495426 | -1.86% | 0.9111111 | 7.654 | 7.495484 | 2.115%
| 0.4246612 | 6.1801 | 0.4246636 | 6.179065 | 6.180103 | -0.01679% | 0.9222 | 7.664 | 7.554631 | 1.448% | [12 empty] | 0.2763333 | 6.10728 | 6.094037 | 0.2173% | 0.9222 | 7.409 | 7.554631 | -1.928% | 0.9222222 | 7.697 | 7.55475 | 1.883%
| 0.443496 | 6.2008 | 0.4434948 | 6.199635 | 6.200799 | -0.01877% | 0.9333 | 7.72 | 7.616293 | 1.362% | [12 empty] | 0.2796667 | 6.10782 | 6.094515 | 0.2183% | 0.9333 | 7.463 | 7.616293 | -2.013% | 0.9333333 | 7.772 | 7.616483 | 2.042%
| 0.4623306 | 6.2235 | 0.4623324 | 6.223335 | 6.223502 | -0.002682% | 0.9444 | 7.778 | 7.680146 | 1.274% | [12 empty] | 0.283 | 6.10681 | 6.094993 | 0.1939% | 0.9444 | 7.519 | 7.680146 | -2.098% | 0.9444444 | 7.835 | 7.680405 | 2.013%
| 0.4811653 | 6.2484 | 0.4811636 | 6.247076 | 6.248398 | -0.02116% | 0.9556 | 7.837 | 7.745147 | 1.186% | [12 empty] | 0.2863333 | 6.10878 | 6.09547 | 0.2184% | 0.9556 | 7.576 | 7.745147 | -2.184% | 0.9555556 | 7.887 | 7.74489 | 1.835%
| 0.5 | 6.2756 | 0.5000012 | 6.273947 | 6.275602 | -0.02637% | 0.9667 | 7.897 | 7.806931 | 1.154% | [12 empty] | 0.2896667 | 6.1109 | 6.095948 | 0.2453% | 0.9667 | 7.634 | 7.806931 | -2.215% | 0.9666667 | 7.974 | 7.80675 | 2.142%
| 0.5 | 6.2756 | 0.5000012 | 6.273947 | 6.275602 | -0.02637% | 0.9778 | 7.958 | 7.85619 | 1.296% | [12 empty] | 0.293 | 6.10892 | 6.096455 | 0.2045% | 0.9778 | 7.693 | 7.85619 | -2.077% | 0.9777778 | 8.012 | 7.856121 | 1.984%
| 0.5188347 | 6.3038 | 0.5188324 | 6.302404 | 6.303797 | -0.02209% | 0.9889 | 8.021 | 7.854268 | 2.123% | [12 empty] | 0.2963333 | 6.10977 | 6.097464 | 0.2018% | 0.9889 | 7.754 | 7.854268 | -1.277% | 0.9888889 | 7.995 | 7.854345 | 1.791%
| 0.5376694 | 6.3344 | 0.53767 | 6.334031 | 6.334401 | -0.005838% | 1 | 8.085 | 5.6673 | 42.66% | [12 empty] | 0.2996667 | 6.10935 | 6.098473 | 0.1784% | 1 | 7.815 | 5.6673 | 37.9% | 1 | 8.034 | 5.6673 | 41.76%
| 0.5565041 | 6.3671 | 0.5565012 | 6.367244 | 6.367095 | 0.002339% | [16 empty] | 0.303 | 6.1116 | 6.099481 | 0.1987%
| 0.5753388 | 6.4021 | 0.5753388 | 6.402042 | 6.4021 | -0.0009069% | [16 empty] | 0.3063333 | 6.11281 | 6.10049 | 0.2019%
| 0.5941735 | 6.4391 | 0.5941763 | 6.438386 | 6.439106 | -0.01119% | [16 empty] | 0.3096667 | 6.11279 | 6.101499 | 0.1851%
| 0.6130081 | 6.4782 | 0.6130075 | 6.4779 | 6.478199 | -0.004614% | [16 empty] | 0.313 | 6.11588 | 6.102593 | 0.2177%
| 0.6318428 | 6.5196 | 0.6318451 | 6.519 | 6.519605 | -0.009291% | [16 empty] | 0.3163333 | 6.11624 | 6.103815 | 0.2036%
| 0.6506775 | 6.5634 | 0.6506763 | 6.561724 | 6.563397 | -0.02549% | [16 empty] | 0.3196667 | 6.11786 | 6.105036 | 0.2101%
| 0.6695122 | 6.6098 | 0.6695139 | 6.60758 | 6.609805 | -0.03365% | [16 empty] | 0.323 | 6.11953 | 6.106257 | 0.2174%
| 0.6883469 | 6.6592 | 0.6883451 | 6.658152 | 6.659195 | -0.01567% | [16 empty] | 0.3263333 | 6.11953 | 6.107478 | 0.1973%
| 0.6883469 | 6.6592 | 0.6883451 | 6.658152 | 6.659195 | -0.01567% | [16 empty] | 0.3296667 | 6.12418 | 6.108699 | 0.2534%
| 0.7071816 | 6.7101 | 0.7071827 | 6.708764 | 6.710103 | -0.01996% | [16 empty] | 0.333 | 6.12398 | 6.11028 | 0.2242%
| 0.7260162 | 6.7642 | 0.7260139 | 6.762506 | 6.764193 | -0.02494% | [16 empty] | 0.3363333 | 6.12681 | 6.111979 | 0.2426%
| 0.7448509 | 6.8215 | 0.7448515 | 6.81942 | 6.821502 | -0.03052% | [16 empty] | 0.3396778 | 6.12725 | 6.113684 | 0.2219%
| 0.7636856 | 6.8819 | 0.7636827 | 6.879544 | 6.881891 | -0.03411% | [16 empty] | 0.343 | 6.13068 | 6.115377 | 0.2502%
| 0.7825204 | 6.9456 | 0.7825203 | 6.942759 | 6.9456 | -0.0409% | [16 empty] | 0.3463333 | 6.13213 | 6.117076 | 0.2461%
| 0.8013551 | 7.0126 | 0.8013579 | 7.010769 | 7.01261 | -0.02625% | [16 empty] | 0.3496667 | 6.13584 | 6.118819 | 0.2782%
| 0.8201898 | 7.0833 | 0.8201891 | 7.080326 | 7.083297 | -0.04195% | [16 empty] | 0.3530111 | 6.1364 | 6.12095 | 0.2524%
| 0.8390244 | 7.1582 | 0.8390267 | 7.156223 | 7.15821 | -0.02775% | [16 empty] | 0.3563444 | 6.13725 | 6.123074 | 0.2315%
| 0.8578591 | 7.2381 | 0.8578579 | 7.235252 | 7.238095 | -0.03927% | [16 empty] | 0.3596778 | 6.1393 | 6.125198 | 0.2302%
| 0.8766938 | 7.324 | 0.8766955 | 7.320662 | 7.324008 | -0.04569% | [16 empty] | 0.3630111 | 6.14336 | 6.127321 | 0.2618%
| 0.8766938 | 7.324 | 0.8766955 | 7.320662 | 7.324008 | -0.04569% | [16 empty] | 0.3663444 | 6.14491 | 6.129445 | 0.2523%
| 0.88598 | 7.3681 | 0.8859774 | 7.364932 | 7.368088 | -0.04282% | [16 empty] | 0.3696778 | 6.14596 | 6.131763 | 0.2315%
| 0.8952662 | 7.4141 | 0.8952657 | 7.410788 | 7.414097 | -0.04464% | [16 empty] | 0.3730111 | 6.14804 | 6.134311 | 0.2238%
| 0.9045524 | 7.4613 | 0.9045539 | 7.458229 | 7.461308 | -0.04127% | [16 empty] | 0.3763444 | 6.1512 | 6.13686 | 0.2337%
| 0.9138386 | 7.5097 | 0.9138359 | 7.507216 | 7.509686 | -0.03289% | [16 empty] | 0.3796444 | 6.1556 | 6.139383 | 0.2642%
| 0.9231248 | 7.5596 | 0.9231241 | 7.556242 | 7.559596 | -0.04437% | [16 empty] | 0.3829444 | 6.15832 | 6.141906 | 0.2673%
| 0.9324111 | 7.6112 | 0.9324124 | 7.608439 | 7.611208 | -0.03637% | [16 empty] | 0.3862778 | 6.15875 | 6.144454 | 0.2327%
| 0.9416972 | 7.6644 | 0.9416943 | 7.662182 | 7.664384 | -0.02873% | [16 empty] | 0.3896222 | 6.16193 | 6.147304 | 0.2379%
| 0.9509835 | 7.7185 | 0.9509826 | 7.715964 | 7.718495 | -0.03279% | [16 empty] | 0.3929444 | 6.16593 | 6.150215 | 0.2555%
| 0.9602696 | 7.7721 | 0.9602709 | 7.769707 | 7.772107 | -0.03088% | [16 empty] | 0.3962667 | 6.16885 | 6.153125 | 0.2556%
| 0.9695559 | 7.8224 | 0.9695528 | 7.818733 | 7.822383 | -0.04666% | [16 empty] | 0.3996 | 6.17152 | 6.156045 | 0.2514%
| 0.9695559 | 7.8216 | 0.9695528 | 7.818733 | 7.822383 | -0.04666% | [16 empty] | 0.4029333 | 6.17381 | 6.158965 | 0.241%
| 0.9718754 | 7.8332 | 0.9718765 | 7.829791 | 7.833205 | -0.04358% | [16 empty] | 0.4062556 | 6.17635 | 6.161924 | 0.2341%
| 0.9741951 | 7.8435 | 0.9741938 | 7.840849 | 7.843494 | -0.03373% | [16 empty] | 0.4096 | 6.17984 | 6.165226 | 0.237%
| 0.9765146 | 7.8522 | 0.9765174 | 7.848775 | 7.852209 | -0.04373% | [16 empty] | 0.4129333 | 6.18227 | 6.168518 | 0.2229%
| 0.9788342 | 7.8594 | 0.9788347 | 7.856662 | 7.859401 | -0.03485% | [16 empty] | 0.4162778 | 6.18778 | 6.171821 | 0.2586%
| 0.9811538 | 7.8647 | 0.981152 | 7.861418 | 7.864696 | -0.04168% | [16 empty] | 0.4196111 | 6.18963 | 6.175113 | 0.2351%
| 0.9834733 | 7.8675 | 0.9834757 | 7.864549 | 7.867499 | -0.03749% | [16 empty] | 0.4229444 | 6.19299 | 6.178405 | 0.2361%
| 0.9857929 | 7.8666 | 0.985793 | 7.863004 | 7.8666 | -0.04571% | [16 empty] | 0.4262778 | 6.1968 | 6.181877 | 0.2414%
| 0.9881125 | 7.8597 | 0.9881103 | 7.856662 | 7.859707 | -0.03873% | [16 empty] | 0.4296111 | 6.20134 | 6.18554 | 0.2554%
| 0.9904321 | 7.8437 | 0.9904339 | 7.840849 | 7.843676 | -0.03605% | [16 empty] | 0.4329444 | 6.20379 | 6.189204 | 0.2357%
| 0.9927517 | 7.8137 | 0.9927512 | 7.810807 | 7.813706 | -0.03711% | [16 empty] | 0.4362778 | 6.20797 | 6.192867 | 0.2439%
| 0.9927517 | 7.8157 | 0.9927512 | 7.812392 | 7.813706 | -0.01682% | [16 empty] | 0.4396111 | 6.21157 | 6.19653 | 0.2427%
| 0.9933316 | 7.7998 | 0.9933306 | 7.796578 | 7.799828 | -0.04167% | [16 empty] | 0.4429444 | 6.21542 | 6.200194 | 0.2456%
| 0.9939114 | 7.7853 | 0.9939099 | 7.78235 | 7.785338 | -0.03838% | [16 empty] | 0.4462778 | 6.21826 | 6.204153 | 0.2274%
| 0.9944913 | 7.7693 | 0.9944892 | 7.766536 | 7.769358 | -0.03632% | [16 empty] | 0.4496111 | 6.22088 | 6.20817 | 0.2047%
| 0.9950711 | 7.7504 | 0.9950685 | 7.747552 | 7.750484 | -0.03783% | [16 empty] | 0.4529444 | 6.22743 | 6.212188 | 0.2454%
| 0.995651 | 7.7274 | 0.9956479 | 7.723851 | 7.727525 | -0.04754% | [16 empty] | 0.4562778 | 6.22842 | 6.216205 | 0.1965%
| 0.9962309 | 7.6991 | 0.9962335 | 7.695394 | 7.698937 | -0.04602% | [16 empty] | 0.4596111 | 6.23391 | 6.220222 | 0.2201%
| 0.9968107 | 7.6635 | 0.9968129 | 7.660596 | 7.663327 | -0.03563% | [16 empty] | 0.4629444 | 6.23904 | 6.224312 | 0.2366%
| 0.9973906 | 7.6173 | 0.9973922 | 7.614741 | 7.617129 | -0.03136% | [16 empty] | 0.4662778 | 6.24083 | 6.228718 | 0.1944%
| 0.9979705 | 7.5553 | 0.9979715 | 7.551486 | 7.555149 | -0.04849% | [16 empty] | 0.4696111 | 6.24549 | 6.233125 | 0.1984%
| 0.9985504 | 7.4697 | 0.9985508 | 7.466116 | 7.477383 | -0.1507% | [16 empty] | 0.4729444 | 6.25113 | 6.237532 | 0.218%
| 0.9985504 | 7.4775 | 0.9985508 | 7.474043 | 7.477383 | -0.04467% | [16 empty] | 0.4762778 | 6.25604 | 6.241939 | 0.2259%
| 0.9986663 | 7.447 | 0.9986654 | 7.443961 | 7.447227 | -0.04386% | [16 empty] | 0.4796111 | 6.26233 | 6.246345 | 0.2559%
| 0.9987823 | 7.4183 | 0.99878 | 7.415504 | 7.418862 | -0.04526% | [16 empty] | 0.4829444 | 6.26622 | 6.250969 | 0.244%
| 0.9988983 | 7.3894 | 0.998901 | 7.387048 | 7.388682 | -0.02211% | [16 empty] | 0.4862778 | 6.27196 | 6.255783 | 0.2586%
| 0.9990142 | 7.3584 | 0.9990156 | 7.35542 | 7.357981 | -0.0348% | [16 empty] | 0.4896111 | 6.2758 | 6.260597 | 0.2428%
| 0.9991302 | 7.3231 | 0.9991302 | 7.320662 | 7.323109 | -0.03342% | [16 empty] | 0.4929444 | 6.27991 | 6.265411 | 0.2314%
| 0.9992462 | 7.2819 | 0.9992448 | 7.279562 | 7.282411 | -0.03912% | [16 empty] | 0.4962778 | 6.28584 | 6.270225 | 0.249%
| 0.9993622 | 7.2328 | 0.9993594 | 7.230536 | 7.234005 | -0.04796% | [16 empty] | 0.4996111 | 6.29142 | 6.275038 | 0.2611%
| 0.9994781 | 7.1743 | 0.9994803 | 7.172037 | 7.172978 | -0.01311% | [16 empty] | 0.5029444 | 6.29562 | 6.280009 | 0.2486%
| 0.9995941 | 7.1049 | 0.9995949 | 7.102441 | 7.104336 | -0.02668% | [16 empty] | 0.5062778 | 6.30036 | 6.284999 | 0.2444%
| 0.99971 | 7.0234 | 0.9997095 | 7.020242 | 7.023756 | -0.05004% | [16 empty] | 0.5096111 | 6.30469 | 6.28999 | 0.2337%
| 0.99971 | 7.005 | 0.9997095 | 7.002843 | 7.023756 | -0.2978% | [16 empty] | 0.5128556 | 6.30903 | 6.294848 | 0.2253%
| 0.9997333 | 6.9733 | 0.999735 | 6.971215 | 6.971147 | 0.0009855% | [16 empty] | 0.5161 | 6.31477 | 6.299706 | 0.2391%
| 0.9997564 | 6.9433 | 0.9997541 | 6.941173 | 6.946343 | -0.07443% | [16 empty] | 0.5194333 | 6.32039 | 6.304773 | 0.2477%
| 0.9997796 | 6.9131 | 0.9997795 | 6.911131 | 6.913202 | -0.02996% | [16 empty] | 0.5227667 | 6.3266 | 6.310188 | 0.2601%
| 0.9998029 | 6.8806 | 0.999805 | 6.877958 | 6.877285 | 0.009783% | [16 empty] | 0.5261 | 6.33114 | 6.315604 | 0.246%
| 0.999826 | 6.8439 | 0.9998241 | 6.841575 | 6.846943 | -0.0784% | [16 empty] | 0.5293444 | 6.33565 | 6.320875 | 0.2338%
| 0.9998493 | 6.8011 | 0.9998495 | 6.79889 | 6.80055 | -0.02441% | [16 empty] | 0.5325889 | 6.34057 | 6.326146 | 0.228%
| 0.9998724 | 6.7502 | 0.999875 | 6.748278 | 6.743348 | 0.07311% | [16 empty] | 0.5359222 | 6.34899 | 6.331561 | 0.2753%
| 0.9998956 | 6.6894 | 0.9998941 | 6.686609 | 6.693297 | -0.09992% | [16 empty] | 0.5392556 | 6.35189 | 6.337154 | 0.2325%
| 0.9999188 | 6.6168 | 0.9999196 | 6.613882 | 6.613919 | -0.0005625% | [16 empty] | 0.5425889 | 6.36042 | 6.342941 | 0.2756%
| 0.9999421 | 6.5305 | 0.999945 | 6.528512 | 6.529673 | -0.01778% | [16 empty] | 0.5458333 | 6.36453 | 6.348574 | 0.2513%
| 0.9999421 | 6.5623 | 0.999945 | 6.560139 | 6.529673 | 0.4666% | [16 empty] | 0.5490667 | 6.36954 | 6.354187 | 0.2416%
| 0.9999478 | 6.4991 | 0.999945 | 6.496884 | 6.529673 | -0.5021% | [16 empty] | 0.5524 | 6.37664 | 6.359975 | 0.262%
| 0.9999536 | 6.4484 | 0.9999514 | 6.446273 | 6.467554 | -0.329% | [16 empty] | 0.5557333 | 6.3796 | 6.365762 | 0.2174%
| 0.9999594 | 6.4055 | 0.9999578 | 6.403588 | 6.417519 | -0.2171% | [16 empty] | 0.5590556 | 6.38717 | 6.371841 | 0.2406%
| 0.9999652 | 6.3641 | 0.9999641 | 6.360903 | 6.371657 | -0.1688% | [16 empty] | 0.5622889 | 6.39514 | 6.37785 | 0.2711%
| 0.999971 | 6.3167 | 0.9999705 | 6.313461 | 6.320725 | -0.1149% | [16 empty] | 0.5655222 | 6.40276 | 6.383858 | 0.2961%
| 0.9999768 | 6.255 | 0.9999769 | 6.251792 | 6.253914 | -0.03394% | [16 empty] | 0.5688556 | 6.40676 | 6.390052 | 0.2615%
| 0.9999826 | 6.1695 | 0.9999832 | 6.166422 | 6.156328 | 0.164% | [16 empty] | 0.5721889 | 6.41345 | 6.396247 | 0.269%
| 0.9999884 | 6.0501 | 0.9999896 | 6.047839 | 6.016061 | 0.5282% | [16 empty] | 0.5755222 | 6.42046 | 6.40246 | 0.2811%
| 0.9999942 | 5.8864 | 0.999996 | 5.883401 | 5.819452 | 1.099% | [16 empty] | 0.5787444 | 6.42702 | 6.40879 | 0.2844%
| 1 | 5.6673 | 1.000002 | 5.66522 | 5.6673 | -0.03671% | [16 empty] | 0.5819667 | 6.43116 | 6.41512 | 0.25%
[23 empty] | 0.5853 | 6.43806 | 6.421668 | 0.2553%
[23 empty] | 0.5886333 | 6.44546 | 6.428217 | 0.2682%
[23 empty] | 0.5919667 | 6.45172 | 6.434765 | 0.2635%
[23 empty] | 0.5951667 | 6.46046 | 6.441162 | 0.2996%
[23 empty] | 0.5983778 | 6.46346 | 6.447828 | 0.2424%
[23 empty] | 0.6017111 | 6.4729 | 6.454748 | 0.2812%
[23 empty] | 0.6050333 | 6.47745 | 6.461645 | 0.2446%
[23 empty] | 0.6083667 | 6.4893 | 6.468565 | 0.3206%
[23 empty] | 0.6115556 | 6.49306 | 6.475185 | 0.2761%
[23 empty] | 0.6147556 | 6.50147 | 6.482041 | 0.2997%
[23 empty] | 0.6180778 | 6.50659 | 6.489344 | 0.2658%
[23 empty] | 0.6214111 | 6.51477 | 6.49667 | 0.2786%
[23 empty] | 0.6247444 | 6.52012 | 6.503997 | 0.2479%
[23 empty] | 0.6279222 | 6.52928 | 6.510982 | 0.281%
[23 empty] | 0.6310889 | 6.5368 | 6.517943 | 0.2893%
[23 empty] | 0.6344222 | 6.54456 | 6.525598 | 0.2906%
[23 empty] | 0.6377556 | 6.55095 | 6.53335 | 0.2694%
[23 empty] | 0.6410889 | 6.55884 | 6.541102 | 0.2712%
[23 empty] | 0.6444222 | 6.56683 | 6.548853 | 0.2745%
[23 empty] | 0.6477556 | 6.57656 | 6.556605 | 0.3043%
[23 empty] | 0.6510889 | 6.58262 | 6.564413 | 0.2774%
[23 empty] | 0.6544222 | 6.59079 | 6.572625 | 0.2764%
[23 empty] | 0.6577556 | 6.59815 | 6.580837 | 0.2631%
[23 empty] | 0.6610889 | 6.60734 | 6.589049 | 0.2776%
[23 empty] | 0.6644222 | 6.6159 | 6.597261 | 0.2825%
[23 empty] | 0.6677556 | 6.62282 | 6.605472 | 0.2626%
[23 empty] | 0.6711 | 6.63437 | 6.613965 | 0.3085%
[23 empty] | 0.6744333 | 6.63894 | 6.622707 | 0.2451%
[23 empty] | 0.6777667 | 6.64898 | 6.63145 | 0.2643%
[23 empty] | 0.6811 | 6.65604 | 6.640193 | 0.2387%
[23 empty] | 0.6844333 | 6.66593 | 6.648935 | 0.2556%
[23 empty] | 0.6877667 | 6.67702 | 6.657678 | 0.2905%
[23 empty] | 0.6911 | 6.68448 | 6.66664 | 0.2676%
[23 empty] | 0.6944333 | 6.69427 | 6.675648 | 0.2789%
[23 empty] | 0.6977667 | 6.70244 | 6.684657 | 0.266%
[23 empty] | 0.7011 | 6.71177 | 6.693665 | 0.2705%
[23 empty] | 0.7044333 | 6.7204 | 6.702673 | 0.2645%
[23 empty] | 0.7076667 | 6.72857 | 6.711493 | 0.2544%
[23 empty] | 0.7108889 | 6.74076 | 6.720749 | 0.2978%
[23 empty] | 0.7142333 | 6.74804 | 6.730355 | 0.2628%
[23 empty] | 0.7175667 | 6.75803 | 6.73993 | 0.2686%
[23 empty] | 0.7209 | 6.7659 | 6.749504 | 0.2429%
[23 empty] | 0.7240889 | 6.77475 | 6.758664 | 0.238%
[23 empty] | 0.7272889 | 6.78769 | 6.768072 | 0.2899%
[23 empty] | 0.7306222 | 6.79563 | 6.778213 | 0.257%
[23 empty] | 0.7339556 | 6.8078 | 6.788354 | 0.2865%
[23 empty] | 0.7372889 | 6.81897 | 6.798494 | 0.3012%
[23 empty] | 0.7406111 | 6.82638 | 6.808601 | 0.2611%
[23 empty] | 0.7439556 | 6.83813 | 6.818776 | 0.2838%
[23 empty] | 0.7472889 | 6.84886 | 6.829318 | 0.2861%
[23 empty] | 0.7506222 | 6.85777 | 6.840008 | 0.2597%
[23 empty] | 0.7539556 | 6.87018 | 6.850697 | 0.2844%
[23 empty] | 0.7572889 | 6.88301 | 6.861387 | 0.3151%
[23 empty] | 0.7606111 | 6.89053 | 6.872041 | 0.2691%
[23 empty] | 0.7639556 | 6.90279 | 6.882813 | 0.2902%
[23 empty] | 0.7672889 | 6.9137 | 6.894086 | 0.2845%
[23 empty] | 0.7706222 | 6.9235 | 6.90536 | 0.2627%
[23 empty] | 0.7739556 | 6.93797 | 6.916633 | 0.3085%
[23 empty] | 0.7772778 | 6.94746 | 6.927869 | 0.2828%
[23 empty] | 0.7806111 | 6.95735 | 6.939143 | 0.2624%
[23 empty] | 0.7839444 | 6.97025 | 6.950666 | 0.2818%
[23 empty] | 0.7872778 | 6.983 | 6.962523 | 0.2941%
[23 empty] | 0.7906111 | 6.99407 | 6.974381 | 0.2823%
[23 empty] | 0.7939444 | 7.00533 | 6.986238 | 0.2733%
[23 empty] | 0.7972778 | 7.01911 | 6.998096 | 0.3003%
[23 empty] | 0.8006222 | 7.02925 | 7.009993 | 0.2747%
[23 empty] | 0.8039556 | 7.04009 | 7.022361 | 0.2525%
[23 empty] | 0.8072889 | 7.05319 | 7.034874 | 0.2604%
[23 empty] | 0.8106222 | 7.06932 | 7.047386 | 0.3112%
[23 empty] | 0.8139556 | 7.08125 | 7.059898 | 0.3024%
[23 empty] | 0.8172444 | 7.09236 | 7.072244 | 0.2844%
[23 empty] | 0.8205333 | 7.1058 | 7.084666 | 0.2983%
[23 empty] | 0.8238667 | 7.12053 | 7.097922 | 0.3185%
[23 empty] | 0.8272 | 7.13485 | 7.111178 | 0.3329%
[23 empty] | 0.8305333 | 7.14638 | 7.124433 | 0.308%
[23 empty] | 0.8338667 | 7.16037 | 7.137689 | 0.3178%
[23 empty] | 0.8372 | 7.17577 | 7.150945 | 0.3472%
[23 empty] | 0.8405333 | 7.19087 | 7.164601 | 0.3666%
[23 empty] | 0.8438667 | 7.20137 | 7.178742 | 0.3152%
[23 empty] | 0.8472 | 7.21295 | 7.192882 | 0.279%
[23 empty] | 0.8505333 | 7.22896 | 7.207023 | 0.3044%
[23 empty] | 0.8538667 | 7.24399 | 7.221163 | 0.3161%
[23 empty] | 0.8572 | 7.26028 | 7.235304 | 0.3452%
[23 empty] | 0.8605333 | 7.27399 | 7.250296 | 0.3268%
[23 empty] | 0.8638667 | 7.28793 | 7.265499 | 0.3087%
[23 empty] | 0.8672 | 7.3058 | 7.280701 | 0.3447%
[23 empty] | 0.8705333 | 7.31956 | 7.295904 | 0.3242%
[23 empty] | 0.8738667 | 7.33719 | 7.311106 | 0.3568%
[23 empty] | 0.8771889 | 7.35425 | 7.326351 | 0.3808%
[23 empty] | 0.8805222 | 7.36486 | 7.342181 | 0.3089%
[23 empty] | 0.8838556 | 7.38065 | 7.358011 | 0.3077%
[23 empty] | 0.8872 | 7.39672 | 7.374143 | 0.3062%
[23 empty] | 0.8905333 | 7.41664 | 7.390655 | 0.3516%
[23 empty] | 0.8938667 | 7.43317 | 7.407167 | 0.351%
[23 empty] | 0.8972 | 7.45352 | 7.423929 | 0.3986%
[23 empty] | 0.9005333 | 7.464 | 7.440872 | 0.3108%
[23 empty] | 0.9038667 | 7.48209 | 7.457815 | 0.3255%
[23 empty] | 0.9072 | 7.50071 | 7.475099 | 0.3426%
[23 empty] | 0.9105333 | 7.51927 | 7.492473 | 0.3577%
[23 empty] | 0.9138667 | 7.53836 | 7.509851 | 0.3796%
[23 empty] | 0.9172111 | 7.55596 | 7.527822 | 0.3738%
[23 empty] | 0.9205444 | 7.57272 | 7.545734 | 0.3576%
[23 empty] | 0.9238778 | 7.5926 | 7.563784 | 0.381%
[23 empty] | 0.9272111 | 7.60963 | 7.582306 | 0.3604%
[23 empty] | 0.9305444 | 7.62798 | 7.600828 | 0.3572%
[23 empty] | 0.9338778 | 7.64702 | 7.619603 | 0.3598%
[23 empty] | 0.9372 | 7.66561 | 7.638636 | 0.3531%
[23 empty] | 0.9405444 | 7.68248 | 7.657796 | 0.3223%
[23 empty] | 0.9438778 | 7.7041 | 7.677104 | 0.3516%
[23 empty] | 0.9472111 | 7.72494 | 7.696523 | 0.3692%
[23 empty] | 0.9505444 | 7.74364 | 7.715942 | 0.359%
[23 empty] | 0.9538778 | 7.76553 | 7.735206 | 0.392%
[23 empty] | 0.9572111 | 7.78319 | 7.754446 | 0.3707%
[23 empty] | 0.9605556 | 7.80204 | 7.773649 | 0.3652%
[23 empty] | 0.9638889 | 7.82152 | 7.791704 | 0.3827%
[23 empty] | 0.9672222 | 7.838 | 7.809759 | 0.3616%
[23 empty] | 0.9705556 | 7.85569 | 7.826599 | 0.3717%
[23 empty] | 0.9738889 | 7.87088 | 7.84214 | 0.3665%
[23 empty] | 0.9772222 | 7.88431 | 7.854396 | 0.3809%
[23 empty] | 0.9805556 | 7.89525 | 7.863333 | 0.4059%
[23 empty] | 0.9839 | 7.89965 | 7.867334 | 0.4108%
[23 empty] | 0.9872444 | 7.89578 | 7.862282 | 0.4261%
[23 empty] | 0.9905889 | 7.87862 | 7.841672 | 0.4712%
[23 empty] | 0.9939556 | 7.80267 | 7.784082 | 0.2388%
[23 empty] | 0.9971111 | 7.7238 | 7.639567 | 1.103%
[23 empty] | 1 | 6.81618 | 5.6673 | 20.27%

## Case #3 Data
POC | Borje Andersson |  | Jim Harter |  |  |  | Kevin Walker |  |  |  | Joe Cardinal |  |  |  | Per Nordlund |  |  |  | Joe Cardinal |  |  |  | Adrian Loghin |  |  |  | Jim Newman |  |  |  | Sebastian Nervi
Solution | Andersson (2021, FEA) |  | Fawaz-Andersson (2000) |  |  |  | Newman-Raju Fit to Fawaz-Andersson (2005/2012) |  |  |  | NASGRO (CC-04) Newman-Raju |  |  |  | MSC Marc (FEA, 2021) |  |  |  | NASGRO (CC-16) Fawaz-Andersson |  |  |  | SimModeler Crack (FEA, 2021) |  |  |  | Newman-Raju (1986) |  |  |  | StressCheck (FEA, 2021)
Notes | Utilized as Reference
| Normalized Parametric Angle (2phi/pi) | KI | Normalized Parametric Angle (2phi/pi) | KI | Estimated Value from Andersson 2021 | Difference Relative to Andersson 2021 | Normalized Parametric Angle (2phi/pi) | KI | Estimated Value from Andersson 2021 | Difference Relative to Andersson 2021 | Normalized Parametric Angle (2phi/pi) | KI | Estimated Value from Andersson 2021 | Difference Relative to Andersson 2021 | Normalized Parametric Angle (2phi/pi) | KI | Estimated Value from Andersson 2021 | Difference Relative to Andersson 2021 | Normalized Parametric Angle (2phi/pi) | KI | Estimated Value from Andersson 2021 | Difference Relative to Andersson 2021 | Normalized Parametric Angle (2phi/pi) | KI | Estimated Value from Andersson 2021 | Difference Relative to Andersson 2021 | Normalized Parametric Angle (2phi/pi) | KI | Estimated Value from Andersson 2021 | Difference Relative to Andersson 2021 | Normalized Parametric Angle (2phi/pi) | KI | Estimated Value from Andersson 2021 | Difference Relative to Andersson 2021
| 0 | 4.5753 | 0 | 4.549791 | 4.5753 | -0.5575% | 0 | 6.412 | 4.5753 | 40.14% | 0 | 6.447 | 4.5753 | 40.91% | 0 | 6.304325 | 4.5753 | 37.79% | 0.0281246 | 6.431 | 6.4673 | -0.5613% | 0 | 5.50071 | 4.5753 | 20.23% | 0 | 6.48 | 4.5753 | 41.63% | 0 | 6.513 | 4.5753 | 42.35%
| 5.8e-06 | 4.7525 | 6.366198e-06 | 4.725816 | 4.765425 | -0.8312% | 0.01111 | 6.402 | 6.420589 | -0.2895% | 0.89 | 7.385 | 7.524646 | -1.856% | 0.03482671 | 6.389239 | 6.459482 | -1.087% | 0.9834733 | 7.996 | 8.0143 | -0.2283% | 0.003335 | 6.27057 | 6.229197 | 0.6642% | 0.01111 | 6.457 | 6.420589 | 0.5671% | 0.01111111 | 6.56 | 6.4206 | 2.171%
| 1.16e-05 | 4.8849 | 1.27324e-05 | 4.858676 | 4.90376 | -0.9194% | 0.02222 | 6.392 | 6.465791 | -1.141% |  |  |  |  | 0.069295 | 6.316266 | 6.391773 | -1.181% |  |  |  |  | 0.006668444 | 6.35323 | 6.353799 | -0.008948% | 0.02222 | 6.435 | 6.465791 | -0.4762% | 0.02222222 | 6.631 | 6.465793 | 2.555%
| 1.74e-05 | 4.9815 | 1.909859e-05 | 4.954671 | 5.001766 | -0.9416% | 0.03333 | 6.383 | 6.461674 | -1.218% |  |  |  |  | 0.1037808 | 6.255124 | 6.325873 | -1.118% |  |  |  |  | 0.010002 | 6.42818 | 6.409173 | 0.2966% | 0.03333 | 6.413 | 6.461674 | -0.7533% | 0.03333333 | 6.638 | 6.461669 | 2.729%
| 2.32e-05 | 5.0507 | 2.546479e-05 | 5.023508 | 5.070224 | -0.9214% | 0.04444 | 6.374 | 6.443323 | -1.076% |  |  |  |  | 0.1382743 | 6.209116 | 6.274099 | -1.036% |  |  |  |  | 0.01333222 | 6.45095 | 6.438254 | 0.1972% | 0.04444 | 6.393 | 6.443323 | -0.781% | 0.04444444 | 6.6 | 6.443315 | 2.432%
| 2.9e-05 | 5.1007 | 3.183099e-05 | 5.07309 | 5.119443 | -0.9054% | 0.05556 | 6.365 | 6.42086 | -0.87% |  |  |  |  | 0.1727531 | 6.1761 | 6.237382 | -0.9825% |  |  |  |  | 0.01666556 | 6.4644 | 6.454489 | 0.1536% | 0.05556 | 6.373 | 6.42086 | -0.7454% | 0.05555556 | 6.568 | 6.420869 | 2.291%
| 3.48e-05 | 5.1391 | 3.183099e-05 | 5.11152 | 5.119443 | -0.1548% | 0.06667 | 6.356 | 6.397259 | -0.645% |  |  |  |  | 0.2072368 | 6.155107 | 6.214403 | -0.9542% |  |  |  |  | 0.01999778 | 6.47254 | 6.462635 | 0.1533% | 0.06667 | 6.354 | 6.397259 | -0.6762% | 0.06666667 | 6.53 | 6.397267 | 2.075%
| 4.06e-05 | 5.1727 | 3.819719e-05 | 5.145137 | 5.15878 | -0.2645% | 0.07778 | 6.348 | 6.374317 | -0.4129% |  |  |  |  | 0.2417317 | 6.144794 | 6.202637 | -0.9326% |  |  |  |  | 0.02332778 | 6.47478 | 6.466937 | 0.1213% | 0.07778 | 6.336 | 6.374317 | -0.6011% | 0.07777778 | 6.492 | 6.374321 | 1.846%
| 4.64e-05 | 5.2076 | 4.456338e-05 | 5.178713 | 5.196549 | -0.3432% | 0.08889 | 6.34 | 6.352717 | -0.2002% |  |  |  |  | 0.2762114 | 6.143362 | 6.200855 | -0.9272% |  |  |  |  | 0.02666333 | 6.47822 | 6.467741 | 0.162% | 0.08889 | 6.318 | 6.352717 | -0.5465% | 0.08888889 | 6.478 | 6.352719 | 1.972%
| 5.22e-05 | 5.2486 | 5.092958e-05 | 5.220352 | 5.239619 | -0.3677% | 0.1 | 6.333 | 6.332509 | 0.00775% |  |  |  |  | 0.3106934 | 6.152983 | 6.209004 | -0.9023% |  |  |  |  | 0.03 | 6.47242 | 6.465521 | 0.1067% | 0.1 | 6.301 | 6.332509 | -0.4976% | 0.1 | 6.445 | 6.332509 | 1.776%
| 5.8e-05 | 5.2998 | 5.729578e-05 | 5.271539 | 5.293583 | -0.4164% | 0.1111 | 6.325 | 6.313711 | 0.1788% |  |  |  |  | 0.3451887 | 6.171325 | 6.224227 | -0.8499% |  |  |  |  | 0.03333111 | 6.46908 | 6.461672 | 0.1146% | 0.1111 | 6.285 | 6.313711 | -0.4547% | 0.1111111 | 6.437 | 6.313693 | 1.953%
| 5.8e-05 | 5.2742 | 5.729578e-05 | 5.245945 | 5.293583 | -0.8999% | 0.1222 | 6.319 | 6.296568 | 0.3563% |  |  |  |  | 0.3796697 | 6.196033 | 6.247785 | -0.8283% |  |  |  |  | 0.03666556 | 6.46816 | 6.456789 | 0.1761% | 0.1222 | 6.27 | 6.296568 | -0.4219% | 0.1222222 | 6.42 | 6.296534 | 1.961%
| 8.12e-05 | 5.3444 | 8.276057e-05 | 5.314742 | 5.348375 | -0.6288% | 0.1333 | 6.312 | 6.281045 | 0.4928% |  |  |  |  | 0.4141502 | 6.227106 | 6.278941 | -0.8255% |  |  |  |  | 0.03999778 | 6.4609 | 6.45179 | 0.1412% | 0.1333 | 6.255 | 6.281045 | -0.4147% | 0.1333333 | 6.398 | 6.280999 | 1.863%
| 0.0001044 | 5.4035 | 0.0001018592 | 5.373992 | 5.397027 | -0.4268% | 0.1444 | 6.306 | 6.266181 | 0.6355% |  |  |  |  | 0.4486455 | 6.262992 | 6.317143 | -0.8572% |  |  |  |  | 0.04333444 | 6.45401 | 6.44543 | 0.1331% | 0.1444 | 6.242 | 6.266181 | -0.3859% | 0.1444444 | 6.383 | 6.266132 | 1.865%
| 0.0001276 | 5.4531 | 0.000127324 | 5.423574 | 5.45251 | -0.5307% | 0.1556 | 6.301 | 6.253694 | 0.7565% |  |  |  |  | 0.4831281 | 6.308936 | 6.362418 | -0.8406% |  |  |  |  | 0.04666556 | 6.44842 | 6.439081 | 0.145% | 0.1556 | 6.229 | 6.253694 | -0.3949% | 0.1555556 | 6.374 | 6.253743 | 1.923%
| 0.0001508 | 5.4946 | 0.0001527887 | 5.465213 | 5.4976 | -0.5891% | 0.1667 | 6.296 | 6.242685 | 0.854% |  |  |  |  | 0.5176073 | 6.363848 | 6.414417 | -0.7884% |  |  |  |  | 0.04999667 | 6.43979 | 6.432542 | 0.1127% | 0.1667 | 6.216 | 6.242685 | -0.4275% | 0.1666667 | 6.374 | 6.242714 | 2.103%
| 0.000174 | 5.5296 | 0.0001718873 | 5.500394 | 5.526413 | -0.4708% | 0.1778 | 6.291 | 6.232961 | 0.9312% |  |  |  |  | 0.5521017 | 6.424868 | 6.47327 | -0.7477% |  |  |  |  | 0.05332889 | 6.43276 | 6.425545 | 0.1123% | 0.1778 | 6.205 | 6.232961 | -0.4486% | 0.1777778 | 6.362 | 6.232981 | 2.07%
| 0.0001972 | 5.5596 | 0.0001973521 | 5.529197 | 5.559776 | -0.55% | 0.1889 | 6.287 | 6.225119 | 0.9941% |  |  |  |  | 0.5865863 | 6.49311 | 6.539473 | -0.709% |  |  |  |  | 0.05666222 | 6.42733 | 6.418545 | 0.1369% | 0.1889 | 6.194 | 6.225119 | -0.4999% | 0.1888889 | 6.34 | 6.225127 | 1.845%
| 0.0002203 | 5.5863 | 0.0002228169 | 5.556395 | 5.588979 | -0.583% | 0.2 | 6.284 | 6.217938 | 1.062% |  |  |  |  | 0.6210649 | 6.567368 | 6.612894 | -0.6885% |  |  |  |  | 0.05999222 | 6.41753 | 6.411498 | 0.09408% | 0.2 | 6.185 | 6.217938 | -0.5297% | 0.2 | 6.319 | 6.217938 | 1.625%
| 0.0002436 | 5.6111 | 0.0002419155 | 5.580423 | 5.609307 | -0.5149% | 0.2111 | 6.281 | 6.212516 | 1.102% |  |  |  |  | 0.6555576 | 6.648064 | 6.694207 | -0.6893% |  |  |  |  | 0.06332444 | 6.41275 | 6.404393 | 0.1305% | 0.2111 | 6.176 | 6.212516 | -0.5878% | 0.2111111 | 6.329 | 6.212511 | 1.875%
| 0.0002667 | 5.6357 | 0.0002673803 | 5.606017 | 5.636459 | -0.5401% | 0.2222 | 6.278 | 6.207921 | 1.129% |  |  |  |  | 0.6900446 | 6.74018 | 6.784587 | -0.6545% |  |  |  |  | 0.06665667 | 6.40894 | 6.397288 | 0.1821% | 0.2222 | 6.167 | 6.207921 | -0.6592% | 0.2222222 | 6.331 | 6.207914 | 1.983%
| 0.0002899 | 5.6616 | 0.0002928451 | 5.63161 | 5.678214 | -0.8207% | 0.2333 | 6.277 | 6.204444 | 1.169% |  |  |  |  | 0.7245227 | 6.841379 | 6.882907 | -0.6033% |  |  |  |  | 0.06999111 | 6.40145 | 6.390333 | 0.174% | 0.2333 | 6.16 | 6.204444 | -0.7163% | 0.2333333 | 6.325 | 6.204434 | 1.943%
| 0.0002899 | 5.6765 | 0.0002928451 | 5.646051 | 5.678214 | -0.5664% | 0.2444 | 6.275 | 6.202212 | 1.174% |  |  |  |  | 0.7590125 | 6.949595 | 6.992267 | -0.6103% |  |  |  |  | 0.07332333 | 6.39286 | 6.383444 | 0.1475% | 0.2444 | 6.153 | 6.202212 | -0.7935% | 0.2444444 | 6.315 | 6.202205 | 1.819%
| 0.0004059 | 5.744 | 0.0004074367 | 5.713244 | 5.744763 | -0.5487% | 0.2556 | 6.275 | 6.2005 | 1.202% |  |  |  |  | 0.7931695 | 7.067549 | 7.11133 | -0.6156% |  |  |  |  | 0.07665778 | 6.3867 | 6.37655 | 0.1592% | 0.2556 | 6.148 | 6.2005 | -0.8467% | 0.2555556 | 6.325 | 6.2005 | 2.008%
| 0.0005219 | 5.8016 | 0.0005220282 | 5.770849 | 5.801654 | -0.531% | 0.2667 | 6.274 | 6.2005 | 1.185% |  |  |  |  | 0.8276474 | 7.197939 | 7.24369 | -0.6316% |  |  |  |  | 0.07998889 | 6.37991 | 6.369964 | 0.1561% | 0.2667 | 6.143 | 6.2005 | -0.9273% | 0.2666667 | 6.317 | 6.2005 | 1.879%
| 0.0006378 | 5.8503 | 0.0006366198 | 5.818866 | 5.849804 | -0.5289% | 0.2778 | 6.275 | 6.201108 | 1.192% |  |  |  |  | 0.8621351 | 7.341693 | 7.391488 | -0.6737% |  |  |  |  | 0.08316111 | 6.37475 | 6.363713 | 0.1734% | 0.2778 | 6.139 | 6.201108 | -1.002% | 0.2777778 | 6.321 | 6.201104 | 1.933%
| 0.0007538 | 5.8913 | 0.0007512113 | 5.858861 | 5.890385 | -0.5352% | 0.2889 | 6.276 | 6.202876 | 1.179% |  |  |  |  | 0.8966271 | 7.504323 | 7.558364 | -0.715% |  |  |  |  | 0.08633889 | 6.36777 | 6.357469 | 0.162% | 0.2889 | 6.135 | 6.202876 | -1.094% | 0.2888889 | 6.323 | 6.202874 | 1.937%
| 0.0008698 | 5.9259 | 0.0008721691 | 5.894082 | 5.926507 | -0.5471% | 0.3 | 6.278 | 6.205711 | 1.165% |  |  |  |  | 0.9311054 | 7.688653 | 7.745191 | -0.73% |  |  |  |  | 0.08967333 | 6.36364 | 6.351257 | 0.195% | 0.3 | 6.133 | 6.205711 | -1.172% | 0.3 | 6.322 | 6.205711 | 1.874%
| 0.0009857 | 5.9556 | 0.0009867606 | 5.922884 | 5.95584 | -0.5533% | 0.3111 | 6.28 | 6.20913 | 1.141% |  |  |  |  | 0.9655895 | 7.880313 | 7.946246 | -0.8297% |  |  |  |  | 0.09300333 | 6.35493 | 6.345054 | 0.1557% | 0.3111 | 6.131 | 6.20913 | -1.258% | 0.3111111 | 6.337 | 6.209133 | 2.059%
| 0.0011017 | 5.9819 | 0.001101352 | 5.950082 | 5.981821 | -0.5306% | 0.3222 | 6.283 | 6.213332 | 1.121% |  |  |  |  | 1 | 7.976999 | 5.7733 | 38.17% |  |  |  |  | 0.09633556 | 6.35133 | 6.338941 | 0.1954% | 0.3222 | 6.131 | 6.213332 | -1.325% | 0.3222222 | 6.335 | 6.21334 | 1.958%
| 0.0012177 | 6.0064 | 0.001215944 | 5.974111 | 6.006029 | -0.5314% | 0.3333 | 6.287 | 6.217978 | 1.11% | [12 empty] | 0.09966889 | 6.3484 | 6.33309 | 0.2417% | 0.3333 | 6.131 | 6.217978 | -1.399% | 0.3333333 | 6.342 | 6.217996 | 1.994%
| 0.0013337 | 6.0307 | 0.001330535 | 5.9981 | 6.030037 | -0.5296% | 0.3444 | 6.292 | 6.223813 | 1.096% | [12 empty] | 0.103 | 6.3398 | 6.327243 | 0.1985% | 0.3444 | 6.132 | 6.223813 | -1.475% | 0.3444444 | 6.345 | 6.223836 | 1.947%
| 0.0014496 | 6.0564 | 0.001451493 | 6.023733 | 6.050342 | -0.4398% | 0.3556 | 6.297 | 6.230533 | 1.067% | [12 empty] | 0.1063356 | 6.33272 | 6.321561 | 0.1765% | 0.3556 | 6.133 | 6.230533 | -1.565% | 0.3555556 | 6.352 | 6.230504 | 1.95%
| 0.0014496 | 6.0501 | 0.001451493 | 6.017315 | 6.050342 | -0.5459% | 0.3667 | 6.303 | 6.237841 | 1.045% | [12 empty] | 0.1096711 | 6.32737 | 6.316065 | 0.179% | 0.3667 | 6.136 | 6.237841 | -1.633% | 0.3666667 | 6.362 | 6.237819 | 1.991%
| 0.0020295 | 6.1243 | 0.002030817 | 6.090926 | 6.124424 | -0.547% | 0.3778 | 6.309 | 6.246326 | 1.003% | [12 empty] | 0.113 | 6.32366 | 6.310581 | 0.2073% | 0.3778 | 6.14 | 6.246326 | -1.702% | 0.3777778 | 6.373 | 6.246309 | 2.028%
| 0.0026094 | 6.1791 | 0.002610141 | 6.145361 | 6.179153 | -0.5469% | 0.3889 | 6.317 | 6.255222 | 0.9876% | [12 empty] | 0.1163444 | 6.31395 | 6.305396 | 0.1357% | 0.3889 | 6.144 | 6.255222 | -1.778% | 0.3888889 | 6.374 | 6.255212 | 1.899%
| 0.0031892 | 6.2209 | 0.003189465 | 6.186961 | 6.220915 | -0.5458% | 0.4 | 6.325 | 6.265241 | 0.9538% | [12 empty] | 0.1196667 | 6.30727 | 6.300387 | 0.1092% | 0.4 | 6.149 | 6.265241 | -1.855% | 0.4 | 6.385 | 6.265241 | 1.911%
| 0.0037691 | 6.2539 | 0.003768789 | 6.220577 | 6.253882 | -0.5326% | 0.4111 | 6.334 | 6.275848 | 0.9266% | [12 empty] | 0.1230111 | 6.30357 | 6.295345 | 0.1307% | 0.4111 | 6.155 | 6.275848 | -1.926% | 0.4111111 | 6.394 | 6.275859 | 1.882%
| 0.004349 | 6.2809 | 0.004348113 | 6.247775 | 6.280859 | -0.5267% | 0.4222 | 6.344 | 6.287104 | 0.905% | [12 empty] | 0.1263333 | 6.29894 | 6.290773 | 0.1298% | 0.4222 | 6.162 | 6.287104 | -1.99% | 0.4222222 | 6.405 | 6.287127 | 1.875%
| 0.0049288 | 6.3033 | 0.004927437 | 6.270159 | 6.303247 | -0.5249% | 0.4333 | 6.354 | 6.299324 | 0.868% | [12 empty] | 0.1296667 | 6.29637 | 6.286119 | 0.1631% | 0.4333 | 6.17 | 6.299324 | -2.053% | 0.4333333 | 6.413 | 6.299361 | 1.804%
| 0.0055087 | 6.3223 | 0.005506761 | 6.287769 | 6.322236 | -0.5452% | 0.4444 | 6.365 | 6.311914 | 0.8411% | [12 empty] | 0.133 | 6.29063 | 6.281464 | 0.1459% | 0.4444 | 6.179 | 6.311914 | -2.106% | 0.4444444 | 6.421 | 6.311968 | 1.727%
| 0.0060886 | 6.3386 | 0.006086085 | 6.303775 | 6.338529 | -0.5483% | 0.4556 | 6.377 | 6.325709 | 0.8108% | [12 empty] | 0.1363333 | 6.28639 | 6.276809 | 0.1526% | 0.4556 | 6.189 | 6.325709 | -2.161% | 0.4555556 | 6.45 | 6.325655 | 1.966%
| 0.0066685 | 6.3538 | 0.006665409 | 6.319781 | 6.353719 | -0.5341% | 0.4667 | 6.39 | 6.339916 | 0.79% | [12 empty] | 0.1396667 | 6.28126 | 6.272155 | 0.1452% | 0.4667 | 6.199 | 6.339916 | -2.223% | 0.4666667 | 6.455 | 6.339871 | 1.816%
| 0.0072483 | 6.3699 | 0.007251099 | 6.335787 | 6.368344 | -0.5112% | 0.4778 | 6.404 | 6.354944 | 0.7719% | [12 empty] | 0.143 | 6.27949 | 6.267742 | 0.1874% | 0.4778 | 6.211 | 6.354944 | -2.265% | 0.4777778 | 6.475 | 6.354914 | 1.89%
| 0.0072483 | 6.3683 | 0.007251099 | 6.334182 | 6.368344 | -0.5364% | 0.4889 | 6.419 | 6.370999 | 0.7534% | [12 empty] | 0.1463444 | 6.274 | 6.264013 | 0.1594% | 0.4889 | 6.223 | 6.370999 | -2.323% | 0.4888889 | 6.488 | 6.370982 | 1.837%
| 0.0095679 | 6.4047 | 0.009568395 | 6.371008 | 6.404705 | -0.5261% | 0.5 | 6.434 | 6.3874 | 0.7296% | [12 empty] | 0.1496778 | 6.27179 | 6.260297 | 0.1836% | 0.5 | 6.237 | 6.3874 | -2.355% | 0.5 | 6.502 | 6.3874 | 1.794%
| 0.0118875 | 6.4286 | 0.01188569 | 6.393392 | 6.428581 | -0.5474% | 0.5111 | 6.45 | 6.404432 | 0.7115% | [12 empty] | 0.1530111 | 6.26941 | 6.25658 | 0.2051% | 0.5111 | 6.251 | 6.404432 | -2.396% | 0.5111111 | 6.53 | 6.404449 | 1.96%
| 0.014207 | 6.4441 | 0.01420935 | 6.409398 | 6.44411 | -0.5387% | 0.5222 | 6.467 | 6.421893 | 0.7024% | [12 empty] | 0.1563333 | 6.26411 | 6.252876 | 0.1797% | 0.5222 | 6.266 | 6.421893 | -2.428% | 0.5222222 | 6.543 | 6.421929 | 1.885%
| 0.0165267 | 6.4541 | 0.01652665 | 6.418985 | 6.4541 | -0.5441% | 0.5333 | 6.485 | 6.440339 | 0.6935% | [12 empty] | 0.1596667 | 6.2602 | 6.249159 | 0.1767% | 0.5333 | 6.283 | 6.440339 | -2.443% | 0.5333333 | 6.56 | 6.440394 | 1.857%
| 0.0188463 | 6.4606 | 0.01884395 | 6.425404 | 6.460593 | -0.5447% | 0.5444 | 6.504 | 6.459571 | 0.6878% | [12 empty] | 0.163 | 6.26009 | 6.245927 | 0.2268% | 0.5444 | 6.3 | 6.459571 | -2.47% | 0.5444444 | 6.579 | 6.45965 | 1.848%
| 0.0211658 | 6.4647 | 0.02116761 | 6.430217 | 6.464702 | -0.5334% | 0.5556 | 6.524 | 6.479492 | 0.6869% | [12 empty] | 0.1663333 | 6.25373 | 6.243006 | 0.1718% | 0.5556 | 6.318 | 6.479492 | -2.492% | 0.5555556 | 6.602 | 6.479413 | 1.892%
| 0.0234854 | 6.4671 | 0.0234849 | 6.431822 | 6.467099 | -0.5455% | 0.5667 | 6.545 | 6.50048 | 0.6849% | [12 empty] | 0.1696667 | 6.25379 | 6.240086 | 0.2196% | 0.5667 | 6.337 | 6.50048 | -2.515% | 0.5666667 | 6.622 | 6.500417 | 1.87%
| 0.025805 | 6.468 | 0.0258022 | 6.433386 | 6.467999 | -0.5351% | 0.5778 | 6.567 | 6.52184 | 0.6924% | [12 empty] | 0.173 | 6.25096 | 6.237166 | 0.2212% | 0.5778 | 6.357 | 6.52184 | -2.528% | 0.5777778 | 6.649 | 6.521795 | 1.95%
| 0.0281246 | 6.4673 | 0.02812586 | 6.431822 | 6.467299 | -0.5486% | 0.5889 | 6.589 | 6.544116 | 0.6859% | [12 empty] | 0.1763333 | 6.24958 | 6.234246 | 0.246% | 0.5889 | 6.378 | 6.544116 | -2.538% | 0.5888889 | 6.661 | 6.544094 | 1.786%
| 0.0304441 | 6.4651 | 0.03044316 | 6.430217 | 6.465101 | -0.5396% | 0.6 | 6.613 | 6.567105 | 0.6989% | [12 empty] | 0.1796667 | 6.24419 | 6.231326 | 0.2064% | 0.6 | 6.4 | 6.567105 | -2.545% | 0.6 | 6.688 | 6.567105 | 1.841%
| 0.0304441 | 6.4659 | 0.03044316 | 6.430217 | 6.465101 | -0.5396% | 0.6111 | 6.637 | 6.590738 | 0.7019% | [12 empty] | 0.183 | 6.24217 | 6.229066 | 0.2104% | 0.6111 | 6.423 | 6.590738 | -2.545% | 0.6111111 | 6.71 | 6.590761 | 1.809%
| 0.0397304 | 6.4523 | 0.03973144 | 6.417381 | 6.452298 | -0.5412% | 0.6222 | 6.663 | 6.615444 | 0.7189% | [12 empty] | 0.1863333 | 6.23862 | 6.226836 | 0.1892% | 0.6222 | 6.447 | 6.615444 | -2.546% | 0.6222222 | 6.731 | 6.615494 | 1.746%
| 0.0490166 | 6.4346 | 0.04901972 | 6.39981 | 6.434593 | -0.5406% | 0.6333 | 6.689 | 6.640566 | 0.7294% | [12 empty] | 0.1896667 | 6.23839 | 6.224606 | 0.2214% | 0.6333 | 6.472 | 6.640566 | -2.538% | 0.6333333 | 6.768 | 6.640645 | 1.918%
| 0.0583028 | 6.4151 | 0.05830164 | 6.380595 | 6.415102 | -0.5379% | 0.6444 | 6.717 | 6.666968 | 0.7504% | [12 empty] | 0.193 | 6.2365 | 6.222376 | 0.227% | 0.6444 | 6.498 | 6.666968 | -2.534% | 0.6444444 | 6.781 | 6.667074 | 1.709%
| 0.067589 | 6.3953 | 0.06758992 | 6.36138 | 6.395298 | -0.5304% | 0.6556 | 6.745 | 6.694314 | 0.7571% | [12 empty] | 0.1963333 | 6.23338 | 6.220146 | 0.2128% | 0.6556 | 6.525 | 6.694314 | -2.529% | 0.6555556 | 6.817 | 6.694202 | 1.834%
| 0.0768752 | 6.3761 | 0.0768782 | 6.342165 | 6.376094 | -0.5321% | 0.6667 | 6.775 | 6.722308 | 0.7838% | [12 empty] | 0.1996667 | 6.22887 | 6.218101 | 0.1732% | 0.6667 | 6.553 | 6.722308 | -2.519% | 0.6666667 | 6.845 | 6.722224 | 1.826%
| 0.0861614 | 6.3578 | 0.08616012 | 6.32299 | 6.357803 | -0.5476% | 0.6778 | 6.805 | 6.751621 | 0.7906% | [12 empty] | 0.203 | 6.22801 | 6.216473 | 0.1856% | 0.6778 | 6.582 | 6.751621 | -2.512% | 0.6777778 | 6.867 | 6.751562 | 1.71%
| 0.0954476 | 6.3405 | 0.0954484 | 6.306984 | 6.340499 | -0.5286% | 0.6889 | 6.837 | 6.781427 | 0.8195% | [12 empty] | 0.2063333 | 6.2276 | 6.214845 | 0.2052% | 0.6889 | 6.612 | 6.781427 | -2.498% | 0.6888889 | 6.893 | 6.781396 | 1.646%
| 0.1047338 | 6.3242 | 0.1047367 | 6.289374 | 6.324195 | -0.5506% | 0.7 | 6.87 | 6.812073 | 0.8504% | [12 empty] | 0.2096667 | 6.22687 | 6.213216 | 0.2198% | 0.7 | 6.643 | 6.812073 | -2.482% | 0.7 | 6.93 | 6.812073 | 1.731%
| 0.11402 | 6.3089 | 0.1140186 | 6.274973 | 6.308902 | -0.5378% | 0.7111 | 6.903 | 6.843426 | 0.8705% | [12 empty] | 0.2130111 | 6.22592 | 6.211583 | 0.2308% | 0.7111 | 6.676 | 6.843426 | -2.447% | 0.7111111 | 6.976 | 6.843458 | 1.937%
| 0.1233062 | 6.2949 | 0.1233069 | 6.260571 | 6.294999 | -0.5469% | 0.7222 | 6.938 | 6.876075 | 0.9006% | [12 empty] | 0.2163333 | 6.22336 | 6.20996 | 0.2158% | 0.7222 | 6.709 | 6.876075 | -2.43% | 0.7222222 | 7.003 | 6.87614 | 1.845%
| 0.1233062 | 6.295 | 0.1233069 | 6.260571 | 6.294999 | -0.5469% | 0.7333 | 6.974 | 6.909923 | 0.9273% | [12 empty] | 0.2196667 | 6.22055 | 6.208715 | 0.1906% | 0.7333 | 6.743 | 6.909923 | -2.416% | 0.7333333 | 7.036 | 6.910027 | 1.823%
| 0.1421409 | 6.2687 | 0.1421381 | 6.234938 | 6.268704 | -0.5386% | 0.7444 | 7.011 | 6.9444 | 0.9591% | [12 empty] | 0.223 | 6.22003 | 6.207671 | 0.1991% | 0.7444 | 6.779 | 6.9444 | -2.382% | 0.7444444 | 7.07 | 6.944538 | 1.807%
| 0.1609756 | 6.2477 | 0.1609757 | 6.214159 | 6.2477 | -0.5369% | 0.7556 | 7.049 | 6.98107 | 0.9731% | [12 empty] | 0.2263333 | 6.21723 | 6.206627 | 0.1708% | 0.7556 | 6.815 | 6.98107 | -2.379% | 0.7555556 | 7.108 | 6.980924 | 1.82%
| 0.1798103 | 6.2312 | 0.1798133 | 6.198153 | 6.231198 | -0.5303% | 0.7667 | 7.088 | 7.018003 | 0.9974% | [12 empty] | 0.2296667 | 6.21593 | 6.205582 | 0.1667% | 0.7667 | 6.853 | 7.018003 | -2.351% | 0.7666667 | 7.147 | 7.017888 | 1.84%
| 0.198645 | 6.2186 | 0.1986445 | 6.185356 | 6.2186 | -0.5346% | 0.7778 | 7.128 | 7.05631 | 1.016% | [12 empty] | 0.233 | 6.21643 | 6.204538 | 0.1917% | 0.7778 | 6.892 | 7.05631 | -2.329% | 0.7777778 | 7.191 | 7.056233 | 1.91%
| 0.2174797 | 6.2094 | 0.217482 | 6.175728 | 6.209399 | -0.5423% | 0.7889 | 7.169 | 7.095802 | 1.032% | [12 empty] | 0.2363333 | 6.21793 | 6.203497 | 0.2327% | 0.7889 | 6.931 | 7.095802 | -2.323% | 0.7888889 | 7.222 | 7.095762 | 1.779%
| 0.2363144 | 6.2035 | 0.2363133 | 6.170955 | 6.2035 | -0.5246% | 0.8 | 7.212 | 7.136172 | 1.063% | [12 empty] | 0.2396778 | 6.21725 | 6.202964 | 0.2303% | 0.8 | 6.972 | 7.136172 | -2.301% | 0.8 | 7.267 | 7.136172 | 1.833%
| 0.2551491 | 6.2005 | 0.2551508 | 6.167746 | 6.2005 | -0.5283% | 0.8111 | 7.255 | 7.178507 | 1.066% | [12 empty] | 0.243 | 6.2182 | 6.202435 | 0.2542% | 0.8111 | 7.014 | 7.178507 | -2.292% | 0.8111111 | 7.309 | 7.17855 | 1.817%
| 0.2739838 | 6.2005 | 0.2739821 | 6.166141 | 6.2005 | -0.5541% | 0.8222 | 7.3 | 7.221565 | 1.086% | [12 empty] | 0.2463333 | 6.21519 | 6.201904 | 0.2142% | 0.8222 | 7.058 | 7.221565 | -2.265% | 0.8222222 | 7.353 | 7.221655 | 1.819%
| 0.2928185 | 6.2035 | 0.2928196 | 6.16935 | 6.2035 | -0.5505% | 0.8333 | 7.346 | 7.266649 | 1.092% | [12 empty] | 0.2496667 | 6.21515 | 6.201373 | 0.2222% | 0.8333 | 7.102 | 7.266649 | -2.266% | 0.8333333 | 7.412 | 7.266785 | 1.998%
| 0.3116531 | 6.2093 | 0.3116508 | 6.175728 | 6.209299 | -0.5407% | 0.8444 | 7.393 | 7.313218 | 1.091% | [12 empty] | 0.253 | 6.21711 | 6.200842 | 0.2623% | 0.8444 | 7.148 | 7.313218 | -2.259% | 0.8444444 | 7.446 | 7.313411 | 1.813%
| 0.3116531 | 6.2093 | 0.3116508 | 6.175728 | 6.209299 | -0.5407% | 0.8556 | 7.442 | 7.361801 | 1.089% | [12 empty] | 0.2563333 | 6.21404 | 6.2005 | 0.2184% | 0.8556 | 7.194 | 7.361801 | -2.279% | 0.8555556 | 7.502 | 7.361608 | 1.907%
| 0.3304878 | 6.2165 | 0.3304884 | 6.182147 | 6.2165 | -0.5526% | 0.8667 | 7.491 | 7.412719 | 1.056% | [12 empty] | 0.2596667 | 6.21267 | 6.2005 | 0.1963% | 0.8667 | 7.242 | 7.412719 | -2.303% | 0.8666667 | 7.549 | 7.412564 | 1.841%
| 0.3493225 | 6.2264 | 0.3493196 | 6.191774 | 6.226398 | -0.5561% | 0.8778 | 7.542 | 7.464661 | 1.036% | [12 empty] | 0.263 | 6.21379 | 6.2005 | 0.2143% | 0.8778 | 7.291 | 7.464661 | -2.326% | 0.8777778 | 7.59 | 7.464553 | 1.681%
| 0.3681572 | 6.2388 | 0.3681572 | 6.204571 | 6.2388 | -0.5486% | 0.8889 | 7.594 | 7.519079 | 0.9964% | [12 empty] | 0.2663333 | 6.21282 | 6.2005 | 0.1987% | 0.8889 | 7.341 | 7.519079 | -2.368% | 0.8888889 | 7.654 | 7.519023 | 1.795%
| 0.3869919 | 6.2535 | 0.3869948 | 6.218932 | 6.253503 | -0.5528% | 0.9 | 7.647 | 7.575871 | 0.9389% | [12 empty] | 0.2696667 | 6.21353 | 6.2005 | 0.2101% | 0.9 | 7.393 | 7.575871 | -2.414% | 0.9 | 7.696 | 7.575871 | 1.586%
| 0.4058265 | 6.2705 | 0.405826 | 6.236543 | 6.2705 | -0.5415% | 0.9111 | 7.701 | 7.634331 | 0.8733% | [12 empty] | 0.273 | 6.21829 | 6.2005 | 0.2869% | 0.9111 | 7.445 | 7.634331 | -2.48% | 0.9111111 | 7.768 | 7.634391 | 1.75%
| 0.4246613 | 6.2896 | 0.4246636 | 6.254153 | 6.289603 | -0.5636% | 0.9222 | 7.757 | 7.694821 | 0.8081% | [12 empty] | 0.2763333 | 6.21701 | 6.200874 | 0.2602% | 0.9222 | 7.499 | 7.694821 | -2.545% | 0.9222222 | 7.832 | 7.694943 | 1.781%
| 0.443496 | 6.3108 | 0.4434948 | 6.274973 | 6.310799 | -0.5677% | 0.9333 | 7.814 | 7.757798 | 0.7245% | [12 empty] | 0.2796667 | 6.21626 | 6.201405 | 0.2395% | 0.9333 | 7.554 | 7.757798 | -2.627% | 0.9333333 | 7.896 | 7.757993 | 1.779%
| 0.4623306 | 6.334 | 0.4623324 | 6.298961 | 6.334002 | -0.5532% | 0.9444 | 7.872 | 7.822995 | 0.6264% | [12 empty] | 0.283 | 6.21616 | 6.201936 | 0.2293% | 0.9444 | 7.61 | 7.822995 | -2.723% | 0.9444444 | 7.974 | 7.82326 | 1.927%
| 0.4811653 | 6.3595 | 0.4811636 | 6.32299 | 6.359498 | -0.5741% | 0.9556 | 7.932 | 7.889344 | 0.5407% | [12 empty] | 0.2863333 | 6.21519 | 6.202467 | 0.2051% | 0.9556 | 7.668 | 7.889344 | -2.806% | 0.9555556 | 8.068 | 7.889083 | 2.268%
| 0.5 | 6.3875 | 0.5000012 | 6.350188 | 6.387402 | -0.5826% | 0.9667 | 7.993 | 7.952392 | 0.5106% | [12 empty] | 0.2896667 | 6.21593 | 6.202998 | 0.2085% | 0.9667 | 7.727 | 7.952392 | -2.834% | 0.9666667 | 8.154 | 7.952208 | 2.538%
| 0.5 | 6.3874 | 0.5000012 | 6.350188 | 6.387402 | -0.5826% | 0.9778 | 8.055 | 8.002745 | 0.653% | [12 empty] | 0.293 | 6.21582 | 6.203556 | 0.1977% | 0.9778 | 7.787 | 8.002745 | -2.696% | 0.9777778 | 8.197 | 8.002675 | 2.428%
| 0.5188347 | 6.4163 | 0.5188324 | 6.378991 | 6.416296 | -0.5814% | 0.9889 | 8.118 | 8.000966 | 1.463% | [12 empty] | 0.2963333 | 6.21661 | 6.204582 | 0.1939% | 0.9889 | 7.848 | 8.000966 | -1.912% | 0.9888889 | 8.161 | 8.001044 | 1.999%
| 0.5376694 | 6.4476 | 0.53767 | 6.411002 | 6.447601 | -0.5676% | 1 | 8.183 | 5.7733 | 41.74% | [12 empty] | 0.2996667 | 6.21844 | 6.205609 | 0.2068% | 1 | 7.911 | 5.7733 | 37.03% | 1 | 8.155 | 5.7733 | 41.25%
| 0.5565041 | 6.4811 | 0.5565012 | 6.444619 | 6.481095 | -0.5628% | [16 empty] | 0.303 | 6.21975 | 6.206635 | 0.2113%
| 0.5753387 | 6.5169 | 0.5753388 | 6.479839 | 6.5169 | -0.5687% | [16 empty] | 0.3063333 | 6.21909 | 6.207662 | 0.1841%
| 0.5941735 | 6.5547 | 0.5941763 | 6.516625 | 6.554706 | -0.581% | [16 empty] | 0.3096667 | 6.22278 | 6.208688 | 0.227%
| 0.6130081 | 6.5948 | 0.6130075 | 6.556619 | 6.594799 | -0.5789% | [16 empty] | 0.313 | 6.22328 | 6.209815 | 0.2168%
| 0.6318428 | 6.6371 | 0.6318451 | 6.598219 | 6.637106 | -0.5859% | [16 empty] | 0.3163333 | 6.22424 | 6.211089 | 0.2117%
| 0.6506775 | 6.6819 | 0.6506763 | 6.641462 | 6.681897 | -0.6051% | [16 empty] | 0.3196667 | 6.22812 | 6.212363 | 0.2536%
| 0.6695122 | 6.7294 | 0.6695139 | 6.687875 | 6.729405 | -0.6171% | [16 empty] | 0.323 | 6.22754 | 6.213638 | 0.2237%
| 0.6883469 | 6.7799 | 0.6883451 | 6.739062 | 6.779895 | -0.6023% | [16 empty] | 0.3263333 | 6.22726 | 6.214912 | 0.1987%
| 0.6883469 | 6.7799 | 0.6883451 | 6.739062 | 6.779895 | -0.6023% | [16 empty] | 0.3296667 | 6.22966 | 6.216186 | 0.2168%
| 0.7071816 | 6.8319 | 0.7071827 | 6.790289 | 6.831903 | -0.6091% | [16 empty] | 0.333 | 6.23357 | 6.21782 | 0.2533%
| 0.7260162 | 6.8873 | 0.7260139 | 6.844684 | 6.887293 | -0.6187% | [16 empty] | 0.3363333 | 6.23599 | 6.219573 | 0.264%
| 0.7448509 | 6.9458 | 0.7448515 | 6.902289 | 6.945802 | -0.6265% | [16 empty] | 0.3396667 | 6.23517 | 6.221325 | 0.2225%
| 0.7636856 | 7.0076 | 0.7636827 | 6.963144 | 7.007591 | -0.6343% | [16 empty] | 0.343 | 6.23635 | 6.223077 | 0.2133%
| 0.7825204 | 7.0726 | 0.7825203 | 7.027127 | 7.0726 | -0.6429% | [16 empty] | 0.3463333 | 6.2374 | 6.224829 | 0.202%
| 0.8013551 | 7.1411 | 0.8013579 | 7.095964 | 7.141111 | -0.6322% | [16 empty] | 0.3496667 | 6.24075 | 6.226627 | 0.2268%
| 0.8201898 | 7.2134 | 0.8201891 | 7.166366 | 7.213397 | -0.652% | [16 empty] | 0.3530111 | 6.24366 | 6.228828 | 0.2381%
| 0.8390244 | 7.2899 | 0.8390267 | 7.243186 | 7.28991 | -0.6409% | [16 empty] | 0.3563444 | 6.24465 | 6.231023 | 0.2187%
| 0.8578591 | 7.3716 | 0.8578579 | 7.323175 | 7.371595 | -0.6568% | [16 empty] | 0.3596778 | 6.24662 | 6.233217 | 0.215%
| 0.8766938 | 7.4592 | 0.8766955 | 7.409623 | 7.459308 | -0.6661% | [16 empty] | 0.3630111 | 6.25237 | 6.235412 | 0.272%
| 0.8766938 | 7.4593 | 0.8766955 | 7.409623 | 7.459308 | -0.6661% | [16 empty] | 0.3663444 | 6.2538 | 6.237607 | 0.2596%
| 0.88598 | 7.5043 | 0.8859774 | 7.454431 | 7.504287 | -0.6644% | [16 empty] | 0.3696778 | 6.25538 | 6.239987 | 0.2467%
| 0.8952662 | 7.5513 | 0.8952657 | 7.500844 | 7.551297 | -0.6681% | [16 empty] | 0.3730111 | 6.2591 | 6.242588 | 0.2645%
| 0.9045524 | 7.5995 | 0.9045539 | 7.548861 | 7.599508 | -0.6664% | [16 empty] | 0.3763444 | 6.26093 | 6.24519 | 0.252%
| 0.9138386 | 7.6489 | 0.9138359 | 7.598443 | 7.648885 | -0.6595% | [16 empty] | 0.3796444 | 6.2634 | 6.247765 | 0.2502%
| 0.9231248 | 7.6999 | 0.9231241 | 7.648065 | 7.699896 | -0.6731% | [16 empty] | 0.3829444 | 6.26356 | 6.250341 | 0.2115%
| 0.932411 | 7.7526 | 0.9324124 | 7.700897 | 7.752608 | -0.667% | [16 empty] | 0.3862778 | 6.26803 | 6.252943 | 0.2413%
| 0.9416972 | 7.8069 | 0.9416943 | 7.755293 | 7.806883 | -0.6608% | [16 empty] | 0.3896111 | 6.27187 | 6.255864 | 0.2559%
| 0.9509834 | 7.8622 | 0.9509826 | 7.809729 | 7.862195 | -0.6673% | [16 empty] | 0.3929444 | 6.27673 | 6.258873 | 0.2853%
| 0.9602696 | 7.9168 | 0.9602709 | 7.864124 | 7.916807 | -0.6655% | [16 empty] | 0.3962667 | 6.27672 | 6.261871 | 0.2371%
| 0.9695559 | 7.9682 | 0.9695528 | 7.913746 | 7.968183 | -0.6832% | [16 empty] | 0.3996 | 6.28194 | 6.26488 | 0.2723%
| 0.9695559 | 7.9674 | 0.9695528 | 7.913746 | 7.968183 | -0.6832% | [16 empty] | 0.4029222 | 6.2862 | 6.267879 | 0.2923%
| 0.9718754 | 7.9793 | 0.9718765 | 7.924938 | 7.979305 | -0.6813% | [16 empty] | 0.4062556 | 6.28546 | 6.270935 | 0.2316%
| 0.9741949 | 7.9898 | 0.9741938 | 7.936131 | 7.989795 | -0.6717% | [16 empty] | 0.4095889 | 6.28935 | 6.274315 | 0.2396%
| 0.9765146 | 7.9987 | 0.9765174 | 7.944154 | 7.998709 | -0.6821% | [16 empty] | 0.4129333 | 6.29314 | 6.277707 | 0.2458%
| 0.9788342 | 8.006 | 0.9788347 | 7.952136 | 8.006001 | -0.6728% | [16 empty] | 0.4162778 | 6.29682 | 6.281098 | 0.2503%
| 0.9811537 | 8.0114 | 0.981152 | 7.95695 | 8.011396 | -0.6796% | [16 empty] | 0.4196111 | 6.29965 | 6.284479 | 0.2414%
| 0.9834733 | 8.0143 | 0.9834757 | 7.960119 | 8.014299 | -0.676% | [16 empty] | 0.4229444 | 6.30244 | 6.287859 | 0.2319%
| 0.9857929 | 8.0134 | 0.985793 | 7.958555 | 8.0134 | -0.6844% | [16 empty] | 0.4262778 | 6.30717 | 6.291419 | 0.2503%
| 0.9881125 | 8.0065 | 0.9881103 | 7.952136 | 8.006507 | -0.6791% | [16 empty] | 0.4296111 | 6.31246 | 6.295171 | 0.2746%
| 0.9904321 | 7.9902 | 0.9904339 | 7.936131 | 7.990176 | -0.6764% | [16 empty] | 0.4329444 | 6.31751 | 6.298923 | 0.2951%
| 0.9927517 | 7.9597 | 0.9927512 | 7.905723 | 7.959706 | -0.6782% | [16 empty] | 0.4362778 | 6.31908 | 6.302675 | 0.2603%
| 0.9927517 | 7.9617 | 0.9927512 | 7.907328 | 7.959706 | -0.658% | [16 empty] | 0.4396111 | 6.3225 | 6.306427 | 0.2549%
| 0.9933316 | 7.9455 | 0.9933306 | 7.891322 | 7.945529 | -0.6822% | [16 empty] | 0.4429444 | 6.32567 | 6.310179 | 0.2455%
| 0.9939114 | 7.9307 | 0.9939099 | 7.876921 | 7.930739 | -0.6786% | [16 empty] | 0.4462778 | 6.33182 | 6.314227 | 0.2786%
| 0.9944913 | 7.9145 | 0.9944892 | 7.860915 | 7.914558 | -0.6778% | [16 empty] | 0.4496111 | 6.33572 | 6.318332 | 0.2752%
| 0.9950712 | 7.8953 | 0.9950685 | 7.8417 | 7.895388 | -0.68% | [16 empty] | 0.4529444 | 6.33996 | 6.322438 | 0.2771%
| 0.995651 | 7.8719 | 0.9956479 | 7.817711 | 7.872027 | -0.69% | [16 empty] | 0.4562778 | 6.34572 | 6.326544 | 0.3031%
| 0.9962309 | 7.843 | 0.9962335 | 7.788909 | 7.842834 | -0.6876% | [16 empty] | 0.4596111 | 6.34921 | 6.33065 | 0.2932%
| 0.9968108 | 7.8067 | 0.9968129 | 7.753688 | 7.806532 | -0.6769% | [16 empty] | 0.4629444 | 6.35226 | 6.334831 | 0.2751%
| 0.9973906 | 7.7597 | 0.9973922 | 7.707275 | 7.759526 | -0.6734% | [16 empty] | 0.4662778 | 6.35619 | 6.339344 | 0.2657%
| 0.9979705 | 7.6965 | 0.9979715 | 7.643252 | 7.696347 | -0.6899% | [16 empty] | 0.4696111 | 6.36153 | 6.343857 | 0.2786%
| 0.9985504 | 7.6094 | 0.9985508 | 7.556844 | 7.617181 | -0.7921% | [16 empty] | 0.4729444 | 6.36667 | 6.34837 | 0.2883%
| 0.9985504 | 7.6173 | 0.9985508 | 7.564867 | 7.617181 | -0.6868% | [16 empty] | 0.4762778 | 6.37001 | 6.352883 | 0.2696%
| 0.9986663 | 7.5863 | 0.9986654 | 7.53442 | 7.586531 | -0.6869% | [16 empty] | 0.4796111 | 6.3753 | 6.357396 | 0.2816%
| 0.9987823 | 7.5571 | 0.99878 | 7.505617 | 7.557672 | -0.6888% | [16 empty] | 0.4829444 | 6.37747 | 6.362145 | 0.2409%
| 0.9988983 | 7.5276 | 0.998901 | 7.476815 | 7.526868 | -0.665% | [16 empty] | 0.4862667 | 6.38448 | 6.367084 | 0.2732%
| 0.9990143 | 7.496 | 0.9990156 | 7.444803 | 7.495604 | -0.6777% | [16 empty] | 0.4896111 | 6.38861 | 6.372056 | 0.2598%
| 0.9991302 | 7.4601 | 0.9991302 | 7.409623 | 7.460109 | -0.6768% | [16 empty] | 0.4929444 | 6.39253 | 6.377011 | 0.2434%
| 0.9992462 | 7.418 | 0.9992448 | 7.368023 | 7.418522 | -0.6807% | [16 empty] | 0.4962778 | 6.39613 | 6.381966 | 0.2219%
| 0.9993622 | 7.3681 | 0.9993594 | 7.318401 | 7.369325 | -0.691% | [16 empty] | 0.4996111 | 6.40217 | 6.386922 | 0.2387%
| 0.9994781 | 7.3085 | 0.9994803 | 7.259192 | 7.307153 | -0.6564% | [16 empty] | 0.5029444 | 6.40907 | 6.391918 | 0.2683%
| 0.9995941 | 7.2378 | 0.9995949 | 7.18875 | 7.237226 | -0.6698% | [16 empty] | 0.5062778 | 6.41395 | 6.397033 | 0.2645%
| 0.99971 | 7.1548 | 0.9997095 | 7.105552 | 7.155163 | -0.6934% | [16 empty] | 0.5096111 | 6.41765 | 6.402147 | 0.2421%
| 0.99971 | 7.136 | 0.9997095 | 7.087941 | 7.155163 | -0.9395% | [16 empty] | 0.5128556 | 6.42258 | 6.407126 | 0.2412%
| 0.9997333 | 7.1038 | 0.999735 | 7.055929 | 7.101604 | -0.6432% | [16 empty] | 0.5161 | 6.42914 | 6.412104 | 0.2657%
| 0.9997564 | 7.0732 | 0.9997541 | 7.025522 | 7.076304 | -0.7176% | [16 empty] | 0.5194333 | 6.43279 | 6.417295 | 0.2415%
| 0.9997796 | 7.0424 | 0.9997795 | 6.995115 | 7.042504 | -0.6729% | [16 empty] | 0.5227667 | 6.43718 | 6.422834 | 0.2234%
| 0.9998029 | 7.0093 | 0.999805 | 6.961539 | 7.005922 | -0.6335% | [16 empty] | 0.5261 | 6.44298 | 6.428374 | 0.2272%
| 0.999826 | 6.9719 | 0.9998241 | 6.924714 | 6.975001 | -0.721% | [16 empty] | 0.5293444 | 6.45077 | 6.433765 | 0.2643%
| 0.9998493 | 6.9283 | 0.9998495 | 6.88151 | 6.92774 | -0.6673% | [16 empty] | 0.5325889 | 6.4568 | 6.439157 | 0.274%
| 0.9998724 | 6.8765 | 0.999875 | 6.830283 | 6.869513 | -0.5711% | [16 empty] | 0.5359222 | 6.46264 | 6.444696 | 0.2784%
| 0.9998956 | 6.8145 | 0.9998941 | 6.767864 | 6.818474 | -0.7422% | [16 empty] | 0.5392556 | 6.46958 | 6.450421 | 0.297%
| 0.9999188 | 6.7405 | 0.9999196 | 6.694254 | 6.737543 | -0.6425% | [16 empty] | 0.5425889 | 6.47624 | 6.45635 | 0.3081%
| 0.9999419 | 6.6527 | 0.999945 | 6.607846 | 6.650744 | -0.645% | [16 empty] | 0.5458222 | 6.48291 | 6.462101 | 0.322%
| 0.9999419 | 6.6851 | 0.999945 | 6.639858 | 6.650744 | -0.1637% | [16 empty] | 0.5490667 | 6.48841 | 6.467872 | 0.3175%
| 0.9999478 | 6.6206 | 0.999945 | 6.575834 | 6.650744 | -1.126% | [16 empty] | 0.5524 | 6.49295 | 6.4738 | 0.2958%
| 0.9999536 | 6.5691 | 0.9999514 | 6.524608 | 6.588556 | -0.9706% | [16 empty] | 0.5557222 | 6.49922 | 6.479709 | 0.3011%
| 0.9999593 | 6.5253 | 0.9999578 | 6.481404 | 6.537018 | -0.8508% | [16 empty] | 0.5590556 | 6.50675 | 6.48595 | 0.3207%
| 0.9999652 | 6.4831 | 0.9999641 | 6.4382 | 6.490673 | -0.8084% | [16 empty] | 0.5622889 | 6.51235 | 6.492095 | 0.312%
| 0.999971 | 6.4349 | 0.9999705 | 6.390183 | 6.438993 | -0.758% | [16 empty] | 0.5655222 | 6.51829 | 6.498241 | 0.3085%
| 0.9999768 | 6.372 | 0.9999769 | 6.327764 | 6.370913 | -0.6773% | [16 empty] | 0.5688556 | 6.5235 | 6.504577 | 0.2909%
| 0.9999827 | 6.2849 | 0.9999832 | 6.241356 | 6.273383 | -0.5105% | [16 empty] | 0.5721889 | 6.52909 | 6.510913 | 0.2792%
| 0.9999884 | 6.1633 | 0.9999896 | 6.121333 | 6.128616 | -0.1188% | [16 empty] | 0.5755222 | 6.53698 | 6.517268 | 0.3025%
| 0.9999942 | 5.9965 | 0.999996 | 5.954896 | 5.928299 | 0.4486% | [16 empty] | 0.5787444 | 6.54405 | 6.523735 | 0.3114%
| 1 | 5.7733 | 1.000002 | 5.734063 | 5.7733 | -0.6796% | [16 empty] | 0.5819667 | 6.54898 | 6.530202 | 0.2876%
[23 empty] | 0.5853 | 6.55299 | 6.536892 | 0.2463%
[23 empty] | 0.5886333 | 6.55994 | 6.543581 | 0.25%
[23 empty] | 0.5919556 | 6.56958 | 6.550249 | 0.2951%
[23 empty] | 0.5951667 | 6.57609 | 6.556815 | 0.294%
[23 empty] | 0.5983667 | 6.58212 | 6.563628 | 0.2817%
[23 empty] | 0.6017 | 6.58898 | 6.570724 | 0.2778%
[23 empty] | 0.6050333 | 6.59763 | 6.577821 | 0.3011%
[23 empty] | 0.6083667 | 6.60316 | 6.584918 | 0.277%
[23 empty] | 0.6115556 | 6.61255 | 6.591707 | 0.3162%
[23 empty] | 0.6147444 | 6.61736 | 6.5987 | 0.2828%
[23 empty] | 0.6180778 | 6.62531 | 6.606186 | 0.2895%
[23 empty] | 0.6214111 | 6.6345 | 6.613672 | 0.3149%
[23 empty] | 0.6247444 | 6.64081 | 6.621158 | 0.2968%
[23 empty] | 0.6279222 | 6.64805 | 6.628295 | 0.298%
[23 empty] | 0.6310889 | 6.65489 | 6.635407 | 0.2936%
[23 empty] | 0.6344222 | 6.66414 | 6.643235 | 0.3147%
[23 empty] | 0.6377556 | 6.67049 | 6.651164 | 0.2906%
[23 empty] | 0.6410889 | 6.67964 | 6.659093 | 0.3086%
[23 empty] | 0.6444222 | 6.68739 | 6.667021 | 0.3055%
[23 empty] | 0.6477556 | 6.69479 | 6.67495 | 0.2972%
[23 empty] | 0.6510889 | 6.70023 | 6.682937 | 0.2588%
[23 empty] | 0.6544222 | 6.71015 | 6.691344 | 0.2811%
[23 empty] | 0.6577556 | 6.7206 | 6.69975 | 0.3112%
[23 empty] | 0.6610889 | 6.72952 | 6.708157 | 0.3185%
[23 empty] | 0.6644222 | 6.74027 | 6.716563 | 0.353%
[23 empty] | 0.6677556 | 6.74897 | 6.72497 | 0.3569%
[23 empty] | 0.6711 | 6.75648 | 6.733657 | 0.3389%
[23 empty] | 0.6744333 | 6.76528 | 6.742595 | 0.3364%
[23 empty] | 0.6777667 | 6.77452 | 6.751532 | 0.3405%
[23 empty] | 0.6811 | 6.78197 | 6.760469 | 0.318%
[23 empty] | 0.6844333 | 6.78796 | 6.769407 | 0.2741%
[23 empty] | 0.6877667 | 6.79538 | 6.778344 | 0.2513%
[23 empty] | 0.6911 | 6.80519 | 6.787501 | 0.2606%
[23 empty] | 0.6944333 | 6.81608 | 6.796704 | 0.2851%
[23 empty] | 0.6977667 | 6.82748 | 6.805907 | 0.317%
[23 empty] | 0.7011 | 6.83627 | 6.81511 | 0.3105%
[23 empty] | 0.7044333 | 6.84562 | 6.824312 | 0.3122%
[23 empty] | 0.7076556 | 6.85513 | 6.833294 | 0.3196%
[23 empty] | 0.7108889 | 6.86568 | 6.842805 | 0.3343%
[23 empty] | 0.7142222 | 6.87302 | 6.852609 | 0.2979%
[23 empty] | 0.7175556 | 6.88355 | 6.862414 | 0.308%
[23 empty] | 0.7209 | 6.89526 | 6.872251 | 0.3348%
[23 empty] | 0.7240889 | 6.90524 | 6.881631 | 0.3431%
[23 empty] | 0.7272778 | 6.91234 | 6.891218 | 0.3065%
[23 empty] | 0.7306222 | 6.92081 | 6.901606 | 0.2783%
[23 empty] | 0.7339444 | 6.93024 | 6.911925 | 0.265%
[23 empty] | 0.7372778 | 6.94587 | 6.922278 | 0.3408%
[23 empty] | 0.7406111 | 6.95328 | 6.932631 | 0.2978%
[23 empty] | 0.7439444 | 6.9644 | 6.942985 | 0.3084%
[23 empty] | 0.7472889 | 6.97555 | 6.953799 | 0.3128%
[23 empty] | 0.7506111 | 6.98467 | 6.9647 | 0.2867%
[23 empty] | 0.7539444 | 6.99783 | 6.975638 | 0.3181%
[23 empty] | 0.7572778 | 7.00778 | 6.986575 | 0.3035%
[23 empty] | 0.7606111 | 7.02158 | 6.997512 | 0.344%
[23 empty] | 0.7639444 | 7.03223 | 7.008493 | 0.3387%
[23 empty] | 0.7672778 | 7.04231 | 7.019997 | 0.3179%
[23 empty] | 0.7706111 | 7.05199 | 7.0315 | 0.2914%
[23 empty] | 0.7739444 | 7.06512 | 7.043004 | 0.314%
[23 empty] | 0.7772778 | 7.07639 | 7.054507 | 0.3102%
[23 empty] | 0.7806111 | 7.09124 | 7.066011 | 0.357%
[23 empty] | 0.7839444 | 7.09976 | 7.077779 | 0.3106%
[23 empty] | 0.7872778 | 7.11116 | 7.089902 | 0.2998%
[23 empty] | 0.7906 | 7.11996 | 7.101985 | 0.2531%
[23 empty] | 0.7939444 | 7.13513 | 7.114148 | 0.2949%
[23 empty] | 0.7972778 | 7.14453 | 7.126271 | 0.2562%
[23 empty] | 0.8006222 | 7.15659 | 7.138435 | 0.2543%
[23 empty] | 0.8039556 | 7.17255 | 7.151082 | 0.3002%
[23 empty] | 0.8072889 | 7.18713 | 7.163878 | 0.3246%
[23 empty] | 0.8106222 | 7.20107 | 7.176673 | 0.3399%
[23 empty] | 0.8139556 | 7.21162 | 7.189469 | 0.3081%
[23 empty] | 0.8172444 | 7.22572 | 7.202094 | 0.328%
[23 empty] | 0.8205333 | 7.23616 | 7.214795 | 0.2961%
[23 empty] | 0.8238667 | 7.25172 | 7.228334 | 0.3235%
[23 empty] | 0.8272 | 7.26501 | 7.241873 | 0.3195%
[23 empty] | 0.8305333 | 7.27885 | 7.255412 | 0.323%
[23 empty] | 0.8338667 | 7.2913 | 7.268951 | 0.3075%
[23 empty] | 0.8372 | 7.30822 | 7.28249 | 0.3533%
[23 empty] | 0.8405333 | 7.31994 | 7.296445 | 0.322%
[23 empty] | 0.8438667 | 7.33717 | 7.310904 | 0.3593%
[23 empty] | 0.8472 | 7.35068 | 7.325364 | 0.3456%
[23 empty] | 0.8505333 | 7.36557 | 7.339823 | 0.3508%
[23 empty] | 0.8538667 | 7.37888 | 7.354282 | 0.3345%
[23 empty] | 0.8572 | 7.39437 | 7.368741 | 0.3478%
[23 empty] | 0.8605222 | 7.40996 | 7.383986 | 0.3518%
[23 empty] | 0.8638556 | 7.4253 | 7.399489 | 0.3488%
[23 empty] | 0.8671889 | 7.44058 | 7.414993 | 0.3451%
[23 empty] | 0.8705222 | 7.45615 | 7.430496 | 0.3453%
[23 empty] | 0.8738556 | 7.47005 | 7.445999 | 0.323%
[23 empty] | 0.8771889 | 7.48493 | 7.461699 | 0.3113%
[23 empty] | 0.8805222 | 7.50698 | 7.477852 | 0.3895%
[23 empty] | 0.8838556 | 7.52164 | 7.494005 | 0.3688%
[23 empty] | 0.8871889 | 7.53764 | 7.510419 | 0.3624%
[23 empty] | 0.8905222 | 7.55662 | 7.527289 | 0.3897%
[23 empty] | 0.8938556 | 7.57551 | 7.54416 | 0.4155%
[23 empty] | 0.8971889 | 7.59149 | 7.56128 | 0.3995%
[23 empty] | 0.9005222 | 7.60866 | 7.578581 | 0.3969%
[23 empty] | 0.9038556 | 7.62476 | 7.595883 | 0.3802%
[23 empty] | 0.9071889 | 7.64103 | 7.613525 | 0.3613%
[23 empty] | 0.9105222 | 7.6626 | 7.631258 | 0.4107%
[23 empty] | 0.9138556 | 7.6792 | 7.648993 | 0.3949%
[23 empty] | 0.9171889 | 7.69755 | 7.6673 | 0.3945%
[23 empty] | 0.9205333 | 7.71556 | 7.685668 | 0.3889%
[23 empty] | 0.9238556 | 7.73259 | 7.704047 | 0.3705%
[23 empty] | 0.9272 | 7.75169 | 7.723027 | 0.3711%
[23 empty] | 0.9305333 | 7.77367 | 7.741944 | 0.4098%
[23 empty] | 0.9338556 | 7.79025 | 7.761047 | 0.3763%
[23 empty] | 0.9371889 | 7.81031 | 7.780538 | 0.3826%
[23 empty] | 0.9405222 | 7.82948 | 7.800029 | 0.3776%
[23 empty] | 0.9438556 | 7.84833 | 7.819753 | 0.3654%
[23 empty] | 0.9471889 | 7.87022 | 7.839603 | 0.3905%
[23 empty] | 0.9505222 | 7.88996 | 7.859454 | 0.3881%
[23 empty] | 0.9538556 | 7.91116 | 7.879087 | 0.4071%
[23 empty] | 0.9571889 | 7.93394 | 7.898686 | 0.4463%
[23 empty] | 0.9605222 | 7.9508 | 7.918198 | 0.4117%
[23 empty] | 0.9638556 | 7.9706 | 7.936648 | 0.4278%
[23 empty] | 0.9671889 | 7.98906 | 7.955099 | 0.4269%
[23 empty] | 0.9705111 | 8.00758 | 7.972301 | 0.4425%
[23 empty] | 0.9738556 | 8.02221 | 7.988264 | 0.425%
[23 empty] | 0.9771778 | 8.03919 | 8.000787 | 0.48%
[23 empty] | 0.9805111 | 8.04815 | 8.009904 | 0.4775%
[23 empty] | 0.9838333 | 8.051 | 8.01416 | 0.4597%
[23 empty] | 0.9871667 | 8.04714 | 8.009314 | 0.4723%
[23 empty] | 0.9904778 | 8.02259 | 7.989599 | 0.4129%
[23 empty] | 0.9937889 | 7.96907 | 7.933827 | 0.4442%
[23 empty] | 0.9967667 | 7.81199 | 7.809463 | 0.03236%
[23 empty] | 0.9976889 | 7.6907 | 7.727191 | -0.4722%
[23 empty] | 0.9989778 | 6.76624 | 7.505949 | -9.855%

## Case #4 Data
POC | Borje Andersson |  | Jim Harter |  |  |  | Kevin Walker |  |  |  | Joe Cardinal |  |  |  | Per Nordlund |  |  |  | Joe Cardinal |  |  |  | Adrian Loghin |  |  |  | Jim Newman |  |  |  | Sebastian Nervi
Solution | Andersson (2021, FEA) |  | Fawaz-Andersson (2000) |  |  |  | Newman-Raju Fit to Fawaz-Andersson (2005/2012) |  |  |  | NASGRO (CC-04) Newman-Raju |  |  |  | MSC Marc (FEA, 2021) |  |  |  | NASGRO (CC-16) Fawaz-Andersson |  |  |  | SimModeler Crack (FEA, 2021) |  |  |  | Newman-Raju (1986) |  |  |  | StressCheck (FEA, 2021)
Notes | Utilized as Reference
| Normalized Parametric Angle (2phi/pi) | KI | Normalized Parametric Angle (2phi/pi) | KI | Estimated Value from Andersson 2021 | Difference Relative to Andersson 2021 | Normalized Parametric Angle (2phi/pi) | KI | Estimated Value from Andersson 2021 | Difference Relative to Andersson 2021 | Normalized Parametric Angle (2phi/pi) | KI | Estimated Value from Andersson 2021 | Difference Relative to Andersson 2021 | Normalized Parametric Angle (2phi/pi) | KI | Estimated Value from Andersson 2021 | Difference Relative to Andersson 2021 | Normalized Parametric Angle (2phi/pi) | KI | Estimated Value from Andersson 2021 | Difference Relative to Andersson 2021 | Normalized Parametric Angle (2phi/pi) | KI | Estimated Value from Andersson 2021 | Difference Relative to Andersson 2021 | Normalized Parametric Angle (2phi/pi) | KI | Estimated Value from Andersson 2021 | Difference Relative to Andersson 2021 | Normalized Parametric Angle (2phi/pi) | KI | Estimated Value from Andersson 2021 | Difference Relative to Andersson 2021
| 0 | 5.1996 | 0 | 5.11488 | 5.1996 | -1.629% | 0 | 6.998 | 5.1996 | 34.59% | 0 | 7.307 | 5.1996 | 40.53% | 0 | 7.124181 | 5.1996 | 37.01% | 0.025805 | 7.57 | 7.3568 | 2.898% | 0 | 6.24477 | 5.1996 | 20.1% | 0 | 7.072 | 5.1996 | 36.01% | 0 | 7.43 | 5.1996 | 42.9%
| 5.8e-06 | 5.401 | 6.366198e-06 | 5.312767 | 5.415692 | -1.9% | 0.01111 | 6.988 | 7.300449 | -4.28% | 0.89 | 8.369 | 8.766708 | -4.537% | 0.03482674 | 7.232074 | 7.348398 | -1.583% | 0.9834733 | 9.688 | 9.3732 | 3.359% | 0.003335 | 7.12097 | 7.080979 | 0.5648% | 0.01111 | 7.047 | 7.300449 | -3.472% | 0.01111111 | 7.453 | 7.300462 | 2.089%
| 1.16e-05 | 5.5515 | 1.27324e-05 | 5.462129 | 5.572937 | -1.988% | 0.02222 | 6.977 | 7.353809 | -5.124% |  |  |  |  | 0.06929506 | 7.161572 | 7.27556 | -1.567% |  |  |  |  | 0.006668444 | 7.21286 | 7.223498 | -0.1473% | 0.02222 | 7.023 | 7.353809 | -4.498% | 0.02222222 | 7.515 | 7.353812 | 2.192%
| 1.74e-05 | 5.6613 | 1.909859e-05 | 5.570046 | 5.684348 | -2.011% | 0.03333 | 6.967 | 7.350687 | -5.22% |  |  |  |  | 0.1037808 | 7.09684 | 7.204306 | -1.492% |  |  |  |  | 0.010002 | 7.30258 | 7.287265 | 0.2102% | 0.03333 | 7 | 7.350687 | -4.771% | 0.03333333 | 7.517 | 7.350682 | 2.263%
| 2.32e-05 | 5.74 | 2.546479e-05 | 5.647433 | 5.762179 | -1.991% | 0.04444 | 6.957 | 7.331264 | -5.105% |  |  |  |  | 0.1382742 | 7.044343 | 7.149007 | -1.464% |  |  |  |  | 0.01333222 | 7.33181 | 7.320974 | 0.148% | 0.04444 | 6.978 | 7.331264 | -4.819% | 0.04444444 | 7.481 | 7.331255 | 2.043%
| 2.9e-05 | 5.7968 | 3.183099e-05 | 5.703173 | 5.81813 | -1.976% | 0.05556 | 6.947 | 7.307032 | -4.927% |  |  |  |  | 0.1727532 | 7.00728 | 7.11112 | -1.46% |  |  |  |  | 0.01666556 | 7.35162 | 7.340061 | 0.1575% | 0.05556 | 6.956 | 7.307032 | -4.804% | 0.05555556 | 7.463 | 7.307042 | 2.134%
| 3.48e-05 | 5.8405 | 3.183099e-05 | 5.746376 | 5.81813 | -1.233% | 0.06667 | 6.938 | 7.281518 | -4.718% |  |  |  |  | 0.2072369 | 6.988942 | 7.089005 | -1.412% |  |  |  |  | 0.01999778 | 7.35582 | 7.349832 | 0.08147% | 0.06667 | 6.935 | 7.281518 | -4.759% | 0.06666667 | 7.436 | 7.281526 | 2.121%
| 4.06e-05 | 5.8787 | 3.819719e-05 | 5.784168 | 5.862875 | -1.342% | 0.07778 | 6.929 | 7.256571 | -4.514% |  |  |  |  | 0.2417318 | 6.983553 | 7.07997 | -1.362% |  |  |  |  | 0.02332778 | 7.36014 | 7.355289 | 0.06595% | 0.07778 | 6.915 | 7.256571 | -4.707% | 0.07777778 | 7.403 | 7.256576 | 2.018%
| 4.64e-05 | 5.9183 | 4.456338e-05 | 5.821914 | 5.90576 | -1.42% | 0.08889 | 6.92 | 7.233235 | -4.33% |  |  |  |  | 0.2762114 | 6.988032 | 7.082721 | -1.337% |  |  |  |  | 0.02666333 | 7.36555 | 7.356652 | 0.121% | 0.08889 | 6.896 | 7.233235 | -4.662% | 0.08888889 | 7.391 | 7.233237 | 2.181%
| 5.22e-05 | 5.9649 | 5.092958e-05 | 5.868725 | 5.954693 | -1.444% | 0.1 | 6.912 | 7.211472 | -4.153% |  |  |  |  | 0.310693 | 7.001979 | 7.097116 | -1.34% |  |  |  |  | 0.03 | 7.35848 | 7.354621 | 0.05247% | 0.1 | 6.878 | 7.211472 | -4.624% | 0.1 | 7.351 | 7.211472 | 1.935%
| 5.8e-05 | 6.0231 | 5.729578e-05 | 5.926269 | 6.016034 | -1.492% | 0.1111 | 6.904 | 7.191188 | -3.994% |  |  |  |  | 0.3451885 | 7.02653 | 7.119861 | -1.311% |  |  |  |  | 0.03333111 | 7.35559 | 7.350685 | 0.06672% | 0.1111 | 6.86 | 7.191188 | -4.605% | 0.1111111 | 7.34 | 7.191169 | 2.07%
| 5.8e-05 | 5.994 | 5.729578e-05 | 5.897497 | 6.016034 | -1.97% | 0.1222 | 6.897 | 7.172875 | -3.846% |  |  |  |  | 0.3796693 | 7.05836 | 7.152647 | -1.318% |  |  |  |  | 0.03666556 | 7.35412 | 7.345587 | 0.1162% | 0.1222 | 6.843 | 7.172875 | -4.599% | 0.1222222 | 7.317 | 7.172839 | 2.01%
| 8.12e-05 | 6.0738 | 8.276057e-05 | 5.974839 | 6.07832 | -1.702% | 0.1333 | 6.89 | 7.156349 | -3.722% |  |  |  |  | 0.4141502 | 7.09946 | 7.194481 | -1.321% |  |  |  |  | 0.03999778 | 7.34644 | 7.340353 | 0.08293% | 0.1333 | 6.827 | 7.156349 | -4.602% | 0.1333333 | 7.289 | 7.1563 | 1.854%
| 0.0001044 | 6.141 | 0.0001018592 | 6.041447 | 6.13364 | -1.503% | 0.1444 | 6.883 | 7.140685 | -3.609% |  |  |  |  | 0.4486449 | 7.151319 | 7.244811 | -1.29% |  |  |  |  | 0.04333444 | 7.33768 | 7.333526 | 0.05664% | 0.1444 | 6.812 | 7.140685 | -4.603% | 0.1444444 | 7.27 | 7.140634 | 1.812%
| 0.0001276 | 6.1974 | 0.000127324 | 6.097187 | 6.196729 | -1.606% | 0.1556 | 6.877 | 7.127722 | -3.518% |  |  |  |  | 0.4831285 | 7.211668 | 7.303752 | -1.261% |  |  |  |  | 0.04666556 | 7.33195 | 7.32671 | 0.07151% | 0.1556 | 6.798 | 7.127722 | -4.626% | 0.1555556 | 7.259 | 7.127773 | 1.841%
| 0.0001508 | 6.2446 | 0.0001527887 | 6.143998 | 6.248012 | -1.665% | 0.1667 | 6.872 | 7.116455 | -3.435% |  |  |  |  | 0.5176069 | 7.279391 | 7.370869 | -1.241% |  |  |  |  | 0.04999667 | 7.32374 | 7.319673 | 0.05556% | 0.1667 | 6.785 | 7.116455 | -4.658% | 0.1666667 | 7.26 | 7.116484 | 2.017%
| 0.000174 | 6.2844 | 0.0001718873 | 6.183549 | 6.280776 | -1.548% | 0.1778 | 6.867 | 7.106672 | -3.372% |  |  |  |  | 0.5521016 | 7.355237 | 7.446449 | -1.225% |  |  |  |  | 0.05332889 | 7.31677 | 7.312102 | 0.06384% | 0.1778 | 6.773 | 7.106672 | -4.695% | 0.1777778 | 7.247 | 7.106691 | 1.974%
| 0.0001972 | 6.3185 | 0.0001973521 | 6.215928 | 6.3187 | -1.626% | 0.1889 | 6.862 | 7.099012 | -3.339% |  |  |  |  | 0.5865858 | 7.439517 | 7.530942 | -1.214% |  |  |  |  | 0.05666222 | 7.30852 | 7.304528 | 0.05466% | 0.1889 | 6.761 | 7.099012 | -4.761% | 0.1888889 | 7.225 | 7.099019 | 1.775%
| 0.0002203 | 6.3488 | 0.0002228169 | 6.246504 | 6.351857 | -1.659% | 0.2 | 6.859 | 7.092117 | -3.287% |  |  |  |  | 0.6210647 | 7.535192 | 7.62437 | -1.17% |  |  |  |  | 0.05999222 | 7.30044 | 7.296907 | 0.04842% | 0.2 | 6.75 | 7.092117 | -4.824% | 0.2 | 7.202 | 7.092117 | 1.549%
| 0.0002436 | 6.3771 | 0.0002419155 | 6.273518 | 6.375054 | -1.593% | 0.2111 | 6.855 | 7.087344 | -3.278% |  |  |  |  | 0.6555571 | 7.635409 | 7.72747 | -1.191% |  |  |  |  | 0.06332444 | 7.29578 | 7.289228 | 0.08989% | 0.2111 | 6.74 | 7.087344 | -4.901% | 0.2111111 | 7.217 | 7.087339 | 1.829%
| 0.0002667 | 6.4051 | 0.0002673803 | 6.30229 | 6.405962 | -1.618% | 0.2222 | 6.853 | 7.083497 | -3.254% |  |  |  |  | 0.6900451 | 7.744911 | 7.841624 | -1.233% |  |  |  |  | 0.06665667 | 7.29109 | 7.281549 | 0.131% | 0.2222 | 6.732 | 7.083497 | -4.962% | 0.2222222 | 7.221 | 7.083492 | 1.941%
| 0.0002899 | 6.4345 | 0.0002928451 | 6.331062 | 6.45335 | -1.895% | 0.2333 | 6.851 | 7.080904 | -3.247% |  |  |  |  | 0.7245226 | 7.869639 | 7.965573 | -1.204% |  |  |  |  | 0.06999111 | 7.28313 | 7.273994 | 0.1256% | 0.2333 | 6.723 | 7.080904 | -5.054% | 0.2333333 | 7.215 | 7.080896 | 1.894%
| 0.0002899 | 6.4514 | 0.0002928451 | 6.347297 | 6.45335 | -1.643% | 0.2444 | 6.849 | 7.079857 | -3.261% |  |  |  |  | 0.759012 | 8.006339 | 8.103069 | -1.194% |  |  |  |  | 0.07332333 | 7.27386 | 7.266494 | 0.1014% | 0.2444 | 6.716 | 7.079857 | -5.139% | 0.2444444 | 7.205 | 7.079855 | 1.768%
| 0.0004059 | 6.5282 | 0.0004074367 | 6.422834 | 6.529069 | -1.627% | 0.2556 | 6.848 | 7.079462 | -3.269% |  |  |  |  | 0.7931697 | 8.152744 | 8.252256 | -1.206% |  |  |  |  | 0.07665778 | 7.26665 | 7.258989 | 0.1055% | 0.2556 | 6.71 | 7.079462 | -5.219% | 0.2555556 | 7.218 | 7.079456 | 1.957%
| 0.0005219 | 6.5938 | 0.0005220282 | 6.487594 | 6.593861 | -1.612% | 0.2667 | 6.848 | 7.080995 | -3.29% |  |  |  |  | 0.8276469 | 8.313002 | 8.417711 | -1.244% |  |  |  |  | 0.07998889 | 7.26181 | 7.251861 | 0.1372% | 0.2667 | 6.705 | 7.080995 | -5.31% | 0.2666667 | 7.211 | 7.08099 | 1.836%
| 0.0006378 | 6.6492 | 0.0006366198 | 6.541575 | 6.648636 | -1.61% | 0.2778 | 6.849 | 7.083236 | -3.307% |  |  |  |  | 0.8621352 | 8.490292 | 8.601601 | -1.294% |  |  |  |  | 0.08316111 | 7.25524 | 7.245097 | 0.14% | 0.2778 | 6.7 | 7.083236 | -5.41% | 0.2777778 | 7.216 | 7.083229 | 1.874%
| 0.0007538 | 6.6958 | 0.0007512113 | 6.586537 | 6.69476 | -1.617% | 0.2889 | 6.85 | 7.086831 | -3.342% |  |  |  |  | 0.8966273 | 8.691464 | 8.808321 | -1.327% |  |  |  |  | 0.08633889 | 7.24652 | 7.238344 | 0.1129% | 0.2889 | 6.697 | 7.086831 | -5.501% | 0.2888889 | 7.22 | 7.086827 | 1.879%
| 0.0008698 | 6.7352 | 0.0008721691 | 6.626133 | 6.735891 | -1.629% | 0.3 | 6.852 | 7.091722 | -3.38% |  |  |  |  | 0.9311057 | 8.915784 | 9.038877 | -1.362% |  |  |  |  | 0.08967333 | 7.24197 | 7.231666 | 0.1425% | 0.3 | 6.694 | 7.091722 | -5.608% | 0.3 | 7.22 | 7.091722 | 1.809%
| 0.0009857 | 6.769 | 0.0009867606 | 6.658512 | 6.769273 | -1.636% | 0.3111 | 6.855 | 7.097321 | -3.414% |  |  |  |  | 0.9655889 | 9.148633 | 9.286631 | -1.486% |  |  |  |  | 0.09300444 | 7.23261 | 7.224994 | 0.1054% | 0.3111 | 6.692 | 7.097321 | -5.711% | 0.3111111 | 7.239 | 7.097327 | 1.996%
| 0.0011017 | 6.7989 | 0.001101352 | 6.689088 | 6.79881 | -1.614% | 0.3222 | 6.858 | 7.103816 | -3.46% |  |  |  |  | 1 | 9.272415 | 6.7585 | 37.2% |  |  |  |  | 0.09633556 | 7.22926 | 7.218417 | 0.1502% | 0.3222 | 6.691 | 7.103816 | -5.811% | 0.3222222 | 7.238 | 7.103829 | 1.889%
| 0.0012177 | 6.8268 | 0.001215944 | 6.716102 | 6.826378 | -1.615% | 0.3333 | 6.862 | 7.110835 | -3.499% | [12 empty] | 0.09966889 | 7.22641 | 7.212099 | 0.1984% | 0.3333 | 6.691 | 7.110835 | -5.904% | 0.3333333 | 7.248 | 7.11086 | 1.929%
| 0.0013337 | 6.8545 | 0.001330535 | 6.74307 | 6.853744 | -1.615% | 0.3444 | 6.867 | 7.119263 | -3.543% | [12 empty] | 0.103 | 7.21848 | 7.205786 | 0.1762% | 0.3444 | 6.692 | 7.119263 | -6.002% | 0.3444444 | 7.253 | 7.119296 | 1.878%
| 0.0014496 | 6.8838 | 0.001451493 | 6.771887 | 6.876877 | -1.527% | 0.3556 | 6.873 | 7.128766 | -3.588% | [12 empty] | 0.1063356 | 7.20969 | 7.199654 | 0.1394% | 0.3556 | 6.694 | 7.128766 | -6.099% | 0.3555556 | 7.263 | 7.128725 | 1.884%
| 0.0014496 | 6.8766 | 0.001451493 | 6.764671 | 6.876877 | -1.632% | 0.3667 | 6.879 | 7.138962 | -3.641% | [12 empty] | 0.1096711 | 7.20462 | 7.193727 | 0.1514% | 0.3667 | 6.697 | 7.138962 | -6.191% | 0.3666667 | 7.277 | 7.138931 | 1.934%
| 0.0020295 | 6.9613 | 0.002030817 | 6.847425 | 6.961442 | -1.638% | 0.3778 | 6.887 | 7.150642 | -3.687% | [12 empty] | 0.113 | 7.19915 | 7.187812 | 0.1577% | 0.3778 | 6.701 | 7.150642 | -6.288% | 0.3777778 | 7.291 | 7.150618 | 1.963%
| 0.0026094 | 7.0238 | 0.002610141 | 6.908621 | 7.023861 | -1.641% | 0.3889 | 6.895 | 7.16281 | -3.739% | [12 empty] | 0.1163444 | 7.19234 | 7.18227 | 0.1402% | 0.3889 | 6.706 | 7.16281 | -6.378% | 0.3888889 | 7.294 | 7.162796 | 1.832%
| 0.0031892 | 7.0715 | 0.003189465 | 6.955387 | 7.071517 | -1.642% | 0.4 | 6.903 | 7.176247 | -3.808% | [12 empty] | 0.1196667 | 7.1849 | 7.17694 | 0.1109% | 0.4 | 6.712 | 7.176247 | -6.469% | 0.4 | 7.309 | 7.176247 | 1.85%
| 0.0037691 | 7.1092 | 0.003768789 | 6.993179 | 7.10918 | -1.632% | 0.4111 | 6.913 | 7.190384 | -3.858% | [12 empty] | 0.1230111 | 7.17791 | 7.171573 | 0.08836% | 0.4111 | 6.718 | 7.190384 | -6.57% | 0.4111111 | 7.321 | 7.190399 | 1.816%
| 0.004349 | 7.14 | 0.004348113 | 7.023755 | 7.139953 | -1.627% | 0.4222 | 6.924 | 7.205294 | -3.904% | [12 empty] | 0.1263444 | 7.1732 | 7.166616 | 0.09188% | 0.4222 | 6.726 | 7.205294 | -6.652% | 0.4222222 | 7.336 | 7.205324 | 1.814%
| 0.0049288 | 7.1657 | 0.004927437 | 7.048919 | 7.16564 | -1.629% | 0.4333 | 6.935 | 7.221397 | -3.966% | [12 empty] | 0.1296667 | 7.17117 | 7.161712 | 0.1321% | 0.4333 | 6.735 | 7.221397 | -6.735% | 0.4333333 | 7.347 | 7.221446 | 1.739%
| 0.0055087 | 7.1874 | 0.005506761 | 7.068717 | 7.187327 | -1.65% | 0.4444 | 6.947 | 7.237959 | -4.02% | [12 empty] | 0.133 | 7.16662 | 7.156792 | 0.1373% | 0.4444 | 6.744 | 7.237959 | -6.825% | 0.4444444 | 7.358 | 7.238031 | 1.657%
| 0.0060886 | 7.2061 | 0.006086085 | 7.08671 | 7.206019 | -1.656% | 0.4556 | 6.961 | 7.256036 | -4.066% | [12 empty] | 0.1363333 | 7.16149 | 7.151872 | 0.1345% | 0.4556 | 6.755 | 7.256036 | -6.905% | 0.4555556 | 7.393 | 7.255965 | 1.889%
| 0.0066685 | 7.2235 | 0.006665409 | 7.104704 | 7.223407 | -1.643% | 0.4667 | 6.975 | 7.274579 | -4.118% | [12 empty] | 0.1396667 | 7.15638 | 7.146952 | 0.1319% | 0.4667 | 6.766 | 7.274579 | -6.991% | 0.4666667 | 7.401 | 7.27452 | 1.739%
| 0.0072483 | 7.242 | 0.007251099 | 7.122698 | 7.240151 | -1.622% | 0.4778 | 6.99 | 7.294086 | -4.169% | [12 empty] | 0.143 | 7.15552 | 7.142306 | 0.185% | 0.4778 | 6.779 | 7.294086 | -7.062% | 0.4777778 | 7.426 | 7.294047 | 1.809%
| 0.0072483 | 7.2401 | 0.007251099 | 7.120894 | 7.240151 | -1.647% | 0.4889 | 7.006 | 7.314784 | -4.221% | [12 empty] | 0.1463444 | 7.14984 | 7.138435 | 0.1598% | 0.4889 | 6.793 | 7.314784 | -7.133% | 0.4888889 | 7.444 | 7.314763 | 1.767%
| 0.0095679 | 7.2821 | 0.009568395 | 7.162293 | 7.282106 | -1.645% | 0.5 | 7.022 | 7.336 | -4.28% | [12 empty] | 0.1496778 | 7.14822 | 7.134577 | 0.1912% | 0.5 | 6.807 | 7.336 | -7.211% | 0.5 | 7.462 | 7.336 | 1.718%
| 0.0118875 | 7.3097 | 0.01188569 | 7.187458 | 7.309678 | -1.672% | 0.5111 | 7.04 | 7.357982 | -4.322% | [12 empty] | 0.1530111 | 7.14483 | 7.130718 | 0.1979% | 0.5111 | 6.823 | 7.357982 | -7.271% | 0.5111111 | 7.497 | 7.358004 | 1.889%
| 0.014207 | 7.3278 | 0.01420935 | 7.205451 | 7.327812 | -1.67% | 0.5222 | 7.059 | 7.380483 | -4.356% | [12 empty] | 0.1563333 | 7.13968 | 7.126873 | 0.1797% | 0.5222 | 6.84 | 7.380483 | -7.323% | 0.5222222 | 7.514 | 7.38053 | 1.808%
| 0.0165267 | 7.3396 | 0.01652665 | 7.21623 | 7.3396 | -1.681% | 0.5333 | 7.079 | 7.404174 | -4.392% | [12 empty] | 0.1596667 | 7.13416 | 7.123015 | 0.1565% | 0.5333 | 6.857 | 7.404174 | -7.39% | 0.5333333 | 7.536 | 7.404245 | 1.779%
| 0.0188463 | 7.3473 | 0.01884395 | 7.223445 | 7.347292 | -1.686% | 0.5444 | 7.099 | 7.428866 | -4.44% | [12 empty] | 0.163 | 7.1352 | 7.119716 | 0.2175% | 0.5444 | 6.876 | 7.428866 | -7.442% | 0.5444444 | 7.56 | 7.428968 | 1.764%
| 0.0211658 | 7.3524 | 0.02116761 | 7.228857 | 7.352402 | -1.68% | 0.5556 | 7.121 | 7.454436 | -4.473% | [12 empty] | 0.1663333 | 7.12969 | 7.116778 | 0.1814% | 0.5556 | 6.896 | 7.454436 | -7.491% | 0.5555556 | 7.589 | 7.454334 | 1.807%
| 0.0234854 | 7.3555 | 0.0234849 | 7.230661 | 7.355499 | -1.697% | 0.5667 | 7.144 | 7.481185 | -4.507% | [12 empty] | 0.1696667 | 7.12722 | 7.11384 | 0.1881% | 0.5667 | 6.917 | 7.481185 | -7.541% | 0.5666667 | 7.615 | 7.481104 | 1.79%
| 0.025805 | 7.3568 | 0.0258022 | 7.232419 | 7.356798 | -1.691% | 0.5778 | 7.167 | 7.508412 | -4.547% | [12 empty] | 0.173 | 7.12342 | 7.110902 | 0.176% | 0.5778 | 6.938 | 7.508412 | -7.597% | 0.5777778 | 7.649 | 7.508355 | 1.873%
| 0.0281246 | 7.3564 | 0.02812586 | 7.230661 | 7.356399 | -1.709% | 0.5889 | 7.192 | 7.536877 | -4.576% | [12 empty] | 0.1763333 | 7.12412 | 7.107964 | 0.2273% | 0.5889 | 6.961 | 7.536877 | -7.641% | 0.5888889 | 7.666 | 7.536848 | 1.714%
| 0.0304441 | 7.3542 | 0.03044316 | 7.228857 | 7.354201 | -1.704% | 0.6 | 7.218 | 7.566177 | -4.602% | [12 empty] | 0.1796667 | 7.11756 | 7.105027 | 0.1764% | 0.6 | 6.985 | 7.566177 | -7.681% | 0.6 | 7.699 | 7.566177 | 1.755%
| 0.0304441 | 7.3551 | 0.03044316 | 7.228857 | 7.354201 | -1.704% | 0.6111 | 7.244 | 7.596233 | -4.637% | [12 empty] | 0.183 | 7.11644 | 7.102834 | 0.1916% | 0.6111 | 7.011 | 7.596233 | -7.704% | 0.6111111 | 7.727 | 7.596263 | 1.721%
| 0.0397304 | 7.3409 | 0.03973144 | 7.214426 | 7.340898 | -1.723% | 0.6222 | 7.272 | 7.627607 | -4.662% | [12 empty] | 0.1863333 | 7.11309 | 7.100675 | 0.1748% | 0.6222 | 7.037 | 7.627607 | -7.743% | 0.6222222 | 7.754 | 7.627671 | 1.656%
| 0.0490166 | 7.3219 | 0.04901972 | 7.194673 | 7.321893 | -1.738% | 0.6333 | 7.301 | 7.659494 | -4.68% | [12 empty] | 0.1896667 | 7.10971 | 7.098516 | 0.1577% | 0.6333 | 7.064 | 7.659494 | -7.775% | 0.6333333 | 7.8 | 7.659595 | 1.833%
| 0.0583028 | 7.3008 | 0.05830164 | 7.173072 | 7.300803 | -1.75% | 0.6444 | 7.331 | 7.692969 | -4.705% | [12 empty] | 0.193 | 7.10615 | 7.096356 | 0.138% | 0.6444 | 7.092 | 7.692969 | -7.812% | 0.6444444 | 7.818 | 7.693103 | 1.623%
| 0.067589 | 7.2794 | 0.06758992 | 7.15147 | 7.279398 | -1.757% | 0.6556 | 7.362 | 7.727607 | -4.731% | [12 empty] | 0.1963333 | 7.10502 | 7.094197 | 0.1526% | 0.6556 | 7.122 | 7.727607 | -7.837% | 0.6555556 | 7.862 | 7.727465 | 1.741%
| 0.0768752 | 7.2585 | 0.0768782 | 7.129868 | 7.258494 | -1.772% | 0.6667 | 7.395 | 7.763026 | -4.741% | [12 empty] | 0.1996667 | 7.10195 | 7.092261 | 0.1366% | 0.6667 | 7.152 | 7.763026 | -7.871% | 0.6666667 | 7.898 | 7.76292 | 1.74%
| 0.0861614 | 7.2387 | 0.08616012 | 7.108312 | 7.238703 | -1.801% | 0.6778 | 7.428 | 7.80003 | -4.77% | [12 empty] | 0.203 | 7.10181 | 7.090827 | 0.1549% | 0.6778 | 7.184 | 7.80003 | -7.898% | 0.6777778 | 7.926 | 7.799955 | 1.616%
| 0.0954476 | 7.2201 | 0.0954484 | 7.090318 | 7.220098 | -1.797% | 0.6889 | 7.462 | 7.837629 | -4.793% | [12 empty] | 0.2063333 | 7.10249 | 7.089394 | 0.1847% | 0.6889 | 7.217 | 7.837629 | -7.919% | 0.6888889 | 7.959 | 7.837591 | 1.549%
| 0.1047338 | 7.2025 | 0.1047367 | 7.07052 | 7.202495 | -1.832% | 0.7 | 7.498 | 7.876349 | -4.804% | [12 empty] | 0.2096667 | 7.09945 | 7.08796 | 0.1621% | 0.7 | 7.251 | 7.876349 | -7.94% | 0.7 | 8.006 | 7.876349 | 1.646%
| 0.11402 | 7.186 | 0.1140186 | 7.054331 | 7.186002 | -1.832% | 0.7111 | 7.535 | 7.915901 | -4.812% | [12 empty] | 0.2130111 | 7.09584 | 7.086522 | 0.1315% | 0.7111 | 7.286 | 7.915901 | -7.957% | 0.7111111 | 8.061 | 7.915942 | 1.832%
| 0.1233062 | 7.1711 | 0.1233069 | 7.038141 | 7.171099 | -1.854% | 0.7222 | 7.572 | 7.956978 | -4.838% | [12 empty] | 0.2163333 | 7.09462 | 7.085093 | 0.1345% | 0.7222 | 7.323 | 7.956978 | -7.968% | 0.7222222 | 8.096 | 7.95706 | 1.746%
| 0.1233062 | 7.1711 | 0.1233069 | 7.038141 | 7.171099 | -1.854% | 0.7333 | 7.612 | 7.999601 | -4.845% | [12 empty] | 0.2196667 | 7.09299 | 7.084089 | 0.1256% | 0.7333 | 7.36 | 7.999601 | -7.995% | 0.7333333 | 8.138 | 7.999732 | 1.728%
| 0.1421409 | 7.1433 | 0.1421381 | 7.009324 | 7.143304 | -1.876% | 0.7444 | 7.652 | 8.043036 | -4.862% | [12 empty] | 0.223 | 7.0983 | 7.08331 | 0.2116% | 0.7444 | 7.399 | 8.043036 | -8.007% | 0.7444444 | 8.181 | 8.04321 | 1.713%
| 0.1609756 | 7.1215 | 0.1609757 | 6.985963 | 7.1215 | -1.903% | 0.7556 | 7.693 | 8.08903 | -4.896% | [12 empty] | 0.2263333 | 7.09198 | 7.082532 | 0.1334% | 0.7556 | 7.439 | 8.08903 | -8.036% | 0.7555556 | 8.229 | 8.088847 | 1.733%
| 0.1798103 | 7.1049 | 0.1798133 | 6.967969 | 7.104898 | -1.927% | 0.7667 | 7.736 | 8.135344 | -4.909% | [12 empty] | 0.2296667 | 7.08853 | 7.081753 | 0.0957% | 0.7667 | 7.48 | 8.135344 | -8.056% | 0.7666667 | 8.278 | 8.135199 | 1.755%
| 0.198645 | 7.0927 | 0.1986445 | 6.953583 | 7.0927 | -1.961% | 0.7778 | 7.78 | 8.183374 | -4.929% | [12 empty] | 0.233 | 7.08991 | 7.080974 | 0.1262% | 0.7778 | 7.522 | 8.183374 | -8.082% | 0.7777778 | 8.332 | 8.183278 | 1.817%
| 0.2174797 | 7.0846 | 0.217482 | 6.94276 | 7.084599 | -2.002% | 0.7889 | 7.825 | 8.232828 | -4.954% | [12 empty] | 0.2363333 | 7.09234 | 7.080199 | 0.1715% | 0.7889 | 7.565 | 8.232828 | -8.112% | 0.7888889 | 8.372 | 8.232777 | 1.691%
| 0.2363144 | 7.0802 | 0.2363133 | 6.937394 | 7.0802 | -2.017% | 0.8 | 7.871 | 8.283334 | -4.978% | [12 empty] | 0.2396778 | 7.0898 | 7.080057 | 0.1376% | 0.8 | 7.61 | 8.283334 | -8.129% | 0.8 | 8.427 | 8.283334 | 1.734%
| 0.2551491 | 7.0794 | 0.2551508 | 6.933786 | 7.0794 | -2.057% | 0.8111 | 7.919 | 8.336272 | -5.006% | [12 empty] | 0.243 | 7.09095 | 7.079916 | 0.1558% | 0.8111 | 7.656 | 8.336272 | -8.16% | 0.8111111 | 8.477 | 8.336325 | 1.687%
| 0.2739838 | 7.082 | 0.2739821 | 6.931982 | 7.082 | -2.118% | 0.8222 | 7.968 | 8.390093 | -5.031% | [12 empty] | 0.2463333 | 7.09147 | 7.079774 | 0.1652% | 0.8222 | 7.703 | 8.390093 | -8.189% | 0.8222222 | 8.532 | 8.390205 | 1.69%
| 0.2928185 | 7.0881 | 0.2928196 | 6.93559 | 7.088101 | -2.152% | 0.8333 | 8.018 | 8.446375 | -5.072% | [12 empty] | 0.2496667 | 7.09255 | 7.079633 | 0.1825% | 0.8333 | 7.752 | 8.446375 | -8.221% | 0.8333333 | 8.603 | 8.446544 | 1.852%
| 0.3116531 | 7.0976 | 0.3116508 | 6.94276 | 7.097599 | -2.182% | 0.8444 | 8.069 | 8.504369 | -5.119% | [12 empty] | 0.253 | 7.0917 | 7.079491 | 0.1725% | 0.8444 | 7.801 | 8.504369 | -8.271% | 0.8444444 | 8.646 | 8.504609 | 1.663%
| 0.3116531 | 7.0976 | 0.3116508 | 6.94276 | 7.097599 | -2.182% | 0.8556 | 8.122 | 8.564726 | -5.169% | [12 empty] | 0.2563333 | 7.0911 | 7.079563 | 0.163% | 0.8556 | 7.852 | 8.564726 | -8.322% | 0.8555556 | 8.717 | 8.564486 | 1.781%
| 0.3304878 | 7.1087 | 0.3304884 | 6.949976 | 7.1087 | -2.233% | 0.8667 | 8.176 | 8.62797 | -5.238% | [12 empty] | 0.2596667 | 7.09287 | 7.080024 | 0.1814% | 0.8667 | 7.904 | 8.62797 | -8.391% | 0.8666667 | 8.779 | 8.627778 | 1.753%
| 0.3493225 | 7.123 | 0.3493196 | 6.960799 | 7.122998 | -2.277% | 0.8778 | 8.232 | 8.692359 | -5.296% | [12 empty] | 0.263 | 7.09227 | 7.080484 | 0.1665% | 0.8778 | 7.958 | 8.692359 | -8.448% | 0.8777778 | 8.835 | 8.692225 | 1.643%
| 0.3681572 | 7.1403 | 0.3681572 | 6.975185 | 7.1403 | -2.312% | 0.8889 | 8.288 | 8.759838 | -5.386% | [12 empty] | 0.2663333 | 7.09121 | 7.080944 | 0.145% | 0.8889 | 8.013 | 8.759838 | -8.526% | 0.8888889 | 8.92 | 8.759768 | 1.829%
| 0.3869919 | 7.1605 | 0.3869948 | 6.99133 | 7.160504 | -2.363% | 0.9 | 8.346 | 8.829931 | -5.481% | [12 empty] | 0.2696667 | 7.09201 | 7.081404 | 0.1498% | 0.9 | 8.069 | 8.829931 | -8.618% | 0.9 | 8.978 | 8.829931 | 1.677%
| 0.4058265 | 7.1833 | 0.405826 | 7.011127 | 7.183299 | -2.397% | 0.9111 | 8.406 | 8.902181 | -5.574% | [12 empty] | 0.273 | 7.09836 | 7.081864 | 0.2329% | 0.9111 | 8.126 | 8.902181 | -8.719% | 0.9111111 | 9.068 | 8.902254 | 1.862%
| 0.4246613 | 7.2086 | 0.4246636 | 7.030925 | 7.208603 | -2.465% | 0.9222 | 8.467 | 8.976836 | -5.679% | [12 empty] | 0.2763333 | 7.09654 | 7.082761 | 0.1945% | 0.9222 | 8.185 | 8.976836 | -8.821% | 0.9222222 | 9.144 | 8.976986 | 1.86%
| 0.443496 | 7.2365 | 0.4434948 | 7.054331 | 7.236498 | -2.517% | 0.9333 | 8.529 | 9.054395 | -5.803% | [12 empty] | 0.2796667 | 7.09572 | 7.083841 | 0.1677% | 0.9333 | 8.245 | 9.054395 | -8.939% | 0.9333333 | 9.214 | 9.054635 | 1.76%
| 0.4623306 | 7.2669 | 0.4623324 | 7.081299 | 7.266903 | -2.554% | 0.9444 | 8.592 | 9.134592 | -5.94% | [12 empty] | 0.283 | 7.09503 | 7.08492 | 0.1427% | 0.9444 | 8.306 | 9.134592 | -9.071% | 0.9444444 | 9.292 | 9.134917 | 1.72%
| 0.4811653 | 7.3 | 0.4811636 | 7.108312 | 7.299997 | -2.626% | 0.9556 | 8.657 | 9.216308 | -6.069% | [12 empty] | 0.2863333 | 7.09816 | 7.086 | 0.1716% | 0.9556 | 8.369 | 9.216308 | -9.194% | 0.9555556 | 9.384 | 9.215985 | 1.823%
| 0.5 | 7.336 | 0.5000012 | 7.138888 | 7.336002 | -2.687% | 0.9667 | 8.724 | 9.294241 | -6.135% | [12 empty] | 0.2896667 | 7.10073 | 7.087079 | 0.1926% | 0.9667 | 8.433 | 9.294241 | -9.266% | 0.9666667 | 9.482 | 9.294012 | 2.023%
| 0.5 | 7.336 | 0.5000012 | 7.138888 | 7.336002 | -2.687% | 0.9778 | 8.791 | 9.357364 | -6.053% | [12 empty] | 0.293 | 7.09934 | 7.088192 | 0.1573% | 0.9778 | 8.499 | 9.357364 | -9.173% | 0.9777778 | 9.543 | 9.357273 | 1.985%
| 0.5188347 | 7.3733 | 0.5188324 | 7.171268 | 7.373295 | -2.74% | 0.9889 | 8.86 | 9.359855 | -5.34% | [12 empty] | 0.2963333 | 7.1003 | 7.089873 | 0.1471% | 0.9889 | 8.566 | 9.359855 | -8.481% | 0.9888889 | 9.531 | 9.359942 | 1.828%
| 0.5376694 | 7.4135 | 0.53767 | 7.207255 | 7.413501 | -2.782% | 1 | 8.931 | 6.7585 | 32.14% | [12 empty] | 0.2996667 | 7.10399 | 7.091554 | 0.1754% | 1 | 8.634 | 6.7585 | 27.75% | 1 | 9.572 | 6.7585 | 41.63%
| 0.5565041 | 7.4565 | 0.5565012 | 7.245047 | 7.456493 | -2.836% | [16 empty] | 0.303 | 7.10609 | 7.093235 | 0.1812%
| 0.5753387 | 7.5021 | 0.5753388 | 7.284642 | 7.5021 | -2.899% | [16 empty] | 0.3063333 | 7.10594 | 7.094917 | 0.1554%
| 0.5941735 | 7.5504 | 0.5941763 | 7.325996 | 7.550408 | -2.972% | [16 empty] | 0.3096667 | 7.1101 | 7.096598 | 0.1903%
| 0.6130081 | 7.6014 | 0.6130075 | 7.370958 | 7.601398 | -3.032% | [16 empty] | 0.313 | 7.11129 | 7.098394 | 0.1817%
| 0.6318428 | 7.6551 | 0.6318451 | 7.417724 | 7.655107 | -3.101% | [16 empty] | 0.3163333 | 7.10968 | 7.100358 | 0.1313%
| 0.6506775 | 7.7119 | 0.6506763 | 7.466339 | 7.711896 | -3.184% | [16 empty] | 0.3196667 | 7.11545 | 7.102323 | 0.1848%
| 0.6695122 | 7.772 | 0.6695139 | 7.518516 | 7.772006 | -3.262% | [16 empty] | 0.323 | 7.11699 | 7.104287 | 0.1788%
| 0.6883469 | 7.8357 | 0.6883451 | 7.57606 | 7.835694 | -3.313% | [16 empty] | 0.3263333 | 7.11822 | 7.106252 | 0.1684%
| 0.6883469 | 7.8357 | 0.6883451 | 7.57606 | 7.835694 | -3.313% | [16 empty] | 0.3296667 | 7.11846 | 7.108216 | 0.1441%
| 0.7071816 | 7.9014 | 0.7071827 | 7.633649 | 7.901404 | -3.389% | [16 empty] | 0.333 | 7.12446 | 7.110607 | 0.1948%
| 0.7260162 | 7.9711 | 0.7260139 | 7.694801 | 7.971092 | -3.466% | [16 empty] | 0.3363333 | 7.12741 | 7.113138 | 0.2006%
| 0.7448509 | 8.0448 | 0.7448515 | 7.759561 | 8.044802 | -3.546% | [16 empty] | 0.3396667 | 7.12805 | 7.115669 | 0.174%
| 0.7636856 | 8.1223 | 0.7636827 | 7.827973 | 8.122288 | -3.624% | [16 empty] | 0.343 | 7.1285 | 7.1182 | 0.1447%
| 0.7825204 | 8.2038 | 0.7825203 | 7.899903 | 8.2038 | -3.704% | [16 empty] | 0.3463333 | 7.13086 | 7.120731 | 0.1423%
| 0.8013551 | 8.2895 | 0.8013579 | 7.97729 | 8.289513 | -3.766% | [16 empty] | 0.3496667 | 7.13649 | 7.123316 | 0.1849%
| 0.8201898 | 8.3799 | 0.8201891 | 8.056436 | 8.379897 | -3.86% | [16 empty] | 0.3530111 | 7.14202 | 7.126388 | 0.2194%
| 0.8390244 | 8.4754 | 0.8390267 | 8.142797 | 8.475412 | -3.924% | [16 empty] | 0.3563444 | 7.14207 | 7.12945 | 0.177%
| 0.8578591 | 8.5769 | 0.8578579 | 8.232721 | 8.576893 | -4.013% | [16 empty] | 0.3596778 | 7.14599 | 7.132512 | 0.189%
| 0.8766938 | 8.6857 | 0.8766955 | 8.329905 | 8.68571 | -4.096% | [16 empty] | 0.3630111 | 7.14913 | 7.135573 | 0.19%
| 0.8766938 | 8.6857 | 0.8766955 | 8.329905 | 8.68571 | -4.096% | [16 empty] | 0.3663444 | 7.15382 | 7.138635 | 0.2127%
| 0.88598 | 8.7416 | 0.8859774 | 8.380279 | 8.741584 | -4.133% | [16 empty] | 0.3696778 | 7.15698 | 7.141931 | 0.2107%
| 0.8952662 | 8.7996 | 0.8952657 | 8.432456 | 8.799597 | -4.172% | [16 empty] | 0.3730111 | 7.16123 | 7.145506 | 0.2201%
| 0.9045524 | 8.8591 | 0.9045539 | 8.486437 | 8.85911 | -4.207% | [16 empty] | 0.3763444 | 7.16412 | 7.149081 | 0.2104%
| 0.9138386 | 8.9202 | 0.9138359 | 8.542178 | 8.920182 | -4.238% | [16 empty] | 0.3796444 | 7.1676 | 7.15262 | 0.2094%
| 0.9231248 | 8.9831 | 0.9231241 | 8.597963 | 8.983095 | -4.287% | [16 empty] | 0.3829444 | 7.16957 | 7.156159 | 0.1874%
| 0.932411 | 9.048 | 0.9324124 | 8.657356 | 9.04801 | -4.318% | [16 empty] | 0.3862778 | 7.17361 | 7.159734 | 0.1938%
| 0.9416972 | 9.1148 | 0.9416943 | 8.718508 | 9.114779 | -4.348% | [16 empty] | 0.3896111 | 7.17744 | 7.163671 | 0.1922%
| 0.9509834 | 9.1828 | 0.9509826 | 8.779705 | 9.182794 | -4.39% | [16 empty] | 0.3929444 | 7.18331 | 7.167706 | 0.2177%
| 0.9602696 | 9.2502 | 0.9602709 | 8.840856 | 9.250209 | -4.425% | [16 empty] | 0.3962667 | 7.18529 | 7.171727 | 0.1891%
| 0.9695559 | 9.3138 | 0.9695528 | 8.896642 | 9.313779 | -4.479% | [16 empty] | 0.3996 | 7.19138 | 7.175763 | 0.2176%
| 0.9695559 | 9.3128 | 0.9695528 | 8.896642 | 9.313779 | -4.479% | [16 empty] | 0.4029333 | 7.19788 | 7.179798 | 0.2518%
| 0.9718754 | 9.3276 | 0.9718765 | 8.909224 | 9.327606 | -4.485% | [16 empty] | 0.4062556 | 7.20102 | 7.183876 | 0.2386%
| 0.9741949 | 9.3408 | 0.9741938 | 8.921806 | 9.340794 | -4.486% | [16 empty] | 0.4095889 | 7.20319 | 7.188354 | 0.2064%
| 0.9765146 | 9.3521 | 0.9765174 | 8.930825 | 9.352112 | -4.505% | [16 empty] | 0.4129333 | 7.20634 | 7.192846 | 0.1876%
| 0.9788342 | 9.3616 | 0.9788347 | 8.9398 | 9.361602 | -4.506% | [16 empty] | 0.4162778 | 7.21179 | 7.197339 | 0.2008%
| 0.9811537 | 9.3688 | 0.981152 | 8.945211 | 9.368795 | -4.521% | [16 empty] | 0.4196111 | 7.21665 | 7.201816 | 0.206%
| 0.9834733 | 9.3732 | 0.9834757 | 8.948774 | 9.3732 | -4.528% | [16 empty] | 0.4229444 | 7.21874 | 7.206294 | 0.1727%
| 0.9857929 | 9.3731 | 0.985793 | 8.947015 | 9.3731 | -4.546% | [16 empty] | 0.4262778 | 7.22664 | 7.210995 | 0.217%
| 0.9881125 | 9.366 | 0.9881103 | 8.9398 | 9.366007 | -4.551% | [16 empty] | 0.4296111 | 7.23155 | 7.215932 | 0.2164%
| 0.9904321 | 9.3479 | 0.9904339 | 8.921806 | 9.347873 | -4.558% | [16 empty] | 0.4329444 | 7.23704 | 7.22087 | 0.2239%
| 0.9927517 | 9.3133 | 0.9927512 | 8.887622 | 9.313307 | -4.571% | [16 empty] | 0.4362778 | 7.24193 | 7.225808 | 0.2231%
| 0.9927517 | 9.3157 | 0.9927512 | 8.889426 | 9.313307 | -4.551% | [16 empty] | 0.4396111 | 7.24479 | 7.230745 | 0.1942%
| 0.9933316 | 9.297 | 0.9933306 | 8.871432 | 9.297033 | -4.578% | [16 empty] | 0.4429444 | 7.25183 | 7.235683 | 0.2232%
| 0.9939114 | 9.28 | 0.9939099 | 8.855242 | 9.280044 | -4.578% | [16 empty] | 0.4462778 | 7.25856 | 7.24099 | 0.2426%
| 0.9944913 | 9.2613 | 0.9944892 | 8.837249 | 9.261367 | -4.579% | [16 empty] | 0.4496111 | 7.2648 | 7.24637 | 0.2543%
| 0.9950712 | 9.2391 | 0.9950685 | 8.815647 | 9.239202 | -4.584% | [16 empty] | 0.4529444 | 7.2675 | 7.25175 | 0.2172%
| 0.995651 | 9.212 | 0.9956479 | 8.788679 | 9.212147 | -4.597% | [16 empty] | 0.4562778 | 7.27712 | 7.25713 | 0.2754%
| 0.9962309 | 9.1785 | 0.9962335 | 8.756299 | 9.178308 | -4.598% | [16 empty] | 0.4596111 | 7.27868 | 7.262511 | 0.2226%
| 0.9968108 | 9.1364 | 0.9968129 | 8.716704 | 9.136204 | -4.592% | [16 empty] | 0.4629444 | 7.28546 | 7.267979 | 0.2405%
| 0.9973906 | 9.0817 | 0.9973922 | 8.664526 | 9.081497 | -4.591% | [16 empty] | 0.4662778 | 7.28951 | 7.273837 | 0.2155%
| 0.9979705 | 9.0081 | 0.9979715 | 8.592551 | 9.007921 | -4.611% | [16 empty] | 0.4696111 | 7.29617 | 7.279695 | 0.2263%
| 0.9985504 | 8.9066 | 0.9985508 | 8.495412 | 8.915661 | -4.714% | [16 empty] | 0.4729444 | 7.30056 | 7.285553 | 0.206%
| 0.9985504 | 8.9158 | 0.9985508 | 8.504431 | 8.915661 | -4.612% | [16 empty] | 0.4762778 | 7.30847 | 7.291411 | 0.234%
| 0.9986663 | 8.8795 | 0.9986654 | 8.470202 | 8.87977 | -4.612% | [16 empty] | 0.4796111 | 7.31213 | 7.297269 | 0.2037%
| 0.9987823 | 8.8454 | 0.99878 | 8.437823 | 8.846068 | -4.615% | [16 empty] | 0.4829444 | 7.31887 | 7.303401 | 0.2118%
| 0.9988983 | 8.8111 | 0.998901 | 8.405443 | 8.810243 | -4.595% | [16 empty] | 0.4862667 | 7.32492 | 7.309751 | 0.2075%
| 0.9990143 | 8.7741 | 0.9990156 | 8.369455 | 8.773638 | -4.607% | [16 empty] | 0.4896111 | 7.3291 | 7.316143 | 0.1771%
| 0.9991302 | 8.7322 | 0.9991302 | 8.329905 | 8.732211 | -4.607% | [16 empty] | 0.4929444 | 7.33545 | 7.322514 | 0.1767%
| 0.9992462 | 8.6831 | 0.9992448 | 8.283139 | 8.683709 | -4.613% | [16 empty] | 0.4962778 | 7.34217 | 7.328885 | 0.1813%
| 0.9993622 | 8.6247 | 0.9993594 | 8.227354 | 8.626134 | -4.623% | [16 empty] | 0.4996111 | 7.34871 | 7.335257 | 0.1834%
| 0.9994781 | 8.555 | 0.9994803 | 8.160791 | 8.553426 | -4.59% | [16 empty] | 0.5029444 | 7.35906 | 7.341831 | 0.2347%
| 0.9995941 | 8.4724 | 0.9995949 | 8.0816 | 8.471729 | -4.605% | [16 empty] | 0.5062778 | 7.36129 | 7.348432 | 0.175%
| 0.99971 | 8.3754 | 0.9997095 | 7.988068 | 8.375824 | -4.629% | [16 empty] | 0.5096111 | 7.36978 | 7.355034 | 0.2005%
| 0.99971 | 8.3533 | 0.9997095 | 7.968271 | 8.375824 | -4.866% | [16 empty] | 0.5128556 | 7.37695 | 7.361459 | 0.2104%
| 0.9997333 | 8.3156 | 0.999735 | 7.932283 | 8.313037 | -4.58% | [16 empty] | 0.5161 | 7.38137 | 7.367884 | 0.183%
| 0.9997564 | 8.2799 | 0.9997541 | 7.898099 | 8.283521 | -4.653% | [16 empty] | 0.5194333 | 7.38744 | 7.374578 | 0.1744%
| 0.9997796 | 8.2438 | 0.9997795 | 7.863916 | 8.243922 | -4.61% | [16 empty] | 0.5227667 | 7.39727 | 7.381692 | 0.211%
| 0.9998029 | 8.2051 | 0.999805 | 7.826169 | 8.201153 | -4.572% | [16 empty] | 0.5261 | 7.40326 | 7.388807 | 0.1956%
| 0.999826 | 8.1614 | 0.9998241 | 7.78477 | 8.165023 | -4.657% | [16 empty] | 0.5293444 | 7.41244 | 7.395732 | 0.2259%
| 0.9998493 | 8.1104 | 0.9998495 | 7.7362 | 8.109745 | -4.606% | [16 empty] | 0.5325889 | 7.42021 | 7.402656 | 0.2371%
| 0.9998724 | 8.0498 | 0.999875 | 7.678611 | 8.04163 | -4.514% | [16 empty] | 0.5359222 | 7.42904 | 7.409771 | 0.26%
| 0.9998956 | 7.9773 | 0.9998941 | 7.60844 | 7.981947 | -4.679% | [16 empty] | 0.5392556 | 7.43523 | 7.417121 | 0.2441%
| 0.9999188 | 7.8907 | 0.9999196 | 7.525687 | 7.887238 | -4.584% | [16 empty] | 0.5425889 | 7.44543 | 7.424731 | 0.2788%
| 0.9999419 | 7.7879 | 0.999945 | 7.428547 | 7.785638 | -4.587% | [16 empty] | 0.5458333 | 7.45278 | 7.432138 | 0.2777%
| 0.9999419 | 7.8258 | 0.999945 | 7.464535 | 7.785638 | -4.124% | [16 empty] | 0.5490667 | 7.45909 | 7.43952 | 0.2631%
| 0.9999478 | 7.7504 | 0.999945 | 7.39256 | 7.785638 | -5.049% | [16 empty] | 0.5524 | 7.46416 | 7.44713 | 0.2287%
| 0.9999536 | 7.69 | 0.9999514 | 7.33497 | 7.712818 | -4.899% | [16 empty] | 0.5557222 | 7.47111 | 7.454715 | 0.2199%
| 0.9999593 | 7.6388 | 0.9999578 | 7.286401 | 7.652498 | -4.784% | [16 empty] | 0.5590556 | 7.48154 | 7.462677 | 0.2528%
| 0.9999652 | 7.5894 | 0.9999641 | 7.237831 | 7.598265 | -4.744% | [16 empty] | 0.5622889 | 7.48832 | 7.470505 | 0.2385%
| 0.999971 | 7.533 | 0.9999705 | 7.18385 | 7.53779 | -4.696% | [16 empty] | 0.5655222 | 7.4957 | 7.478334 | 0.2322%
| 0.9999768 | 7.4593 | 0.9999769 | 7.113678 | 7.458028 | -4.617% | [16 empty] | 0.5688556 | 7.50311 | 7.486404 | 0.2232%
| 0.9999827 | 7.3574 | 0.9999832 | 7.016539 | 7.343923 | -4.458% | [16 empty] | 0.5721889 | 7.51099 | 7.494474 | 0.2204%
| 0.9999884 | 7.2151 | 0.9999896 | 6.881608 | 7.17449 | -4.082% | [16 empty] | 0.5755222 | 7.52023 | 7.502571 | 0.2354%
| 0.9999942 | 7.0198 | 0.999996 | 6.6945 | 6.939958 | -3.537% | [16 empty] | 0.5787444 | 7.52776 | 7.510834 | 0.2254%
| 1 | 6.7585 | 1.000002 | 6.44624 | 6.7585 | -4.62% | [16 empty] | 0.5819667 | 7.53782 | 7.519097 | 0.249%
[23 empty] | 0.5853 | 7.54527 | 7.527645 | 0.2341%
[23 empty] | 0.5886333 | 7.55374 | 7.536193 | 0.2328%
[23 empty] | 0.5919556 | 7.56184 | 7.544712 | 0.227%
[23 empty] | 0.5951667 | 7.57153 | 7.553089 | 0.2441%
[23 empty] | 0.5983667 | 7.58152 | 7.561754 | 0.2614%
[23 empty] | 0.6017111 | 7.58966 | 7.57081 | 0.249%
[23 empty] | 0.6050333 | 7.60066 | 7.579806 | 0.2751%
[23 empty] | 0.6083667 | 7.6065 | 7.588832 | 0.2328%
[23 empty] | 0.6115556 | 7.61517 | 7.597467 | 0.233%
[23 empty] | 0.6147444 | 7.62459 | 7.606351 | 0.2398%
[23 empty] | 0.6180778 | 7.63323 | 7.615854 | 0.2282%
[23 empty] | 0.6214111 | 7.64273 | 7.625358 | 0.2278%
[23 empty] | 0.6247444 | 7.65224 | 7.634862 | 0.2276%
[23 empty] | 0.6279222 | 7.66076 | 7.643922 | 0.2203%
[23 empty] | 0.6310889 | 7.6691 | 7.652951 | 0.211%
[23 empty] | 0.6344222 | 7.68126 | 7.662879 | 0.2399%
[23 empty] | 0.6377556 | 7.6916 | 7.672931 | 0.2433%
[23 empty] | 0.6410889 | 7.69903 | 7.682984 | 0.2089%
[23 empty] | 0.6444222 | 7.7092 | 7.693036 | 0.2101%
[23 empty] | 0.6477556 | 7.72194 | 7.703088 | 0.2447%
[23 empty] | 0.6510889 | 7.73346 | 7.713213 | 0.2625%
[23 empty] | 0.6544222 | 7.74185 | 7.723849 | 0.2331%
[23 empty] | 0.6577556 | 7.75226 | 7.734486 | 0.2298%
[23 empty] | 0.6610889 | 7.76341 | 7.745122 | 0.2361%
[23 empty] | 0.6644222 | 7.7772 | 7.755758 | 0.2765%
[23 empty] | 0.6677556 | 7.78735 | 7.766395 | 0.2698%
[23 empty] | 0.6711 | 7.79765 | 7.77737 | 0.2608%
[23 empty] | 0.6744333 | 7.81043 | 7.788644 | 0.2797%
[23 empty] | 0.6777667 | 7.82029 | 7.799917 | 0.2612%
[23 empty] | 0.6811 | 7.82905 | 7.811191 | 0.2286%
[23 empty] | 0.6844333 | 7.84105 | 7.822464 | 0.2376%
[23 empty] | 0.6877667 | 7.85081 | 7.833738 | 0.2179%
[23 empty] | 0.6911 | 7.8616 | 7.845303 | 0.2077%
[23 empty] | 0.6944333 | 7.87512 | 7.856931 | 0.2315%
[23 empty] | 0.6977667 | 7.88651 | 7.868558 | 0.2281%
[23 empty] | 0.7011 | 7.89718 | 7.880186 | 0.2157%
[23 empty] | 0.7044333 | 7.90873 | 7.891813 | 0.2144%
[23 empty] | 0.7076667 | 7.92222 | 7.903195 | 0.2407%
[23 empty] | 0.7108889 | 7.93566 | 7.915119 | 0.2595%
[23 empty] | 0.7142222 | 7.94756 | 7.927455 | 0.2536%
[23 empty] | 0.7175556 | 7.96077 | 7.93979 | 0.2642%
[23 empty] | 0.7209 | 7.97367 | 7.952167 | 0.2704%
[23 empty] | 0.7240889 | 7.9845 | 7.963968 | 0.2578%
[23 empty] | 0.7272778 | 7.99485 | 7.976037 | 0.2359%
[23 empty] | 0.7306222 | 8.00949 | 7.989123 | 0.2549%
[23 empty] | 0.7339556 | 8.02286 | 8.002167 | 0.2586%
[23 empty] | 0.7372889 | 8.03619 | 8.01521 | 0.2618%
[23 empty] | 0.7406111 | 8.04732 | 8.02821 | 0.238%
[23 empty] | 0.7439444 | 8.05964 | 8.041253 | 0.2287%
[23 empty] | 0.7472889 | 8.0756 | 8.054832 | 0.2578%
[23 empty] | 0.7506111 | 8.08887 | 8.068502 | 0.2524%
[23 empty] | 0.7539444 | 8.10647 | 8.082218 | 0.3001%
[23 empty] | 0.7572778 | 8.11742 | 8.095933 | 0.2654%
[23 empty] | 0.7606111 | 8.13202 | 8.109649 | 0.2759%
[23 empty] | 0.7639444 | 8.14703 | 8.12342 | 0.2906%
[23 empty] | 0.7672778 | 8.16139 | 8.137844 | 0.2893%
[23 empty] | 0.7706222 | 8.17116 | 8.152315 | 0.2312%
[23 empty] | 0.7739444 | 8.18878 | 8.166691 | 0.2705%
[23 empty] | 0.7772778 | 8.20377 | 8.181115 | 0.2769%
[23 empty] | 0.7806111 | 8.22128 | 8.195538 | 0.3141%
[23 empty] | 0.7839444 | 8.23108 | 8.21028 | 0.2533%
[23 empty] | 0.7872778 | 8.24721 | 8.225447 | 0.2646%
[23 empty] | 0.7906111 | 8.26024 | 8.240614 | 0.2382%
[23 empty] | 0.7939444 | 8.27513 | 8.255781 | 0.2344%
[23 empty] | 0.7972778 | 8.2907 | 8.270948 | 0.2388%
[23 empty] | 0.8006222 | 8.30413 | 8.286165 | 0.2168%
[23 empty] | 0.8039556 | 8.32515 | 8.301981 | 0.2791%
[23 empty] | 0.8072889 | 8.34307 | 8.31798 | 0.3016%
[23 empty] | 0.8106222 | 8.36068 | 8.333979 | 0.3204%
[23 empty] | 0.8139556 | 8.37328 | 8.349978 | 0.2791%
[23 empty] | 0.8172444 | 8.38888 | 8.365763 | 0.2763%
[23 empty] | 0.8205333 | 8.40528 | 8.381642 | 0.282%
[23 empty] | 0.8238667 | 8.42363 | 8.398543 | 0.2987%
[23 empty] | 0.8272 | 8.44019 | 8.415445 | 0.294%
[23 empty] | 0.8305333 | 8.45836 | 8.432346 | 0.3085%
[23 empty] | 0.8338667 | 8.47321 | 8.449248 | 0.2836%
[23 empty] | 0.8372 | 8.49613 | 8.466149 | 0.3541%
[23 empty] | 0.8405333 | 8.50856 | 8.483532 | 0.295%
[23 empty] | 0.8438667 | 8.52816 | 8.501495 | 0.3137%
[23 empty] | 0.8472 | 8.54987 | 8.519458 | 0.357%
[23 empty] | 0.8505333 | 8.56301 | 8.537422 | 0.2997%
[23 empty] | 0.8538667 | 8.58103 | 8.555385 | 0.2998%
[23 empty] | 0.8572 | 8.60596 | 8.573348 | 0.3804%
[23 empty] | 0.8605333 | 8.62412 | 8.592348 | 0.3698%
[23 empty] | 0.8638556 | 8.63833 | 8.611539 | 0.3111%
[23 empty] | 0.8672 | 8.66071 | 8.630858 | 0.3459%
[23 empty] | 0.8705222 | 8.67705 | 8.650049 | 0.3121%
[23 empty] | 0.8738556 | 8.69465 | 8.669305 | 0.2924%
[23 empty] | 0.8771889 | 8.71038 | 8.68868 | 0.2497%
[23 empty] | 0.8805222 | 8.73855 | 8.708746 | 0.3422%
[23 empty] | 0.8838556 | 8.75771 | 8.728812 | 0.3311%
[23 empty] | 0.8871889 | 8.77659 | 8.749151 | 0.3136%
[23 empty] | 0.8905222 | 8.79777 | 8.76997 | 0.317%
[23 empty] | 0.8938556 | 8.82268 | 8.790789 | 0.3628%
[23 empty] | 0.8971889 | 8.84661 | 8.811919 | 0.3937%
[23 empty] | 0.9005333 | 8.86458 | 8.833348 | 0.3536%
[23 empty] | 0.9038556 | 8.88292 | 8.854635 | 0.3194%
[23 empty] | 0.9071889 | 8.90416 | 8.876447 | 0.3122%
[23 empty] | 0.9105333 | 8.92963 | 8.898452 | 0.3504%
[23 empty] | 0.9138667 | 8.95375 | 8.92039 | 0.374%
[23 empty] | 0.9172 | 8.97152 | 8.942968 | 0.3193%
[23 empty] | 0.9205333 | 8.99502 | 8.965547 | 0.3287%
[23 empty] | 0.9238667 | 9.01606 | 8.988285 | 0.309%
[23 empty] | 0.9272 | 9.03929 | 9.011581 | 0.3075%
[23 empty] | 0.9305333 | 9.06537 | 9.034877 | 0.3375%
[23 empty] | 0.9338667 | 9.08654 | 9.058471 | 0.3099%
[23 empty] | 0.9372 | 9.11013 | 9.08245 | 0.3048%
[23 empty] | 0.9405333 | 9.13297 | 9.106428 | 0.2915%
[23 empty] | 0.9438667 | 9.1548 | 9.130686 | 0.2641%
[23 empty] | 0.9472 | 9.18899 | 9.155095 | 0.3702%
[23 empty] | 0.9505333 | 9.21057 | 9.179504 | 0.3384%
[23 empty] | 0.9538667 | 9.22998 | 9.203727 | 0.2852%
[23 empty] | 0.9572 | 9.2613 | 9.227921 | 0.3617%
[23 empty] | 0.9605333 | 9.2807 | 9.252006 | 0.3101%
[23 empty] | 0.9638667 | 9.30002 | 9.274836 | 0.2715%
[23 empty] | 0.9672 | 9.32779 | 9.297665 | 0.324%
[23 empty] | 0.9705333 | 9.34988 | 9.319037 | 0.331%
[23 empty] | 0.9738667 | 9.36713 | 9.338932 | 0.3019%
[23 empty] | 0.9772 | 9.38958 | 9.354907 | 0.3706%
[23 empty] | 0.9805333 | 9.4029 | 9.366874 | 0.3846%
[23 empty] | 0.9838667 | 9.41083 | 9.373183 | 0.4016%
[23 empty] | 0.9871889 | 9.40968 | 9.368827 | 0.4361%
[23 empty] | 0.9905222 | 9.38011 | 9.346556 | 0.359%
[23 empty] | 0.9938556 | 9.32015 | 9.281637 | 0.4149%
[23 empty] | 0.9969 | 9.13507 | 9.127985 | 0.07762%
[23 empty] | 0.9978778 | 8.99106 | 9.019868 | -0.3194%
[23 empty] | 0.9995444 | 7.90854 | 8.507758 | -7.043%

## Case #5 Data
POC | Borje Andersson |  | Jim Harter |  |  |  | Kevin Walker |  |  |  | Joe Cardinal |  |  |  | Per Nordlund |  |  |  | Joe Cardinal |  |  |  | Adrian Loghin |  |  |  | Jim Newman |  |  |  | Sebastian Nervi
Solution | Andersson (2021, FEA) |  | Fawaz-Andersson (2000) |  |  |  | Newman-Raju Fit to Fawaz-Andersson (2005/2012) |  |  |  | NASGRO (CC-04) Newman-Raju |  |  |  | MSC Marc (FEA, 2021) |  |  |  | NASGRO (CC-16) Fawaz-Andersson |  |  |  | SimModeler Crack (FEA, 2021) |  |  |  | Newman-Raju (1986) |  |  |  | StressCheck (FEA, 2021)
Notes | Utilized as Reference
| Normalized Parametric Angle (2phi/pi) | KI | Normalized Parametric Angle (2phi/pi) | KI | Estimated Value from Andersson 2021 | Difference Relative to Andersson 2021 | Normalized Parametric Angle (2phi/pi) | KI | Estimated Value from Andersson 2021 | Difference Relative to Andersson 2021 | Normalized Parametric Angle (2phi/pi) | KI | Estimated Value from Andersson 2021 | Difference Relative to Andersson 2021 | Normalized Parametric Angle (2phi/pi) | KI | Estimated Value from Andersson 2021 | Difference Relative to Andersson 2021 | Normalized Parametric Angle (2phi/pi) | KI | Estimated Value from Andersson 2021 | Difference Relative to Andersson 2021 | Normalized Parametric Angle (2phi/pi) | KI | Estimated Value from Andersson 2021 | Difference Relative to Andersson 2021 | Normalized Parametric Angle (2phi/pi) | KI | Estimated Value from Andersson 2021 | Difference Relative to Andersson 2021 | Normalized Parametric Angle (2phi/pi) | KI | Estimated Value from Andersson 2021 | Difference Relative to Andersson 2021
| 0 | 5.5546 | 0 | 5.192142 | 5.5546 | -6.525% | 0 | 7.32 | 5.5546 | 31.78% | 0 | 8.057 | 5.5546 | 45.05% | 0 | 7.660873 | 5.5546 | 37.92% | 0.025805 | 7.684 | 7.8593 | -2.23% | 0 | 6.46768 | 5.5546 | 16.44% | 0 | 7.397 | 5.5546 | 33.17% | 0 | 7.944 | 5.5546 | 43.02%
| 5.8e-06 | 5.7697 | 6.366198e-06 | 5.393017 | 5.785397 | -6.782% | 0.01111 | 7.309 | 7.799012 | -6.283% | 0.89 | 9.229 | 9.372083 | -1.527% | 0.03454933 | 7.776702 | 7.85078 | -0.9436% | 0.9857929 | 9.834 | 10.0212 | -1.868% | 0.001444667 | 7.3772 | 7.352468 | 0.3364% | 0.01111 | 7.371 | 7.799012 | -5.488% | 0.01111111 | 7.96 | 7.799026 | 2.064%
| 1.16e-05 | 5.9305 | 1.27324e-05 | 5.544635 | 5.953402 | -6.866% | 0.02222 | 7.298 | 7.8561 | -7.104% |  |  |  |  | 0.06907305 | 7.69402 | 7.772952 | -1.015% |  |  |  |  | 0.003335 | 7.52616 | 7.564432 | -0.506% | 0.02222 | 7.346 | 7.8561 | -6.493% | 0.02222222 | 8.022 | 7.856103 | 2.112%
| 1.74e-05 | 6.0478 | 1.909859e-05 | 5.654183 | 6.0724 | -6.887% | 0.03333 | 7.287 | 7.852776 | -7.205% |  |  |  |  | 0.1036148 | 7.621459 | 7.696665 | -0.9771% |  |  |  |  | 0.006668444 | 7.69759 | 7.716698 | -0.2476% | 0.03333 | 7.321 | 7.852776 | -6.772% | 0.03333333 | 8.032 | 7.852771 | 2.282%
| 2.32e-05 | 6.1318 | 2.546479e-05 | 5.732739 | 6.155541 | -6.869% | 0.04444 | 7.276 | 7.832005 | -7.099% |  |  |  |  | 0.1381637 | 7.565863 | 7.637472 | -0.9376% |  |  |  |  | 0.010002 | 7.76198 | 7.784921 | -0.2947% | 0.04444 | 7.298 | 7.832005 | -6.818% | 0.04444444 | 7.992 | 7.831995 | 2.043%
| 2.9e-05 | 6.1926 | 3.183099e-05 | 5.789321 | 6.215346 | -6.854% | 0.05556 | 7.266 | 7.806146 | -6.919% |  |  |  |  | 0.1726983 | 7.529428 | 7.596821 | -0.8871% |  |  |  |  | 0.01333222 | 7.79883 | 7.820921 | -0.2825% | 0.05556 | 7.275 | 7.806146 | -6.804% | 0.05555556 | 7.976 | 7.806156 | 2.176%
| 3.48e-05 | 6.2392 | 3.183099e-05 | 5.833177 | 6.215346 | -6.149% | 0.06667 | 7.256 | 7.778776 | -6.721% |  |  |  |  | 0.2072376 | 7.505045 | 7.573177 | -0.8996% |  |  |  |  | 0.01666556 | 7.81999 | 7.841297 | -0.2717% | 0.06667 | 7.254 | 7.778776 | -6.746% | 0.06666667 | 7.949 | 7.778784 | 2.188%
| 4.06e-05 | 6.28 | 3.819719e-05 | 5.871539 | 6.263097 | -6.252% | 0.07778 | 7.247 | 7.752234 | -6.517% |  |  |  |  | 0.2417882 | 7.491864 | 7.563668 | -0.9493% |  |  |  |  | 0.01999778 | 7.8311 | 7.85183 | -0.264% | 0.07778 | 7.233 | 7.752234 | -6.698% | 0.07777778 | 7.912 | 7.752239 | 2.061%
| 4.64e-05 | 6.3223 | 4.456338e-05 | 5.909856 | 6.308905 | -6.325% | 0.08889 | 7.238 | 7.727253 | -6.332% |  |  |  |  | 0.2763236 | 7.494324 | 7.56672 | -0.9568% |  |  |  |  | 0.02332778 | 7.83691 | 7.857676 | -0.2643% | 0.08889 | 7.213 | 7.727253 | -6.655% | 0.08888889 | 7.905 | 7.727255 | 2.3%
| 5.22e-05 | 6.3722 | 5.092958e-05 | 5.957374 | 6.36127 | -6.349% | 0.1 | 7.229 | 7.703984 | -6.165% |  |  |  |  | 0.3108612 | 7.511744 | 7.582271 | -0.9302% |  |  |  |  | 0.02666333 | 7.83916 | 7.859152 | -0.2544% | 0.1 | 7.193 | 7.703984 | -6.633% | 0.1 | 7.877 | 7.703984 | 2.246%
| 5.8e-05 | 6.4343 | 5.729578e-05 | 6.015787 | 6.42676 | -6.395% | 0.1111 | 7.221 | 7.682334 | -6.005% |  |  |  |  | 0.3454122 | 7.536676 | 7.606903 | -0.9232% |  |  |  |  | 0.03 | 7.83708 | 7.85696 | -0.253% | 0.1111 | 7.175 | 7.682334 | -6.604% | 0.1111111 | 7.846 | 7.682313 | 2.131%
| 5.8e-05 | 6.4032 | 5.729578e-05 | 5.98658 | 6.42676 | -6.849% | 0.1222 | 7.213 | 7.662706 | -5.869% |  |  |  |  | 0.3799491 | 7.573541 | 7.642223 | -0.8987% |  |  |  |  | 0.03333111 | 7.83317 | 7.852774 | -0.2497% | 0.1222 | 7.158 | 7.662706 | -6.587% | 0.1222222 | 7.823 | 7.662668 | 2.092%
| 8.12e-05 | 6.4884 | 8.276057e-05 | 6.06509 | 6.493236 | -6.594% | 0.1333 | 7.206 | 7.645141 | -5.744% |  |  |  |  | 0.4144851 | 7.621981 | 7.687304 | -0.8498% |  |  |  |  | 0.03666556 | 7.82781 | 7.847317 | -0.2486% | 0.1333 | 7.141 | 7.645141 | -6.594% | 0.1333333 | 7.802 | 7.645088 | 2.052%
| 0.0001044 | 6.5603 | 0.0001018592 | 6.132705 | 6.552426 | -6.406% | 0.1444 | 7.199 | 7.628405 | -5.629% |  |  |  |  | 0.4490359 | 7.676243 | 7.741589 | -0.8441% |  |  |  |  | 0.03999778 | 7.82174 | 7.841716 | -0.2547% | 0.1444 | 7.125 | 7.628405 | -6.599% | 0.1444444 | 7.769 | 7.62835 | 1.844%
| 0.0001276 | 6.6205 | 0.000127324 | 6.189287 | 6.619784 | -6.503% | 0.1556 | 7.193 | 7.61455 | -5.536% |  |  |  |  | 0.4835748 | 7.740425 | 7.805051 | -0.828% |  |  |  |  | 0.04333444 | 7.81703 | 7.834421 | -0.222% | 0.1556 | 7.111 | 7.61455 | -6.613% | 0.1555556 | 7.739 | 7.614605 | 1.634%
| 0.0001508 | 6.671 | 0.0001527887 | 6.236805 | 6.674643 | -6.56% | 0.1667 | 7.187 | 7.60249 | -5.465% |  |  |  |  | 0.5181096 | 7.815045 | 7.87726 | -0.7898% |  |  |  |  | 0.04666556 | 7.81152 | 7.827139 | -0.1996% | 0.1667 | 7.097 | 7.60249 | -6.649% | 0.1666667 | 7.745 | 7.602522 | 1.874%
| 0.000174 | 6.7135 | 0.0001718873 | 6.276953 | 6.70963 | -6.449% | 0.1778 | 7.182 | 7.592 | -5.4% |  |  |  |  | 0.5526591 | 7.895069 | 7.958589 | -0.7981% |  |  |  |  | 0.04999667 | 7.803 | 7.819625 | -0.2126% | 0.1778 | 7.084 | 7.592 | -6.691% | 0.1777778 | 7.746 | 7.592021 | 2.028%
| 0.0001972 | 6.7499 | 0.0001973521 | 6.309822 | 6.750113 | -6.523% | 0.1889 | 7.178 | 7.583826 | -5.351% |  |  |  |  | 0.5871999 | 7.985905 | 8.049621 | -0.7915% |  |  |  |  | 0.05332889 | 7.79362 | 7.811552 | -0.2296% | 0.1889 | 7.072 | 7.583826 | -6.749% | 0.1888889 | 7.738 | 7.583834 | 2.033%
| 0.0002203 | 6.7823 | 0.0002228169 | 6.340859 | 6.785562 | -6.554% | 0.2 | 7.174 | 7.576481 | -5.312% |  |  |  |  | 0.6217342 | 8.089363 | 8.150186 | -0.7463% |  |  |  |  | 0.05666222 | 7.78509 | 7.803475 | -0.2356% | 0.2 | 7.06 | 7.576481 | -6.817% | 0.2 | 7.735 | 7.576481 | 2.092%
| 0.0002436 | 6.8125 | 0.0002419155 | 6.368281 | 6.810317 | -6.491% | 0.2111 | 7.17 | 7.571413 | -5.302% |  |  |  |  | 0.6562816 | 8.200787 | 8.261162 | -0.7308% |  |  |  |  | 0.05999222 | 7.77837 | 7.795316 | -0.2174% | 0.2111 | 7.05 | 7.571413 | -6.887% | 0.2111111 | 7.721 | 7.571408 | 1.976%
| 0.0002667 | 6.8423 | 0.0002673803 | 6.397487 | 6.843224 | -6.514% | 0.2222 | 7.167 | 7.567347 | -5.29% |  |  |  |  | 0.6908254 | 8.321777 | 8.384064 | -0.7429% |  |  |  |  | 0.06332444 | 7.76958 | 7.787062 | -0.2245% | 0.2222 | 7.041 | 7.567347 | -6.956% | 0.2222222 | 7.73 | 7.567342 | 2.149%
| 0.0002899 | 6.8738 | 0.0002928451 | 6.426694 | 6.893884 | -6.777% | 0.2333 | 7.165 | 7.564636 | -5.283% |  |  |  |  | 0.7253593 | 8.453414 | 8.517295 | -0.75% |  |  |  |  | 0.06665667 | 7.76519 | 7.778809 | -0.1751% | 0.2333 | 7.032 | 7.564636 | -7.041% | 0.2333333 | 7.701 | 7.564628 | 1.803%
| 0.0002899 | 6.8918 | 0.0002928451 | 6.443174 | 6.893884 | -6.538% | 0.2444 | 7.164 | 7.563557 | -5.283% |  |  |  |  | 0.7599037 | 8.600427 | 8.665214 | -0.7477% |  |  |  |  | 0.06999111 | 7.75573 | 7.770757 | -0.1934% | 0.2444 | 7.025 | 7.563557 | -7.12% | 0.2444444 | 7.716 | 7.563555 | 2.016%
| 0.0004059 | 6.9739 | 0.0004074367 | 6.519853 | 6.974829 | -6.523% | 0.2556 | 7.163 | 7.563167 | -5.291% |  |  |  |  | 0.7944502 | 8.761685 | 8.827446 | -0.745% |  |  |  |  | 0.07332333 | 7.74696 | 7.762791 | -0.2039% | 0.2556 | 7.018 | 7.563167 | -7.208% | 0.2555556 | 7.714 | 7.56316 | 1.994%
| 0.0005219 | 7.044 | 0.0005220282 | 6.585591 | 7.044065 | -6.509% | 0.2667 | 7.163 | 7.564817 | -5.312% |  |  |  |  | 0.8289841 | 8.937582 | 9.005566 | -0.7549% |  |  |  |  | 0.07665778 | 7.73987 | 7.75482 | -0.1928% | 0.2667 | 7.013 | 7.564817 | -7.295% | 0.2666667 | 7.7 | 7.564812 | 1.787%
| 0.0006378 | 7.1032 | 0.0006366198 | 6.640388 | 7.102597 | -6.508% | 0.2778 | 7.163 | 7.567237 | -5.342% |  |  |  |  | 0.8635259 | 9.13351 | 9.203952 | -0.7653% |  |  |  |  | 0.07998889 | 7.7318 | 7.747192 | -0.1987% | 0.2778 | 7.008 | 7.567237 | -7.39% | 0.2777778 | 7.73 | 7.567229 | 2.151%
| 0.0007538 | 7.153 | 0.0007512113 | 6.686029 | 7.151889 | -6.514% | 0.2889 | 7.165 | 7.571127 | -5.364% |  |  |  |  | 0.898075 | 9.357241 | 9.426567 | -0.7354% |  |  |  |  | 0.08316222 | 7.72403 | 7.739947 | -0.2056% | 0.2889 | 7.004 | 7.571127 | -7.491% | 0.2888889 | 7.72 | 7.571123 | 1.966%
| 0.0008698 | 7.1951 | 0.0008721691 | 6.726222 | 7.195838 | -6.526% | 0.3 | 7.167 | 7.576389 | -5.403% |  |  |  |  | 0.9326095 | 9.601586 | 9.674729 | -0.756% |  |  |  |  | 0.08634 | 7.71673 | 7.732717 | -0.2067% | 0.3 | 7.001 | 7.576389 | -7.595% | 0.3 | 7.731 | 7.576389 | 2.041%
| 0.0009857 | 7.2312 | 0.0009867606 | 6.759091 | 7.231493 | -6.533% | 0.3111 | 7.17 | 7.5824 | -5.439% |  |  |  |  | 0.9671466 | 9.878232 | 9.939932 | -0.6207% |  |  |  |  | 0.08967333 | 7.71151 | 7.725574 | -0.182% | 0.3111 | 6.999 | 7.5824 | -7.694% | 0.3111111 | 7.73 | 7.582406 | 1.947%
| 0.0011017 | 7.2632 | 0.001101352 | 6.790129 | 7.263104 | -6.512% | 0.3222 | 7.173 | 7.58942 | -5.487% |  |  |  |  | 1 | 9.910179 | 7.2259 | 37.15% |  |  |  |  | 0.09300444 | 7.70651 | 7.718436 | -0.1545% | 0.3222 | 6.999 | 7.58942 | -7.78% | 0.3222222 | 7.734 | 7.589434 | 1.905%
| 0.0012177 | 7.2929 | 0.001215944 | 6.81755 | 7.29245 | -6.512% | 0.3333 | 7.177 | 7.596999 | -5.528% | [12 empty] | 0.09633556 | 7.69823 | 7.711402 | -0.1708% | 0.3333 | 6.999 | 7.596999 | -7.872% | 0.3333333 | 7.728 | 7.597027 | 1.724%
| 0.0013337 | 7.3225 | 0.001330535 | 6.844925 | 7.321692 | -6.512% | 0.3444 | 7.183 | 7.606075 | -5.562% | [12 empty] | 0.09966889 | 7.69039 | 7.704654 | -0.1851% | 0.3444 | 7 | 7.606075 | -7.968% | 0.3444444 | 7.721 | 7.606112 | 1.51%
| 0.0014496 | 7.3538 | 0.001451493 | 6.874178 | 7.346495 | -6.429% | 0.3556 | 7.188 | 7.616299 | -5.623% | [12 empty] | 0.103 | 7.68205 | 7.69791 | -0.206% | 0.3556 | 7.002 | 7.616299 | -8.066% | 0.3555556 | 7.745 | 7.616255 | 1.69%
| 0.0014496 | 7.3462 | 0.001451493 | 6.866853 | 7.346495 | -6.529% | 0.3667 | 7.195 | 7.627261 | -5.667% | [12 empty] | 0.1063356 | 7.67526 | 7.691364 | -0.2094% | 0.3667 | 7.005 | 7.627261 | -8.158% | 0.3666667 | 7.773 | 7.627228 | 1.911%
| 0.0020295 | 7.4366 | 0.002030817 | 6.950857 | 7.436752 | -6.534% | 0.3778 | 7.203 | 7.639759 | -5.717% | [12 empty] | 0.1096711 | 7.67073 | 7.685042 | -0.1862% | 0.3778 | 7.009 | 7.639759 | -8.256% | 0.3777778 | 7.786 | 7.639733 | 1.915%
| 0.0026094 | 7.5034 | 0.002610141 | 7.012978 | 7.503465 | -6.537% | 0.3889 | 7.211 | 7.652782 | -5.773% | [12 empty] | 0.113 | 7.66407 | 7.678733 | -0.191% | 0.3889 | 7.014 | 7.652782 | -8.347% | 0.3888889 | 7.799 | 7.652768 | 1.911%
| 0.0031892 | 7.5543 | 0.003189465 | 7.06045 | 7.554318 | -6.538% | 0.4 | 7.221 | 7.667221 | -5.82% | [12 empty] | 0.1163444 | 7.65938 | 7.672795 | -0.1748% | 0.4 | 7.02 | 7.667221 | -8.441% | 0.4 | 7.821 | 7.667221 | 2.006%
| 0.0037691 | 7.5946 | 0.003768789 | 7.098813 | 7.594578 | -6.528% | 0.4111 | 7.231 | 7.682416 | -5.876% | [12 empty] | 0.1196667 | 7.65345 | 7.667071 | -0.1777% | 0.4111 | 7.027 | 7.682416 | -8.531% | 0.4111111 | 7.841 | 7.682432 | 2.064%
| 0.004349 | 7.6275 | 0.004348113 | 7.12985 | 7.62745 | -6.524% | 0.4222 | 7.242 | 7.698446 | -5.929% | [12 empty] | 0.1230111 | 7.64773 | 7.661308 | -0.1772% | 0.4222 | 7.035 | 7.698446 | -8.618% | 0.4222222 | 7.837 | 7.698478 | 1.799%
| 0.0049288 | 7.655 | 0.004927437 | 7.155395 | 7.654935 | -6.526% | 0.4333 | 7.254 | 7.71576 | -5.985% | [12 empty] | 0.1263444 | 7.64029 | 7.656109 | -0.2066% | 0.4333 | 7.044 | 7.71576 | -8.706% | 0.4333333 | 7.864 | 7.715813 | 1.921%
| 0.0055087 | 7.6782 | 0.005506761 | 7.175491 | 7.678122 | -6.546% | 0.4444 | 7.267 | 7.733565 | -6.033% | [12 empty] | 0.1296667 | 7.63678 | 7.65087 | -0.1842% | 0.4444 | 7.054 | 7.733565 | -8.787% | 0.4444444 | 7.877 | 7.733642 | 1.854%
| 0.0060886 | 7.6982 | 0.006086085 | 7.193757 | 7.698113 | -6.552% | 0.4556 | 7.28 | 7.75295 | -6.1% | [12 empty] | 0.133 | 7.63242 | 7.645614 | -0.1726% | 0.4556 | 7.065 | 7.75295 | -8.873% | 0.4555556 | 7.879 | 7.752873 | 1.627%
| 0.0066685 | 7.7167 | 0.006665409 | 7.212023 | 7.716601 | -6.539% | 0.4667 | 7.295 | 7.772836 | -6.148% | [12 empty] | 0.1363333 | 7.62693 | 7.640358 | -0.1757% | 0.4667 | 7.077 | 7.772836 | -8.952% | 0.4666667 | 7.92 | 7.772773 | 1.894%
| 0.0072483 | 7.7365 | 0.007251099 | 7.230288 | 7.734554 | -6.52% | 0.4778 | 7.311 | 7.793757 | -6.194% | [12 empty] | 0.1396667 | 7.62085 | 7.635102 | -0.1867% | 0.4778 | 7.09 | 7.793757 | -9.03% | 0.4777778 | 7.93 | 7.793715 | 1.749%
| 0.0072483 | 7.7345 | 0.007251099 | 7.228457 | 7.734554 | -6.543% | 0.4889 | 7.327 | 7.815993 | -6.256% | [12 empty] | 0.143 | 7.61574 | 7.630137 | -0.1887% | 0.4889 | 7.105 | 7.815993 | -9.097% | 0.4888889 | 7.969 | 7.81597 | 1.958%
| 0.0095679 | 7.7794 | 0.009568395 | 7.270482 | 7.779406 | -6.542% | 0.5 | 7.345 | 7.8388 | -6.299% | [12 empty] | 0.1463444 | 7.61559 | 7.626 | -0.1365% | 0.5 | 7.12 | 7.8388 | -9.17% | 0.5 | 7.985 | 7.8388 | 1.865%
| 0.0118875 | 7.8089 | 0.01188569 | 7.296026 | 7.808877 | -6.568% | 0.5111 | 7.364 | 7.862374 | -6.339% | [12 empty] | 0.1496778 | 7.61166 | 7.621876 | -0.134% | 0.5111 | 7.136 | 7.862374 | -9.239% | 0.5111111 | 8.008 | 7.862397 | 1.852%
| 0.014207 | 7.8282 | 0.01420935 | 7.314292 | 7.828213 | -6.565% | 0.5222 | 7.383 | 7.886501 | -6.384% | [12 empty] | 0.1530111 | 7.60468 | 7.617753 | -0.1716% | 0.5222 | 7.154 | 7.886501 | -9.288% | 0.5222222 | 8.021 | 7.886552 | 1.705%
| 0.0165267 | 7.8408 | 0.01652665 | 7.325233 | 7.8408 | -6.575% | 0.5333 | 7.404 | 7.911901 | -6.419% | [12 empty] | 0.1563333 | 7.60098 | 7.613643 | -0.1663% | 0.5333 | 7.172 | 7.911901 | -9.352% | 0.5333333 | 8.056 | 7.911978 | 1.82%
| 0.0188463 | 7.8491 | 0.01884395 | 7.332557 | 7.849092 | -6.581% | 0.5444 | 7.425 | 7.938374 | -6.467% | [12 empty] | 0.1596667 | 7.59853 | 7.609519 | -0.1444% | 0.5444 | 7.192 | 7.938374 | -9.402% | 0.5444444 | 8.065 | 7.938483 | 1.594%
| 0.0211658 | 7.8546 | 0.02116761 | 7.338051 | 7.854603 | -6.576% | 0.5556 | 7.448 | 7.965787 | -6.5% | [12 empty] | 0.163 | 7.59619 | 7.605987 | -0.1288% | 0.5556 | 7.212 | 7.965787 | -9.463% | 0.5555556 | 8.108 | 7.965678 | 1.787%
| 0.0234854 | 7.8579 | 0.0234849 | 7.339882 | 7.857899 | -6.592% | 0.5667 | 7.472 | 7.994526 | -6.536% | [12 empty] | 0.1663333 | 7.59191 | 7.602837 | -0.1437% | 0.5667 | 7.234 | 7.994526 | -9.513% | 0.5666667 | 8.141 | 7.994439 | 1.833%
| 0.025805 | 7.8593 | 0.0258022 | 7.341667 | 7.859298 | -6.586% | 0.5778 | 7.496 | 8.023769 | -6.578% | [12 empty] | 0.1696667 | 7.58624 | 7.599686 | -0.1769% | 0.5778 | 7.257 | 8.023769 | -9.556% | 0.5777778 | 8.163 | 8.023708 | 1.736%
| 0.0281246 | 7.8589 | 0.02812586 | 7.339882 | 7.858899 | -6.604% | 0.5889 | 7.522 | 8.054297 | -6.609% | [12 empty] | 0.173 | 7.5846 | 7.596536 | -0.1571% | 0.5889 | 7.281 | 8.054297 | -9.601% | 0.5888889 | 8.215 | 8.054266 | 1.996%
| 0.0304441 | 7.8565 | 0.03044316 | 7.338051 | 7.856501 | -6.599% | 0.6 | 7.549 | 8.085721 | -6.638% | [12 empty] | 0.1763333 | 7.58387 | 7.593386 | -0.1253% | 0.6 | 7.306 | 8.085721 | -9.643% | 0.6 | 8.244 | 8.085721 | 1.958%
| 0.0304441 | 7.8575 | 0.03044316 | 7.338051 | 7.856501 | -6.599% | 0.6111 | 7.577 | 8.117958 | -6.664% | [12 empty] | 0.1796667 | 7.58135 | 7.590236 | -0.1171% | 0.6111 | 7.333 | 8.117958 | -9.669% | 0.6111111 | 8.269 | 8.117991 | 1.86%
| 0.0397304 | 7.8423 | 0.03973144 | 7.323401 | 7.842298 | -6.617% | 0.6222 | 7.606 | 8.151611 | -6.693% | [12 empty] | 0.183 | 7.57539 | 7.587898 | -0.1648% | 0.6222 | 7.36 | 8.151611 | -9.711% | 0.6222222 | 8.301 | 8.151678 | 1.832%
| 0.0490166 | 7.822 | 0.04901972 | 7.303351 | 7.821992 | -6.631% | 0.6333 | 7.637 | 8.185812 | -6.704% | [12 empty] | 0.1863333 | 7.56992 | 7.585598 | -0.2067% | 0.6333 | 7.388 | 8.185812 | -9.746% | 0.6333333 | 8.334 | 8.185919 | 1.809%
| 0.0583028 | 7.7995 | 0.05830164 | 7.281423 | 7.799503 | -6.642% | 0.6444 | 7.668 | 8.221702 | -6.735% | [12 empty] | 0.1896778 | 7.57339 | 7.583289 | -0.1305% | 0.6444 | 7.418 | 8.221702 | -9.775% | 0.6444444 | 8.353 | 8.221846 | 1.595%
| 0.067589 | 7.7765 | 0.06758992 | 7.259495 | 7.776498 | -6.648% | 0.6556 | 7.7 | 8.258831 | -6.766% | [12 empty] | 0.193 | 7.57045 | 7.580996 | -0.1391% | 0.6556 | 7.449 | 8.258831 | -9.806% | 0.6555556 | 8.374 | 8.258679 | 1.396%
| 0.0768752 | 7.7543 | 0.0768782 | 7.237567 | 7.754293 | -6.664% | 0.6667 | 7.734 | 8.296784 | -6.783% | [12 empty] | 0.1963333 | 7.56641 | 7.578696 | -0.1621% | 0.6667 | 7.481 | 8.296784 | -9.833% | 0.6666667 | 8.433 | 8.29667 | 1.643%
| 0.0861614 | 7.7331 | 0.08616012 | 7.215685 | 7.733103 | -6.691% | 0.6778 | 7.769 | 8.336498 | -6.807% | [12 empty] | 0.1996667 | 7.56367 | 7.576634 | -0.1711% | 0.6778 | 7.514 | 8.336498 | -9.866% | 0.6777778 | 8.486 | 8.336417 | 1.794%
| 0.0954476 | 7.7132 | 0.0954484 | 7.197419 | 7.713198 | -6.687% | 0.6889 | 7.805 | 8.376867 | -6.827% | [12 empty] | 0.203 | 7.56145 | 7.575111 | -0.1803% | 0.6889 | 7.549 | 8.376867 | -9.883% | 0.6888889 | 8.528 | 8.376826 | 1.805%
| 0.1047338 | 7.6944 | 0.1047367 | 7.177323 | 7.694395 | -6.72% | 0.7 | 7.842 | 8.418357 | -6.846% | [12 empty] | 0.2063333 | 7.5582 | 7.573589 | -0.2032% | 0.7 | 7.584 | 8.418357 | -9.911% | 0.7 | 8.576 | 8.418357 | 1.873%
| 0.11402 | 7.6768 | 0.1140186 | 7.160888 | 7.676803 | -6.72% | 0.7111 | 7.881 | 8.460741 | -6.852% | [12 empty] | 0.2096667 | 7.56011 | 7.572067 | -0.1579% | 0.7111 | 7.621 | 8.460741 | -9.925% | 0.7111111 | 8.611 | 8.460785 | 1.775%
| 0.1233062 | 7.6608 | 0.1233069 | 7.144454 | 7.660899 | -6.741% | 0.7222 | 7.92 | 8.504765 | -6.876% | [12 empty] | 0.2130111 | 7.55964 | 7.57054 | -0.144% | 0.7222 | 7.659 | 8.504765 | -9.945% | 0.7222222 | 8.672 | 8.504853 | 1.965%
| 0.1233062 | 7.6609 | 0.1233069 | 7.144454 | 7.660899 | -6.741% | 0.7333 | 7.961 | 8.550412 | -6.893% | [12 empty] | 0.2163333 | 7.55832 | 7.569023 | -0.1414% | 0.7333 | 7.698 | 8.550412 | -9.969% | 0.7333333 | 8.689 | 8.550552 | 1.619%
| 0.1421409 | 7.6312 | 0.1421381 | 7.115201 | 7.631204 | -6.762% | 0.7444 | 8.003 | 8.596911 | -6.908% | [12 empty] | 0.2196667 | 7.55624 | 7.567966 | -0.1549% | 0.7444 | 7.739 | 8.596911 | -9.979% | 0.7444444 | 8.755 | 8.597097 | 1.837%
| 0.1609756 | 7.6079 | 0.1609757 | 7.091488 | 7.6079 | -6.788% | 0.7556 | 8.047 | 8.646226 | -6.93% | [12 empty] | 0.223 | 7.55417 | 7.567152 | -0.1716% | 0.7556 | 7.78 | 8.646226 | -10.02% | 0.7555556 | 8.803 | 8.64603 | 1.816%
| 0.1798103 | 7.5901 | 0.1798133 | 7.073222 | 7.590098 | -6.81% | 0.7667 | 8.091 | 8.695888 | -6.956% | [12 empty] | 0.2263333 | 7.558 | 7.566338 | -0.1102% | 0.7667 | 7.823 | 8.695888 | -10.04% | 0.7666667 | 8.837 | 8.695733 | 1.625%
| 0.198645 | 7.5771 | 0.1986445 | 7.058619 | 7.5771 | -6.843% | 0.7778 | 8.137 | 8.747396 | -6.978% | [12 empty] | 0.2296667 | 7.55873 | 7.565524 | -0.0898% | 0.7778 | 7.867 | 8.747396 | -10.06% | 0.7777778 | 8.921 | 8.747293 | 1.986%
| 0.2174797 | 7.5685 | 0.217482 | 7.047632 | 7.568499 | -6.882% | 0.7889 | 8.184 | 8.800394 | -7.004% | [12 empty] | 0.233 | 7.55734 | 7.564709 | -0.09742% | 0.7889 | 7.913 | 8.800394 | -10.08% | 0.7888889 | 8.961 | 8.80034 | 1.826%
| 0.2363144 | 7.5639 | 0.2363133 | 7.042185 | 7.5639 | -6.897% | 0.8 | 8.233 | 8.854495 | -7.019% | [12 empty] | 0.2363444 | 7.55539 | 7.563899 | -0.1125% | 0.8 | 7.96 | 8.854495 | -10.1% | 0.8 | 9.024 | 8.854495 | 1.914%
| 0.2551491 | 7.5631 | 0.2551508 | 7.038522 | 7.5631 | -6.936% | 0.8111 | 8.283 | 8.911132 | -7.049% | [12 empty] | 0.2396778 | 7.55709 | 7.563757 | -0.08815% | 0.8111 | 8.008 | 8.911132 | -10.13% | 0.8111111 | 9.074 | 8.911189 | 1.827%
| 0.2739838 | 7.5659 | 0.2739821 | 7.036691 | 7.5659 | -6.995% | 0.8222 | 8.334 | 8.968718 | -7.077% | [12 empty] | 0.243 | 7.55512 | 7.563616 | -0.1123% | 0.8222 | 8.057 | 8.968718 | -10.17% | 0.8222222 | 9.131 | 8.968839 | 1.808%
| 0.2928185 | 7.5725 | 0.2928196 | 7.040354 | 7.572501 | -7.027% | 0.8333 | 8.386 | 9.029008 | -7.122% | [12 empty] | 0.2463333 | 7.55463 | 7.563474 | -0.1169% | 0.8333 | 8.108 | 9.029008 | -10.2% | 0.8333333 | 9.177 | 9.029189 | 1.637%
| 0.3116531 | 7.5827 | 0.3116508 | 7.047632 | 7.582699 | -7.056% | 0.8444 | 8.44 | 9.091153 | -7.162% | [12 empty] | 0.2496667 | 7.55421 | 7.563333 | -0.1206% | 0.8444 | 8.16 | 9.091153 | -10.24% | 0.8444444 | 9.223 | 9.091409 | 1.447%
| 0.3116531 | 7.5827 | 0.3116508 | 7.047632 | 7.582699 | -7.056% | 0.8556 | 8.495 | 9.15585 | -7.218% | [12 empty] | 0.253 | 7.55263 | 7.563191 | -0.1396% | 0.8556 | 8.213 | 9.15585 | -10.3% | 0.8555556 | 9.306 | 9.155593 | 1.643%
| 0.3304878 | 7.5947 | 0.3304884 | 7.054957 | 7.594701 | -7.107% | 0.8667 | 8.552 | 9.223584 | -7.281% | [12 empty] | 0.2563333 | 7.55506 | 7.563276 | -0.1086% | 0.8667 | 8.267 | 9.223584 | -10.37% | 0.8666667 | 9.396 | 9.223378 | 1.872%
| 0.3493225 | 7.6101 | 0.3493196 | 7.065944 | 7.610098 | -7.15% | 0.8778 | 8.61 | 9.292524 | -7.345% | [12 empty] | 0.2596667 | 7.5589 | 7.563772 | -0.06441% | 0.8778 | 8.323 | 9.292524 | -10.43% | 0.8777778 | 9.47 | 9.29238 | 1.911%
| 0.3681572 | 7.6287 | 0.3681572 | 7.080547 | 7.6287 | -7.185% | 0.8889 | 8.669 | 9.364727 | -7.429% | [12 empty] | 0.263 | 7.55627 | 7.564267 | -0.1057% | 0.8889 | 8.381 | 9.364727 | -10.5% | 0.8888889 | 9.544 | 9.364653 | 1.915%
| 0.3869919 | 7.6503 | 0.3869948 | 7.096936 | 7.650304 | -7.233% | 0.9 | 8.73 | 9.439772 | -7.519% | [12 empty] | 0.2663333 | 7.55536 | 7.564763 | -0.1243% | 0.9 | 8.439 | 9.439772 | -10.6% | 0.9 | 9.632 | 9.439772 | 2.036%
| 0.4058265 | 7.6748 | 0.405826 | 7.117032 | 7.674799 | -7.268% | 0.9111 | 8.792 | 9.517113 | -7.619% | [12 empty] | 0.2696667 | 7.55786 | 7.565258 | -0.09779% | 0.9111 | 8.499 | 9.517113 | -10.7% | 0.9111111 | 9.72 | 9.517191 | 2.131%
| 0.4246613 | 7.702 | 0.4246636 | 7.137129 | 7.702004 | -7.334% | 0.9222 | 8.855 | 9.596998 | -7.732% | [12 empty] | 0.273 | 7.55846 | 7.565754 | -0.0964% | 0.9222 | 8.561 | 9.596998 | -10.8% | 0.9222222 | 9.78 | 9.597159 | 1.905%
| 0.443496 | 7.732 | 0.4434948 | 7.160888 | 7.731998 | -7.386% | 0.9333 | 8.92 | 9.680045 | -7.852% | [12 empty] | 0.2763333 | 7.5582 | 7.566723 | -0.1126% | 0.9333 | 8.624 | 9.680045 | -10.91% | 0.9333333 | 9.88 | 9.680302 | 2.063%
| 0.4623306 | 7.7646 | 0.4623324 | 7.188264 | 7.764603 | -7.423% | 0.9444 | 8.987 | 9.765889 | -7.976% | [12 empty] | 0.2796667 | 7.55891 | 7.567891 | -0.1187% | 0.9444 | 8.688 | 9.765889 | -11.04% | 0.9444444 | 9.964 | 9.766237 | 2.025%
| 0.4811653 | 7.8001 | 0.4811636 | 7.215685 | 7.800097 | -7.492% | 0.9556 | 9.055 | 9.853295 | -8.102% | [12 empty] | 0.283 | 7.56075 | 7.569059 | -0.1098% | 0.9556 | 8.754 | 9.853295 | -11.16% | 0.9555556 | 10.04 | 9.85295 | 1.898%
| 0.5 | 7.8388 | 0.5000012 | 7.246723 | 7.838802 | -7.553% | 0.9667 | 9.124 | 9.936657 | -8.178% | [12 empty] | 0.2863333 | 7.56272 | 7.570227 | -0.09917% | 0.9667 | 8.821 | 9.936657 | -11.23% | 0.9666667 | 10.15 | 9.936412 | 2.15%
| 0.5 | 7.8388 | 0.5000012 | 7.246723 | 7.838802 | -7.553% | 0.9778 | 9.195 | 10.0043 | -8.089% | [12 empty] | 0.2896667 | 7.56389 | 7.571396 | -0.09913% | 0.9778 | 8.889 | 10.0043 | -11.15% | 0.9777778 | 10.21 | 10.0042 | 2.057%
| 0.5188347 | 7.8788 | 0.5188324 | 7.279592 | 7.878795 | -7.605% | 0.9889 | 9.267 | 10.00705 | -7.395% | [12 empty] | 0.293 | 7.5661 | 7.572598 | -0.08581% | 0.9889 | 8.959 | 10.00705 | -10.47% | 0.9888889 | 10.19 | 10.00714 | 1.827%
| 0.5376694 | 7.9219 | 0.53767 | 7.316123 | 7.921901 | -7.647% | 1 | 9.341 | 7.2259 | 29.27% | [12 empty] | 0.2963333 | 7.56938 | 7.574403 | -0.06632% | 1 | 9.031 | 7.2259 | 24.98% | 1 | 10.24 | 7.2259 | 41.71%
| 0.5565041 | 7.968 | 0.5565012 | 7.354485 | 7.967993 | -7.7% | [16 empty] | 0.2996667 | 7.56947 | 7.576209 | -0.08895%
| 0.5753387 | 8.017 | 0.5753388 | 7.394678 | 8.017 | -7.763% | [16 empty] | 0.303 | 7.56911 | 7.578014 | -0.1175%
| 0.5941735 | 8.0688 | 0.5941763 | 7.436657 | 8.068808 | -7.835% | [16 empty] | 0.3063333 | 7.5718 | 7.579819 | -0.1058%
| 0.6130081 | 8.1235 | 0.6130075 | 7.482298 | 8.123498 | -7.893% | [16 empty] | 0.3096667 | 7.57358 | 7.581624 | -0.1061%
| 0.6318428 | 8.1811 | 0.6318451 | 7.529771 | 8.181108 | -7.961% | [16 empty] | 0.313 | 7.57393 | 7.583558 | -0.127%
| 0.6506775 | 8.242 | 0.6506763 | 7.57912 | 8.241996 | -8.043% | [16 empty] | 0.3163333 | 7.57563 | 7.585682 | -0.1325%
| 0.6695122 | 8.3064 | 0.6695139 | 7.632085 | 8.306406 | -8.118% | [16 empty] | 0.3196667 | 7.58001 | 7.587806 | -0.1027%
| 0.6883469 | 8.3748 | 0.6883451 | 7.690499 | 8.374794 | -8.171% | [16 empty] | 0.323 | 7.58327 | 7.589929 | -0.08774%
| 0.6883469 | 8.3748 | 0.6883451 | 7.690499 | 8.374794 | -8.171% | [16 empty] | 0.3263333 | 7.58303 | 7.592053 | -0.1188%
| 0.7071816 | 8.4452 | 0.7071827 | 7.748958 | 8.445204 | -8.244% | [16 empty] | 0.3296667 | 7.58736 | 7.594177 | -0.08976%
| 0.7260162 | 8.5199 | 0.7260139 | 7.811033 | 8.519891 | -8.32% | [16 empty] | 0.333 | 7.58904 | 7.596754 | -0.1015%
| 0.7448509 | 8.5988 | 0.7448515 | 7.876771 | 8.598803 | -8.397% | [16 empty] | 0.3363333 | 7.59264 | 7.59948 | -0.09%
| 0.7636856 | 8.6819 | 0.7636827 | 7.946217 | 8.681887 | -8.474% | [16 empty] | 0.3396667 | 7.59685 | 7.602205 | -0.07044%
| 0.7825204 | 8.7693 | 0.7825203 | 8.019233 | 8.769299 | -8.553% | [16 empty] | 0.343 | 7.59624 | 7.60493 | -0.1143%
| 0.8013551 | 8.8611 | 0.8013579 | 8.097789 | 8.861114 | -8.614% | [16 empty] | 0.3463333 | 7.59823 | 7.607656 | -0.1239%
| 0.8201898 | 8.9578 | 0.8201891 | 8.17813 | 8.957796 | -8.704% | [16 empty] | 0.3496667 | 7.60345 | 7.61044 | -0.09185%
| 0.8390244 | 9.0601 | 0.8390267 | 8.265796 | 9.060113 | -8.767% | [16 empty] | 0.3530111 | 7.60917 | 7.613743 | -0.06006%
| 0.8578591 | 9.1689 | 0.8578579 | 8.357078 | 9.168893 | -8.854% | [16 empty] | 0.3563444 | 7.61417 | 7.617034 | -0.03761%
| 0.8766938 | 9.2854 | 0.8766955 | 8.45573 | 9.285411 | -8.935% | [16 empty] | 0.3596778 | 7.61607 | 7.620326 | -0.05585%
| 0.8766938 | 9.2854 | 0.8766955 | 8.45573 | 9.285411 | -8.935% | [16 empty] | 0.3630111 | 7.61885 | 7.623618 | -0.06254%
| 0.88598 | 9.3452 | 0.8859774 | 8.506865 | 9.345183 | -8.971% | [16 empty] | 0.3663444 | 7.62057 | 7.62691 | -0.08312%
| 0.8952662 | 9.4073 | 0.8952657 | 8.559831 | 9.407296 | -9.009% | [16 empty] | 0.3696778 | 7.6263 | 7.630444 | -0.05431%
| 0.9045524 | 9.471 | 0.9045539 | 8.614627 | 9.471011 | -9.042% | [16 empty] | 0.3730111 | 7.62949 | 7.634267 | -0.06257%
| 0.9138386 | 9.5364 | 0.9138359 | 8.671209 | 9.536381 | -9.072% | [16 empty] | 0.3763444 | 7.63385 | 7.638089 | -0.0555%
| 0.9231248 | 9.6037 | 0.9231241 | 8.727837 | 9.603695 | -9.12% | [16 empty] | 0.3796444 | 7.63699 | 7.641874 | -0.06391%
| 0.932411 | 9.6732 | 0.9324124 | 8.788128 | 9.673211 | -9.15% | [16 empty] | 0.3829444 | 7.6398 | 7.645658 | -0.07662%
| 0.9416972 | 9.7447 | 0.9416943 | 8.850203 | 9.744678 | -9.179% | [16 empty] | 0.3862778 | 7.64174 | 7.649481 | -0.1012%
| 0.9509834 | 9.8175 | 0.9509826 | 8.912324 | 9.817494 | -9.22% | [16 empty] | 0.3896222 | 7.64499 | 7.653722 | -0.1141%
| 0.9602696 | 9.8895 | 0.9602709 | 8.9744 | 9.88951 | -9.253% | [16 empty] | 0.3929444 | 7.65198 | 7.658043 | -0.07917%
| 0.9695559 | 9.9576 | 0.9695528 | 9.031028 | 9.957577 | -9.305% | [16 empty] | 0.3962667 | 7.65814 | 7.662365 | -0.05513%
| 0.9695559 | 9.9566 | 0.9695528 | 9.031028 | 9.957577 | -9.305% | [16 empty] | 0.3996 | 7.66194 | 7.666701 | -0.06209%
| 0.9718754 | 9.9724 | 0.9718765 | 9.0438 | 9.972407 | -9.312% | [16 empty] | 0.4029333 | 7.66689 | 7.671037 | -0.05405%
| 0.9741949 | 9.9865 | 0.9741938 | 9.056572 | 9.986493 | -9.312% | [16 empty] | 0.4062556 | 7.67069 | 7.67542 | -0.06162%
| 0.9765146 | 9.9987 | 0.9765174 | 9.065728 | 9.998712 | -9.331% | [16 empty] | 0.4096 | 7.67361 | 7.680249 | -0.08645%
| 0.9788342 | 10.0088 | 0.9788347 | 9.074838 | 10.0088 | -9.331% | [16 empty] | 0.4129333 | 7.68078 | 7.685063 | -0.05573%
| 0.9811537 | 10.0166 | 0.981152 | 9.080331 | 10.01659 | -9.347% | [16 empty] | 0.4162778 | 7.68636 | 7.689893 | -0.04594%
| 0.9834733 | 10.0212 | 0.9834757 | 9.083948 | 10.0212 | -9.353% | [16 empty] | 0.4196111 | 7.69117 | 7.694707 | -0.04596%
| 0.9857929 | 10.0212 | 0.985793 | 9.082162 | 10.0212 | -9.371% | [16 empty] | 0.4229444 | 7.69688 | 7.699521 | -0.0343%
| 0.9881125 | 10.0136 | 0.9881103 | 9.074838 | 10.01361 | -9.375% | [16 empty] | 0.4262778 | 7.70399 | 7.704575 | -0.007589%
| 0.9904321 | 9.9943 | 0.9904339 | 9.056572 | 9.994271 | -9.382% | [16 empty] | 0.4296111 | 7.70946 | 7.709884 | -0.005501%
| 0.9927517 | 9.9573 | 0.9927512 | 9.021872 | 9.957307 | -9.394% | [16 empty] | 0.4329444 | 7.71637 | 7.715193 | 0.01525%
| 0.9927517 | 9.9598 | 0.9927512 | 9.023703 | 9.957307 | -9.376% | [16 empty] | 0.4362778 | 7.71994 | 7.720503 | -0.007289%
| 0.9933316 | 9.9399 | 0.9933306 | 9.005438 | 9.939936 | -9.401% | [16 empty] | 0.4396111 | 7.72182 | 7.725812 | -0.05167%
| 0.9939114 | 9.9217 | 0.9939099 | 8.989003 | 9.921747 | -9.401% | [16 empty] | 0.4429444 | 7.7267 | 7.731121 | -0.05719%
| 0.9944913 | 9.9017 | 0.9944892 | 8.970738 | 9.901772 | -9.403% | [16 empty] | 0.4462778 | 7.73126 | 7.736815 | -0.0718%
| 0.9950712 | 9.878 | 0.9950685 | 8.94881 | 9.878109 | -9.408% | [16 empty] | 0.4496111 | 7.7456 | 7.742584 | 0.03895%
| 0.995651 | 9.849 | 0.9956479 | 8.921434 | 9.849157 | -9.419% | [16 empty] | 0.4529444 | 7.74587 | 7.748354 | -0.03206%
| 0.9962309 | 9.8132 | 0.9962335 | 8.888565 | 9.812994 | -9.42% | [16 empty] | 0.4562778 | 7.7516 | 7.754123 | -0.03254%
| 0.9968108 | 9.7682 | 0.9968129 | 8.848372 | 9.767991 | -9.415% | [16 empty] | 0.4596111 | 7.75746 | 7.759893 | -0.03135%
| 0.9973906 | 9.7097 | 0.9973922 | 8.795406 | 9.709483 | -9.414% | [16 empty] | 0.4629444 | 7.76111 | 7.765757 | -0.05984%
| 0.9979705 | 9.6311 | 0.9979715 | 8.722344 | 9.630909 | -9.434% | [16 empty] | 0.4662778 | 7.76778 | 7.77204 | -0.05481%
| 0.9985504 | 9.5224 | 0.9985508 | 8.623737 | 9.532151 | -9.53% | [16 empty] | 0.4696111 | 7.775 | 7.778322 | -0.04271%
| 0.9985504 | 9.5323 | 0.9985508 | 8.632893 | 9.532151 | -9.434% | [16 empty] | 0.4729444 | 7.78105 | 7.784605 | -0.04567%
| 0.9986663 | 9.4936 | 0.9986654 | 8.598147 | 9.493888 | -9.435% | [16 empty] | 0.4762778 | 7.78829 | 7.790888 | -0.03335%
| 0.9987823 | 9.4571 | 0.99878 | 8.565278 | 9.457815 | -9.437% | [16 empty] | 0.4796111 | 7.79347 | 7.797171 | -0.04746%
| 0.9988983 | 9.4204 | 0.998901 | 8.532409 | 9.419483 | -9.417% | [16 empty] | 0.4829444 | 7.80174 | 7.803756 | -0.02583%
| 0.9990143 | 9.3808 | 0.9990156 | 8.495878 | 9.380306 | -9.429% | [16 empty] | 0.4862778 | 7.81036 | 7.810605 | -0.003133%
| 0.9991302 | 9.336 | 0.9991302 | 8.45573 | 9.336012 | -9.429% | [16 empty] | 0.4896111 | 7.8163 | 7.817454 | -0.01476%
| 0.9992462 | 9.2835 | 0.9992448 | 8.408258 | 9.284151 | -9.434% | [16 empty] | 0.4929444 | 7.82134 | 7.824303 | -0.03787%
| 0.9993622 | 9.2211 | 0.9993594 | 8.35163 | 9.222632 | -9.444% | [16 empty] | 0.4962778 | 7.82934 | 7.831152 | -0.02314%
| 0.9994781 | 9.1466 | 0.9994803 | 8.284061 | 9.144918 | -9.413% | [16 empty] | 0.4996111 | 7.83788 | 7.838001 | -0.001543%
| 0.9995941 | 9.0583 | 0.9995949 | 8.203675 | 9.057582 | -9.428% | [16 empty] | 0.5029444 | 7.84449 | 7.845053 | -0.007179%
| 0.99971 | 8.9545 | 0.9997095 | 8.10873 | 8.954954 | -9.45% | [16 empty] | 0.5062778 | 7.85113 | 7.852132 | -0.01277%
| 0.99971 | 8.931 | 0.9997095 | 8.088633 | 8.954954 | -9.674% | [16 empty] | 0.5096111 | 7.8594 | 7.859211 | 0.002398%
| 0.9997333 | 8.8907 | 0.999735 | 8.052102 | 8.887951 | -9.404% | [16 empty] | 0.5128556 | 7.86574 | 7.866102 | -0.0046%
| 0.9997564 | 8.8524 | 0.9997541 | 8.017402 | 8.856285 | -9.472% | [16 empty] | 0.5161 | 7.87457 | 7.872992 | 0.02004%
| 0.9997796 | 8.8139 | 0.9997795 | 7.982702 | 8.81403 | -9.432% | [16 empty] | 0.5194333 | 7.88149 | 7.88017 | 0.01675%
| 0.9998029 | 8.7725 | 0.999805 | 7.944386 | 8.768273 | -9.396% | [16 empty] | 0.5227667 | 7.88797 | 7.887798 | 0.002185%
| 0.999826 | 8.7257 | 0.9998241 | 7.902361 | 8.72958 | -9.476% | [16 empty] | 0.5261 | 7.89408 | 7.895425 | -0.01704%
| 0.9998493 | 8.6712 | 0.9998495 | 7.853058 | 8.6705 | -9.428% | [16 empty] | 0.5293444 | 7.90353 | 7.90285 | 0.008608%
| 0.9998724 | 8.6064 | 0.999875 | 7.794599 | 8.597666 | -9.341% | [16 empty] | 0.5325889 | 7.91271 | 7.910274 | 0.03079%
| 0.9998956 | 8.5289 | 0.9998941 | 7.723367 | 8.533867 | -9.497% | [16 empty] | 0.5359222 | 7.91776 | 7.917902 | -0.001792%
| 0.9999188 | 8.4363 | 0.9999196 | 7.639364 | 8.432599 | -9.407% | [16 empty] | 0.5392556 | 7.92615 | 7.925782 | 0.004639%
| 0.9999419 | 8.3264 | 0.999945 | 7.540757 | 8.323968 | -9.409% | [16 empty] | 0.5425889 | 7.93791 | 7.933941 | 0.05003%
| 0.9999419 | 8.3669 | 0.999945 | 7.577289 | 8.323968 | -8.97% | [16 empty] | 0.5458333 | 7.94487 | 7.941882 | 0.03762%
| 0.9999478 | 8.2863 | 0.999945 | 7.504226 | 8.323968 | -9.848% | [16 empty] | 0.5490667 | 7.94894 | 7.949796 | -0.01077%
| 0.9999536 | 8.2218 | 0.9999514 | 7.445767 | 8.246167 | -9.706% | [16 empty] | 0.5524 | 7.95822 | 7.957955 | 0.003333%
| 0.9999593 | 8.167 | 0.9999578 | 7.396464 | 8.181661 | -9.597% | [16 empty] | 0.5557333 | 7.96787 | 7.966113 | 0.02205%
| 0.9999652 | 8.1142 | 0.9999641 | 7.34716 | 8.123675 | -9.559% | [16 empty] | 0.5590556 | 7.97579 | 7.974638 | 0.01445%
| 0.999971 | 8.0539 | 0.9999705 | 7.292364 | 8.059021 | -9.513% | [16 empty] | 0.5622889 | 7.984 | 7.98305 | 0.0119%
| 0.9999768 | 7.9751 | 0.9999769 | 7.221132 | 7.973739 | -9.439% | [16 empty] | 0.5655222 | 7.99186 | 7.991462 | 0.004987%
| 0.9999827 | 7.8661 | 0.9999832 | 7.122526 | 7.851695 | -9.287% | [16 empty] | 0.5688556 | 8.00083 | 8.000133 | 0.008706%
| 0.9999884 | 7.714 | 0.9999896 | 6.985557 | 7.670603 | -8.931% | [16 empty] | 0.5721889 | 8.00956 | 8.008805 | 0.009421%
| 0.9999942 | 7.5053 | 0.999996 | 6.795622 | 7.419927 | -8.414% | [16 empty] | 0.5755222 | 8.01915 | 8.017505 | 0.02052%
| 1 | 7.2259 | 1.000002 | 6.543612 | 7.2259 | -9.442% | [16 empty] | 0.5787444 | 8.02685 | 8.026367 | 0.006023%
[23 empty] | 0.5819667 | 8.03452 | 8.035228 | -0.008816%
[23 empty] | 0.5853 | 8.04518 | 8.044396 | 0.009748%
[23 empty] | 0.5886333 | 8.05257 | 8.053563 | -0.01233%
[23 empty] | 0.5919667 | 8.06339 | 8.062731 | 0.008177%
[23 empty] | 0.5951667 | 8.07289 | 8.071684 | 0.01494%
[23 empty] | 0.5983778 | 8.0826 | 8.08101 | 0.01967%
[23 empty] | 0.6017111 | 8.092 | 8.090691 | 0.01618%
[23 empty] | 0.6050333 | 8.10298 | 8.100339 | 0.0326%
[23 empty] | 0.6083667 | 8.11255 | 8.11002 | 0.03119%
[23 empty] | 0.6115556 | 8.12532 | 8.119281 | 0.07437%
[23 empty] | 0.6147556 | 8.13576 | 8.128844 | 0.08508%
[23 empty] | 0.6180778 | 8.14373 | 8.139004 | 0.05807%
[23 empty] | 0.6214111 | 8.15384 | 8.149198 | 0.05696%
[23 empty] | 0.6247444 | 8.16567 | 8.159392 | 0.07694%
[23 empty] | 0.6279222 | 8.17279 | 8.16911 | 0.04505%
[23 empty] | 0.6310889 | 8.18363 | 8.178794 | 0.05912%
[23 empty] | 0.6344222 | 8.19475 | 8.18944 | 0.06484%
[23 empty] | 0.6377556 | 8.20215 | 8.200218 | 0.02356%
[23 empty] | 0.6410889 | 8.21415 | 8.210996 | 0.03841%
[23 empty] | 0.6444222 | 8.22454 | 8.221774 | 0.03364%
[23 empty] | 0.6477556 | 8.23546 | 8.232552 | 0.03532%
[23 empty] | 0.6510889 | 8.24601 | 8.243407 | 0.03158%
[23 empty] | 0.6544222 | 8.26016 | 8.254804 | 0.06488%
[23 empty] | 0.6577556 | 8.27023 | 8.266201 | 0.04874%
[23 empty] | 0.6610889 | 8.28052 | 8.277599 | 0.03529%
[23 empty] | 0.6644222 | 8.29078 | 8.288996 | 0.02152%
[23 empty] | 0.6677556 | 8.30335 | 8.300394 | 0.03562%
[23 empty] | 0.6711 | 8.31715 | 8.312166 | 0.05996%
[23 empty] | 0.6744333 | 8.32965 | 8.324272 | 0.06461%
[23 empty] | 0.6777667 | 8.33812 | 8.336377 | 0.02091%
[23 empty] | 0.6811 | 8.351 | 8.348482 | 0.03016%
[23 empty] | 0.6844333 | 8.36095 | 8.360588 | 0.004336%
[23 empty] | 0.6877667 | 8.37342 | 8.372693 | 0.008685%
[23 empty] | 0.6911 | 8.39001 | 8.38509 | 0.05867%
[23 empty] | 0.6944333 | 8.40214 | 8.39755 | 0.05466%
[23 empty] | 0.6977667 | 8.41489 | 8.410009 | 0.05804%
[23 empty] | 0.7011 | 8.42663 | 8.422468 | 0.04941%
[23 empty] | 0.7044333 | 8.44319 | 8.434928 | 0.09795%
[23 empty] | 0.7076667 | 8.45325 | 8.447124 | 0.07252%
[23 empty] | 0.7108889 | 8.46647 | 8.459903 | 0.07762%
[23 empty] | 0.7142333 | 8.47767 | 8.473168 | 0.05313%
[23 empty] | 0.7175667 | 8.49238 | 8.486388 | 0.0706%
[23 empty] | 0.7209 | 8.50258 | 8.499609 | 0.03496%
[23 empty] | 0.7240889 | 8.51534 | 8.512256 | 0.03623%
[23 empty] | 0.7272889 | 8.52846 | 8.525231 | 0.03787%
[23 empty] | 0.7306222 | 8.5442 | 8.539195 | 0.05861%
[23 empty] | 0.7339556 | 8.56245 | 8.553159 | 0.1086%
[23 empty] | 0.7372889 | 8.57216 | 8.567122 | 0.0588%
[23 empty] | 0.7406111 | 8.58519 | 8.581039 | 0.04837%
[23 empty] | 0.7439556 | 8.60034 | 8.595049 | 0.06155%
[23 empty] | 0.7472889 | 8.61331 | 8.609557 | 0.0436%
[23 empty] | 0.7506222 | 8.62896 | 8.624263 | 0.05446%
[23 empty] | 0.7539556 | 8.63973 | 8.63897 | 0.008793%
[23 empty] | 0.7572889 | 8.65385 | 8.653677 | 0.001996%
[23 empty] | 0.7606111 | 8.67318 | 8.668335 | 0.05589%
[23 empty] | 0.7639556 | 8.68908 | 8.683153 | 0.06826%
[23 empty] | 0.7672889 | 8.70593 | 8.698621 | 0.08403%
[23 empty] | 0.7706222 | 8.71824 | 8.714088 | 0.04764%
[23 empty] | 0.7739556 | 8.73152 | 8.729556 | 0.0225%
[23 empty] | 0.7772778 | 8.75202 | 8.744972 | 0.08059%
[23 empty] | 0.7806111 | 8.76818 | 8.76044 | 0.08835%
[23 empty] | 0.7839444 | 8.78128 | 8.776241 | 0.05742%
[23 empty] | 0.7872778 | 8.79907 | 8.792487 | 0.07487%
[23 empty] | 0.7906111 | 8.8133 | 8.808734 | 0.05184%
[23 empty] | 0.7939444 | 8.83015 | 8.824981 | 0.05858%
[23 empty] | 0.7972778 | 8.84647 | 8.841227 | 0.0593%
[23 empty] | 0.8006222 | 8.86235 | 8.857528 | 0.05444%
[23 empty] | 0.8039556 | 8.87819 | 8.874451 | 0.04213%
[23 empty] | 0.8072889 | 8.89356 | 8.891565 | 0.02244%
[23 empty] | 0.8106222 | 8.91143 | 8.908679 | 0.03088%
[23 empty] | 0.8139556 | 8.92988 | 8.925793 | 0.04579%
[23 empty] | 0.8172444 | 8.94712 | 8.942678 | 0.04967%
[23 empty] | 0.8205333 | 8.96459 | 8.959666 | 0.05496%
[23 empty] | 0.8238667 | 8.98294 | 8.977771 | 0.05758%
[23 empty] | 0.8272 | 9.00194 | 8.995876 | 0.06741%
[23 empty] | 0.8305333 | 9.02244 | 9.013981 | 0.09384%
[23 empty] | 0.8338667 | 9.03967 | 9.032086 | 0.08397%
[23 empty] | 0.8372 | 9.05873 | 9.050191 | 0.09435%
[23 empty] | 0.8405333 | 9.07926 | 9.068816 | 0.1152%
[23 empty] | 0.8438667 | 9.09494 | 9.088072 | 0.07557%
[23 empty] | 0.8472 | 9.11835 | 9.107327 | 0.121%
[23 empty] | 0.8505333 | 9.13586 | 9.126582 | 0.1017%
[23 empty] | 0.8538667 | 9.15512 | 9.145837 | 0.1015%
[23 empty] | 0.8572 | 9.1723 | 9.165093 | 0.07864%
[23 empty] | 0.8605333 | 9.19532 | 9.185441 | 0.1075%
[23 empty] | 0.8638667 | 9.21674 | 9.206059 | 0.116%
[23 empty] | 0.8672 | 9.23436 | 9.226677 | 0.08327%
[23 empty] | 0.8705333 | 9.25586 | 9.247295 | 0.09262%
[23 empty] | 0.8738667 | 9.27626 | 9.267913 | 0.09006%
[23 empty] | 0.8771889 | 9.30294 | 9.288588 | 0.1545%
[23 empty] | 0.8805222 | 9.32146 | 9.310054 | 0.1225%
[23 empty] | 0.8838556 | 9.34105 | 9.331519 | 0.1021%
[23 empty] | 0.8871889 | 9.36431 | 9.353284 | 0.1179%
[23 empty] | 0.8905333 | 9.38729 | 9.37565 | 0.1242%
[23 empty] | 0.8938667 | 9.41118 | 9.397941 | 0.1409%
[23 empty] | 0.8972 | 9.4309 | 9.420565 | 0.1097%
[23 empty] | 0.9005333 | 9.45032 | 9.443431 | 0.07295%
[23 empty] | 0.9038667 | 9.47401 | 9.466296 | 0.08149%
[23 empty] | 0.9072 | 9.49986 | 9.489646 | 0.1076%
[23 empty] | 0.9105333 | 9.52526 | 9.513122 | 0.1276%
[23 empty] | 0.9138667 | 9.54751 | 9.536603 | 0.1144%
[23 empty] | 0.9172 | 9.57029 | 9.560761 | 0.09967%
[23 empty] | 0.9205444 | 9.59956 | 9.584999 | 0.1519%
[23 empty] | 0.9238778 | 9.62427 | 9.609335 | 0.1554%
[23 empty] | 0.9272111 | 9.64657 | 9.634283 | 0.1275%
[23 empty] | 0.9305444 | 9.67515 | 9.65923 | 0.1648%
[23 empty] | 0.9338667 | 9.70125 | 9.684408 | 0.1739%
[23 empty] | 0.9372 | 9.72675 | 9.710073 | 0.1717%
[23 empty] | 0.9405333 | 9.75302 | 9.735739 | 0.1775%
[23 empty] | 0.9438778 | 9.77858 | 9.761795 | 0.1719%
[23 empty] | 0.9472111 | 9.80536 | 9.787927 | 0.1781%
[23 empty] | 0.9505444 | 9.82865 | 9.814059 | 0.1487%
[23 empty] | 0.9538778 | 9.85575 | 9.839941 | 0.1607%
[23 empty] | 0.9572111 | 9.8834 | 9.865786 | 0.1785%
[23 empty] | 0.9605444 | 9.90855 | 9.891516 | 0.1722%
[23 empty] | 0.9638889 | 9.9337 | 9.916042 | 0.1781%
[23 empty] | 0.9672222 | 9.95776 | 9.940486 | 0.1738%
[23 empty] | 0.9705444 | 9.98069 | 9.963334 | 0.1742%
[23 empty] | 0.9738889 | 10.0022 | 9.98464 | 0.1759%
[23 empty] | 0.9772222 | 10.022 | 10.00178 | 0.2022%
[23 empty] | 0.9805556 | 10.0358 | 10.01459 | 0.2118%
[23 empty] | 0.9838889 | 10.0417 | 10.0212 | 0.2046%
[23 empty] | 0.9872333 | 10.0369 | 10.01648 | 0.2039%
[23 empty] | 0.9905778 | 10.0137 | 9.991976 | 0.2174%
[23 empty] | 0.9939333 | 9.92198 | 9.920944 | 0.01045%
[23 empty] | 0.9970667 | 9.82806 | 9.742384 | 0.8794%
[23 empty] | 1 | 8.67571 | 7.2259 | 20.06%

## Case #6 Data
POC | Borje Andersson |  | Jim Harter |  |  |  | Kevin Walker |  |  |  | Joe Cardinal |  |  |  | Per Nordlund |  |  |  | Joe Cardinal |  |  |  | Adrian Loghin |  |  |  | Jim Newman |  |  |  | Sebastian Nervi
Solution | Andersson (2021, FEA) |  | Fawaz-Andersson (2000) |  |  |  | Newman-Raju Fit to Fawaz-Andersson (2005/2012) |  |  |  | NASGRO (CC-04) Newman-Raju |  |  |  | MSC Marc (FEA, 2021) |  |  |  | NASGRO (CC-16) Fawaz-Andersson |  |  |  | SimModeler Crack (FEA, 2021) |  |  |  | Newman-Raju (1986) |  |  |  | StressCheck (FEA, 2021)
Notes | Utilized as Reference
| Normalized Parametric Angle (2phi/pi) | KI | Normalized Parametric Angle (2phi/pi) | KI | Estimated Value from Andersson 2021 | Difference Relative to Andersson 2021 | Normalized Parametric Angle (2phi/pi) | KI | Estimated Value from Andersson 2021 | Difference Relative to Andersson 2021 | Normalized Parametric Angle (2phi/pi) | KI | Estimated Value from Andersson 2021 | Difference Relative to Andersson 2021 | Normalized Parametric Angle (2phi/pi) | KI | Estimated Value from Andersson 2021 | Difference Relative to Andersson 2021 | Normalized Parametric Angle (2phi/pi) | KI | Estimated Value from Andersson 2021 | Difference Relative to Andersson 2021 | Normalized Parametric Angle (2phi/pi) | KI | Estimated Value from Andersson 2021 | Difference Relative to Andersson 2021 | Normalized Parametric Angle (2phi/pi) | KI | Estimated Value from Andersson 2021 | Difference Relative to Andersson 2021 | Normalized Parametric Angle (2phi/pi) | KI | Estimated Value from Andersson 2021 | Difference Relative to Andersson 2021
| 0 | 5.1415 | 0 | 5.138692 | 5.1415 | -0.05462% | 0 | 7.589 | 5.1415 | 47.6% | 0 | 7.539 | 5.1415 | 46.63% | 0 | 7.046866 | 5.1415 | 37.06% | 0.0334034 | 7.314 | 7.4461 | -1.774% | 0 | 6.18653 | 5.1415 | 20.33% | 0 | 7.795 | 5.1415 | 51.61% | 0 | 7.32 | 5.1415 | 42.37%
| 4.9e-06 | 5.3454 | 6.366198e-06 | 5.342644 | 5.391616 | -0.9083% | 0.01111 | 7.577 | 7.347365 | 3.125% | 0.888 | 7.072 | 7.437169 | -4.91% | 0.0232907 | 7.284826 | 7.433433 | -1.999% | 0.9879435 | 7.95 | 7.9547 | -0.05908% | 0.002805 | 7.10733 | 7.051527 | 0.7914% | 0.01111 | 7.765 | 7.347365 | 5.684% | 0.01273261 | 7.44 | 7.368113 | 0.9757%
| 9.7e-06 | 5.4967 | 1.27324e-05 | 5.49444 | 5.564217 | -1.254% | 0.02222 | 7.565 | 7.430082 | 1.816% |  |  |  |  | 0.04604755 | 7.299918 | 7.439216 | -1.872% |  |  |  |  | 0.005610111 | 7.22242 | 7.216759 | 0.07844% | 0.02222 | 7.736 | 7.430082 | 4.117% | 0.01800693 | 7.543 | 7.410888 | 1.783%
| 1.46e-05 | 5.6058 | 1.27324e-05 | 5.60355 | 5.564217 | 0.7069% | 0.03333 | 7.553 | 7.44604 | 1.436% |  |  |  |  | 0.06883951 | 7.272645 | 7.406358 | -1.805% |  |  |  |  | 0.008417667 | 7.32295 | 7.299239 | 0.3248% | 0.03333 | 7.708 | 7.44604 | 3.518% | 0.02847287 | 7.578 | 7.442066 | 1.827%
| 1.95e-05 | 5.6831 | 1.909859e-05 | 5.681033 | 5.676768 | 0.07514% | 0.04444 | 7.54 | 7.440777 | 1.333% |  |  |  |  | 0.09168861 | 7.23719 | 7.366533 | -1.756% |  |  |  |  | 0.01122222 | 7.36921 | 7.349012 | 0.2748% | 0.04444 | 7.679 | 7.440777 | 3.202% | 0.03820292 | 7.559 | 7.44475 | 1.535%
| 2.44e-05 | 5.7384 | 2.546479e-05 | 5.736361 | 5.747806 | -0.1991% | 0.05556 | 7.527 | 7.427477 | 1.34% |  |  |  |  | 0.1146031 | 7.201285 | 7.327017 | -1.716% |  |  |  |  | 0.01402889 | 7.40247 | 7.381794 | 0.2801% | 0.05556 | 7.651 | 7.427477 | 3.009% | 0.04765138 | 7.562 | 7.437657 | 1.672%
| 2.92e-05 | 5.7808 | 3.183099e-05 | 5.779046 | 5.801043 | -0.3792% | 0.06667 | 7.514 | 7.409991 | 1.404% |  |  |  |  | 0.1375767 | 7.168697 | 7.28961 | -1.659% |  |  |  |  | 0.01683778 | 7.42348 | 7.403484 | 0.2701% | 0.06667 | 7.623 | 7.409991 | 2.875% | 0.05696 | 7.545 | 7.425559 | 1.609%
| 3.41e-05 | 5.8185 | 3.183099e-05 | 5.817015 | 5.801043 | 0.2753% | 0.07778 | 7.5 | 7.391049 | 1.474% |  |  |  |  | 0.1606641 | 7.139659 | 7.256093 | -1.605% |  |  |  |  | 0.01964333 | 7.44007 | 7.419619 | 0.2756% | 0.07778 | 7.596 | 7.391049 | 2.773% | 0.06618928 | 7.53 | 7.410796 | 1.609%
| 3.9e-05 | 5.8589 | 3.819719e-05 | 5.856529 | 5.852281 | 0.0726% | 0.08889 | 7.486 | 7.371506 | 1.553% |  |  |  |  | 0.1838846 | 7.111629 | 7.225273 | -1.573% |  |  |  |  | 0.02244889 | 7.45318 | 7.430799 | 0.3012% | 0.08889 | 7.568 | 7.371506 | 2.666% | 0.07536988 | 7.507 | 7.395239 | 1.511%
| 4.38e-05 | 5.9078 | 4.456338e-05 | 5.905556 | 5.917459 | -0.2012% | 0.1 | 7.472 | 7.352021 | 1.632% |  |  |  |  | 0.2072488 | 7.082556 | 7.197189 | -1.593% |  |  |  |  | 0.02525444 | 7.45937 | 7.437497 | 0.2941% | 0.1 | 7.542 | 7.352021 | 2.584% | 0.08547569 | 7.5 | 7.377538 | 1.66%
| 4.87e-05 | 5.9698 | 5.092958e-05 | 5.967225 | 5.944633 | 0.38% | 0.1111 | 7.458 | 7.333079 | 1.704% |  |  |  |  | 0.2307382 | 7.059754 | 7.17163 | -1.56% |  |  |  |  | 0.02805889 | 7.4623 | 7.441727 | 0.2764% | 0.1111 | 7.515 | 7.333079 | 2.481% | 0.09451274 | 7.454 | 7.361515 | 1.256%
| 4.87e-05 | 5.9356 | 5.092958e-05 | 5.934013 | 5.944633 | -0.1787% | 0.1222 | 7.443 | 7.314111 | 1.762% |  |  |  |  | 0.2544072 | 7.043881 | 7.148299 | -1.461% |  |  |  |  | 0.03086889 | 7.46541 | 7.444026 | 0.2873% | 0.1222 | 7.489 | 7.314111 | 2.391% | 0.1027634 | 7.453 | 7.347288 | 1.439%
| 6.82e-05 | 6.0146 | 7.002817e-05 | 6.013041 | 6.020872 | -0.1301% | 0.1333 | 7.428 | 7.296375 | 1.804% |  |  |  |  | 0.2776963 | 7.026803 | 7.127666 | -1.415% |  |  |  |  | 0.03367778 | 7.4678 | 7.446023 | 0.2925% | 0.1333 | 7.463 | 7.296375 | 2.284% | 0.1133175 | 7.435 | 7.329242 | 1.443%
| 8.77e-05 | 6.0815 | 8.912677e-05 | 6.079467 | 6.085619 | -0.1011% | 0.1444 | 7.414 | 7.279489 | 1.848% |  |  |  |  | 0.3017607 | 7.008279 | 7.107759 | -1.4% |  |  |  |  | 0.03648444 | 7.46634 | 7.445233 | 0.2835% | 0.1444 | 7.438 | 7.279489 | 2.178% | 0.1223129 | 7.416 | 7.31393 | 1.396%
| 0.0001072 | 6.1378 | 0.0001082254 | 6.134795 | 6.140292 | -0.08953% | 0.1556 | 7.399 | 7.263085 | 1.871% |  |  |  |  | 0.3261113 | 6.988204 | 7.089812 | -1.433% |  |  |  |  | 0.03929222 | 7.46743 | 7.444444 | 0.3088% | 0.1556 | 7.413 | 7.263085 | 2.064% | 0.1319409 | 7.414 | 7.298546 | 1.582%
| 0.0001267 | 6.1852 | 0.000127324 | 6.182236 | 6.186483 | -0.06865% | 0.1667 | 7.384 | 7.247758 | 1.88% |  |  |  |  | 0.3506878 | 6.973288 | 7.073243 | -1.413% |  |  |  |  | 0.04210111 | 7.46257 | 7.44305 | 0.2623% | 0.1667 | 7.388 | 7.247758 | 1.935% | 0.1409214 | 7.401 | 7.284649 | 1.597%
| 0.0001462 | 6.2253 | 0.0001464225 | 6.223336 | 6.225696 | -0.03791% | 0.1778 | 7.369 | 7.233124 | 1.879% |  |  |  |  | 0.3755136 | 6.957595 | 7.058163 | -1.425% |  |  |  |  | 0.04491111 | 7.46133 | 7.44032 | 0.2824% | 0.1778 | 7.364 | 7.233124 | 1.809% | 0.1510055 | 7.359 | 7.269691 | 1.229%
| 0.0001656 | 6.2598 | 0.0001655211 | 6.258134 | 6.25966 | -0.02438% | 0.1889 | 7.354 | 7.218984 | 1.87% |  |  |  |  | 0.4006505 | 6.949286 | 7.044303 | -1.349% |  |  |  |  | 0.04771889 | 7.45786 | 7.437592 | 0.2725% | 0.1889 | 7.34 | 7.218984 | 1.676% | 0.1599569 | 7.359 | 7.257069 | 1.405%
| 0.0001851 | 6.2905 | 0.0001846197 | 6.288176 | 6.289744 | -0.02493% | 0.2 | 7.339 | 7.205598 | 1.851% |  |  |  |  | 0.4261398 | 6.939984 | 7.031978 | -1.308% |  |  |  |  | 0.05052889 | 7.45431 | 7.434294 | 0.2692% | 0.2 | 7.316 | 7.205598 | 1.532% | 0.1703794 | 7.342 | 7.242699 | 1.371%
| 0.0002046 | 6.3189 | 0.0002037183 | 6.316633 | 6.317616 | -0.01557% | 0.2111 | 7.324 | 7.19287 | 1.823% |  |  |  |  | 0.4519615 | 6.932169 | 7.020741 | -1.262% |  |  |  |  | 0.05334111 | 7.45316 | 7.430483 | 0.3052% | 0.2111 | 7.293 | 7.19287 | 1.392% | 0.1792997 | 7.32 | 7.231189 | 1.228%
| 0.0002241 | 6.3469 | 0.0002228169 | 6.345089 | 6.345058 | 0.0004989% | 0.2222 | 7.309 | 7.180587 | 1.788% |  |  |  |  | 0.4781556 | 6.9216 | 7.011128 | -1.277% |  |  |  |  | 0.05615222 | 7.44859 | 7.426674 | 0.2951% | 0.2222 | 7.271 | 7.180587 | 1.259% | 0.1891169 | 7.335 | 7.218723 | 1.611%
| 0.0002436 | 6.3759 | 0.0002419155 | 6.373546 | 6.373395 | 0.002372% | 0.2333 | 7.294 | 7.168942 | 1.744% |  |  |  |  | 0.5047835 | 6.921498 | 7.003793 | -1.175% |  |  |  |  | 0.05896556 | 7.44459 | 7.42238 | 0.2992% | 0.2333 | 7.249 | 7.168942 | 1.117% | 0.1980471 | 7.309 | 7.207954 | 1.402%
| 0.0002436 | 6.3937 | 0.0002419155 | 6.390945 | 6.373395 | 0.2754% | 0.2444 | 7.28 | 7.157917 | 1.706% |  |  |  |  | 0.5318968 | 6.917335 | 6.998358 | -1.158% |  |  |  |  | 0.06178111 | 7.44059 | 7.417917 | 0.3056% | 0.2444 | 7.227 | 7.157917 | 0.9651% | 0.2081949 | 7.28 | 7.196128 | 1.166%
| 0.000341 | 6.4714 | 0.0003437747 | 6.468429 | 6.473292 | -0.07514% | 0.2556 | 7.265 | 7.147227 | 1.648% |  |  |  |  | 0.5593786 | 6.920146 | 6.995185 | -1.073% |  |  |  |  | 0.06459222 | 7.43674 | 7.413461 | 0.314% | 0.2556 | 7.206 | 7.147227 | 0.8223% | 0.2182658 | 7.298 | 7.184833 | 1.575%
| 0.0004385 | 6.5379 | 0.0004392676 | 6.5364 | 6.538345 | -0.02975% | 0.2667 | 7.251 | 7.137255 | 1.594% |  |  |  |  | 0.587462 | 6.918292 | 6.995409 | -1.102% |  |  |  |  | 0.06740444 | 7.43246 | 7.408761 | 0.3199% | 0.2667 | 7.185 | 7.137255 | 0.669% | 0.2271811 | 7.285 | 7.175362 | 1.528%
| 0.0005359 | 6.5944 | 0.0005347606 | 6.591769 | 6.593739 | -0.02988% | 0.2778 | 7.236 | 7.127577 | 1.521% |  |  |  |  | 0.6160316 | 6.928506 | 6.999333 | -1.012% |  |  |  |  | 0.07022 | 7.42737 | 7.404046 | 0.315% | 0.2778 | 7.165 | 7.127577 | 0.525% | 0.2371765 | 7.264 | 7.164929 | 1.383%
| 0.0006333 | 6.6422 | 0.0006302536 | 6.639171 | 6.640705 | -0.02309% | 0.2889 | 7.222 | 7.118151 | 1.459% |  |  |  |  | 0.6451269 | 6.938221 | 7.008537 | -1.003% |  |  |  |  | 0.07303667 | 7.42247 | 7.399296 | 0.3132% | 0.2889 | 7.145 | 7.118151 | 0.3772% | 0.2471222 | 7.255 | 7.155274 | 1.394%
| 0.0007308 | 6.6829 | 0.0007321127 | 6.680312 | 6.683374 | -0.04582% | 0.3 | 7.209 | 7.109182 | 1.404% |  |  |  |  | 0.6747266 | 6.958786 | 7.023039 | -0.9149% |  |  |  |  | 0.07585111 | 7.41744 | 7.394403 | 0.3116% | 0.3 | 7.126 | 7.109182 | 0.2366% | 0.2563769 | 7.243 | 7.146529 | 1.35%
| 0.0008282 | 6.7181 | 0.0008276057 | 6.715072 | 6.717885 | -0.04188% | 0.3111 | 7.195 | 7.100713 | 1.328% |  |  |  |  | 0.7049884 | 6.981755 | 7.045177 | -0.9002% |  |  |  |  | 0.07866778 | 7.41269 | 7.389506 | 0.3137% | 0.3111 | 7.108 | 7.100713 | 0.1026% | 0.266268 | 7.217 | 7.137643 | 1.112%
| 0.0009256 | 6.7495 | 0.0009230987 | 6.746701 | 6.748694 | -0.02953% | 0.3222 | 7.182 | 7.092548 | 1.261% |  |  |  |  | 0.7357945 | 7.020008 | 7.076883 | -0.8037% |  |  |  |  | 0.08148778 | 7.40978 | 7.384574 | 0.3413% | 0.3222 | 7.089 | 7.092548 | -0.05002% | 0.2761279 | 7.23 | 7.129019 | 1.416%
| 0.0010231 | 6.7787 | 0.001024958 | 6.776745 | 6.779247 | -0.03692% | 0.3333 | 7.168 | 7.084784 | 1.175% |  |  |  |  | 0.7671945 | 7.063067 | 7.119366 | -0.7908% |  |  |  |  | 0.08430667 | 7.40282 | 7.379601 | 0.3146% | 0.3333 | 7.072 | 7.084784 | -0.1804% | 0.286255 | 7.216 | 7.120288 | 1.344%
| 0.0011205 | 6.8074 | 0.001120451 | 6.805203 | 6.807386 | -0.03206% | 0.3444 | 7.156 | 7.077375 | 1.111% |  |  |  |  | 0.7992044 | 7.125106 | 7.176435 | -0.7152% |  |  |  |  | 0.08712556 | 7.39576 | 7.374628 | 0.2866% | 0.3444 | 7.055 | 7.077375 | -0.3162% | 0.2963426 | 7.217 | 7.112137 | 1.474%
| 0.0012179 | 6.8373 | 0.001215944 | 6.835248 | 6.836699 | -0.02124% | 0.3556 | 7.143 | 7.070142 | 1.031% |  |  |  |  | 0.8316355 | 7.203931 | 7.252043 | -0.6634% |  |  |  |  | 0.08994556 | 7.39013 | 7.36963 | 0.2782% | 0.3556 | 7.038 | 7.070142 | -0.4546% | 0.3063967 | 7.205 | 7.104229 | 1.418%
| 0.0012179 | 6.8341 | 0.001215944 | 6.832077 | 6.836699 | -0.06761% | 0.3667 | 7.131 | 7.063315 | 0.9583% |  |  |  |  | 0.864657 | 7.309282 | 7.350656 | -0.5629% |  |  |  |  | 0.09276444 | 7.38589 | 7.364621 | 0.2888% | 0.3667 | 7.022 | 7.063315 | -0.5849% | 0.3164226 | 7.196 | 7.096733 | 1.399%
| 0.0017051 | 6.9204 | 0.001706141 | 6.917483 | 6.920543 | -0.04422% | 0.3778 | 7.119 | 7.056853 | 0.8807% |  |  |  |  | 0.898088 | 7.440555 | 7.479347 | -0.5187% |  |  |  |  | 0.09558778 | 7.38044 | 7.359605 | 0.2831% | 0.3778 | 7.007 | 7.056853 | -0.7064% | 0.3264251 | 7.174 | 7.089593 | 1.191%
| 0.0021923 | 6.9874 | 0.002189972 | 6.985473 | 6.98708 | -0.023% | 0.3889 | 7.108 | 7.050609 | 0.814% |  |  |  |  | 0.9318791 | 7.591056 | 7.645612 | -0.7136% |  |  |  |  | 0.09841333 | 7.3742 | 7.354739 | 0.2646% | 0.3889 | 6.992 | 7.050609 | -0.8313% | 0.3364086 | 7.142 | 7.082628 | 0.8383%
| 0.0026795 | 7.0405 | 0.002680169 | 7.037636 | 7.040559 | -0.04151% | 0.4 | 7.097 | 7.044652 | 0.7431% |  |  |  |  | 0.9658521 | 7.787875 | 7.8537 | -0.8381% |  |  |  |  | 0.1012356 | 7.3701 | 7.349905 | 0.2748% | 0.4 | 6.978 | 7.044652 | -0.9461% | 0.3463768 | 7.167 | 7.076076 | 1.285%
| 0.0031666 | 7.0833 | 0.003164 | 7.08031 | 7.083072 | -0.039% | 0.4111 | 7.086 | 7.039065 | 0.6668% |  |  |  |  | 1 | 7.971136 | 5.8528 | 36.19% |  |  |  |  | 0.1040611 | 7.36555 | 7.34526 | 0.2762% | 0.4111 | 6.964 | 7.039065 | -1.066% | 0.3563334 | 7.175 | 7.069691 | 1.49%
| 0.0036538 | 7.1184 | 0.003654197 | 7.116708 | 7.118424 | -0.0241% | 0.4222 | 7.076 | 7.033736 | 0.6009% | [12 empty] | 0.1068911 | 7.36237 | 7.340363 | 0.2998% | 0.4222 | 6.951 | 7.033736 | -1.176% | 0.3662814 | 7.168 | 7.063573 | 1.478%
| 0.004141 | 7.1478 | 0.004138029 | 7.145145 | 7.147621 | -0.03463% | 0.4333 | 7.066 | 7.028783 | 0.5295% | [12 empty] | 0.1097167 | 7.35904 | 7.335473 | 0.3213% | 0.4333 | 6.938 | 7.028783 | -1.292% | 0.3764524 | 7.162 | 7.057625 | 1.479%
| 0.0046282 | 7.1729 | 0.004628226 | 7.170456 | 7.172901 | -0.03408% | 0.4444 | 7.057 | 7.023984 | 0.47% | [12 empty] | 0.1125444 | 7.35156 | 7.33058 | 0.2862% | 0.4444 | 6.927 | 7.023984 | -1.381% | 0.3872789 | 7.143 | 7.051479 | 1.298%
| 0.0051153 | 7.1951 | 0.005118423 | 7.192602 | 7.195237 | -0.03662% | 0.4556 | 7.048 | 7.019181 | 0.4106% | [12 empty] | 0.1153778 | 7.34724 | 7.325677 | 0.2944% | 0.4556 | 6.915 | 7.019181 | -1.484% | 0.3974118 | 7.121 | 7.046041 | 1.064%
| 0.0056025 | 7.2164 | 0.005602254 | 7.214734 | 7.216389 | -0.02294% | 0.4667 | 7.039 | 7.015149 | 0.34% | [12 empty] | 0.1182111 | 7.34434 | 7.320774 | 0.3219% | 0.4667 | 6.905 | 7.015149 | -1.57% | 0.4073255 | 7.13 | 7.040932 | 1.265%
| 0.0060897 | 7.2394 | 0.006092451 | 7.236849 | 7.237277 | -0.00591% | 0.4778 | 7.032 | 7.011232 | 0.2962% | [12 empty] | 0.1210333 | 7.3384 | 7.315975 | 0.3065% | 0.4778 | 6.895 | 7.011232 | -1.658% | 0.4184968 | 7.139 | 7.035408 | 1.472%
| 0.0060897 | 7.2372 | 0.006092451 | 7.235264 | 7.237277 | -0.02782% | 0.4889 | 7.024 | 7.007986 | 0.2285% | [12 empty] | 0.1238667 | 7.33434 | 7.311448 | 0.3131% | 0.4889 | 6.886 | 7.007986 | -1.741% | 0.4283993 | 7.136 | 7.030969 | 1.494%
| 0.0080388 | 7.2916 | 0.008040508 | 7.28904 | 7.291634 | -0.03558% | 0.5 | 7.018 | 7.004912 | 0.1868% | [12 empty] | 0.1267 | 7.32984 | 7.30692 | 0.3137% | 0.5 | 6.877 | 7.004912 | -1.826% | 0.4395136 | 7.134 | 7.02608 | 1.536%
| 0.0099879 | 7.3309 | 0.009988564 | 7.32855 | 7.33091 | -0.03219% | 0.5111 | 7.012 | 7.002315 | 0.1383% | [12 empty] | 0.1295444 | 7.32487 | 7.302375 | 0.308% | 0.5111 | 6.87 | 7.002315 | -1.89% | 0.4494174 | 7.123 | 7.021832 | 1.441%
| 0.011937 | 7.3595 | 0.01193662 | 7.357024 | 7.359494 | -0.03357% | 0.5222 | 7.006 | 7.000012 | 0.08555% | [12 empty] | 0.1323778 | 7.32099 | 7.297848 | 0.3171% | 0.5222 | 6.862 | 7.000012 | -1.972% | 0.4604918 | 7.129 | 7.017388 | 1.591%
| 0.0138861 | 7.3806 | 0.01388468 | 7.379179 | 7.380585 | -0.01904% | 0.5333 | 7.001 | 6.998118 | 0.04118% | [12 empty] | 0.1352222 | 7.31768 | 7.293303 | 0.3342% | 0.5333 | 6.856 | 6.998118 | -2.031% | 0.4715408 | 7.104 | 7.013403 | 1.292%
| 0.0158352 | 7.3969 | 0.01583273 | 7.394974 | 7.396879 | -0.02577% | 0.5444 | 6.997 | 6.996655 | 0.004932% | [12 empty] | 0.1380556 | 7.31347 | 7.2889 | 0.3371% | 0.5444 | 6.851 | 6.996655 | -2.082% | 0.4825693 | 7.116 | 7.009837 | 1.514%
| 0.0177843 | 7.4097 | 0.01778716 | 7.40764 | 7.409715 | -0.02801% | 0.5556 | 6.994 | 6.995509 | -0.02157% | [12 empty] | 0.1409 | 7.3091 | 7.28468 | 0.3352% | 0.5556 | 6.846 | 6.995509 | -2.137% | 0.4935814 | 7.115 | 7.006617 | 1.547%
| 0.0197334 | 7.4201 | 0.01973521 | 7.417096 | 7.420108 | -0.04058% | 0.5667 | 6.991 | 6.995042 | -0.05779% | [12 empty] | 0.1437444 | 7.30331 | 7.280461 | 0.3138% | 0.5667 | 6.842 | 6.995042 | -2.188% | 0.5045813 | 7.108 | 7.00384 | 1.487%
| 0.0216825 | 7.4284 | 0.02168327 | 7.426595 | 7.428402 | -0.02433% | 0.5778 | 6.989 | 6.994826 | -0.08329% | [12 empty] | 0.1465889 | 7.29968 | 7.276242 | 0.3221% | 0.5778 | 6.839 | 6.994826 | -2.228% | 0.5155727 | 7.123 | 7.001269 | 1.739%
| 0.0236316 | 7.4345 | 0.02363133 | 7.432925 | 7.434499 | -0.02118% | 0.5889 | 6.988 | 6.995514 | -0.1074% | [12 empty] | 0.1494444 | 7.29617 | 7.272007 | 0.3323% | 0.5889 | 6.837 | 6.995514 | -2.266% | 0.5265594 | 7.124 | 6.999268 | 1.782%
| 0.0255808 | 7.4381 | 0.02557938 | 7.436062 | 7.438097 | -0.02737% | 0.6 | 6.987 | 6.996364 | -0.1338% | [12 empty] | 0.1522889 | 7.29205 | 7.267787 | 0.3338% | 0.6 | 6.835 | 6.996364 | -2.306% | 0.5375447 | 7.096 | 6.997394 | 1.409%
| 0.0255808 | 7.4397 | 0.02557938 | 7.437648 | 7.438097 | -0.006044% | 0.6111 | 6.988 | 6.99842 | -0.1489% | [12 empty] | 0.1551444 | 7.28489 | 7.263714 | 0.2915% | 0.6111 | 6.835 | 6.99842 | -2.335% | 0.5485318 | 7.115 | 6.996232 | 1.698%
| 0.0334034 | 7.4461 | 0.03340344 | 7.44397 | 7.4461 | -0.02861% | 0.6222 | 6.989 | 7.000752 | -0.1679% | [12 empty] | 0.1579889 | 7.28178 | 7.259786 | 0.303% | 0.6222 | 6.835 | 7.000752 | -2.368% | 0.5605154 | 7.123 | 6.995163 | 1.828%
| 0.041226 | 7.4439 | 0.0412275 | 7.442417 | 7.443899 | -0.0199% | 0.6333 | 6.991 | 7.004322 | -0.1902% | [12 empty] | 0.1608444 | 7.278 | 7.255844 | 0.3054% | 0.6333 | 6.837 | 7.004322 | -2.389% | 0.5715017 | 7.103 | 6.994949 | 1.545%
| 0.0490486 | 7.4363 | 0.04905155 | 7.434482 | 7.436296 | -0.02439% | 0.6444 | 6.995 | 7.008236 | -0.1889% | [12 empty] | 0.1637 | 7.27283 | 7.251901 | 0.2886% | 0.6444 | 6.839 | 7.008236 | -2.415% | 0.5836233 | 7.115 | 6.995128 | 1.714%
| 0.0568712 | 7.4257 | 0.05686924 | 7.423421 | 7.425703 | -0.03073% | 0.6556 | 6.999 | 7.012876 | -0.1979% | [12 empty] | 0.1665556 | 7.26792 | 7.247958 | 0.2754% | 0.6556 | 6.843 | 7.012876 | -2.422% | 0.5946209 | 7.112 | 6.995932 | 1.659%
| 0.0646939 | 7.4133 | 0.0646933 | 7.410767 | 7.413301 | -0.03418% | 0.6667 | 7.004 | 7.018383 | -0.2049% | [12 empty] | 0.1694222 | 7.26702 | 7.244 | 0.3178% | 0.6667 | 6.847 | 7.018383 | -2.442% | 0.6065739 | 7.101 | 6.997582 | 1.478%
| 0.0725165 | 7.4002 | 0.07251736 | 7.398152 | 7.400199 | -0.02766% | 0.6778 | 7.01 | 7.024821 | -0.211% | [12 empty] | 0.1722778 | 7.26566 | 7.240249 | 0.351% | 0.6778 | 6.853 | 7.024821 | -2.446% | 0.6186777 | 7.134 | 6.999823 | 1.917%
| 0.0803391 | 7.3866 | 0.08034142 | 7.383888 | 7.386596 | -0.03666% | 0.6889 | 7.018 | 7.032516 | -0.2064% | [12 empty] | 0.1751444 | 7.25937 | 7.23655 | 0.3153% | 0.6889 | 6.86 | 7.032516 | -2.453% | 0.6306265 | 7.129 | 7.003462 | 1.793%
| 0.0881617 | 7.3728 | 0.08815911 | 7.371243 | 7.372805 | -0.02117% | 0.7 | 7.026 | 7.040901 | -0.2116% | [12 empty] | 0.1780111 | 7.25661 | 7.232851 | 0.3285% | 0.7 | 6.867 | 7.040901 | -2.47% | 0.6425805 | 7.135 | 7.007482 | 1.82%
| 0.0959843 | 7.3589 | 0.09598316 | 7.357007 | 7.358902 | -0.02576% | 0.7111 | 7.036 | 7.050925 | -0.2117% | [12 empty] | 0.1808778 | 7.25461 | 7.229153 | 0.3522% | 0.7111 | 6.877 | 7.050925 | -2.467% | 0.6546922 | 7.14 | 7.0125 | 1.818%
| 0.103807 | 7.3455 | 0.1038072 | 7.342779 | 7.3457 | -0.03975% | 0.7222 | 7.047 | 7.061366 | -0.2034% | [12 empty] | 0.1837444 | 7.24909 | 7.225454 | 0.3271% | 0.7222 | 6.887 | 7.061366 | -2.469% | 0.6666667 | 7.147 | 7.018364 | 1.833%
| 0.103807 | 7.3457 | 0.1038072 | 7.344378 | 7.3457 | -0.018% | 0.7333 | 7.06 | 7.074014 | -0.1981% | [12 empty] | 0.1866222 | 7.24576 | 7.22174 | 0.3326% | 0.7333 | 6.899 | 7.074014 | -2.474% | 0.6786579 | 7.138 | 7.025319 | 1.604%
| 0.1203918 | 7.317 | 0.1203912 | 7.315902 | 7.317001 | -0.01503% | 0.7444 | 7.073 | 7.087036 | -0.198% | [12 empty] | 0.1895 | 7.24489 | 7.218261 | 0.3689% | 0.7444 | 6.912 | 7.087036 | -2.47% | 0.6906696 | 7.162 | 7.033853 | 1.822%
| 0.1369766 | 7.2905 | 0.1369751 | 7.289045 | 7.290502 | -0.01999% | 0.7556 | 7.088 | 7.102483 | -0.2039% | [12 empty] | 0.1923778 | 7.23919 | 7.21479 | 0.3382% | 0.7556 | 6.927 | 7.102483 | -2.471% | 0.7037031 | 7.169 | 7.043968 | 1.775%
| 0.1535613 | 7.2659 | 0.1535591 | 7.263747 | 7.265903 | -0.02968% | 0.7667 | 7.105 | 7.118554 | -0.1904% | [12 empty] | 0.1952556 | 7.23486 | 7.21132 | 0.3264% | 0.7667 | 6.943 | 7.118554 | -2.466% | 0.7157573 | 7.196 | 7.055306 | 1.994%
| 0.1701461 | 7.243 | 0.170143 | 7.241611 | 7.243004 | -0.01923% | 0.7778 | 7.123 | 7.136785 | -0.1931% | [12 empty] | 0.1981333 | 7.23357 | 7.20785 | 0.3568% | 0.7778 | 6.96 | 7.136785 | -2.477% | 0.7286823 | 7.207 | 7.068703 | 1.956%
| 0.1867309 | 7.2216 | 0.1867333 | 7.21945 | 7.221597 | -0.02973% | 0.7889 | 7.143 | 7.156398 | -0.1872% | [12 empty] | 0.2010111 | 7.22931 | 7.204379 | 0.3461% | 0.7889 | 6.979 | 7.156398 | -2.479% | 0.7417663 | 7.223 | 7.083751 | 1.966%
| 0.2033157 | 7.2016 | 0.2033173 | 7.200487 | 7.201598 | -0.01543% | 0.8 | 7.164 | 7.177982 | -0.1948% | [12 empty] | 0.2039 | 7.22216 | 7.200945 | 0.2946% | 0.8 | 7 | 7.177982 | -2.48% | 0.7547359 | 7.23 | 7.101291 | 1.812%
| 0.2199005 | 7.183 | 0.2199012 | 7.181521 | 7.182999 | -0.02058% | 0.8111 | 7.187 | 7.201853 | -0.2062% | [12 empty] | 0.2067889 | 7.21862 | 7.197705 | 0.2906% | 0.8111 | 7.023 | 7.201853 | -2.483% | 0.7677355 | 7.244 | 7.120255 | 1.738%
| 0.2364853 | 7.1656 | 0.2364851 | 7.164118 | 7.1656 | -0.02068% | 0.8222 | 7.212 | 7.227495 | -0.2144% | [12 empty] | 0.2096778 | 7.21605 | 7.194465 | 0.3% | 0.8222 | 7.047 | 7.227495 | -2.497% | 0.7807698 | 7.293 | 7.141662 | 2.119%
| 0.2530701 | 7.1495 | 0.2530691 | 7.148295 | 7.149501 | -0.01687% | 0.8333 | 7.239 | 7.256618 | -0.2428% | [12 empty] | 0.2125667 | 7.21488 | 7.191225 | 0.3289% | 0.8333 | 7.073 | 7.256618 | -2.53% | 0.7938433 | 7.305 | 7.16601 | 1.94%
| 0.2696548 | 7.1346 | 0.269653 | 7.1325 | 7.134602 | -0.02946% | 0.8444 | 7.268 | 7.287129 | -0.2625% | [12 empty] | 0.2154667 | 7.21006 | 7.187973 | 0.3073% | 0.8444 | 7.101 | 7.287129 | -2.554% | 0.8068273 | 7.329 | 7.191983 | 1.905%
| 0.2696548 | 7.1346 | 0.269653 | 7.1325 | 7.134602 | -0.02946% | 0.8556 | 7.298 | 7.320737 | -0.3106% | [12 empty] | 0.2183667 | 7.20845 | 7.18472 | 0.3303% | 0.8556 | 7.131 | 7.320737 | -2.592% | 0.8198615 | 7.356 | 7.222093 | 1.854%
| 0.2862397 | 7.1203 | 0.286237 | 7.118267 | 7.120302 | -0.02859% | 0.8667 | 7.331 | 7.357539 | -0.3607% | [12 empty] | 0.2212667 | 7.20368 | 7.181567 | 0.3079% | 0.8667 | 7.162 | 7.357539 | -2.658% | 0.8338731 | 7.413 | 7.258193 | 2.133%
| 0.3028244 | 7.1069 | 0.3028273 | 7.105606 | 7.106898 | -0.01818% | 0.8778 | 7.365 | 7.397511 | -0.4395% | [12 empty] | 0.2241667 | 7.20329 | 7.178524 | 0.345% | 0.8778 | 7.196 | 7.397511 | -2.724% | 0.8468853 | 7.451 | 7.294162 | 2.15%
| 0.3194092 | 7.0945 | 0.3194112 | 7.092955 | 7.094499 | -0.02176% | 0.8889 | 7.402 | 7.440745 | -0.5207% | [12 empty] | 0.2270667 | 7.20145 | 7.175482 | 0.3619% | 0.8889 | 7.232 | 7.440745 | -2.805% | 0.8608761 | 7.495 | 7.337918 | 2.141%
| 0.335994 | 7.0829 | 0.3359952 | 7.081915 | 7.082899 | -0.0139% | 0.9 | 7.441 | 7.487622 | -0.6227% | [12 empty] | 0.2299778 | 7.1975 | 7.172427 | 0.3496% | 0.9 | 7.27 | 7.487622 | -2.906% | 0.8738771 | 7.558 | 7.383142 | 2.368%
| 0.3525788 | 7.072 | 0.3525791 | 7.070832 | 7.072 | -0.01651% | 0.9111 | 7.483 | 7.538451 | -0.7356% | [12 empty] | 0.2328889 | 7.1949 | 7.169373 | 0.3561% | 0.9111 | 7.311 | 7.538451 | -3.017% | 0.8878856 | 7.618 | 7.436714 | 2.438%
| 0.3691636 | 7.0618 | 0.3691631 | 7.059789 | 7.0618 | -0.02848% | 0.9222 | 7.526 | 7.593674 | -0.8912% | [12 empty] | 0.2358 | 7.19063 | 7.166319 | 0.3392% | 0.9222 | 7.353 | 7.593674 | -3.169% | 0.9019039 | 7.66 | 7.495862 | 2.19%
| 0.3857483 | 7.0523 | 0.385747 | 7.050302 | 7.052301 | -0.02834% | 0.9333 | 7.572 | 7.653541 | -1.065% | [12 empty] | 0.2387222 | 7.18658 | 7.163428 | 0.3232% | 0.9333 | 7.398 | 7.653541 | -3.339% | 0.9159129 | 7.742 | 7.561359 | 2.389%
| 0.4023331 | 7.0434 | 0.402331 | 7.042369 | 7.043401 | -0.01466% | 0.9444 | 7.621 | 7.718242 | -1.26% | [12 empty] | 0.2416333 | 7.18243 | 7.160602 | 0.3048% | 0.9444 | 7.446 | 7.718242 | -3.527% | 0.9299323 | 7.812 | 7.634748 | 2.322%
| 0.4189179 | 7.0352 | 0.4189149 | 7.034479 | 7.035201 | -0.01026% | 0.9556 | 7.672 | 7.788263 | -1.493% | [12 empty] | 0.2445556 | 7.1796 | 7.157766 | 0.305% | 0.9556 | 7.496 | 7.788263 | -3.753% | 0.9439432 | 7.882 | 7.71548 | 2.158%
| 0.4355027 | 7.0278 | 0.4355052 | 7.02656 | 7.027799 | -0.01762% | 0.9667 | 7.726 | 7.859096 | -1.694% | [12 empty] | 0.2474778 | 7.17714 | 7.154929 | 0.3104% | 0.9667 | 7.548 | 7.859096 | -3.958% | 0.9579525 | 7.999 | 7.803464 | 2.506%
| 0.4355027 | 7.0278 | 0.4355052 | 7.02656 | 7.027799 | -0.01762% | 0.9778 | 7.782 | 7.924201 | -1.795% | [12 empty] | 0.2504 | 7.17674 | 7.152092 | 0.3446% | 0.9778 | 7.603 | 7.924201 | -4.053% | 0.9719669 | 8.081 | 7.891177 | 2.406%
| 0.4560216 | 7.019 | 0.4560235 | 7.017094 | 7.018999 | -0.02714% | 0.9889 | 7.841 | 7.95182 | -1.394% | [12 empty] | 0.2533333 | 7.17682 | 7.149264 | 0.3854% | 0.9889 | 7.661 | 7.95182 | -3.657% | 0.9849871 | 8.107 | 7.9529 | 1.938%
| 0.4765406 | 7.0116 | 0.4765417 | 7.010746 | 7.0116 | -0.01218% | 1 | 7.903 | 5.8528 | 35.03% | [12 empty] | 0.2562667 | 7.17017 | 7.146628 | 0.3294% | 1 | 7.721 | 5.8528 | 31.92% | 0.9999604 | 8.189 | 5.8528 | 39.92%
| 0.4970595 | 7.0056 | 0.49706 | 7.004428 | 7.0056 | -0.01673% | [16 empty] | 0.2591111 | 7.16413 | 7.144073 | 0.2808%
| 0.5175784 | 7.0008 | 0.5175782 | 6.999673 | 7.0008 | -0.0161% | [16 empty] | 0.2619667 | 7.16441 | 7.141507 | 0.3207%
| 0.5380973 | 6.9973 | 0.5380965 | 6.99653 | 6.9973 | -0.01101% | [16 empty] | 0.2649111 | 7.1616 | 7.138862 | 0.3185%
| 0.5586162 | 6.9952 | 0.5586148 | 6.993371 | 6.9952 | -0.02615% | [16 empty] | 0.2677667 | 7.15874 | 7.136296 | 0.3145%
| 0.5791352 | 6.9948 | 0.579133 | 6.993353 | 6.9948 | -0.02069% | [16 empty] | 0.2706222 | 7.15714 | 7.133766 | 0.3277%
| 0.5996541 | 6.9963 | 0.5996513 | 6.994966 | 6.9963 | -0.01906% | [16 empty] | 0.2735778 | 7.15562 | 7.131217 | 0.3422%
| 0.620173 | 7.0001 | 0.6201759 | 6.998086 | 7.000101 | -0.02878% | [16 empty] | 0.2765333 | 7.15053 | 7.128669 | 0.3067%
| 0.6406919 | 7.0067 | 0.6406941 | 7.004452 | 7.006701 | -0.0321% | [16 empty] | 0.2794889 | 7.14776 | 7.126121 | 0.3037%
| 0.6406919 | 7.0067 | 0.6406941 | 7.004452 | 7.006701 | -0.0321% | [16 empty] | 0.2824444 | 7.14591 | 7.123572 | 0.3136%
| 0.6612108 | 7.0152 | 0.6612124 | 7.012352 | 7.015201 | -0.04061% | [16 empty] | 0.2854111 | 7.14599 | 7.121014 | 0.3507%
| 0.6817297 | 7.0271 | 0.6817306 | 7.023405 | 7.027101 | -0.0526% | [16 empty] | 0.2883778 | 7.14171 | 7.118572 | 0.325%
| 0.7022487 | 7.0426 | 0.7022489 | 7.039227 | 7.0426 | -0.0479% | [16 empty] | 0.2912444 | 7.13552 | 7.116256 | 0.2707%
| 0.7227677 | 7.0619 | 0.7227672 | 7.05821 | 7.061899 | -0.05225% | [16 empty] | 0.2941111 | 7.13239 | 7.11394 | 0.2593%
| 0.7432866 | 7.0855 | 0.7432854 | 7.081912 | 7.085499 | -0.05061% | [16 empty] | 0.2970889 | 7.13396 | 7.111534 | 0.3153%
| 0.7638055 | 7.1138 | 0.7638037 | 7.110354 | 7.113797 | -0.0484% | [16 empty] | 0.2999556 | 7.1309 | 7.109218 | 0.305%
| 0.7843243 | 7.1475 | 0.7843219 | 7.143566 | 7.147496 | -0.05499% | [16 empty] | 0.3028333 | 7.12891 | 7.106893 | 0.3098%
| 0.8048433 | 7.1874 | 0.8048402 | 7.183085 | 7.187394 | -0.05995% | [16 empty] | 0.3058222 | 7.12641 | 7.104659 | 0.3062%
| 0.8253623 | 7.2348 | 0.8253648 | 7.230516 | 7.234807 | -0.05931% | [16 empty] | 0.3088111 | 7.12624 | 7.102424 | 0.3353%
| 0.8458812 | 7.2912 | 0.8458831 | 7.285876 | 7.291106 | -0.07173% | [16 empty] | 0.3118 | 7.12503 | 7.100189 | 0.3499%
| 0.8458812 | 7.2911 | 0.8458831 | 7.285876 | 7.291106 | -0.07173% | [16 empty] | 0.3148 | 7.12194 | 7.097946 | 0.338%
| 0.8574572 | 7.3264 | 0.8574568 | 7.322257 | 7.326399 | -0.05653% | [16 empty] | 0.3178 | 7.11798 | 7.095703 | 0.3139%
| 0.8690332 | 7.3654 | 0.8690306 | 7.360182 | 7.365391 | -0.07073% | [16 empty] | 0.3208111 | 7.11558 | 7.093519 | 0.311%
| 0.8806092 | 7.4078 | 0.8806107 | 7.402873 | 7.407806 | -0.06659% | [16 empty] | 0.3236667 | 7.11512 | 7.091522 | 0.3328%
| 0.8921852 | 7.4538 | 0.8921844 | 7.44873 | 7.453797 | -0.06797% | [16 empty] | 0.3265333 | 7.11117 | 7.089517 | 0.3054%
| 0.9037612 | 7.5039 | 0.9037582 | 7.499316 | 7.503887 | -0.06092% | [16 empty] | 0.3295556 | 7.10942 | 7.087403 | 0.3106%
| 0.9153373 | 7.5584 | 0.9153383 | 7.553103 | 7.558405 | -0.07014% | [16 empty] | 0.3325778 | 7.10733 | 7.085289 | 0.3111%
| 0.9269132 | 7.6179 | 0.926912 | 7.613154 | 7.617894 | -0.06223% | [16 empty] | 0.3356 | 7.1058 | 7.083176 | 0.3194%
| 0.9384893 | 7.6825 | 0.9384921 | 7.678011 | 7.682517 | -0.05865% | [16 empty] | 0.3385 | 7.10431 | 7.081253 | 0.3256%
| 0.9500653 | 7.7525 | 0.9500659 | 7.747558 | 7.752504 | -0.06379% | [16 empty] | 0.3414 | 7.10232 | 7.079347 | 0.3245%
| 0.9616413 | 7.8273 | 0.9616396 | 7.821881 | 7.827289 | -0.06909% | [16 empty] | 0.3444333 | 7.10154 | 7.077353 | 0.3417%
| 0.9616413 | 7.8259 | 0.9616396 | 7.82028 | 7.827289 | -0.08955% | [16 empty] | 0.3473333 | 7.10049 | 7.075447 | 0.3539%
| 0.9645637 | 7.8455 | 0.9645617 | 7.840838 | 7.845487 | -0.05925% | [16 empty] | 0.3502444 | 7.09877 | 7.073534 | 0.3568%
| 0.9674862 | 7.8641 | 0.9674838 | 7.858265 | 7.864085 | -0.07401% | [16 empty] | 0.3532889 | 7.09362 | 7.071563 | 0.3119%
| 0.9704087 | 7.8819 | 0.9704059 | 7.87724 | 7.881883 | -0.05891% | [16 empty] | 0.3562 | 7.0925 | 7.069773 | 0.3215%
| 0.9733312 | 7.8993 | 0.9733343 | 7.894622 | 7.899318 | -0.05944% | [16 empty] | 0.3591 | 7.09167 | 7.067989 | 0.335%
| 0.9762537 | 7.916 | 0.9762564 | 7.910398 | 7.916014 | -0.07095% | [16 empty] | 0.3621556 | 7.08905 | 7.06611 | 0.3246%
| 0.9791762 | 7.9315 | 0.9791785 | 7.926244 | 7.93151 | -0.06639% | [16 empty] | 0.3652222 | 7.08499 | 7.064224 | 0.294%
| 0.9820986 | 7.9444 | 0.9821006 | 7.938868 | 7.944406 | -0.06971% | [16 empty] | 0.3682889 | 7.08266 | 7.062338 | 0.2878%
| 0.9850211 | 7.953 | 0.9850227 | 7.948357 | 7.953001 | -0.05839% | [16 empty] | 0.3713667 | 7.08294 | 7.060538 | 0.3173%
| 0.9879435 | 7.9547 | 0.9879448 | 7.949928 | 7.954696 | -0.05994% | [16 empty] | 0.3744556 | 7.0804 | 7.058769 | 0.3064%
| 0.990866 | 7.9459 | 0.9908668 | 7.940439 | 7.948287 | -0.09874% | [16 empty] | 0.3775333 | 7.07874 | 7.057006 | 0.308%
| 0.990866 | 7.9483 | 0.9908668 | 7.943642 | 7.948287 | -0.05843% | [16 empty] | 0.3806222 | 7.07589 | 7.055236 | 0.2927%
| 0.9915968 | 7.9368 | 0.991599 | 7.930963 | 7.936773 | -0.0732% | [16 empty] | 0.3837222 | 7.07485 | 7.053461 | 0.3032%
| 0.9923275 | 7.9278 | 0.9923247 | 7.923079 | 7.927834 | -0.05999% | [16 empty] | 0.3867 | 7.07196 | 7.051789 | 0.286%
| 0.9930582 | 7.9183 | 0.9930568 | 7.913595 | 7.918318 | -0.05965% | [16 empty] | 0.3896778 | 7.07299 | 7.050191 | 0.3234%
| 0.993789 | 7.9065 | 0.9937889 | 7.900958 | 7.906501 | -0.07011% | [16 empty] | 0.3927889 | 7.07251 | 7.048522 | 0.3403%
| 0.9945197 | 7.8907 | 0.994521 | 7.885106 | 7.890661 | -0.0704% | [16 empty] | 0.3957667 | 7.06918 | 7.046924 | 0.3158%
| 0.9952505 | 7.8693 | 0.9952532 | 7.864548 | 7.869195 | -0.05906% | [16 empty] | 0.3987556 | 7.06922 | 7.04532 | 0.3392%
| 0.9959812 | 7.8405 | 0.9959789 | 7.834514 | 7.840591 | -0.0775% | [16 empty] | 0.4018778 | 7.0686 | 7.043644 | 0.3543%
| 0.9967119 | 7.8016 | 0.996711 | 7.79657 | 7.801647 | -0.06508% | [16 empty] | 0.405 | 7.06659 | 7.042081 | 0.348%
| 0.9974427 | 7.7485 | 0.9974431 | 7.742804 | 7.748458 | -0.07297% | [16 empty] | 0.4081333 | 7.06042 | 7.040532 | 0.2825%
| 0.9981734 | 7.6759 | 0.9981752 | 7.671649 | 7.679245 | -0.09891% | [16 empty] | 0.4112667 | 7.06292 | 7.038983 | 0.3401%
| 0.9981734 | 7.6796 | 0.9981752 | 7.674853 | 7.679245 | -0.05719% | [16 empty] | 0.4144111 | 7.06202 | 7.037428 | 0.3494%
| 0.9983195 | 7.6514 | 0.9983217 | 7.646359 | 7.651004 | -0.06071% | [16 empty] | 0.4175556 | 7.05932 | 7.035874 | 0.3332%
| 0.9984657 | 7.6246 | 0.9984681 | 7.619515 | 7.624154 | -0.06085% | [16 empty] | 0.4207111 | 7.05751 | 7.0344 | 0.3285%
| 0.9986117 | 7.5973 | 0.9986145 | 7.592622 | 7.596734 | -0.05412% | [16 empty] | 0.4238667 | 7.05727 | 7.032992 | 0.3452%
| 0.9987579 | 7.5678 | 0.9987609 | 7.562575 | 7.567103 | -0.05984% | [16 empty] | 0.4270222 | 7.05313 | 7.031584 | 0.3064%
| 0.998904 | 7.5342 | 0.998901 | 7.529385 | 7.534893 | -0.0731% | [16 empty] | 0.4302 | 7.05104 | 7.030166 | 0.2969%
| 0.9990502 | 7.4946 | 0.9990474 | 7.489824 | 7.495356 | -0.07381% | [16 empty] | 0.4333667 | 7.04971 | 7.028753 | 0.2982%
| 0.9991963 | 7.4474 | 0.9991938 | 7.442399 | 7.448198 | -0.07785% | [16 empty] | 0.4365444 | 7.04914 | 7.027353 | 0.31%
| 0.9993424 | 7.3908 | 0.9993403 | 7.387062 | 7.391631 | -0.06182% | [16 empty] | 0.4397333 | 7.04848 | 7.025986 | 0.3202%
| 0.9994885 | 7.3234 | 0.9994867 | 7.319056 | 7.324241 | -0.07079% | [16 empty] | 0.4429222 | 7.04752 | 7.024618 | 0.326%
| 0.9996347 | 7.2438 | 0.9996331 | 7.240032 | 7.244672 | -0.06404% | [16 empty] | 0.4461222 | 7.04478 | 7.023246 | 0.3066%
| 0.9996347 | 7.2238 | 0.9996331 | 7.219451 | 7.244672 | -0.3481% | [16 empty] | 0.4493222 | 7.0437 | 7.021873 | 0.3108%
| 0.9996639 | 7.1927 | 0.9996649 | 7.187851 | 7.191652 | -0.05286% | [16 empty] | 0.4524556 | 7.0437 | 7.020529 | 0.33%
| 0.9996931 | 7.163 | 0.9996904 | 7.159406 | 7.165752 | -0.08855% | [16 empty] | 0.4555889 | 7.04216 | 7.019186 | 0.3273%
| 0.9997224 | 7.1327 | 0.9997222 | 7.127757 | 7.13288 | -0.07182% | [16 empty] | 0.4588111 | 7.03974 | 7.017994 | 0.3099%
| 0.9997516 | 7.0999 | 0.9997541 | 7.096157 | 7.096779 | -0.008753% | [16 empty] | 0.4619444 | 7.03894 | 7.016864 | 0.3146%
| 0.9997808 | 7.0628 | 0.9997795 | 7.058199 | 7.064424 | -0.08813% | [16 empty] | 0.4650667 | 7.03901 | 7.015738 | 0.3317%
| 0.99981 | 7.0195 | 0.9998114 | 7.015483 | 7.017123 | -0.02337% | [16 empty] | 0.4683111 | 7.0365 | 7.014568 | 0.3127%
| 0.9998393 | 6.968 | 0.9998368 | 6.963302 | 6.972364 | -0.13% | [16 empty] | 0.4715556 | 7.0349 | 7.013398 | 0.3066%
| 0.9998685 | 6.9065 | 0.9998686 | 6.903257 | 6.906127 | -0.04156% | [16 empty] | 0.4748 | 7.03524 | 7.012228 | 0.3282%
| 0.9998977 | 6.8331 | 0.9999005 | 6.828941 | 6.824819 | 0.06039% | [16 empty] | 0.4780556 | 7.03411 | 7.011157 | 0.3274%
| 0.9999269 | 6.7461 | 0.9999259 | 6.741956 | 6.748948 | -0.1036% | [16 empty] | 0.4813111 | 7.03098 | 7.010205 | 0.2964%
| 0.9999269 | 6.7851 | 0.9999259 | 6.781468 | 6.748948 | 0.4819% | [16 empty] | 0.4845778 | 7.03136 | 7.00925 | 0.3154%
| 0.9999343 | 6.7154 | 0.9999323 | 6.71191 | 6.734141 | -0.3301% | [16 empty] | 0.4878556 | 7.03067 | 7.008291 | 0.3193%
| 0.9999415 | 6.6606 | 0.9999387 | 6.656573 | 6.68209 | -0.3819% | [16 empty] | 0.4911333 | 7.03171 | 7.007333 | 0.3479%
| 0.9999489 | 6.6155 | 0.9999514 | 6.612304 | 6.601031 | 0.1708% | [16 empty] | 0.4944222 | 7.03103 | 7.006371 | 0.3519%
| 0.9999562 | 6.5734 | 0.9999578 | 6.569637 | 6.563173 | 0.09849% | [16 empty] | 0.4977222 | 7.027 | 7.005445 | 0.3077%
| 0.9999635 | 6.526 | 0.9999641 | 6.522164 | 6.520563 | 0.02456% | [16 empty] | 0.5010111 | 7.02571 | 7.004676 | 0.3003%
| 0.9999708 | 6.4641 | 0.9999705 | 6.460518 | 6.466581 | -0.09376% | [16 empty] | 0.5043222 | 7.02474 | 7.003901 | 0.2975%
| 0.9999781 | 6.3772 | 0.9999769 | 6.373581 | 6.391799 | -0.285% | [16 empty] | 0.5076333 | 7.02255 | 7.003126 | 0.2774%
| 0.9999854 | 6.2542 | 0.9999832 | 6.250239 | 6.290597 | -0.6416% | [16 empty] | 0.5109556 | 7.02281 | 7.002349 | 0.2922%
| 0.9999927 | 6.0834 | 0.9999896 | 6.079473 | 6.15579 | -1.24% | [16 empty] | 0.5142667 | 7.02425 | 7.001575 | 0.3239%
| 1 | 5.8528 | 1.000002 | 5.848614 | 5.8528 | -0.07152% | [16 empty] | 0.5176 | 7.023 | 7.000796 | 0.3172%
[23 empty] | 0.5209444 | 7.02098 | 7.000226 | 0.2965%
[23 empty] | 0.5242889 | 7.02021 | 6.999655 | 0.2937%
[23 empty] | 0.5275556 | 7.01879 | 6.999098 | 0.2813%
[23 empty] | 0.5308111 | 7.01877 | 6.998543 | 0.289%
[23 empty] | 0.5341889 | 7.01793 | 6.997967 | 0.2853%
[23 empty] | 0.5375556 | 7.01816 | 6.997392 | 0.2968%
[23 empty] | 0.5409444 | 7.01817 | 6.997009 | 0.3024%
[23 empty] | 0.5443222 | 7.01843 | 6.996663 | 0.3111%
[23 empty] | 0.5477222 | 7.01466 | 6.996315 | 0.2622%
[23 empty] | 0.5511333 | 7.01424 | 6.995966 | 0.2612%
[23 empty] | 0.5545444 | 7.01372 | 6.995617 | 0.2588%
[23 empty] | 0.5579556 | 7.01587 | 6.995268 | 0.2945%
[23 empty] | 0.5613889 | 7.01445 | 6.995146 | 0.276%
[23 empty] | 0.5648222 | 7.0139 | 6.995079 | 0.2691%
[23 empty] | 0.5682667 | 7.01467 | 6.995012 | 0.281%
[23 empty] | 0.5717111 | 7.01486 | 6.994945 | 0.2847%
[23 empty] | 0.5751111 | 7.01632 | 6.994878 | 0.3065%
[23 empty] | 0.5785111 | 7.01526 | 6.994812 | 0.2923%
[23 empty] | 0.5819889 | 7.01265 | 6.995009 | 0.2522%
[23 empty] | 0.5854667 | 7.01208 | 6.995263 | 0.2404%
[23 empty] | 0.5889556 | 7.0143 | 6.995518 | 0.2685%
[23 empty] | 0.5922778 | 7.0171 | 6.995761 | 0.305%
[23 empty] | 0.5956111 | 7.01346 | 6.996004 | 0.2495%
[23 empty] | 0.5991111 | 7.01054 | 6.99626 | 0.2041%
[23 empty] | 0.6026333 | 7.01264 | 6.996852 | 0.2256%
[23 empty] | 0.6061667 | 7.01741 | 6.997506 | 0.2844%
[23 empty] | 0.6097 | 7.01607 | 6.99816 | 0.2559%
[23 empty] | 0.6132444 | 7.01526 | 6.998817 | 0.2349%
[23 empty] | 0.6168 | 7.01543 | 6.999475 | 0.2279%
[23 empty] | 0.6203667 | 7.01748 | 7.000162 | 0.2474%
[23 empty] | 0.6239333 | 7.01999 | 7.00131 | 0.2668%
[23 empty] | 0.6275111 | 7.02077 | 7.00246 | 0.2615%
[23 empty] | 0.6311 | 7.01884 | 7.003615 | 0.2174%
[23 empty] | 0.6346889 | 7.0202 | 7.004769 | 0.2203%
[23 empty] | 0.6382889 | 7.02208 | 7.005927 | 0.2306%
[23 empty] | 0.6419 | 7.02466 | 7.0072 | 0.2492%
[23 empty] | 0.6455222 | 7.02571 | 7.008701 | 0.2427%
[23 empty] | 0.6491444 | 7.02702 | 7.010201 | 0.2399%
[23 empty] | 0.6527778 | 7.02622 | 7.011707 | 0.207%
[23 empty] | 0.6564222 | 7.03109 | 7.013216 | 0.2549%
[23 empty] | 0.6600778 | 7.03389 | 7.014731 | 0.2731%
[23 empty] | 0.6637333 | 7.03437 | 7.016663 | 0.2524%
[23 empty] | 0.6674 | 7.03611 | 7.018789 | 0.2468%
[23 empty] | 0.6710889 | 7.0379 | 7.020929 | 0.2417%
[23 empty] | 0.6747778 | 7.0397 | 7.023068 | 0.2368%
[23 empty] | 0.6784667 | 7.03996 | 7.025208 | 0.21%
[23 empty] | 0.6821667 | 7.04274 | 7.02743 | 0.2179%
[23 empty] | 0.6858889 | 7.04683 | 7.030242 | 0.236%
[23 empty] | 0.6896 | 7.04782 | 7.033045 | 0.2101%
[23 empty] | 0.6933444 | 7.05273 | 7.035874 | 0.2396%
[23 empty] | 0.6970778 | 7.05587 | 7.038694 | 0.244%
[23 empty] | 0.7008222 | 7.0576 | 7.041522 | 0.2283%
[23 empty] | 0.7045778 | 7.06112 | 7.044791 | 0.2318%
[23 empty] | 0.7083444 | 7.06361 | 7.048334 | 0.2167%
[23 empty] | 0.7121222 | 7.06609 | 7.051887 | 0.2014%
[23 empty] | 0.7159 | 7.07014 | 7.05544 | 0.2083%
[23 empty] | 0.7197 | 7.07257 | 7.059015 | 0.192%
[23 empty] | 0.7235 | 7.07426 | 7.062742 | 0.1631%
[23 empty] | 0.7273111 | 7.08198 | 7.067126 | 0.2102%
[23 empty] | 0.7311333 | 7.08614 | 7.071522 | 0.2067%
[23 empty] | 0.7349667 | 7.09089 | 7.075931 | 0.2114%
[23 empty] | 0.7388 | 7.09437 | 7.08034 | 0.1982%
[23 empty] | 0.7426556 | 7.09851 | 7.084774 | 0.1939%
[23 empty] | 0.7465111 | 7.10296 | 7.089947 | 0.1835%
[23 empty] | 0.7503778 | 7.10971 | 7.09528 | 0.2034%
[23 empty] | 0.7542556 | 7.11484 | 7.100629 | 0.2001%
[23 empty] | 0.7581333 | 7.12232 | 7.105977 | 0.23%
[23 empty] | 0.7620333 | 7.12907 | 7.111356 | 0.2491%
[23 empty] | 0.7659333 | 7.13192 | 7.117295 | 0.2055%
[23 empty] | 0.7698333 | 7.13825 | 7.1237 | 0.2042%
[23 empty] | 0.7737556 | 7.14325 | 7.130142 | 0.1838%
[23 empty] | 0.7776778 | 7.15144 | 7.136584 | 0.2082%
[23 empty] | 0.7816111 | 7.16032 | 7.143044 | 0.2419%
[23 empty] | 0.7855556 | 7.16242 | 7.149894 | 0.1752%
[23 empty] | 0.7895111 | 7.17123 | 7.157586 | 0.1906%
[23 empty] | 0.7934889 | 7.17999 | 7.165321 | 0.2047%
[23 empty] | 0.7974556 | 7.18748 | 7.173034 | 0.2014%
[23 empty] | 0.8014222 | 7.1933 | 7.180748 | 0.1748%
[23 empty] | 0.8053778 | 7.20399 | 7.188635 | 0.2136%
[23 empty] | 0.8093333 | 7.21288 | 7.197772 | 0.2099%
[23 empty] | 0.8132778 | 7.22313 | 7.206884 | 0.2254%
[23 empty] | 0.8172222 | 7.23263 | 7.215996 | 0.2305%
[23 empty] | 0.8211556 | 7.24165 | 7.225082 | 0.2293%
[23 empty] | 0.8250444 | 7.25092 | 7.234066 | 0.233%
[23 empty] | 0.8289222 | 7.2618 | 7.244585 | 0.2376%
[23 empty] | 0.8328 | 7.27182 | 7.255244 | 0.2285%
[23 empty] | 0.8366778 | 7.28138 | 7.265903 | 0.213%
[23 empty] | 0.8405333 | 7.2931 | 7.2765 | 0.2281%
[23 empty] | 0.8444 | 7.30231 | 7.287129 | 0.2083%
[23 empty] | 0.8484667 | 7.3142 | 7.298984 | 0.2085%
[23 empty] | 0.8525333 | 7.3275 | 7.311385 | 0.2204%
[23 empty] | 0.8566222 | 7.34047 | 7.323854 | 0.2269%
[23 empty] | 0.8607 | 7.35127 | 7.337325 | 0.1901%
[23 empty] | 0.8648 | 7.36416 | 7.351138 | 0.1771%
[23 empty] | 0.8689 | 7.38185 | 7.364951 | 0.2294%
[23 empty] | 0.8730111 | 7.39467 | 7.37997 | 0.1992%
[23 empty] | 0.8771222 | 7.4102 | 7.395028 | 0.2052%
[23 empty] | 0.8812333 | 7.42654 | 7.41028 | 0.2194%
[23 empty] | 0.8853556 | 7.44273 | 7.426661 | 0.2164%
[23 empty] | 0.8894889 | 7.45908 | 7.443086 | 0.2149%
[23 empty] | 0.8936222 | 7.47587 | 7.460019 | 0.2125%
[23 empty] | 0.8977556 | 7.49292 | 7.477908 | 0.2008%
[23 empty] | 0.9019 | 7.51422 | 7.495845 | 0.2451%
[23 empty] | 0.9060556 | 7.53174 | 7.514702 | 0.2267%
[23 empty] | 0.9102111 | 7.55021 | 7.534266 | 0.2116%
[23 empty] | 0.9143667 | 7.57222 | 7.55383 | 0.2434%
[23 empty] | 0.9185333 | 7.59043 | 7.574828 | 0.206%
[23 empty] | 0.9227 | 7.61308 | 7.596244 | 0.2216%
[23 empty] | 0.9268778 | 7.63713 | 7.617718 | 0.2548%
[23 empty] | 0.9310556 | 7.65934 | 7.641016 | 0.2398%
[23 empty] | 0.9352333 | 7.67878 | 7.66433 | 0.1885%
[23 empty] | 0.9394222 | 7.70417 | 7.688141 | 0.2085%
[23 empty] | 0.9436111 | 7.73065 | 7.713472 | 0.2227%
[23 empty] | 0.9478 | 7.75796 | 7.738802 | 0.2476%
[23 empty] | 0.9519889 | 7.7821 | 7.76493 | 0.2211%
[23 empty] | 0.9561778 | 7.80795 | 7.791997 | 0.2047%
[23 empty] | 0.9603667 | 7.83458 | 7.819064 | 0.1984%
[23 empty] | 0.9645667 | 7.86177 | 7.845519 | 0.2071%
[23 empty] | 0.9687667 | 7.88912 | 7.871899 | 0.2188%
[23 empty] | 0.9729667 | 7.91616 | 7.89713 | 0.241%
[23 empty] | 0.9771667 | 7.93857 | 7.920842 | 0.2238%
[23 empty] | 0.9813667 | 7.96146 | 7.941169 | 0.2555%
[23 empty] | 0.9855556 | 7.97387 | 7.953311 | 0.2585%
[23 empty] | 0.9897444 | 7.97551 | 7.949277 | 0.33%
[23 empty] | 0.9939 | 7.91074 | 7.9041 | 0.08401%
[23 empty] | 0.9967889 | 7.86135 | 7.796006 | 0.8382%
[23 empty] | 0.9988222 | 6.98364 | 5.8528 | 19.32%

## Case #7 Data
POC | Borje Andersson |  | Jim Harter |  |  |  | Kevin Walker |  |  |  | Joe Cardinal |  |  |  | Per Nordlund |  |  |  | Joe Cardinal |  |  |  | Adrian Loghin |  |  |  | Jim Newman |  |  |  | Sebastian Nervi
Solution | Andersson (2021, FEA) |  | Fawaz-Andersson (2000) |  |  |  | Newman-Raju Fit to Fawaz-Andersson (2005/2012) |  |  |  | NASGRO (CC-04) Newman-Raju |  |  |  | MSC Marc (FEA, 2021) |  |  |  | NASGRO (CC-16) Fawaz-Andersson |  |  |  | SimModeler Crack (FEA, 2021) |  |  |  | Newman-Raju (1986) |  |  |  | StressCheck (FEA, 2021)
Notes | Utilized as Reference
| Normalized Parametric Angle (2phi/pi) | KI | Normalized Parametric Angle (2phi/pi) | KI | Estimated Value from Andersson 2021 | Difference Relative to Andersson 2021 | Normalized Parametric Angle (2phi/pi) | KI | Estimated Value from Andersson 2021 | Difference Relative to Andersson 2021 | Normalized Parametric Angle (2phi/pi) | KI | Estimated Value from Andersson 2021 | Difference Relative to Andersson 2021 | Normalized Parametric Angle (2phi/pi) | KI | Estimated Value from Andersson 2021 | Difference Relative to Andersson 2021 | Normalized Parametric Angle (2phi/pi) | KI | Estimated Value from Andersson 2021 | Difference Relative to Andersson 2021 | Normalized Parametric Angle (2phi/pi) | KI | Estimated Value from Andersson 2021 | Difference Relative to Andersson 2021 | Normalized Parametric Angle (2phi/pi) | KI | Estimated Value from Andersson 2021 | Difference Relative to Andersson 2021 | Normalized Parametric Angle (2phi/pi) | KI | Estimated Value from Andersson 2021 | Difference Relative to Andersson 2021
| 0 | 3.7536 | 0 | 3.753618 | 3.7536 | 0.0004736% | 0 | 5.023 | 3.7536 | 33.82% | 0 | 4.391 | 3.7536 | 16.98% | 0 | 4.890319 | 3.7536 | 30.28% | 0.0148551 | 5.051 | 5.0496 | 0.02772% | 0 | 4.46902 | 3.7536 | 19.06% | 0 | 4.637 | 3.7536 | 23.53% | 4.922344e-05 | 5.221 | 4.189411 | 24.62%
| 9e-06 | 3.8925 | 6.366198e-06 | 3.892756 | 3.851852 | 1.062% | 0.01111 | 5.006 | 5.045777 | -0.7883% | 0.888 | 7.803 | 8.653141 | -9.825% | 0.03677698 | 5.036781 | 5.006541 | 0.604% | 0.9835537 | 9.365 | 9.3698 | -0.05123% | 0.005139556 | 4.99553 | 4.993644 | 0.03777% | 0.01111 | 4.622 | 5.045777 | -8.399% | 0.01801875 | 5.176 | 5.046871 | 2.559%
| 1.8e-05 | 3.9984 | 1.909859e-05 | 3.99869 | 4.008007 | -0.2324% | 0.02222 | 4.991 | 5.039607 | -0.9645% |  |  |  |  | 0.07086374 | 4.865191 | 4.943408 | -1.582% |  |  |  |  | 0.010279 | 5.00879 | 5.042863 | -0.6757% | 0.02222 | 4.609 | 5.039607 | -8.544% | 0.03503176 | 5.159 | 5.010554 | 2.963%
| 2.7e-05 | 4.0771 | 2.546479e-05 | 4.077749 | 4.063675 | 0.3463% | 0.03333 | 4.979 | 5.014437 | -0.7067% |  |  |  |  | 0.104082 | 4.833916 | 4.923421 | -1.818% |  |  |  |  | 0.01541333 | 5.0269 | 5.049118 | -0.44% | 0.03333 | 4.599 | 5.014437 | -8.285% | 0.0520571 | 5.125 | 4.973546 | 3.045%
| 3.6e-05 | 4.1341 | 3.819719e-05 | 4.134668 | 4.144048 | -0.2264% | 0.04444 | 4.969 | 4.988676 | -0.3944% |  |  |  |  | 0.1367795 | 4.871822 | 4.940176 | -1.384% |  |  |  |  | 0.02054667 | 5.02125 | 5.042704 | -0.4254% | 0.04444 | 4.592 | 4.988676 | -7.952% | 0.06806969 | 5.083 | 4.947184 | 2.745%
| 4.51e-05 | 4.1753 | 4.456338e-05 | 4.17578 | 4.17287 | 0.06973% | 0.05556 | 4.963 | 4.966953 | -0.0796% |  |  |  |  | 0.1685332 | 4.903395 | 4.981465 | -1.567% |  |  |  |  | 0.02567444 | 5.01247 | 5.032009 | -0.3883% | 0.05556 | 4.587 | 4.966953 | -7.65% | 0.08508907 | 5.072 | 4.929834 | 2.884%
| 5.41e-05 | 4.2061 | 5.092958e-05 | 4.207403 | 4.19525 | 0.2897% | 0.06667 | 4.96 | 4.949076 | 0.2207% |  |  |  |  | 0.197847 | 4.951159 | 5.038751 | -1.738% |  |  |  |  | 0.03080333 | 5.00077 | 5.02026 | -0.3882% | 0.06667 | 4.585 | 4.949076 | -7.356% | 0.1021054 | 5.061 | 4.92314 | 2.8%
| 6.31e-05 | 4.2319 | 6.366198e-05 | 4.232699 | 4.233517 | -0.01933% | 0.07778 | 4.959 | 4.93573 | 0.4715% |  |  |  |  | 0.2276956 | 5.030201 | 5.110888 | -1.579% |  |  |  |  | 0.03591889 | 4.98742 | 5.008529 | -0.4215% | 0.07778 | 4.585 | 4.93573 | -7.106% | 0.1181202 | 5.058 | 4.92673 | 2.664%
| 7.21e-05 | 4.2578 | 7.002817e-05 | 4.258 | 4.251838 | 0.1449% | 0.08889 | 4.96 | 4.926981 | 0.6702% |  |  |  |  | 0.2565184 | 5.095979 | 5.194658 | -1.9% |  |  |  |  | 0.04102778 | 4.9754 | 4.996513 | -0.4226% | 0.08889 | 4.588 | 4.926981 | -6.88% | 0.1341719 | 5.072 | 4.937694 | 2.72%
| 8.11e-05 | 4.2886 | 8.276057e-05 | 4.289623 | 4.295999 | -0.1484% | 0.1 | 4.964 | 4.923751 | 0.8174% |  |  |  |  | 0.2844386 | 5.190096 | 5.285123 | -1.798% |  |  |  |  | 0.04613 | 4.96384 | 4.985008 | -0.4246% | 0.1 | 4.592 | 4.923751 | -6.738% | 0.1501012 | 5.075 | 4.954863 | 2.425%
| 9.01e-05 | 4.3287 | 8.912677e-05 | 4.329149 | 4.324364 | 0.1107% | 0.1111 | 4.971 | 4.924645 | 0.9413% |  |  |  |  | 0.3114372 | 5.284991 | 5.381279 | -1.789% |  |  |  |  | 0.05122778 | 4.95585 | 4.975107 | -0.3871% | 0.1111 | 4.599 | 4.924645 | -6.613% | 0.1661269 | 5.098 | 4.977706 | 2.417%
| 9.01e-05 | 4.3121 | 8.912677e-05 | 4.313338 | 4.324364 | -0.255% | 0.1222 | 4.98 | 4.929102 | 1.033% |  |  |  |  | 0.3376114 | 5.37384 | 5.482107 | -1.975% |  |  |  |  | 0.05631 | 4.94525 | 4.965542 | -0.4087% | 0.1222 | 4.608 | 4.929102 | -6.514% | 0.1821284 | 5.131 | 5.006165 | 2.494%
| 0.0001262 | 4.3692 | 0.000127324 | 4.370257 | 4.370689 | -0.009901% | 0.1333 | 4.991 | 4.936864 | 1.097% |  |  |  |  | 0.362998 | 5.479106 | 5.585901 | -1.912% |  |  |  |  | 0.06138333 | 4.94013 | 4.956221 | -0.3247% | 0.1333 | 4.619 | 4.936864 | -6.439% | 0.1971792 | 5.161 | 5.037339 | 2.455%
| 0.0001622 | 4.4169 | 0.0001591549 | 4.417692 | 4.412865 | 0.1094% | 0.1444 | 5.004 | 4.947696 | 1.138% |  |  |  |  | 0.387679 | 5.573452 | 5.691644 | -2.077% |  |  |  |  | 0.06627222 | 4.93085 | 4.949614 | -0.3791% | 0.1444 | 4.633 | 4.947696 | -6.36% | 0.2122102 | 5.172 | 5.071707 | 1.977%
| 0.0001982 | 4.4564 | 0.0001973521 | 4.457224 | 4.45547 | 0.03936% | 0.1556 | 5.019 | 4.961776 | 1.153% |  |  |  |  | 0.411695 | 5.679858 | 5.795727 | -1.999% |  |  |  |  | 0.07117333 | 4.92414 | 4.94299 | -0.3813% | 0.1556 | 4.647 | 4.961776 | -6.344% | 0.2272291 | 5.218 | 5.109576 | 2.122%
| 0.0002343 | 4.489 | 0.0002355493 | 4.490428 | 4.48994 | 0.01085% | 0.1667 | 5.036 | 4.978601 | 1.153% |  |  |  |  | 0.4351013 | 5.787594 | 5.901178 | -1.925% |  |  |  |  | 0.07620889 | 4.91934 | 4.936997 | -0.3576% | 0.1667 | 4.664 | 4.978601 | -6.319% | 0.2412846 | 5.253 | 5.149102 | 2.018%
| 0.0002703 | 4.5161 | 0.0002673803 | 4.517303 | 4.513902 | 0.07535% | 0.1778 | 5.055 | 4.998051 | 1.139% |  |  |  |  | 0.4579783 | 5.887782 | 6.007544 | -1.994% |  |  |  |  | 0.08117778 | 4.91541 | 4.932989 | -0.3564% | 0.1778 | 4.683 | 4.998051 | -6.303% | 0.2551883 | 5.286 | 5.19055 | 1.839%
| 0.0003064 | 4.539 | 0.0003055775 | 4.539438 | 4.538478 | 0.02114% | 0.1889 | 5.076 | 5.019837 | 1.119% |  |  |  |  | 0.4802623 | 5.997822 | 6.114303 | -1.905% |  |  |  |  | 0.08616 | 4.91064 | 4.928971 | -0.3719% | 0.1889 | 4.703 | 5.019837 | -6.312% | 0.2692218 | 5.347 | 5.234364 | 2.152%
| 0.0003424 | 4.5593 | 0.0003437747 | 4.559997 | 4.560027 | -0.0006707% | 0.2 | 5.099 | 5.043302 | 1.104% |  |  |  |  | 0.5021066 | 6.100375 | 6.221955 | -1.954% |  |  |  |  | 0.09115556 | 4.91376 | 4.926322 | -0.255% | 0.2 | 4.724 | 5.043302 | -6.331% | 0.283255 | 5.38 | 5.281175 | 1.871%
| 0.0003785 | 4.5784 | 0.0003756057 | 4.57897 | 4.576869 | 0.0459% | 0.2111 | 5.123 | 5.068935 | 1.067% |  |  |  |  | 0.5235304 | 6.208244 | 6.330439 | -1.93% |  |  |  |  | 0.09613556 | 4.91152 | 4.924875 | -0.2712% | 0.2111 | 4.747 | 5.068935 | -6.351% | 0.2972946 | 5.412 | 5.330185 | 1.535%
| 0.0004145 | 4.5978 | 0.0004138029 | 4.599523 | 4.597424 | 0.04565% | 0.2222 | 5.148 | 5.096651 | 1.007% |  |  |  |  | 0.5445586 | 6.318002 | 6.439895 | -1.893% |  |  |  |  | 0.1010956 | 4.91023 | 4.923433 | -0.2682% | 0.2222 | 4.771 | 5.096651 | -6.39% | 0.3103387 | 5.479 | 5.37712 | 1.895%
| 0.0004505 | 4.6191 | 0.000452 | 4.620077 | 4.626628 | -0.1416% | 0.2333 | 5.175 | 5.126648 | 0.9431% |  |  |  |  | 0.5651495 | 6.421302 | 6.550036 | -1.965% |  |  |  |  | 0.1060444 | 4.91017 | 4.923763 | -0.2761% | 0.2333 | 4.797 | 5.126648 | -6.43% | 0.3233804 | 5.522 | 5.426504 | 1.76%
| 0.0004505 | 4.6262 | 0.000452 | 4.627985 | 4.626628 | 0.02935% | 0.2444 | 5.204 | 5.157863 | 0.8945% |  |  |  |  | 0.5854553 | 6.531688 | 6.66145 | -1.948% |  |  |  |  | 0.1109744 | 4.91245 | 4.924623 | -0.2472% | 0.2444 | 4.824 | 5.157863 | -6.473% | 0.3362777 | 5.562 | 5.476786 | 1.556%
| 0.0006308 | 4.6776 | 0.0006302536 | 4.678582 | 4.677444 | 0.02432% | 0.2556 | 5.234 | 5.191821 | 0.8124% |  |  |  |  | 0.6054107 | 6.639381 | 6.772531 | -1.966% |  |  |  |  | 0.1158889 | 4.91374 | 4.92548 | -0.2384% | 0.2556 | 4.852 | 5.191821 | -6.545% | 0.3493293 | 5.615 | 5.528866 | 1.558%
| 0.000811 | 4.7208 | 0.0008085071 | 4.72127 | 4.720202 | 0.02261% | 0.2667 | 5.265 | 5.226103 | 0.7443% |  |  |  |  | 0.6250691 | 6.748712 | 6.883323 | -1.956% |  |  |  |  | 0.1207778 | 4.91446 | 4.928275 | -0.2803% | 0.2667 | 4.882 | 5.226103 | -6.584% | 0.3623954 | 5.661 | 5.583382 | 1.39%
| 0.0009912 | 4.7568 | 0.0009931268 | 4.757635 | 4.757117 | 0.0109% | 0.2778 | 5.297 | 5.262978 | 0.6464% |  |  |  |  | 0.6444656 | 6.859359 | 6.994958 | -1.939% |  |  |  |  | 0.1256556 | 4.91646 | 4.931111 | -0.2971% | 0.2778 | 4.912 | 5.262978 | -6.669% | 0.3744104 | 5.698 | 5.634195 | 1.132%
| 0.0011714 | 4.7864 | 0.00117138 | 4.787678 | 4.786397 | 0.02676% | 0.2889 | 5.33 | 5.300229 | 0.5617% |  |  |  |  | 0.6636469 | 6.966163 | 7.108056 | -1.996% |  |  |  |  | 0.1305111 | 4.91961 | 4.93421 | -0.2959% | 0.2889 | 4.944 | 5.300229 | -6.721% | 0.3864236 | 5.773 | 5.686208 | 1.526%
| 0.0013516 | 4.8106 | 0.001349634 | 4.811393 | 4.810336 | 0.02197% | 0.3 | 5.365 | 5.339839 | 0.4712% |  |  |  |  | 0.6825755 | 7.080661 | 7.222165 | -1.959% |  |  |  |  | 0.1353556 | 4.92545 | 4.938821 | -0.2707% | 0.3 | 4.976 | 5.339839 | -6.814% | 0.3984392 | 5.821 | 5.738268 | 1.442%
| 0.0015318 | 4.8308 | 0.001534254 | 4.831952 | 4.831035 | 0.01898% | 0.3111 | 5.4 | 5.380002608 | 0.3717% |  |  |  |  | 0.7012796 | 7.196487 | 7.337457 | -1.921% |  |  |  |  | 0.1401667 | 4.93012 | 4.943401 | -0.2687% | 0.3111 | 5.009 | 5.380002608 | -6.896% | 0.4104617 | 5.861 | 5.79038 | 1.22%
| 0.0017121 | 4.8481 | 0.001712507 | 4.849345 | 4.848136 | 0.02494% | 0.3222 | 5.437 | 5.422034608 | 0.276% |  |  |  |  | 0.7197808 | 7.314445 | 7.454153 | -1.874% |  |  |  |  | 0.1449667 | 4.93704 | 4.948409 | -0.2297% | 0.3222 | 5.044 | 5.422034608 | -6.972% | 0.4224958 | 5.918 | 5.844219 | 1.262%
| 0.0018923 | 4.864 | 0.001890761 | 4.865157 | 4.863864 | 0.02657% | 0.3333 | 5.475 | 5.464904 | 0.1847% |  |  |  |  | 0.7381535 | 7.434027 | 7.573204 | -1.838% |  |  |  |  | 0.1497444 | 4.94111 | 4.954415 | -0.2685% | 0.3333 | 5.079 | 5.464904 | -7.061% | 0.4343823 | 5.969 | 5.897856 | 1.206%
| 0.0020725 | 4.8801 | 0.00207538 | 4.880963 | 4.880388 | 0.01179% | 0.3444 | 5.513 | 5.509196 | 0.06905% |  |  |  |  | 0.7563175 | 7.552999 | 7.693445 | -1.826% |  |  |  |  | 0.1545 | 4.94616 | 4.960393 | -0.2869% | 0.3444 | 5.115 | 5.509196 | -7.155% | 0.4454527 | 6.004 | 5.949008 | 0.9244%
| 0.0022527 | 4.8981 | 0.002253634 | 4.899942 | 4.89065 | 0.19% | 0.3556 | 5.553 | 5.554982 | -0.03567% |  |  |  |  | 0.7743311 | 7.675219 | 7.814881 | -1.787% |  |  |  |  | 0.1592333 | 4.95599 | 4.966936 | -0.2204% | 0.3556 | 5.152 | 5.554982 | -7.254% | 0.4575329 | 6.07 | 6.005428 | 1.075%
| 0.0022527 | 4.8906 | 0.002253634 | 4.892033 | 4.89065 | 0.02828% | 0.3667 | 5.593 | 5.601373 | -0.1495% |  |  |  |  | 0.792232 | 7.798018 | 7.938484 | -1.769% |  |  |  |  | 0.1637 | 4.96474 | 4.973914 | -0.1844% | 0.3667 | 5.19 | 5.601373 | -7.344% | 0.4684417 | 6.125 | 6.057261 | 1.118%
| 0.0031536 | 4.9389 | 0.003151268 | 4.939465 | 4.938775 | 0.01397% | 0.3778 | 5.634 | 5.64887 | -0.2632% |  |  |  |  | 0.809965 | 7.921249 | 8.063737 | -1.767% |  |  |  |  | 0.1681778 | 4.97215 | 4.98091 | -0.1759% | 0.3778 | 5.229 | 5.64887 | -7.433% | 0.4795224 | 6.183 | 6.110691 | 1.183%
| 0.0040546 | 4.9699 | 0.004055268 | 4.971091 | 4.969915 | 0.02366% | 0.3889 | 5.676 | 5.69693 | -0.3674% |  |  |  |  | 0.82767 | 8.047959 | 8.191618 | -1.754% |  |  |  |  | 0.1726556 | 4.97941 | 4.988406 | -0.1803% | 0.3889 | 5.268 | 5.69693 | -7.529% | 0.490432 | 6.235 | 6.163956 | 1.153%
| 0.0049555 | 4.9906 | 0.004952902 | 4.991643 | 4.99054 | 0.02209% | 0.4 | 5.719 | 5.745033 | -0.4531% |  |  |  |  | 0.8451812 | 8.174916 | 8.32159 | -1.763% |  |  |  |  | 0.1771444 | 4.98761 | 4.996822 | -0.1844% | 0.4 | 5.309 | 5.745033 | -7.59% | 0.5015263 | 6.288 | 6.219048 | 1.109%
| 0.0058564 | 5.0055 | 0.005856902 | 5.007458 | 5.005507 | 0.039% | 0.4111 | 5.763 | 5.793147 | -0.5204% |  |  |  |  | 0.8626374 | 8.305294 | 8.454376 | -1.763% |  |  |  |  | 0.1817778 | 4.99681 | 5.005508 | -0.1738% | 0.4111 | 5.35 | 5.793147 | -7.649% | 0.5124508 | 6.33 | 6.273763 | 0.8964%
| 0.0067574 | 5.0172 | 0.006754536 | 5.018522 | 5.017163 | 0.02709% | 0.4222 | 5.808 | 5.842891 | -0.5971% |  |  |  |  | 0.8800524 | 8.437764 | 8.590239 | -1.775% |  |  |  |  | 0.1863889 | 5.00492 | 5.014529 | -0.1916% | 0.4222 | 5.392 | 5.842891 | -7.717% | 0.5224522 | 6.344 | 6.324892 | 0.3021%
| 0.0076583 | 5.0267 | 0.007658536 | 5.028011 | 5.026702 | 0.02605% | 0.4333 | 5.854 | 5.892855 | -0.6594% |  |  |  |  | 0.896927 | 8.574328 | 8.725179 | -1.729% |  |  |  |  | 0.1909778 | 5.0162 | 5.02423 | -0.1598% | 0.4333 | 5.434 | 5.892855 | -7.787% | 0.5335762 | 6.435 | 6.382117 | 0.8286%
| 0.0085592 | 5.0341 | 0.00855617 | 5.035915 | 5.034075 | 0.03655% | 0.4444 | 5.9 | 5.944144 | -0.7426% |  |  |  |  | 0.914178 | 8.71779 | 8.866176 | -1.674% |  |  |  |  | 0.1953111 | 5.02596 | 5.03339 | -0.1476% | 0.4444 | 5.477 | 5.944144 | -7.859% | 0.5435625 | 6.499 | 6.434631 | 1%
| 0.0094602 | 5.0395 | 0.00946017 | 5.040658 | 5.0395 | 0.02298% | 0.4556 | 5.947 | 5.996243 | -0.8212% |  |  |  |  | 0.9314305 | 8.857701 | 9.009825 | -1.688% |  |  |  |  | 0.1996667 | 5.03685 | 5.042597 | -0.114% | 0.4556 | 5.522 | 5.996243 | -7.909% | 0.5545221 | 6.558 | 6.492551 | 1.008%
| 0.0103611 | 5.0432 | 0.01036417 | 5.043821 | 5.043211 | 0.01211% | 0.4667 | 5.995 | 6.048985 | -0.8925% |  |  |  |  | 0.9485689 | 8.994117 | 9.151474 | -1.719% |  |  |  |  | 0.2040222 | 5.04712 | 5.051805 | -0.09274% | 0.4667 | 5.566 | 6.048985 | -7.985% | 0.5645004 | 6.611 | 6.546511 | 0.9851%
| 0.011262 | 5.0463 | 0.0112618 | 5.046985 | 5.046299 | 0.01358% | 0.4778 | 6.044 | 6.102281 | -0.9551% |  |  |  |  | 0.9657336 | 9.113179 | 9.285214 | -1.853% |  |  |  |  | 0.2083889 | 5.05707 | 5.062166 | -0.1007% | 0.4778 | 5.612 | 6.102281 | -8.034% | 0.5746742 | 6.657 | 6.601758 | 0.8368%
| 0.011262 | 5.0459 | 0.0112618 | 5.046985 | 5.046299 | 0.01358% | 0.4889 | 6.094 | 6.156476 | -1.015% |  |  |  |  | 0.9828678 | 9.206788 | 9.369229 | -1.734% |  |  |  |  | 0.2128667 | 5.06541 | 5.073346 | -0.1564% | 0.4889 | 5.658 | 6.156476 | -8.097% | 0.5846388 | 6.699 | 6.65691 | 0.6323%
| 0.0148551 | 5.0496 | 0.01485234 | 5.050147 | 5.049597 | 0.01089% | 0.5 | 6.144 | 6.211404 | -1.085% |  |  |  |  | 1 | 8.997593 | 6.6561 | 35.18% |  |  |  |  | 0.2173222 | 5.07866 | 5.084472 | -0.1143% | 0.5 | 5.706 | 6.211404 | -8.137% | 0.5945977 | 6.758 | 6.712293 | 0.6809%
| 0.0184482 | 5.0465 | 0.01844924 | 5.046987 | 5.046498 | 0.009689% | 0.5111 | 6.196 | 6.266998 | -1.133% | [12 empty] | 0.2217667 | 5.09146 | 5.095569 | -0.08065% | 0.5111 | 5.754 | 6.266998 | -8.186% | 0.604553 | 6.829 | 6.76775 | 0.905%
| 0.0220413 | 5.04 | 0.02203978 | 5.040661 | 5.040003 | 0.01306% | 0.5222 | 6.248 | 6.323595 | -1.195% | [12 empty] | 0.2261667 | 5.10316 | 5.106588 | -0.06714% | 0.5222 | 5.802 | 6.323595 | -8.248% | 0.614507 | 6.885 | 6.823416 | 0.9025%
| 0.0256344 | 5.0321 | 0.02563668 | 5.032757 | 5.032095 | 0.01315% | 0.5333 | 6.301 | 6.380696 | -1.249% | [12 empty] | 0.2305667 | 5.1169 | 5.118962 | -0.04028% | 0.5333 | 5.852 | 6.380696 | -8.286% | 0.6246912 | 6.942 | 6.881179 | 0.8839%
| 0.0292275 | 5.0239 | 0.02922721 | 5.024847 | 5.023901 | 0.01884% | 0.5444 | 6.355 | 6.439057 | -1.305% | [12 empty] | 0.2349333 | 5.12972 | 5.131241 | -0.02965% | 0.5444 | 5.902 | 6.439057 | -8.341% | 0.6337186 | 6.989 | 6.932904 | 0.8091%
| 0.0328206 | 5.0156 | 0.03281775 | 5.016945 | 5.015607 | 0.02669% | 0.5556 | 6.41 | 6.498247 | -1.358% | [12 empty] | 0.2392889 | 5.14052 | 5.14349 | -0.05774% | 0.5556 | 5.953 | 6.498247 | -8.391% | 0.6436666 | 7.055 | 6.99027 | 0.926%
| 0.0364137 | 5.0074 | 0.03641465 | 5.009039 | 5.007398 | 0.03277% | 0.5667 | 6.466 | 6.55845616 | -1.41% | [12 empty] | 0.2436111 | 5.15628 | 5.155644 | 0.01233% | 0.5667 | 6.005 | 6.55845616 | -8.439% | 0.6536232 | 7.094 | 7.04869 | 0.6428%
| 0.0400068 | 4.9989 | 0.04000519 | 4.999549 | 4.998904 | 0.01292% | 0.5778 | 6.523 | 6.618878 | -1.449% | [12 empty] | 0.2479222 | 5.16916 | 5.168108 | 0.02035% | 0.5778 | 6.058 | 6.618878 | -8.474% | 0.6625826 | 7.161 | 7.101693 | 0.8351%
| 0.0435999 | 4.9905 | 0.04360209 | 4.991643 | 4.990495 | 0.02299% | 0.5889 | 6.581 | 6.680607 | -1.491% | [12 empty] | 0.2522 | 5.18235 | 5.18132 | 0.01987% | 0.5889 | 6.112 | 6.680607 | -8.511% | 0.6727971 | 7.221 | 7.162758 | 0.8131%
| 0.047193 | 4.9827 | 0.04719262 | 4.983738 | 4.982701 | 0.02081% | 0.6 | 6.639 | 6.742371 | -1.533% | [12 empty] | 0.2564556 | 5.19596 | 5.194464 | 0.02881% | 0.6 | 6.167 | 6.742371 | -8.534% | 0.6817133 | 7.271 | 7.216915 | 0.7494%
| 0.047193 | 4.9827 | 0.04719262 | 4.983738 | 4.982701 | 0.02081% | 0.6111 | 6.699 | 6.804243 | -1.547% | [12 empty] | 0.2607 | 5.21288 | 5.207572 | 0.1019% | 0.6111 | 6.222 | 6.804243 | -8.557% | 0.6905915 | 7.344 | 7.271121 | 1.002%
| 0.0609551 | 4.9568 | 0.06095634 | 4.958442 | 4.956798 | 0.03316% | 0.6222 | 6.76 | 6.867049 | -1.559% | [12 empty] | 0.2649222 | 5.22668 | 5.220613 | 0.1162% | 0.6222 | 6.278 | 6.867049 | -8.578% | 0.7008333 | 7.41 | 7.334687 | 1.027%
| 0.0747172 | 4.9382 | 0.07472006 | 4.939468 | 4.938198 | 0.02573% | 0.6333 | 6.821 | 6.930491 | -1.58% | [12 empty] | 0.2691222 | 5.23778 | 5.234031 | 0.07162% | 0.6333 | 6.336 | 6.930491 | -8.578% | 0.7096709 | 7.441 | 7.390154 | 0.688%
| 0.0884794 | 4.9271 | 0.08847742 | 4.928402 | 4.927102 | 0.02639% | 0.6444 | 6.884 | 6.994574 | -1.581% | [12 empty] | 0.2733111 | 5.25086 | 5.248005 | 0.05441% | 0.6444 | 6.394 | 6.994574 | -8.586% | 0.7187659 | 7.513 | 7.447729 | 0.8764%
| 0.1022414 | 4.9231 | 0.1022411 | 4.923656 | 4.9231 | 0.0113% | 0.6556 | 6.948 | 7.060289 | -1.59% | [12 empty] | 0.2774667 | 5.26543 | 5.261867 | 0.06772% | 0.6556 | 6.453 | 7.060289 | -8.601% | 0.7278372 | 7.566 | 7.506172 | 0.7971%
| 0.1160036 | 4.9255 | 0.1160049 | 4.926817 | 4.925501 | 0.02673% | 0.6667 | 7.012 | 7.126308 | -1.604% | [12 empty] | 0.2816111 | 5.27932 | 5.275691 | 0.06878% | 0.6667 | 6.514 | 7.126308 | -8.592% | 0.7378371 | 7.616 | 7.571116 | 0.5928%
| 0.1297657 | 4.9335 | 0.1297686 | 4.934722 | 4.933503 | 0.02472% | 0.6778 | 7.078 | 7.193087 | -1.6% | [12 empty] | 0.2857333 | 5.29308 | 5.289442 | 0.06878% | 0.6778 | 6.575 | 7.193087 | -8.593% | 0.7468916 | 7.71 | 7.630854 | 1.037%
| 0.1435278 | 4.9466 | 0.1435259 | 4.947373 | 4.946598 | 0.01567% | 0.6889 | 7.146 | 7.260676 | -1.579% | [12 empty] | 0.2898333 | 5.30814 | 5.30356 | 0.08637% | 0.6889 | 6.637 | 7.260676 | -8.59% | 0.7559231 | 7.766 | 7.690815 | 0.9776%
| 0.1572899 | 4.9639 | 0.1572896 | 4.964766 | 4.9639 | 0.01745% | 0.7 | 7.214 | 7.329515 | -1.576% | [12 empty] | 0.2939111 | 5.32174 | 5.318111 | 0.06824% | 0.7 | 6.701 | 7.329515 | -8.575% | 0.7649312 | 7.811 | 7.750893 | 0.7755%
| 0.1710519 | 4.9854 | 0.1710534 | 4.985319 | 4.985403 | -0.001671% | 0.7111 | 7.283 | 7.399201 | -1.57% | [12 empty] | 0.2979778 | 5.33896 | 5.332623 | 0.1188% | 0.7111 | 6.765 | 7.399201 | -8.571% | 0.7739149 | 7.88 | 7.81204 | 0.8699%
| 0.1848141 | 5.0112 | 0.1848171 | 5.010618 | 5.011206 | -0.01173% | 0.7222 | 7.354 | 7.469751 | -1.55% | [12 empty] | 0.3020111 | 5.3533 | 5.347016 | 0.1175% | 0.7222 | 6.831 | 7.469751 | -8.551% | 0.7828732 | 7.936 | 7.873382 | 0.7953%
| 0.1848141 | 5.0112 | 0.1848171 | 5.010618 | 5.011206 | -0.01173% | 0.7333 | 7.426 | 7.541465 | -1.531% | [12 empty] | 0.3060333 | 5.36829 | 5.361369 | 0.1291% | 0.7333 | 6.898 | 7.541465 | -8.532% | 0.7918051 | 7.984 | 7.935514 | 0.611%
| 0.2054391 | 5.0548 | 0.2054372 | 5.054888 | 5.054796 | 0.001818% | 0.7444 | 7.499 | 7.614416 | -1.516% | [12 empty] | 0.3100333 | 5.38577 | 5.375963 | 0.1824% | 0.7444 | 6.966 | 7.614416 | -8.516% | 0.7998836 | 8.08 | 7.992163 | 1.099%
| 0.2260641 | 5.1063 | 0.2260637 | 5.107066 | 5.106299 | 0.01502% | 0.7556 | 7.573 | 7.68866 | -1.504% | [12 empty] | 0.3140222 | 5.39682 | 5.391068 | 0.1067% | 0.7556 | 7.035 | 7.68866 | -8.502% | 0.8087203 | 8.129 | 8.0549 | 0.9199%
| 0.2466891 | 5.1643 | 0.2466902 | 5.165568 | 5.164303 | 0.0245% | 0.7667 | 7.649 | 7.762793 | -1.466% | [12 empty] | 0.3179889 | 5.41162 | 5.406089 | 0.1023% | 0.7667 | 7.105 | 7.762793 | -8.474% | 0.8179718 | 8.17 | 8.121392 | 0.5985%
| 0.2673141 | 5.228 | 0.2673166 | 5.230394 | 5.228008 | 0.04564% | 0.7778 | 7.726 | 7.838559 | -1.436% | [12 empty] | 0.3219333 | 5.4266 | 5.421025 | 0.1028% | 0.7778 | 7.177 | 7.838559 | -8.44% | 0.8267553 | 8.247 | 8.184954 | 0.758%
| 0.2879391 | 5.2968 | 0.2879368 | 5.299967 | 5.296792 | 0.05995% | 0.7889 | 7.804 | 7.915306 | -1.406% | [12 empty] | 0.3258667 | 5.44177 | 5.435919 | 0.1076% | 0.7889 | 7.25 | 7.915306 | -8.405% | 0.8359963 | 8.319 | 8.253228 | 0.7969%
| 0.3085641 | 5.3704 | 0.3085632 | 5.372677 | 5.370397 | 0.04246% | 0.8 | 7.884 | 7.99299 | -1.364% | [12 empty] | 0.3297667 | 5.45752 | 5.450805 | 0.1232% | 0.8 | 7.324 | 7.99299 | -8.37% | 0.8436681 | 8.391 | 8.310148 | 0.9729%
| 0.3291891 | 5.4485 | 0.3291897 | 5.45015 | 5.448502 | 0.03024% | 0.8111 | 7.966 | 8.071795 | -1.311% | [12 empty] | 0.3336667 | 5.47101 | 5.466367 | 0.08494% | 0.8111 | 7.4 | 8.071795 | -8.323% | 0.8528354 | 8.46 | 8.379475 | 0.961%
| 0.3498141 | 5.5308 | 0.3498162 | 5.532404 | 5.530809 | 0.02885% | 0.8222 | 8.048 | 8.151989 | -1.276% | [12 empty] | 0.3375333 | 5.48596 | 5.481796 | 0.07596% | 0.8222 | 7.476 | 8.151989 | -8.292% | 0.8620081 | 8.53 | 8.44951 | 0.9526%
| 0.3704391 | 5.617 | 0.3704363 | 5.617768 | 5.616988 | 0.01387% | 0.8333 | 8.133 | 8.233277 | -1.218% | [12 empty] | 0.3414 | 5.50293 | 5.497225 | 0.1038% | 0.8333 | 7.555 | 8.233277 | -8.238% | 0.8705574 | 8.586 | 8.515612 | 0.8266%
| 0.3910641 | 5.7063 | 0.3910628 | 5.70633 | 5.706294 | 0.0006277% | 0.8444 | 8.219 | 8.315682 | -1.163% | [12 empty] | 0.3452333 | 5.51793 | 5.512521 | 0.09812% | 0.8444 | 7.635 | 8.315682 | -8.186% | 0.879028 | 8.612 | 8.582131 | 0.348%
| 0.3910641 | 5.7063 | 0.3910628 | 5.70633 | 5.706294 | 0.0006277% | 0.8556 | 8.306 | 8.400382 | -1.124% | [12 empty] | 0.3490556 | 5.53206 | 5.527773 | 0.07755% | 0.8556 | 7.716 | 8.400382 | -8.147% | 0.8881298 | 8.719 | 8.654168 | 0.7491%
| 0.4116891 | 5.7957 | 0.4116893 | 5.794851 | 5.795701 | -0.01467% | 0.8667 | 8.395 | 8.485787 | -1.07% | [12 empty] | 0.3528667 | 5.55131 | 5.543558 | 0.1398% | 0.8667 | 7.799 | 8.485787 | -8.093% | 0.8972366 | 8.812 | 8.727683 | 0.9661%
| 0.4323141 | 5.8883 | 0.4323158 | 5.888132 | 5.888308 | -0.00299% | 0.8778 | 8.486 | 8.572413 | -1.008% | [12 empty] | 0.3566556 | 5.56605 | 5.559393 | 0.1197% | 0.8778 | 7.883 | 8.572413 | -8.042% | 0.9046303 | 8.88 | 8.787327 | 1.055%
| 0.4529391 | 5.9836 | 0.4529422 | 5.984576 | 5.983615 | 0.01607% | 0.8889 | 8.578 | 8.660289 | -0.9502% | [12 empty] | 0.3604222 | 5.58182 | 5.575136 | 0.1199% | 0.8889 | 7.969 | 8.660289 | -7.982% | 0.9135783 | 8.954 | 8.861172 | 1.048%
| 0.4735641 | 6.0816 | 0.4735624 | 6.082622 | 6.081592 | 0.01694% | 0.9 | 8.672 | 8.750022 | -0.8917% | [12 empty] | 0.3641778 | 5.5985 | 5.590831 | 0.1372% | 0.9 | 8.056 | 8.750022 | -7.932% | 0.9214624 | 9.031 | 8.926929 | 1.166%
| 0.4941891 | 6.1823 | 0.4941888 | 6.183803 | 6.182299 | 0.02434% | 0.9111 | 8.768 | 8.840515 | -0.8203% | [12 empty] | 0.3679222 | 5.61114 | 5.606481 | 0.0831% | 0.9111 | 8.145 | 8.840515 | -7.867% | 0.9314008 | 9.1 | 9.009578 | 1.004%
| 0.5148141 | 6.2856 | 0.5148153 | 6.28659 | 6.285606 | 0.01565% | 0.9222 | 8.866 | 8.933075 | -0.7509% | [12 empty] | 0.3716444 | 5.62935 | 5.622219 | 0.1268% | 0.9222 | 8.236 | 8.933075 | -7.803% | 0.9402579 | 9.173 | 9.082927 | 0.9917%
| 0.5354391 | 6.3917 | 0.5354418 | 6.392519 | 6.391714 | 0.0126% | 0.9333 | 8.966 | 9.025341 | -0.6575% | [12 empty] | 0.3753556 | 5.64361 | 5.638287 | 0.09441% | 0.9333 | 8.328 | 9.025341 | -7.726% | 0.9474881 | 9.278 | 9.142664 | 1.48%
| 0.5560641 | 6.5007 | 0.5560619 | 6.501649 | 6.500688 | 0.01478% | 0.9444 | 9.067 | 9.117152 | -0.5501% | [12 empty] | 0.3790444 | 5.65824 | 5.654259 | 0.07042% | 0.9444 | 8.423 | 9.117152 | -7.614% | 0.9577637 | 9.343 | 9.225487 | 1.274%
| 0.5766891 | 6.6127 | 0.5766884 | 6.612301 | 6.612696 | -0.005981% | 0.9556 | 9.17 | 9.208508 | -0.4182% | [12 empty] | 0.3827222 | 5.6746 | 5.670182 | 0.07791% | 0.9556 | 8.519 | 9.208508 | -7.488% | 0.9639825 | 9.386 | 9.272757 | 1.221%
| 0.5973141 | 6.7274 | 0.5973149 | 6.726172 | 6.727404 | -0.01832% | 0.9667 | 9.276 | 9.292089 | -0.1731% | [12 empty] | 0.3863889 | 5.69315 | 5.686058 | 0.1247% | 0.9667 | 8.617 | 9.292089 | -7.265% | 0.9745335 | 9.492 | 9.340472 | 1.622%
| 0.5973141 | 6.7274 | 0.5973149 | 6.726172 | 6.727404 | -0.01832% | 0.9778 | 9.383 | 9.356295 | 0.2854% | [12 empty] | 0.3900444 | 5.70868 | 5.701885 | 0.1192% | 0.9778 | 8.716 | 9.356295 | -6.843% | 0.9819931 | 9.51 | 9.368501 | 1.51%
| 0.612653 | 6.8129 | 0.612651 | 6.811546 | 6.812889 | -0.01971% | 0.9889 | 9.493 | 9.352162 | 1.506% | [12 empty] | 0.3936778 | 5.72481 | 5.717629 | 0.1256% | 0.9889 | 8.818 | 9.352162 | -5.712% | 0.9872674 | 9.437 | 9.361945 | 0.8017%
| 0.6279919 | 6.8999 | 0.6279936 | 6.898504 | 6.89991 | -0.02037% | 1 | 9.604 | 6.6561 | 44.29% | [12 empty] | 0.3972333 | 5.7395 | 5.733041 | 0.1127% | 1 | 8.922 | 6.6561 | 34.04% | 1 | 9.307 | 6.6561 | 39.83%
| 0.6433308 | 6.9883 | 0.6433297 | 6.987034 | 6.988294 | -0.01804% | [16 empty] | 0.4007889 | 5.75362 | 5.748453 | 0.08989%
| 0.6586696 | 7.0783 | 0.6586723 | 7.078752 | 7.078316 | 0.006161% | [16 empty] | 0.4043778 | 5.76913 | 5.764009 | 0.08885%
| 0.6740084 | 7.17 | 0.6740085 | 7.17044 | 7.17 | 0.006127% | [16 empty] | 0.4079556 | 5.78928 | 5.779517 | 0.1689%
| 0.6893474 | 7.2634 | 0.6893446 | 7.263727 | 7.263383 | 0.004737% | [16 empty] | 0.4115222 | 5.80118 | 5.794977 | 0.107%
| 0.7046862 | 7.3586 | 0.7046872 | 7.35861 | 7.358606 | 5.586e-05% | [16 empty] | 0.4150667 | 5.81717 | 5.810864 | 0.1085%
| 0.7200252 | 7.4557 | 0.7200233 | 7.455075 | 7.455688 | -0.008222% | [16 empty] | 0.4186 | 5.83321 | 5.826728 | 0.1112%
| 0.735364 | 7.5548 | 0.7353659 | 7.553072 | 7.554812 | -0.02304% | [16 empty] | 0.4221222 | 5.85118 | 5.842542 | 0.1479%
| 0.750703 | 7.656 | 0.750702 | 7.654294 | 7.655994 | -0.0222% | [16 empty] | 0.4256333 | 5.86857 | 5.858305 | 0.1752%
| 0.750703 | 7.656 | 0.750702 | 7.654294 | 7.655994 | -0.0222% | [16 empty] | 0.4291333 | 5.88467 | 5.874019 | 0.1813%
| 0.7660418 | 7.7583 | 0.7660446 | 7.757046 | 7.758319 | -0.01641% | [16 empty] | 0.4326222 | 5.89796 | 5.889724 | 0.1398%
| 0.7813807 | 7.863 | 0.7813807 | 7.861386 | 7.863 | -0.02053% | [16 empty] | 0.4361 | 5.91402 | 5.905793 | 0.1393%
| 0.7967196 | 7.9697 | 0.7967169 | 7.967338 | 7.969681 | -0.02941% | [16 empty] | 0.4395556 | 5.93113 | 5.92176 | 0.1582%
| 0.8120585 | 8.0786 | 0.8120594 | 8.07642 | 8.078607 | -0.02707% | [16 empty] | 0.443 | 5.94749 | 5.937675 | 0.1653%
| 0.8273973 | 8.1896 | 0.8273956 | 8.187137 | 8.189588 | -0.02992% | [16 empty] | 0.4464333 | 5.96255 | 5.953539 | 0.1513%
| 0.8427362 | 8.3031 | 0.8427382 | 8.300963 | 8.303115 | -0.02591% | [16 empty] | 0.4498556 | 5.97867 | 5.969352 | 0.1561%
| 0.8580751 | 8.4191 | 0.8580743 | 8.416366 | 8.419094 | -0.0324% | [16 empty] | 0.4531111 | 5.99835 | 5.984417 | 0.2328%
| 0.8734141 | 8.5377 | 0.8734169 | 8.534979 | 8.537722 | -0.03213% | [16 empty] | 0.4563556 | 6.01193 | 5.999833 | 0.2016%
| 0.8887529 | 8.6591 | 0.888753 | 8.656724 | 8.659101 | -0.02745% | [16 empty] | 0.4597444 | 6.02813 | 6.015936 | 0.2027%
| 0.9040918 | 8.7831 | 0.9040892 | 8.780044 | 8.783079 | -0.03455% | [16 empty] | 0.4630222 | 6.04387 | 6.03151 | 0.2049%
| 0.9040918 | 8.7829 | 0.9040892 | 8.780044 | 8.783079 | -0.03455% | [16 empty] | 0.4662889 | 6.05913 | 6.047032 | 0.2001%
| 0.9113171 | 8.8423 | 0.9113148 | 8.840111 | 8.842281 | -0.02455% | [16 empty] | 0.4696444 | 6.07451 | 6.062976 | 0.1902%
| 0.9185424 | 8.9026 | 0.9185405 | 8.900192 | 8.902584 | -0.02686% | [16 empty] | 0.4729889 | 6.09052 | 6.078867 | 0.1917%
| 0.9257677 | 8.9628 | 0.9257661 | 8.960311 | 8.962787 | -0.02762% | [16 empty] | 0.4763222 | 6.10679 | 6.095066 | 0.1923%
| 0.932993 | 9.0228 | 0.9329917 | 9.020372 | 9.02279 | -0.02679% | [16 empty] | 0.4796333 | 6.12417 | 6.111233 | 0.2117%
| 0.9402183 | 9.0826 | 0.9402174 | 9.080478 | 9.082592 | -0.02328% | [16 empty] | 0.4829444 | 6.14289 | 6.127399 | 0.2528%
| 0.9474435 | 9.1423 | 0.947443 | 9.13897 | 9.142296 | -0.03637% | [16 empty] | 0.4862444 | 6.15983 | 6.143511 | 0.2656%
| 0.9546688 | 9.2012 | 0.9546686 | 9.199031 | 9.201199 | -0.02356% | [16 empty] | 0.4895333 | 6.17666 | 6.159569 | 0.2775%
| 0.9618941 | 9.2579 | 0.9618943 | 9.254393 | 9.257901 | -0.0379% | [16 empty] | 0.4928111 | 6.19056 | 6.175572 | 0.2427%
| 0.9691194 | 9.3093 | 0.9691199 | 9.306581 | 9.309303 | -0.02924% | [16 empty] | 0.4960778 | 6.20611 | 6.191759 | 0.2318%
| 0.9763447 | 9.3509 | 0.9763455 | 9.347687 | 9.350403 | -0.02905% | [16 empty] | 0.4993333 | 6.22392 | 6.208065 | 0.2554%
| 0.9763447 | 9.3504 | 0.9763455 | 9.347687 | 9.350403 | -0.02905% | [16 empty] | 0.5025778 | 6.23985 | 6.224315 | 0.2496%
| 0.978147 | 9.3577 | 0.9781472 | 9.354004 | 9.357701 | -0.0395% | [16 empty] | 0.5058111 | 6.2547 | 6.240509 | 0.2274%
| 0.9799492 | 9.3641 | 0.9799488 | 9.360326 | 9.364099 | -0.04029% | [16 empty] | 0.5090444 | 6.27329 | 6.256703 | 0.2651%
| 0.9817514 | 9.3683 | 0.9817504 | 9.365082 | 9.368298 | -0.03432% | [16 empty] | 0.5122556 | 6.29258 | 6.272786 | 0.3156%
| 0.9835537 | 9.3698 | 0.9835521 | 9.366648 | 9.369799 | -0.03362% | [16 empty] | 0.5154667 | 6.30465 | 6.288957 | 0.2495%
| 0.9853559 | 9.3681 | 0.9853537 | 9.365049 | 9.368102 | -0.03259% | [16 empty] | 0.5186778 | 6.32127 | 6.305476 | 0.2505%
| 0.9871581 | 9.3626 | 0.9871554 | 9.358756 | 9.362608 | -0.04115% | [16 empty] | 0.5218667 | 6.33911 | 6.32188 | 0.2725%
| 0.9889604 | 9.3518 | 0.9889634 | 9.349259 | 9.351769 | -0.02684% | [16 empty] | 0.5250444 | 6.35283 | 6.338227 | 0.2304%
| 0.9907627 | 9.3329 | 0.990765 | 9.330275 | 9.33286 | -0.0277% | [16 empty] | 0.5282111 | 6.37451 | 6.354517 | 0.3146%
| 0.9925649 | 9.3014 | 0.9925666 | 9.298671 | 9.301351 | -0.02882% | [16 empty] | 0.5313778 | 6.39021 | 6.370808 | 0.3046%
| 0.9943671 | 9.2505 | 0.9943683 | 9.246466 | 9.251053 | -0.04958% | [16 empty] | 0.5345333 | 6.40493 | 6.387041 | 0.2801%
| 0.9943671 | 9.2511 | 0.9943683 | 9.248052 | 9.251053 | -0.03245% | [16 empty] | 0.5376889 | 6.42163 | 6.40359 | 0.2817%
| 0.9948177 | 9.2328 | 0.9948203 | 9.229097 | 9.232686 | -0.03887% | [16 empty] | 0.5408222 | 6.43834 | 6.420149 | 0.2833%
| 0.9952684 | 9.2127 | 0.9952659 | 9.210113 | 9.212812 | -0.0293% | [16 empty] | 0.5439444 | 6.454 | 6.436649 | 0.2696%
| 0.995719 | 9.1885 | 0.9957179 | 9.184836 | 9.18856 | -0.04053% | [16 empty] | 0.5470667 | 6.47366 | 6.45315 | 0.3178%
| 0.9961696 | 9.1597 | 0.9961699 | 9.156358 | 9.159679 | -0.03625% | [16 empty] | 0.5501889 | 6.48771 | 6.46965 | 0.2791%
| 0.9966202 | 9.1263 | 0.9966219 | 9.123134 | 9.126155 | -0.03311% | [16 empty] | 0.5531778 | 6.50065 | 6.485446 | 0.2344%
| 0.9970708 | 9.0877 | 0.9970739 | 9.083617 | 9.087384 | -0.04145% | [16 empty] | 0.5561778 | 6.51969 | 6.501317 | 0.2826%
| 0.9975215 | 9.0416 | 0.9975195 | 9.037786 | 9.041802 | -0.04442% | [16 empty] | 0.5592667 | 6.53761 | 6.518091 | 0.2995%
| 0.9979721 | 8.9833 | 0.9979715 | 8.979264 | 8.983375 | -0.04576% | [16 empty] | 0.5622778 | 6.55239 | 6.534442 | 0.2747%
| 0.9984227 | 8.9041 | 0.9984235 | 8.900199 | 8.903894 | -0.04149% | [16 empty] | 0.5652778 | 6.56808 | 6.550733 | 0.2648%
| 0.9988734 | 8.7908 | 0.9988755 | 8.787953 | 8.803203 | -0.1732% | [16 empty] | 0.5683444 | 6.58478 | 6.567386 | 0.2649%
| 0.9988734 | 8.8041 | 0.9988755 | 8.800596 | 8.803203 | -0.02962% | [16 empty] | 0.5714 | 6.60246 | 6.583979 | 0.2807%
| 0.9989635 | 8.766 | 0.9989646 | 8.762662 | 8.765554 | -0.03299% | [16 empty] | 0.5744444 | 6.61587 | 6.600511 | 0.2327%
| 0.9990536 | 8.731 | 0.9990538 | 8.727861 | 8.730932 | -0.03518% | [16 empty] | 0.5774889 | 6.63183 | 6.617148 | 0.2219%
| 0.9991438 | 8.6961 | 0.9991429 | 8.693099 | 8.696448 | -0.03851% | [16 empty] | 0.5805333 | 6.6525 | 6.634079 | 0.2777%
| 0.9992339 | 8.6584 | 0.999232 | 8.655127 | 8.659183 | -0.04685% | [16 empty] | 0.5835556 | 6.66558 | 6.650886 | 0.2209%
| 0.999324 | 8.6154 | 0.9993212 | 8.612439 | 8.616758 | -0.05012% | [16 empty] | 0.5864444 | 6.68271 | 6.666952 | 0.2364%
| 0.9994141 | 8.5646 | 0.9994166 | 8.561864 | 8.562885 | -0.01192% | [16 empty] | 0.5893444 | 6.70092 | 6.683079 | 0.267%
| 0.9995043 | 8.5039 | 0.9995058 | 8.500193 | 8.502711 | -0.02962% | [16 empty] | 0.5923444 | 6.71569 | 6.699763 | 0.2377%
| 0.9995944 | 8.4313 | 0.9995949 | 8.429049 | 8.430821 | -0.02101% | [16 empty] | 0.5952444 | 6.73092 | 6.71589 | 0.2238%
| 0.9996846 | 8.3452 | 0.999684 | 8.342053 | 8.345745 | -0.04424% | [16 empty] | 0.5981444 | 6.74534 | 6.732028 | 0.1977%
| 0.9997746 | 8.244 | 0.9997732 | 8.240868 | 8.245624 | -0.05768% | [16 empty] | 0.6011333 | 6.76584 | 6.748689 | 0.2541%
| 0.9997746 | 8.2308 | 0.9997732 | 8.228225 | 8.245624 | -0.211% | [16 empty] | 0.6041222 | 6.78398 | 6.765349 | 0.2754%
| 0.9997927 | 8.1907 | 0.9997923 | 8.187125 | 8.191688 | -0.0557% | [16 empty] | 0.6070889 | 6.79851 | 6.781885 | 0.2451%
| 0.9998108 | 8.1539 | 0.9998114 | 8.150742 | 8.152786 | -0.02507% | [16 empty] | 0.6100556 | 6.81755 | 6.798422 | 0.2814%
| 0.9998288 | 8.1176 | 0.9998305 | 8.114398 | 8.114078 | 0.003948% | [16 empty] | 0.6130222 | 6.834 | 6.814994 | 0.2789%
| 0.9998468 | 8.0792 | 0.9998495 | 8.076429 | 8.072585 | 0.04761% | [16 empty] | 0.6159667 | 6.85067 | 6.831695 | 0.2778%
| 0.9998648 | 8.0359 | 0.9998623 | 8.033744 | 8.041957 | -0.1021% | [16 empty] | 0.6189222 | 6.86621 | 6.848458 | 0.2592%
| 0.9998829 | 7.9852 | 0.9998814 | 7.983172 | 7.989456 | -0.07865% | [16 empty] | 0.6218556 | 6.88494 | 6.865096 | 0.2891%
| 0.9999008 | 7.9245 | 0.9999005 | 7.921502 | 7.925588 | -0.05154% | [16 empty] | 0.6247889 | 6.90126 | 6.881733 | 0.2838%
| 0.9999189 | 7.8515 | 0.9999196 | 7.848775 | 7.848194 | 0.007413% | [16 empty] | 0.6277222 | 6.91895 | 6.89837 | 0.2983%
| 0.9999369 | 7.7637 | 0.9999387 | 7.760195 | 7.753377 | 0.08794% | [16 empty] | 0.6306444 | 6.93674 | 6.915187 | 0.3117%
| 0.9999549 | 7.6591 | 0.9999578 | 7.65584 | 7.642235 | 0.178% | [16 empty] | 0.6335556 | 6.95256 | 6.931964 | 0.2971%
| 0.9999549 | 7.6883 | 0.9999578 | 7.685882 | 7.642235 | 0.5711% | [16 empty] | 0.6364667 | 6.96697 | 6.948741 | 0.2623%
| 0.9999594 | 7.6162 | 0.9999578 | 7.613155 | 7.642235 | -0.3805% | [16 empty] | 0.6393778 | 6.98581 | 6.965518 | 0.2913%
| 0.999964 | 7.5606 | 0.9999641 | 7.557827 | 7.559125 | -0.01716% | [16 empty] | 0.6422778 | 7.00435 | 6.982231 | 0.3168%
| 0.9999685 | 7.5136 | 0.9999705 | 7.510386 | 7.492248 | 0.2421% | [16 empty] | 0.6451667 | 7.01732 | 6.999072 | 0.2607%
| 0.9999729 | 7.4668 | 0.9999705 | 7.464531 | 7.492248 | -0.3699% | [16 empty] | 0.6480556 | 7.03777 | 7.016022 | 0.31%
| 0.9999775 | 7.4111 | 0.9999769 | 7.409203 | 7.418684 | -0.1278% | [16 empty] | 0.6509444 | 7.05633 | 7.032973 | 0.3321%
| 0.9999819 | 7.3369 | 0.9999832 | 7.33489 | 7.307074 | 0.3807% | [16 empty] | 0.6538222 | 7.07102 | 7.049858 | 0.3002%
| 0.9999865 | 7.2345 | 0.9999896 | 7.232121 | 7.137246 | 1.329% | [16 empty] | 0.6566889 | 7.08787 | 7.066678 | 0.2999%
| 0.999991 | 7.0936 | 0.9999896 | 7.091383 | 7.137246 | -0.6426% | [16 empty] | 0.6595556 | 7.10397 | 7.083597 | 0.2876%
| 0.9999955 | 6.9042 | 0.999996 | 6.901659 | 6.878164 | 0.3416% | [16 empty] | 0.6624222 | 7.12203 | 7.100734 | 0.2999%
| 1 | 6.6561 | 1.000002 | 6.653436 | 6.6561 | -0.04003% | [16 empty] | 0.6652778 | 7.1442 | 7.117806 | 0.3708%
[23 empty] | 0.6680111 | 7.15656 | 7.134146 | 0.3142%
[23 empty] | 0.6707556 | 7.17255 | 7.150554 | 0.3076%
[23 empty] | 0.6736 | 7.19094 | 7.167558 | 0.3262%
[23 empty] | 0.6763444 | 7.20608 | 7.184224 | 0.3042%
[23 empty] | 0.6790778 | 7.22626 | 7.200868 | 0.3526%
[23 empty] | 0.6819 | 7.24065 | 7.218052 | 0.3131%
[23 empty] | 0.6846444 | 7.26225 | 7.234763 | 0.3799%
[23 empty] | 0.6873889 | 7.27798 | 7.251475 | 0.3655%
[23 empty] | 0.6902 | 7.29339 | 7.268692 | 0.3398%
[23 empty] | 0.6929333 | 7.30857 | 7.285656 | 0.3145%
[23 empty] | 0.6956778 | 7.3245 | 7.302689 | 0.2987%
[23 empty] | 0.6984778 | 7.3412 | 7.320068 | 0.2887%
[23 empty] | 0.7012667 | 7.3633 | 7.337377 | 0.3533%
[23 empty] | 0.7040667 | 7.37874 | 7.354755 | 0.3261%
[23 empty] | 0.7068444 | 7.39806 | 7.372262 | 0.3499%
[23 empty] | 0.7096333 | 7.41582 | 7.389917 | 0.3505%
[23 empty] | 0.7124111 | 7.43303 | 7.407501 | 0.3446%
[23 empty] | 0.7151778 | 7.44752 | 7.425015 | 0.3031%
[23 empty] | 0.7179556 | 7.46768 | 7.442599 | 0.337%
[23 empty] | 0.7207111 | 7.48807 | 7.460131 | 0.3745%
[23 empty] | 0.7234778 | 7.5047 | 7.478006 | 0.357%
[23 empty] | 0.7262333 | 7.52069 | 7.495809 | 0.3319%
[23 empty] | 0.7289889 | 7.54181 | 7.513612 | 0.3753%
[23 empty] | 0.7317444 | 7.55647 | 7.531415 | 0.3327%
[23 empty] | 0.7344889 | 7.5742 | 7.549146 | 0.3319%
[23 empty] | 0.7372222 | 7.59225 | 7.56706 | 0.3329%
[23 empty] | 0.7399667 | 7.61083 | 7.585166 | 0.3383%
[23 empty] | 0.7427 | 7.62779 | 7.6032 | 0.3234%
[23 empty] | 0.7454333 | 7.64528 | 7.621233 | 0.3155%
[23 empty] | 0.7481556 | 7.6659 | 7.639193 | 0.3496%
[23 empty] | 0.7508889 | 7.68433 | 7.65724 | 0.3538%
[23 empty] | 0.7536111 | 7.70287 | 7.675395 | 0.358%
[23 empty] | 0.7563222 | 7.72483 | 7.693477 | 0.4075%
[23 empty] | 0.7590444 | 7.74137 | 7.711632 | 0.3856%
[23 empty] | 0.7617556 | 7.75599 | 7.729713 | 0.3399%
[23 empty] | 0.7643556 | 7.77374 | 7.747054 | 0.3445%
[23 empty] | 0.7669667 | 7.79316 | 7.764613 | 0.3677%
[23 empty] | 0.7696667 | 7.81401 | 7.783043 | 0.3979%
[23 empty] | 0.7722667 | 7.83071 | 7.80079 | 0.3836%
[23 empty] | 0.7748667 | 7.84625 | 7.818537 | 0.3545%
[23 empty] | 0.7775667 | 7.86336 | 7.836966 | 0.3368%
[23 empty] | 0.7801556 | 7.8819 | 7.854637 | 0.3471%
[23 empty] | 0.7827556 | 7.89648 | 7.872564 | 0.3038%
[23 empty] | 0.7854333 | 7.91626 | 7.891191 | 0.3177%
[23 empty] | 0.7880222 | 7.93559 | 7.9092 | 0.3337%
[23 empty] | 0.7906111 | 7.95223 | 7.927208 | 0.3156%
[23 empty] | 0.7932889 | 7.97758 | 7.945835 | 0.3995%
[23 empty] | 0.7958667 | 7.99185 | 7.963767 | 0.3526%
[23 empty] | 0.7984444 | 8.0082 | 7.981946 | 0.3289%
[23 empty] | 0.8011111 | 8.02795 | 8.000878 | 0.3384%
[23 empty] | 0.8036889 | 8.04838 | 8.019179 | 0.3641%
[23 empty] | 0.8062667 | 8.06297 | 8.03748 | 0.3171%
[23 empty] | 0.8089222 | 8.08152 | 8.056334 | 0.3126%
[23 empty] | 0.8114889 | 8.10193 | 8.074556 | 0.339%
[23 empty] | 0.8140556 | 8.1187 | 8.093052 | 0.3169%
[23 empty] | 0.8167 | 8.13801 | 8.112188 | 0.3183%
[23 empty] | 0.8192667 | 8.15869 | 8.130762 | 0.3435%
[23 empty] | 0.8218222 | 8.1775 | 8.149256 | 0.3466%
[23 empty] | 0.8244667 | 8.19396 | 8.168392 | 0.313%
[23 empty] | 0.8270222 | 8.21234 | 8.186886 | 0.3109%
[23 empty] | 0.8295667 | 8.22992 | 8.205652 | 0.2957%
[23 empty] | 0.8322111 | 8.24924 | 8.22522 | 0.292%
[23 empty] | 0.8347444 | 8.27122 | 8.243965 | 0.3306%
[23 empty] | 0.8372778 | 8.29018 | 8.26271 | 0.3325%
[23 empty] | 0.8399111 | 8.30983 | 8.282196 | 0.3337%
[23 empty] | 0.8424444 | 8.33091 | 8.300941 | 0.361%
[23 empty] | 0.8449778 | 8.34961 | 8.320052 | 0.3553%
[23 empty] | 0.8476 | 8.37133 | 8.339882 | 0.3771%
[23 empty] | 0.8501222 | 8.39075 | 8.358957 | 0.3804%
[23 empty] | 0.8526444 | 8.41426 | 8.378031 | 0.4324%
[23 empty] | 0.8552667 | 8.43345 | 8.397861 | 0.4238%
[23 empty] | 0.8577778 | 8.45209 | 8.416852 | 0.4187%
[23 empty] | 0.8602889 | 8.46908 | 8.436217 | 0.3895%
[23 empty] | 0.8629 | 8.48972 | 8.456406 | 0.394%
[23 empty] | 0.8654 | 8.50869 | 8.475736 | 0.3888%
[23 empty] | 0.8679 | 8.52771 | 8.495065 | 0.3843%
[23 empty] | 0.8705111 | 8.54425 | 8.515254 | 0.3405%
[23 empty] | 0.873 | 8.56884 | 8.534498 | 0.4024%
[23 empty] | 0.8754889 | 8.58888 | 8.554121 | 0.4063%
[23 empty] | 0.8780889 | 8.60754 | 8.574699 | 0.383%
[23 empty] | 0.8805667 | 8.62759 | 8.594309 | 0.3872%
[23 empty] | 0.8830444 | 8.64826 | 8.61392 | 0.3987%
[23 empty] | 0.8856444 | 8.66838 | 8.634498 | 0.3924%
[23 empty] | 0.8882444 | 8.68893 | 8.655076 | 0.3911%
[23 empty] | 0.8908444 | 8.71103 | 8.676008 | 0.4037%
[23 empty] | 0.8934444 | 8.73184 | 8.697027 | 0.4003%
[23 empty] | 0.8960444 | 8.75225 | 8.718045 | 0.3923%
[23 empty] | 0.8986333 | 8.77067 | 8.738974 | 0.3627%
[23 empty] | 0.9012222 | 8.79045 | 8.759902 | 0.3487%
[23 empty] | 0.9038222 | 8.81492 | 8.780921 | 0.3872%
[23 empty] | 0.9064111 | 8.8368 | 8.801967 | 0.3957%
[23 empty] | 0.909 | 8.85591 | 8.823251 | 0.3701%
[23 empty] | 0.9115889 | 8.87527 | 8.844568 | 0.3471%
[23 empty] | 0.9141778 | 8.89983 | 8.866174 | 0.3796%
[23 empty] | 0.9167778 | 8.92265 | 8.887873 | 0.3913%
[23 empty] | 0.9193667 | 8.9432 | 8.909468 | 0.3786%
[23 empty] | 0.9219556 | 8.97169 | 8.931038 | 0.4552%
[23 empty] | 0.9245333 | 8.99073 | 8.952515 | 0.4269%
[23 empty] | 0.9271111 | 9.01017 | 8.973956 | 0.4035%
[23 empty] | 0.9296889 | 9.03731 | 8.995362 | 0.4663%
[23 empty] | 0.9322556 | 9.05489 | 9.016676 | 0.4238%
[23 empty] | 0.9348222 | 9.07746 | 9.03794 | 0.4373%
[23 empty] | 0.9374 | 9.10356 | 9.059274 | 0.4888%
[23 empty] | 0.9399556 | 9.12484 | 9.080425 | 0.4891%
[23 empty] | 0.9425 | 9.14467 | 9.101453 | 0.4748%
[23 empty] | 0.9450778 | 9.17108 | 9.122753 | 0.5297%
[23 empty] | 0.9476556 | 9.19179 | 9.144029 | 0.5223%
[23 empty] | 0.9502222 | 9.2095 | 9.164952 | 0.4861%
[23 empty] | 0.9528 | 9.23196 | 9.185966 | 0.5007%
[23 empty] | 0.9553778 | 9.25282 | 9.206764 | 0.5002%
[23 empty] | 0.9579556 | 9.27093 | 9.226993 | 0.4762%
[23 empty] | 0.9605333 | 9.29147 | 9.247221 | 0.4785%
[23 empty] | 0.9631 | 9.31105 | 9.266479 | 0.481%
[23 empty] | 0.9656778 | 9.33066 | 9.284817 | 0.4937%
[23 empty] | 0.9682556 | 9.35308 | 9.303155 | 0.5366%
[23 empty] | 0.9708222 | 9.36587 | 9.319104 | 0.5018%
[23 empty] | 0.9734 | 9.37976 | 9.333946 | 0.4908%
[23 empty] | 0.9759778 | 9.39466 | 9.348787 | 0.4907%
[23 empty] | 0.9785444 | 9.40583 | 9.359111 | 0.4992%
[23 empty] | 0.9811222 | 9.41326 | 9.366834 | 0.4956%
[23 empty] | 0.9837 | 9.41819 | 9.369662 | 0.5179%
[23 empty] | 0.9862778 | 9.41476 | 9.365287 | 0.5283%
[23 empty] | 0.9888556 | 9.40438 | 9.352428 | 0.5555%
[23 empty] | 0.9914333 | 9.37181 | 9.321178 | 0.5432%
[23 empty] | 0.9940333 | 9.31605 | 9.259927 | 0.6061%
[23 empty] | 0.9966667 | 9.16478 | 9.122319 | 0.4655%
[23 empty] | 0.9985889 | 9.03584 | 6.6561 | 35.75%
[23 empty] | 1 | 7.93232