## Group 1
Sub ID | Analysis Software | General Setup | Boundary Conditions |  | Material Model
|  |  | Constraints | Loads
1 | Ansys 2021 R2 w/ SimModeler Mesher | Full geometry model | Constrained grip surfaces both sides, top and bottom, ux=uz=0 Constrained grip surfaces, both sides, bottom end, uy=0 | Pilot node with applied concentrated load | A multilinear isotropic hardening was used as a constitutive model for the specimen. The input data for the model is based on “Material Uniaxial Monotonic Stress/Strain Properties” provided in this document.
2 | SimCenter 3D 2019.2 version 1892 using NASTRAN solver | 1/4 symmetry model | Symmetry on x and y midplanes. Fixed in y-direction on one end of model. | Remote load applied in y-direction on one end of model | An elastoplastic material was defined in Simcenter using the data in the round-robin announcement.
3 | StressCheck v11.1 | 1/8 symmetry model | Symmetry on x, y, and z midplanes | Surface traction at far end of model | SC was used with full kinematic hardening (Incremental Theory of Plasticity). Provided cyclic stress-strain data was fit (by eye) with Ramberg-Osgood equation.
4 | Abaqus 2020 | 1/4 symmetry model | The top grip surfaces are constrained, one along x (left-right, along T) and z (through thickness) directions, and the other along x (left-right, along T) direction only. The two symmetry surfaces are constrained with symmetry boundary conditions (x-symmetry at the long ligament surface (vertical direction of the part, along L), and y-symmetry at the short ligament surface (along T).
5 | StressCheck V11.0 | 1/8 symmetry model | Symmetry constraints on L-T, T-L, and T-S planes. | Normal tractions on far field surface | Incremental plasticity. Nonlinear elastic-plastic material behavior fit with Ramberg-Osgood constitutive relation using Appendix C table, Material Uniaxial Monotonic Stress/Strain. Young’s modulus: 10,800,000 psi. Poisson ratio: 0.33. Syield=51,396 psi. n=19.5.
6 | Marc 2022.2 | 1/8 symmetry model | Symmetry on x, y, and z midplanes; fixed in x-direction on top of coupon | Force applied with rigid elements (RBE2) with DOF=y to top of coupon | Barlat 1991 (6-parameter model). Material parameters were obtained by minimizing the difference between experimental stress-strain results (L, T, and 45 deg. Tensile-compressive results) and the FEA results (single element loading along L, T, and 45 deg.). The optimization objective function is complex and preliminary, but stronger weight was used along the L-direction results since this case study is likely driven by the L-direction properties. Comparisons between the experimental results (NRC) and the calibrated Barlat model are provided. It is understood that this model may have to be revisited once we start the simulation of interference fit (bi-axial load case). Note that the Elastic modulus and Poisson ratio were set to 10.8x106 psi and 0.33 respectively based on the properties provided with this case study.
7 | StressCheck V11.1 | 1/8 symmetry model | Symmetry on x, y, and z midplanes. Floating constraint in x,y and z directions was applied on the tab section which is fixed in the grip. Floating constraint in Stresscheck means all faces/edges are constrained to move by the same amount. | The load was applied on the tab. Therefore, the applied stress for group 1 was multiplied by the ratio of the width of tab/the width of gauge section. | A bilinear non-linear model was defined using provided experimental data. Comparisons between model and data is provided.
8 | NX NASTRAN V2022.1 | 1/4 symmetry model | Symmetry on the x and y midplane. | Force applied to a rigid element. Rigid node constrained from deflections and rotations except for the load direction. | Supplied stress strain curve with isotropic and kinematic hardening.

## Group 2
Sub ID | Analysis Software | General Setup | Boundary Conditions |  | Material Model | Other
|  |  | Constraints | IFF Modeling
1 | Ansys 2021 R2 w/ SimModeler Mesher | Full geometry model | Constrained grip surfaces both sides, top and bottom, ux=uz=0 Constrained grip surfaces, both sides, bottom end, uy=0 | A cylindrical solid that represents the fastener was set into the specimen’s hole. The IFF stress-strain solution is based on contact between the specimen and the fastener. | A multilinear isotropic hardening was used as a constitutive model for the specimen. The input data for the model is based on “Material Uniaxial Monotonic Stress/Strain Properties” provided in this document. | A “standard” surface-surface frictional (=0.3) contact definition was used in the Ansys input deck. Sliding and separations are allowed.
2 | SimCenter 3D 2019.2 version 1892 using NASTRAN solver | 1/4 symmetry model | Symmetry on x and y midplanes. Fixed in y-direction on one end of model. | Multi-body contact. Fastener installation process not modeled (fastener assumed in "installed position"). | For the plate material, an elastoplastic material was defined in Simcenter using the data in the round-robin announcement. The fastener was assumed to be elastic.
3 | StressCheck v11.1 | 1/8 symmetry model | Symmetry on x, y, and z midplanes | Normal springs with an appropriate stiffness were placed inside the hole. An imposed spring displacement was coupled with the normal springs to simulate the various levels of interference. | SC was used with full kinematic hardening (Incremental Theory of Plasticity). Provided cyclic stress-strain data was fit (by eye) with Ramberg-Osgood equation.
4 | Abaqus 2020 | 1/4 symmetry model | The top grip surfaces are constrained, one along x (left-right, along T) and z (through thickness) directions, and the other along x (left-right, along T) direction only. The two symmetry surfaces are constrained with symmetry boundary conditions (x-symmetry at the long ligament surface (vertical direction of the part, along L), and y-symmetry at the short ligament surface (along T). The pin also has two symmetry boundary conditions at the symmetry planes, and is constrained to move along z only. | The pin is incrementally pushed into the hole. The minor diameter is 0.25", and the major diameter is set to give the desired interference. A transition chamfer with constant length of 0.025" is used. | Piecewise linear isotropic hardening model based on the provided stress-strain data. | Surface-to-surface contact defined between the pin surface and the bore surface. "Hard" contact behavior for normal direction, frictionless contact behavior for tangential direction.
5 | StressCheck V11.0 | 1/8 symmetry model | Symmetry constraints on L-T, T-L, and T-S planes. | Fastener insertion and removal simulated with normal springs (stiffness 30,000,000 psi) on hole bore, with uniform radial displacement. Nonlinear kinematics—springs are compression only; when the springs are in tension, the normal traction goes to zero. No contact, no friction. | Incremental plasticity. Nonlinear elastic-plastic material behavior fit with Ramberg-Osgood constitutive relation using Appendix C table, Material Uniaxial Monotonic Stress/Strain. Young’s modulus: 10,800,000 psi. Poisson ratio: 0.33. Syield=51,396 psi. n=19.5. Cyclic stress-strain test results indicated Kinematic hardening was most appropriate; plasticity with kinematic hardening was modeled.
6
7
8 | NX NASTRAN V2022.1 | 1/4 symmetry model | Symmetry on the x and y midplane. | Idealized pin made of steel was used. Insertion of the pin was modeled. Distributed constraint slightly remote from hole to resist the pin being inserted. Multi-body contact was used. The fastener was assumed to be linear steel. The friction coefficient used was 0.459. The pin was inserted into the hole from the bottom. Once the pin was fully engaged, the contacts were removed to determine the removed fastener results. | Supplied stress strain curve with isotropic and kinematic hardening. | This analysis highlighted issues with using a non-uniform mesh through the thickness. The results tend to show a mesh affect as the pin is inserted.
9 | Abaqus 2020 | 1/4 symmetry model | The top grip surfaces are constrained, one along x (left-right, along T) and z (through thickness) directions, and the other along x (left-right, along T) direction only. The two symmetry surfaces are constrained with symmetry boundary conditions (x-symmetry at the long ligament surface (vertical direction of the part, along L), and y-symmetry at the short ligament surface (along T). A "ring" area around the hole is also constrained along the axial direction at the pin exit surface (back face constraint). The pin also has two symmetry boundary conditions at the symmetry planes, and is constrained to move along z only. | The pin is incrementally pushed into the hole. The minor diameter is 0.25", and the major diameter is set to give the desired interference. A transition chamfer with constant angle of 12.7 deg is used. | Piecewise linear isotropic hardening model based on the provided stress-strain data. | Surface-to-surface contact defined between the pin surface and the bore surface. "Hard" contact behavior for normal direction, frictionless contact behavior for tangential direction.

## Group 3
Sub ID | Analysis Software | General Setup | Boundary Conditions |  | Material Model | Other
|  |  | Constraints | IFF Modeling
1 | Ansys 2021 R2 w/ SimModeler Mesher | Full geometry model | Constrained grip surfaces both sides, top and bottom, ux=uz=0 Constrained grip surfaces, both sides, bottom end, uy=0 | A cylindrical solid that represents the fastener was set into the specimen’s hole. The IFF stress-strain solution is based on contact between the specimen and the fastener. | A multilinear isotropic hardening was used as a constitutive model for the specimen. The input data for the model is based on “Material Uniaxial Monotonic Stress/Strain Properties” provided in this document. | A “standard” surface-surface frictional (=0.3) contact definition was used in the Ansys input deck. Sliding and separations are allowed.
2 | SimCenter 3D 2019.2 version 1892 using NASTRAN solver | 1/4 symmetry model | Symmetry on x and y midplanes. Fixed in y-direction on one end of model. | Multi-body contact. Fastener installation process not modeled (fastener assumed in "installed position"). | For the plate material, an elastoplastic material was defined in Simcenter using the data in the round-robin announcement. The fastener was assumed to be elastic.
3
4
5 | StressCheck V11.0 | 1/8 symmetry model | Symmetry constraints on L-T, T-L, and T-S planes. | Fastener insertion and removal simulated with normal springs (stiffness 30,000,000 psi) on hole bore, with uniform radial displacement. Nonlinear kinematics—springs are compression only; when the springs are in tension, the normal traction goes to zero. No contact, no friction. | Incremental plasticity. Nonlinear elastic-plastic material behavior fit with Ramberg-Osgood constitutive relation using Appendix C table, Material Uniaxial Monotonic Stress/Strain. Young’s modulus: 10,800,000 psi. Poisson ratio: 0.33. Syield=51,396 psi. n=19.5. Cyclic stress-strain test results indicated Kinematic hardening was most appropriate; plasticity with kinematic hardening was modeled.
6
7
8
9 | Abaqus 2020 | 1/4 symmetry model | The top grip surfaces are constrained, one along x (left-right, along T) and z (through thickness) directions, and the other along x (left-right, along T) direction only. The two symmetry surfaces are constrained with symmetry boundary conditions (x-symmetry at the long ligament surface (vertical direction of the part, along L), and y-symmetry at the short ligament surface (along T). A "ring" area around the hole is also constrained along the axial direction at the pin exit surface (back face constraint). The pin also has two symmetry boundary conditions at the symmetry planes, and is constrained to move along z only. The loading was applied as a surface traction to the top surface of the part. | The pin is incrementally pushed into the hole. The minor diameter is 0.25", and the major diameter is set to give the desired interference. A transition chamfer with constant angle of 12.7 deg is used. | Piecewise linear isotropic hardening model based on the provided stress-strain data. | Surface-to-surface contact defined between the pin surface and the bore surface. "Hard" contact behavior for normal direction, frictionless contact behavior for tangential direction.