## Analysis
| MacAllan - A | MacAllan - B | MacAllan - C | Dalwhinne | FinLaggan | Black Label | Dewars | Jura | Cathead
K-Solution - Center K-Solution - Offset | Two Point Advanced | Two Point Advanced | Two Point Advanced | Advance Classic | FEA | Advanced w/b Correction | FEA Advanced | Unknown | Unknown
Load Interaction | None | Hsu | Hsu, bR | bR | None | None | None | Unknown | Unknown
a/c constant | No | No | No | No | No | No | No | No | No
[10 empty] | MacAllan | Dalwhinne | FinLaggan | Black Label | Dewars | Jura | Cathead
[10 empty] | Harter | Pilarcyk | Prost-Domasky | SwRI | Hodges | Walker | Walker

## Metrology
|  |  | Allowable Deviation: | 0.003 |  |  | (All in Inches)
PC-CX-7075 | Max Spectrum Stress |  | 12 ksi
| Serial | Feature | Description | SwRI Measure | SAFE Measure | Pass? | SAFE Tool Used
| -1 | 1 | Width | 4.007 | 4.004 | Yes | SAFE Caliper 500-196-30
| -1 | 2 | Thickness | 0.2515 | 0.25108 | Yes | SAFE Mike 59/30032
| -1 | 3 | Hole Diameter | 0.4757 | 0.47557 | Yes | SAFE Inside Mike 13-576-4
| -1 | 4 | Length | - | 16.025 | - | 24" Mito Caliper
| -1 | 7 | Notch Width | - | 0.0085 | - | Nikon Microscope (W/ DRO)
| -1 | 8 | Notch Length | - | 0.0244 | - | Nikon Microscope (W/ DRO)
| -1 |  | Initial crack (bore) | - | 0.038 |  | Nikon MM-60 (APES)
| -1 |  | Initial crack (surface) | - | 0.0262 | - | Nikon MM-60 (APES)
| -1 |  | Alternate IC (bore) | - | 0.0472 | - | Nikon MM-60 (APES)
| -1 |  | Alternate IC (surface) | - | 0.03187 | - | Nikon MM-60 (APES)
| Max Spectrum Stress |  | 12 ksi
| Serial | Feature | Description | SwRI Measure | SAFE Measure | Pass? | SAFE Tool Used
| -2 | 1 | Width | 4.007 | 4.004 | Yes | SAFE Caliper 500-196-30
| -2 | 2 | Thickness | 0.2515 | 0.25108 | Yes | SAFE Mike 59/30032
| -2 | 3 | Hole Diameter | 0.4757 | 0.47547 | Yes | SAFE Inside Mike 13-576-4
| -2 | 4 | Length | - | 16.033 | - | 24" Mito Caliper
| -2 | 7 | Notch Width | - | 0.0083 | - | Nikon Microscope (W/ DRO)
| -2 | 8 | Notch Length | - | 0.0218 | - | Nikon Microscope (W/ DRO)
| -2 |  | Initial crack (bore) |  | 0.0315 |  | Nikon MM-60 (APES)
| -2 |  | Initial crack (surface) | - | 0.0257 | - | Nikon MM-60 (APES)
| -2 |  | Alternate IC (bore) | - | 0.03838 | - | Nikon MM-60 (APES)
| -2 |  | Alternate IC (surface) | - | 0.03068 | - | Nikon MM-60 (APES)
| Max Spectrum Stress |  | 12 ksi
| Serial | Feature | Description | SwRI Measure | SAFE Measure | Pass? | SAFE Tool Used
| -3 | 1 | Width | 4.003 | 4.003 | Yes | SAFE Caliper 500-196-30
| -3 | 2 | Thickness | 0.251 | 0.2511 | Yes | SAFE Mike 59/30032
| -3 | 3 | Hole Diameter | 0.4758 | 0.47513 | Yes | SAFE Inside Mike 13-576-4
| -3 | 4 | Length | - | 16.031 | - | 24" Mito Caliper
| -3 | 7 | Notch Width | - | 0.0078 | - | Nikon Microscope (W/ DRO)
| -3 | 8 | Notch Length | - | 0.02 | - | Nikon Microscope (W/ DRO)
| -3 |  | Initial crack (bore) |  | 0.0313 |  | Nikon MM-60 (APES)
| -3 |  | Initial crack (surface) | - | 0.0255 | - | Nikon MM-60 (APES)
| -3 |  | Alternate IC (bore) | - | 0.05213 | - | Nikon MM-60 (APES)
| -3 |  | Alternate IC (surface) | - | 0.03539 | - | Nikon MM-60 (APES)
OFF-PC-CX-7075 | Max Spectrum Stress |  | 12 ksi |  |  |  |  | Offset, B
| Serial | Feature | Description | SwRI Measure | SAFE Measure | Pass? | SAFE Tool Used
| -1 | 1 | Width | 4.0015 | 4.001 | Yes | SAFE Caliper 500-196-30
| -1 | 2 | Thickness | 0.251 | 0.25075 | Yes | SAFE Mike 59/30032
| -1 | 3 | Hole Diameter | 0.4762 | 0.4761 | Yes | SAFE Inside Mike 13-576-4
| -1 | 4 | Offset Distance | - | 3.162 | - | SAFE Caliper 500-196-30 | 1.07705
| -1 | 5 | Length | - | 16.009 | - | 24" Mito Caliper
| -1 | 6 | Notch Width | - | 0.0079 | - | Nikon Microscope (W/ DRO)
| -1 | 7 | Notch Length | - | 0.0128 | - | Nikon Microscope (W/ DRO)
| -1 |  | Initial crack (bore) |  | 0.0227 |  | Nikon MM-60 (APES)
| -1 |  | Initial crack (surface) | - | 0.0189 | - | Nikon MM-60 (APES)
| -1 |  | Alternate IC (bore) | - | 0.04135 | - | Nikon MM-60 (APES)
| -1 |  | Alternate IC (surface) | - | 0.03187 | - | Nikon MM-60 (APES)
| Max Spectrum Stress |  | 12 ksi
| Serial | Feature | Description | SwRI Measure | SAFE Measure | Pass? | SAFE Tool Used
| -2 | 1 | Width | 4.0025 | 4.001 | Yes | SAFE Caliper 500-196-30
| -2 | 2 | Thickness | 0.251 | 0.2509 | Yes | SAFE Mike 59/30032
| -2 | 3 | Hole Diameter | 0.476 | 0.47603 | Yes | SAFE Inside Mike 13-576-4
| -2 | 4 | Offset Distance | - | 3.168 | - | SAFE Caliper 500-196-30 | 1.071015
| -2 | 5 | Length | - | 16.018 | - | 24" Mito Caliper
| -2 | 6 | Notch Width | - | 0.0081 | - | Nikon Microscope (W/ DRO)
| -2 | 7 | Notch Length | - | 0.0142 | - | Nikon Microscope (W/ DRO)
| -2 |  | Initial crack (bore) |  | 0.0386 |  | Nikon MM-60 (APES)
| -2 |  | Initial crack (surface) | - | 0.0238 | - | Nikon MM-60 (APES)
| -2 |  | Alternate IC (bore) | - | 0.05424 | - | Nikon MM-60 (APES)
| -2 |  | Alternate IC (surface) | - | 0.03576 | - | Nikon MM-60 (APES)
| Max Spectrum Stress |  | 9 ksi
| Serial | Feature | Description | SwRI Measure | SAFE Measure | Pass? | SAFE Tool Used
| -3 | 1 | Width | 4.0015 | 4.0015 | Yes | SAFE Caliper 500-196-30
| -3 | 2 | Thickness | 0.251 | 0.25097 | Yes | SAFE Mike 59/30032
| -3 | 3 | Hole Diameter | 0.4762 | 0.476 | Yes | SAFE Inside Mike 13-576-4
| -3 | 4 | Offset Distance | - | 3.166 | - | SAFE Caliper 500-196-30 | 1.0735
| -3 | 5 | Length | - | 16.012 | - | 24" Mito Caliper
| -3 | 6 | Notch Width | - | 0.008 | - | Nikon Microscope (W/ DRO)
| -3 | 7 | Notch Length | - | 0.0164 | - | Nikon Microscope (W/ DRO)
| -3 |  | Initial crack (bore) |  | 0.0385 |  | Nikon MM-60 (APES)
| -3 |  | Initial crack (surface) | - | 0.0229 | - | Nikon MM-60 (APES)
| -3 |  | Alternate IC (bore) | - | 0.05565 | - | Nikon MM-60 (APES)
| -3 |  | Alternate IC (surface) | - | 0.03227 | - | Nikon MM-60 (APES)

## PC-CX7075-1
Marker Band | Spectrum Pass | Cycles | Crack Length, c surface, ref: hole bore | Crack Length , a bore, ref: bottom face | Surface Aspect (a/c) | Back Face Length, ref: hole bore
0 | 0 | 0 |  |  |  |  | 0
1 |  | 3590 |  |  |  |  | 3590
2 |  | 6520 |  |  |  |  | 6520
3 | 1 | 9670 |  |  |  |  | 9670
4 |  | 13260 |  |  |  |  | 13260
5 |  | 16190 |  |  |  |  | 16190
6 | 2 | 19340 |  |  |  |  | 19340
7 |  | 22930 |  |  |  |  | 22930
8 |  | 25860 | 0.02622 | 0.03802 | 1.450038 |  | 25860
9 | 3 | 0 | 0.03187 | 0.0472 | 1.481017 |  | 29010
10 |  | 3590 | 0.03932 | 0.0588 | 1.495422 |  | 32600
11 |  | 6520 | 0.0502 | 0.07228 | 1.439841 |  | 35530
12 | 4 | 9670 | 0.06139 | 0.09052 | 1.474507 |  | 38680
13 |  | 13260 | 0.0745 | 0.10838 | 1.454765 |  | 42270
14 |  | 16190 | 0.09096 | 0.12798 | 1.406992 |  | 45200
15 | 5 | 19340 | 0.11225 | 0.15256 | 1.359109 |  | 48350
16 |  | 22930 | 0.1328 | 0.18441 | 1.38863 |  | 51940
17 |  | 25860 | 0.15666 | 0.21419 | 1.367228 |  | 54870
18 | 6 | 29010 | 0.18526 |  |  | 0.0716 | 58020
19 |  | 32600 | 0.21499 |  |  | 0.14757 | 61610
20 |  | 35530 | 0.2472 |  |  | 0.20701 | 64540
21 | 7 | 38680 | 0.29079 |  |  | 0.25861 | 67690
22 |  | 42270 | 0.33956 |  |  | 0.31369 | 71280
23 |  | 45200 | 0.39131 |  |  | 0.37373 | 74210
24 | 8 | 48350 | 0.44658 |  |  | 0.43666 | 77360
25 |  | 51940 | 0.50901 |  |  | 0.5 | 80950
26 |  | 54870 | 0.5773 |  |  | 0.5686 | 83880
27 | 9 | 58020 | 0.63187 |  |  | 0.62441 | 87030
28 |  | 61610 | 0.70761 |  |  | 0.7031 | 90620
29 |  | 64540 | 0.78465 |  |  | 0.77312 | 93550
30 | 10 | 67690 | 0.85824 |  |  | 0.83606 | 96700
31 |  | 71280 | 0.93986 |  |  | 0.96576 | 100290
32 |  | 74210 | 1.04762 |  |  | 1.05387 | 103220
33 | 11 | 77360 | 1.1264 |  |  | 1.14438 | 106370
34 |  | 80950 | 1.25685 |  |  | 1.31364 | 109960
Failure |  | 111890 |  |  |  |  | 111890

## PC-CX7075-2
Marker Band | Spectrum Pass | Cycles | Crack Length, c surface, ref: hole bore | Crack Length , a bore, ref: bottom face | Surface Aspect (a/c) | Back Face Length, ref: hole bore
0 | 0 | 0 |  |  |  |  | 0
1 |  | 3590 |  |  |  |  | 3590
2 |  | 6520 |  |  |  |  | 6520
3 | 1 | 9670 |  |  |  |  | 9670
4 |  | 14270 |  |  |  |  | 14270
5 |  | 17200 |  |  |  |  | 17200
6 | 2 | 20350 |  |  |  |  | 20350
7 |  | 23940 | 0.02573 | 0.03145 | 1.222309 |  | 23940
8 |  | 0 | 0.03068 | 0.03838 | 1.250978 |  | 26870
9 | 3 | 3150 | 0.03625 | 0.04649 | 1.282483 |  | 30020
10 |  | 6740 | 0.04723 | 0.06315 | 1.337074 |  | 33610
11 |  | 9670 | 0.05833 | 0.08154 | 1.397908 |  | 36540
12 | 4 | 12820 | 0.07283 | 0.10665 | 1.464369 |  | 39690
13 |  | 16410 | 0.09176 | 0.13022 | 1.419137 |  | 43280
14 |  | 19340 | 0.11195 | 0.15844 | 1.415275 |  | 46210
15 | 5 | 22490 | 0.13917 | 0.1948 | 1.399727 |  | 49360
16 |  | 26080 | 0.1703 | 0.23443 | 1.376571 |  | 52950
17 |  | 29010 | 0.20583 |  |  | 0.11694 | 55880
18 | 6 | 32160 | 0.24621 |  |  | 0.18 | 59030
19 |  | 35750 | 0.29036 |  |  | 0.24259 | 62620
20 |  | 38680 | 0.33646 |  |  | 0.30337 | 65550
21 | 7 | 41830 | 0.38973 |  |  | 0.36384 | 68700 |  | 2000
22 |  | 45420 | 0.45109 |  |  | 0.43754 | 72290
23 |  | 48350 | 0.51624 |  |  | 0.50416 | 75220
24 | 8 | 51500 | 0.60058 |  |  | 0.576 | 78370
25 |  | 55090 | 0.67787 |  |  |  | 81960
26 |  | 58020 | 0.78016 |  |  |  | 84890
27 | 9 | 61170 | 0.873 |  |  | 0.8455 | 88040
28 |  | 64760 |  |  |  |  | 91630
29 |  | 67690 |  |  |  |  | 94560
30 | 10 | 70840 | 1.214 |  |  | 1.205 | 97710
Failure |  | 100312 | 1.7643 |  |  |  | 100312
-20350

## Specimen2Predictions
MacAllan 1 | [5 empty] | MacAllan 2 | [5 empty] | MacAllan 3 | [5 empty] | Dalwhinne | [5 empty] | FinLaggan | [5 empty] | Black Label | [5 empty] | Dewars | [5 empty] | Jura | [5 empty] | Cathead
Harter | [5 empty] | Harter | [5 empty] | Harter | [5 empty] | Pilarcyk | [5 empty] | Prost-Domasky | [5 empty] | SwRI | [5 empty] | Hodges | [5 empty] | Walker | [5 empty] | Walker
Cycles | C Length | A Length | C Length | A Length |  | Cycles | C Length | A Length | C Length | A Length |  | Cycles | C Length | A Length | C Length | A Length |  | Cycles | C Length | A Length | C Length | A Length |  | Cycles | C Length | A Length | C Length | A Length |  | Cycles | C Length | A Length | C Length | A Length |  | Cycles | C Length | A Length | C Length | A Length |  | Cycles | C Length | A Length | C Length | A Length |  | Cycles | C Length | A Length | C Length | A Length
| in | in | m | m | a/c |  | in | in | m | m | a/c |  | in | in | m | m | a/c |  | in | in | m | m | a/c |  | in | in | m | m | a/c |  | in | in | m | m | a/c |  | in | in | m | m | a/c |  | in | in | m | m | a/c |  | in | in | m | m | a/c
0 | 0.0307 | 0.0384 | 0.00077978 | 0.00097536 | 1.250814 | 0 | 0.0307 | 0.0384 | 0.00077978 | 0.00097536 | 1.250814 | 0 | 0.0307 | 0.0384 | 0.00077978 | 0.00097536 | 1.250814 | 0 | 0.0307 | 0.0384 | 0.00077978 | 0.00097536 | 1.250814 | 0 | 0.0307 | 0.03839997 | 0.00077978 | 0.0009753593 | 1.250813 | 0 | 0.0307 | 0.0384 | 0.00077978 | 0.00097536 | 1.250814 | 0 | 0.0307 | 0.0384 | 0.00077978 | 0.00097536 | 1.250814 | 0 | 0.0307 | 0.0384 | 0.00077978 | 0.00097536 | 1.250814 | 0 | 0.0307 | 0.0384 | 0.00077978 | 0.00097536 | 1.250814
3348 | 0.0382280547 | 0.048400556 | 0.0009709926 | 0.001229374 | 1.2661 | 3589 | 0.0382131323 | 0.0484003927 | 0.0009706136 | 0.00122937 | 1.266591 | 4732 | 0.0379902323 | 0.0484007763 | 0.0009649519 | 0.00122938 | 1.274032 | 468 | 0.0314448087 | 0.039401958 | 0.0007986981 | 0.00100081 | 1.253051 | 104 | 0.03102047 | 0.03878461 | 0.00078792 | 0.000985129 | 1.250291 | 3351 | 0.0381998972 | 0.0484002124 | 0.0009702774 | 0.001229365 | 1.267025 | 343 | 0.0315063446 | 0.0394025644 | 0.0008002612 | 0.001000825 | 1.250623 | 4000 | 0.036 | 0.0442 | 0.0009144 | 0.00112268 | 1.227778 | 2417 | 0.0367 | 0.0459 | 0.00093218 | 0.00116586 | 1.250681
4307 | 0.0407021476 | 0.0519004407 | 0.001033835 | 0.001318271 | 1.275128 | 4432 | 0.040701773 | 0.0518718648 | 0.001033825 | 0.001317545 | 1.274437 | 5975 | 0.0407001046 | 0.0521716349 | 0.001033783 | 0.00132516 | 1.281855 | 625 | 0.0317003799 | 0.0397482802 | 0.0008051896 | 0.001009606 | 1.253874 | 211 | 0.0313516 | 0.03917347 | 0.0007963306 | 0.0009950062 | 1.249489 | 4321 | 0.0407005024 | 0.0519498557 | 0.001033793 | 0.001319526 | 1.276393 | 425 | 0.0317020506 | 0.039647731 | 0.0008052321 | 0.001007052 | 1.250636 | 5750 | 0.041 | 0.0497 | 0.0010414 | 0.00126238 | 1.212195 | 5140 | 0.0417 | 0.0522 | 0.00105918 | 0.00132588 | 1.251799
5708 | 0.0452040395 | 0.0584050994 | 0.001148183 | 0.00148349 | 1.292033 | 5838 | 0.0452183342 | 0.0584007434 | 0.001148546 | 0.001483379 | 1.291528 | 8061 | 0.04499453 | 0.0584038399 | 0.001142861062 | 0.001483458 | 1.298021 | 917 | 0.0321835097 | 0.0404032187 | 0.0008174611 | 0.001026242 | 1.255401 | 319 | 0.03168607 | 0.03956848 | 0.0008048263 | 0.001005039 | 1.248765 | 5712 | 0.0451499322 | 0.0584034189 | 0.001146808 | 0.001483447 | 1.293544 | 674 | 0.0323033711 | 0.0404055401 | 0.0008205056 | 0.001026301 | 1.250815 | 8750 | 0.05 | 0.06 | 0.00127 | 0.001524 | 1.2 | 6501 | 0.04495 | 0.05638 | 0.00114173 | 0.001432052 | 1.254283
7439 | 0.0507048285 | 0.0666816148 | 0.001287903 | 0.001693713 | 1.315094 | 7616 | 0.0507031207 | 0.0667139409 | 0.001287859 | 0.001694534 | 1.315776 | 10609 | 0.0507021564 | 0.0670157141 | 0.001287835 | 0.001702199 | 1.321753 | 1223 | 0.0327008509 | 0.0411049707 | 0.0008306016 | 0.001044066 | 1.257 | 426 | 0.03201147 | 0.03996539 | 0.0008130913 | 0.001015121 | 1.248471 | 7465 | 0.0507021977 | 0.0667920339 | 0.001287836 | 0.001696518 | 1.31734 | 837 | 0.0327028062 | 0.0409127085 | 0.0008306513 | 0.001039183 | 1.251046 | 10000 | 0.055 | 0.06609 | 0.001397 | 0.001678686 | 1.201636 | 8102 | 0.0497 | 0.06275 | 0.00126238 | 0.00159385 | 1.262575
7733 | 0.0518469009 | 0.0684070118 | 0.001316911 | 0.001737538 | 1.319404 | 7904 | 0.0518221574 | 0.0684035822 | 0.001316283 | 0.001737451 | 1.319968 | 10931 | 0.0516286503 | 0.068407846 | 0.001311368 | 0.001737559 | 1.324998 | 1351 | 0.0329206572 | 0.0414033214 | 0.0008361847 | 0.001051644 | 1.25767 | 535 | 0.03236304 | 0.0403677 | 0.0008220211 | 0.00102534 | 1.24734 | 7740 | 0.0517649946 | 0.0684042656 | 0.001314831 | 0.001737468 | 1.321439 | 993 | 0.0330894384 | 0.0414065099 | 0.0008404717 | 0.001051725 | 1.251351 | 11000 | 0.06 | 0.0724 | 0.001524 | 0.00183896 | 1.206667 | 9812 | 0.054 | 0.06883 | 0.0013716 | 0.001748282 | 1.27463
9509 | 0.058403192 | 0.0784085812 | 0.001483441 | 0.001991578 | 1.342539 | 9809 | 0.058292953 | 0.0784092575 | 0.001480641 | 0.001991595 | 1.34509 | 13646 | 0.0580054292 | 0.0784128653 | 0.001473338 | 0.001991687 | 1.351819 | 1772 | 0.0336580128 | 0.0424052603 | 0.0008549135 | 0.001077094 | 1.259886 | 644 | 0.0326944 | 0.04077474 | 0.0008304378 | 0.001035678 | 1.247147 | 9529 | 0.0582938699 | 0.0784055116 | 0.001480664 | 0.0019915 | 1.345004 | 1237 | 0.0337028098 | 0.0421957504 | 0.0008560514 | 0.001071772 | 1.251995 | 15070 | 0.0807 | 0.0985 | 0.00204978 | 0.0025019 | 1.22057 | 11971 | 0.0617 | 0.079997 | 0.00156718 | 0.0020319238 | 1.296548
10085 | 0.0607086849 | 0.0819662544 | 0.001542001 | 0.002081943 | 1.350157 | 10335 | 0.0607044192 | 0.0821217651 | 0.001541892 | 0.002085893 | 1.352814 | 14441 | 0.0607053455 | 0.0825442871 | 0.001541916 | 0.002096625 | 1.359753 | 1797 | 0.0337025015 | 0.042465775 | 0.0008560435381 | 0.001078630685 | 1.260018 | 754 | 0.03302476 | 0.04118705 | 0.0008388288 | 0.001046151 | 1.247157 | 10121 | 0.0607025315 | 0.0821393668 | 0.001541844 | 0.00208634 | 1.353146 | 1302 | 0.0338680042 | 0.0424095398 | 0.0008602473 | 0.001077202 | 1.252201 | 17800 | 0.1 | 0.123 | 0.00254 | 0.0031242 | 1.23 | 13337 | 0.06405 | 0.08358 | 0.00162687 | 0.002122932 | 1.304918
10938 | 0.0648426574 | 0.0884094882 | 0.001647003 | 0.002245601 | 1.363446 | 11169 | 0.064750503 | 0.0884152349 | 0.001644663 | 0.002245747 | 1.365476 | 15497 | 0.0644998879 | 0.0884154387 | 0.001638297 | 0.002245752 | 1.370784 | 2180 | 0.0343940893 | 0.0434075502 | 0.0008736099 | 0.001102552 | 1.262064 | 863 | 0.0333566 | 0.04160282 | 0.0008472576 | 0.001056712 | 1.247214 | 10952 | 0.0647048112 | 0.0884071642 | 0.001643502 | 0.002245542 | 1.366315 | 1601 | 0.0346377661 | 0.0434126348 | 0.0008797993 | 0.001102681 | 1.253332 | 21542 | 0.1275 | 0.1573 | 0.0032385 | 0.00399542 | 1.233725 | 16228 | 0.0748 | 0.09965 | 0.00189992 | 0.00253111 | 1.332219
12053 | 0.0707104415 | 0.0977015622 | 0.001796045 | 0.00248162 | 1.381713 | 12451 | 0.0707060948 | 0.0978475511 | 0.001795935 | 0.002485328 | 1.383863 | 17341 | 0.0707084735 | 0.0983167429 | 0.001795995 | 0.002497245 | 1.390452 | 2348 | 0.0347034579 | 0.0438295366 | 0.0008814678 | 0.00111327 | 1.262973 | 973 | 0.03369285 | 0.04202326 | 0.0008557984 | 0.001067391 | 1.247246 | 12100 | 0.070706692 | 0.097960974 | 0.00179595 | 0.002488209 | 1.385455 | 1626 | 0.0347028685 | 0.043497992 | 0.0008814528599 | 0.001104849 | 1.253441 | 24900 | 0.16 | 0.196 | 0.004064 | 0.0049784 | 1.225 | 18503 | 0.0855 | 0.11551 | 0.0021717 | 0.002933954 | 1.350994
12134 | 0.0711586971 | 0.0984179689 | 0.001807431 | 0.002499816 | 1.383077 | 12585 | 0.0710563258 | 0.0984153894 | 0.001804831 | 0.002499751 | 1.385033 | 17357 | 0.070774093 | 0.0984209051 | 0.001797662 | 0.002499891 | 1.390635 | 2660 | 0.0351199746 | 0.04440761 | 0.0008920474 | 0.001127953294 | 1.264455 | 1084 | 0.03403348 | 0.04244935 | 0.0008644505 | 0.001078214 | 1.247282 | 12151 | 0.0709869616 | 0.0984113222 | 0.001803069 | 0.002499648 | 1.38633 | 1890 | 0.0353974263 | 0.044413695 | 0.0008990946 | 0.001128107853 | 1.254715 | 27549 | 0.19 | 0.2295 | 0.004826 | 0.0058293 | 1.207895 | 21385 | 0.0987 | 0.13502 | 0.00250698 | 0.003429508 | 1.367984
13686 | 0.0773962481 | 0.1084263158 | 0.001965865 | 0.002754028 | 1.400925 | 14007 | 0.0772844325 | 0.1084229444 | 0.001963025 | 0.002753943 | 1.402908 | 18949 | 0.0769953166 | 0.1084231492 | 0.001955681 | 0.002753948 | 1.408178 | 3326 | 0.0357039615 | 0.0452477333 | 0.0009068806221 | 0.001149292 | 1.267303 | 1200 | 0.0343924 | 0.04288011 | 0.0008735671 | 0.001089155 | 1.24679 | 13706 | 0.077187724 | 0.1084155553 | 0.001960568 | 0.002753755 | 1.40457 | 2005 | 0.035704062 | 0.0448208975 | 0.0009068831748 | 0.001138451 | 1.255344 | 29200 | 0.2095 | 0.25 | 0.0053213 | 0.00635 | 1.193317 | 22601 | 0.103 | 0.14142 | 0.0026162 | 0.003592068 | 1.37301
14216 | 0.0807111064 | 0.1137349177 | 0.002050062 | 0.002888867 | 1.409161 | 14554 | 0.0807081204 | 0.1138968997 | 0.002049986 | 0.002892981 | 1.41122 | 19966 | 0.0807108706 | 0.1144794886 | 0.002050056 | 0.002907779 | 1.41839 | 3452 | 0.0358144179 | 0.0454076713 | 0.0009096862 | 0.001153355 | 1.26786 | 1317 | 0.03474701 | 0.04331208 | 0.0008825741 | 0.001100127 | 1.246498 | 14273 | 0.080706708 | 0.1140852174 | 0.00204995 | 0.002897765 | 1.413578 | 2170 | 0.036148403 | 0.0454141469 | 0.0009181694362 | 0.001153519 | 1.256325 | 33704 | 0.2679 |  |  |  |  | 25053 | 0.1167 | 0.16172 | 0.00296418 | 0.004107688 | 1.385775
14665 | 0.0836492968 | 0.1184281733 | 0.002124692 | 0.003008076 | 1.41577 | 14988 | 0.0835502339 | 0.118429892 | 0.002122176 | 0.003008119 | 1.417469 | 20471 | 0.0831600083 | 0.1184260491 | 0.002112264 | 0.003008022 | 1.424075 | 3897 | 0.0365381962 | 0.0464094965 | 0.0009280702 | 0.001178801 | 1.270164 | 1435 | 0.03510722 | 0.04375141 | 0.0008917235 | 0.001111286 | 1.246222 | 14689 | 0.0834069898 | 0.1184255405 | 0.002118538 | 0.003008009 | 1.419852 | 2374 | 0.0367050046 | 0.0461625564 | 0.0009323071 | 0.001172529 | 1.257664 | 40346 | 0.3789 |  |  |  |  | 27515 | 0.1311 | 0.1832 | 0.00332994 | 0.00465328 | 1.397407
15568 | 0.0899505351 | 0.1284357848 | 0.002284744 | 0.003262269 | 1.427849 | 16032 | 0.0898232506 | 0.12843284 | 0.002281511 | 0.003262194136 | 1.42984 | 21676 | 0.0893697368 | 0.1284344102 | 0.002269991 | 0.003262234 | 1.437113 | 3981 | 0.0367055866 | 0.0466393157 | 0.0009323219 | 0.001184639 | 1.270633 | 1552 | 0.03546634 | 0.04419321 | 0.0009008451 | 0.001122508 | 1.246061 | 15595 | 0.0896643775 | 0.1284306488 | 0.002277475 | 0.003262138 | 1.432349 | 2442 | 0.0368923366 | 0.0464157561 | 0.0009370653 | 0.00117896 | 1.258141 | 45744 | 0.4778 |  |  |  |  | 28963 | 0.13945 | 0.19547 | 0.00354203 | 0.004964938 | 1.401721
15672 | 0.0907120376 | 0.1296390175 | 0.002304086 | 0.003292831 | 1.429127 | 16236 | 0.0907089206 | 0.129865729 | 0.002304007 | 0.00329859 | 1.431675 | 22025 | 0.090713096 | 0.1306090612 | 0.002304113 | 0.00331747 | 1.439804 | 4259 | 0.0372667517 | 0.047411002 | 0.0009465755 | 0.001204239 | 1.272206 | 1669 | 0.03582724 | 0.0446398 | 0.0009100119 | 0.001133851 | 1.245974 | 15739 | 0.0907094387 | 0.1300932141 | 0.00230402 | 0.003304368 | 1.434175 | 2883 | 0.0375752634 | 0.047416224 | 0.0009544117 | 0.001204372 | 1.2619 | 51356 | 0.5992 |  |  |  |  | 30128 | 0.1475 | 0.20717 | 0.0037465 | 0.005262118 | 1.404542
16592 | 0.0962651654 | 0.1384397053 | 0.002445135 | 0.003516369 | 1.438108 | 16951 | 0.0961688157 | 0.1384343246 | 0.002442688 | 0.003516232 | 1.439493 | 23354 | 0.0955541633 | 0.1384352503 | 0.002427076 | 0.003516255 | 1.448762 | 4473 | 0.0377063611 | 0.0480168482 | 0.0009577416 | 0.001219628 | 1.273442 | 1786 | 0.0361908 | 0.04509095 | 0.0009192464 | 0.00114531 | 1.245923 | 16623 | 0.0959392514 | 0.1384416446 | 0.002436857 | 0.003516418 | 1.443014 | 2974 | 0.0377053866 | 0.0476109712 | 0.0009577168 | 0.001209319 | 1.26271 | 55973 | 0.7127 |  |  |  |  | 31086 | 0.1556 | 0.21881 | 0.00395224 | 0.005557774 | 1.406234
17140 | 0.1007199148 | 0.1453849257 | 0.002558286 | 0.003692777 | 1.443458 | 17510 | 0.1007148189 | 0.1455142768 | 0.002558156 | 0.003696063 | 1.444815 | 24210 | 0.1007160366 | 0.14664905 | 0.002558187 | 0.00372488587 | 1.456065 | 4611 | 0.0379934321 | 0.0484130876 | 0.0009650332 | 0.001229692 | 1.274249 | 1903 | 0.03655679 | 0.04554769 | 0.0009285424 | 0.001156911 | 1.245943 | 17216 | 0.1007132793 | 0.1459404564 | 0.002558117 | 0.003706888 | 1.449069 | 3355 | 0.0382381038 | 0.0484172041 | 0.0009712478 | 0.001229797 | 1.266203 | 59511 | 0.8112 |  |  |  |  | 31850 | 0.1617 | 0.2275 | 0.00410718 | 0.0057785 | 1.406926
17373 | 0.1026896035 | 0.1484411981 | 0.002608316 | 0.003770406 | 1.445533 | 17733 | 0.1026007281 | 0.1484376751 | 0.002606058 | 0.003770317 | 1.446751 | 24390 | 0.1018445921 | 0.1484357811 | 0.002586853 | 0.003770269 | 1.457473 | 4948 | 0.0387065253 | 0.0493993773 | 0.0009831457 | 0.001254744 | 1.276255 | 2020 | 0.03692532 | 0.04601018 | 0.0009379032 | 0.001168659 | 1.246033 | 17408 | 0.1023201707 | 0.1484530014 | 0.002598932 | 0.003770706 | 1.450867 | 3636 | 0.0387076443 | 0.049112649 | 0.0009831742 | 0.001247461 | 1.26881 | 63180 | 0.9219 |  |  |  |  | 32576 | 0.165 | 0.23228 | 0.004191 | 0.005899912 | 1.407758
18103 | 0.1091698533 | 0.1584456445 | 0.002772914 | 0.004024519 | 1.451368 | 18464 | 0.1090891849 | 0.1584463908 | 0.002770865 | 0.004024538 | 1.452448 | 25359 | 0.1081941849 | 0.1584366795 | 0.002748132 | 0.004024292 | 1.464373 | 4953 | 0.038717236 | 0.0494142127 | 0.0009834177944 | 0.001255121 | 1.276285 | 2137 | 0.03729673 | 0.04647776 | 0.000947337 | 0.001180535 | 1.246162 | 18141 | 0.108748288 | 0.1584543196 | 0.002762207 | 0.00402474 | 1.457074 | 3712 | 0.0389288862 | 0.0494187528 | 0.0009887937 | 0.001255236 | 1.269462 | 66269 | 1.036 |  |  |  |  | 32871 | 0.1695 | 0.23917 | 0.0043053 | 0.006074918 | 1.411032
18271 | 0.1107269951 | 0.1608451767 | 0.002812466 | 0.004085467 | 1.452628 | 18640 | 0.1107209342 | 0.1609589545 | 0.002812312 | 0.004088357 | 1.453736 | 25953 | 0.1107167335 | 0.1624567293 | 0.002812205 | 0.004126401 | 1.467319 | 5286 | 0.0394393673 | 0.0504157735 | 0.00100176 | 0.001280561 | 1.278311 | 2254 | 0.03767006 | 0.0469509 | 0.0009568195 | 0.001192553 | 1.246372 | 18356 | 0.1107223659 | 0.1615176585 | 0.002812348 | 0.004102549 | 1.458763 | 3957 | 0.0396503873 | 0.0504229033 | 0.00100712 | 0.001280742 | 1.271688 | 68862 | 1.1463 |  |  |  |  | 33038 | 0.1721 | 0.2435 | 0.00437134 | 0.0061849 | 1.414875
18858 | 0.1156250914 | 0.1684499383 | 0.002936877 | 0.004278628 | 1.456863 | 19469 | 0.1154255422 | 0.1684534612 | 0.002931809 | 0.004278718 | 1.459412 | 26490 | 0.1145554538 | 0.1684444049 | 0.002909709 | 0.004278488 | 1.470418 | 5408 | 0.0397081612 | 0.0507894572 | 0.001008587 | 0.001290052 | 1.279068 | 2371 | 0.03804615 | 0.04742925 | 0.0009663721 | 0.001204703 | 1.246624 | 18925 | 0.1151436811 | 0.1684582927 | 0.002924649 | 0.004278841 | 1.463027 | 3977 | 0.0397098508 | 0.0505060556 | 0.00100863 | 0.001282854 | 1.271877 | 70993 | 1.253 |  |  |  |  | 33471 | 0.1762 | 0.2513 | 0.00447548 | 0.00638302 | 1.42622
19576 | 0.120733294 | 0.1764679559 | 0.003066626 | 0.004482286 | 1.461635 | 19996 | 0.1207244417 | 0.1765874638 | 0.003066401 | 0.004485322 | 1.462732 | 27307 | 0.1207171264 | 0.1779902146 | 0.003066215 | 0.004520951 | 1.47444 | 5610 | 0.0401571161 | 0.0514162403 | 0.001019991 | 0.001305973 | 1.280377 | 2487 | 0.03842238 | 0.04790987 | 0.0009759285 | 0.001216911 | 1.246926 | 19669 | 0.1207272482 | 0.1772474056 | 0.003066472 | 0.004502084 | 1.468164 | 4195 | 0.0403636437 | 0.0514241136 | 0.001025237 | 0.001306172 | 1.274021 | 72292 | 1.3564 |  |  |  |  | 37250 | 0.2167 |  | 0.00550418
19701 | 0.1220290574 | 0.1784547304 | 0.003099538 | 0.00453275 | 1.462395 | 20114 | 0.1219479597 | 0.1784620681 | 0.003097478 | 0.004532937 | 1.463428 | 27345 | 0.1210135936 | 0.1784471346 | 0.003073745 | 0.004532557 | 1.474604 | 5855 | 0.0407082178 | 0.0521900696 | 0.001033989 | 0.001325628 | 1.282052 | 2690 | 0.03877439 | 0.04839544 | 0.0009848695 | 0.001229244 | 1.248129 | 19746 | 0.121517419 | 0.1784678005 | 0.003086542 | 0.004533082 | 1.46866 | 4310 | 0.0407127543 | 0.0519171169 | 0.001034104 | 0.001318695 | 1.275205 | 72805 | 1.473 |  |  |  |  | 39773 | 0.2447 |  | 0.00621538
20310 | 0.1285701502 | 0.1884618692 | 0.003265682 | 0.004786931 | 1.465829 | 20724 | 0.1284994101 | 0.1884784136 | 0.003263885 | 0.004787352 | 1.466765 | 28153 | 0.1275361881 | 0.1884503118 | 0.003239419 | 0.004786638 | 1.477622 | 5926 | 0.0408692928 | 0.0524171376 | 0.00103808 | 0.001331395 | 1.282556 | 2896 | 0.03912937 | 0.04888638 | 0.0009938859 | 0.001241714 | 1.249353 | 20358 | 0.1280077957 | 0.1884732913 | 0.003251398 | 0.004787222 | 1.472358 | 4427 | 0.0410709803 | 0.0524249311 | 0.001043203 | 0.001331593 | 1.276447 | 73066 | 1.6635 |  |  |  |  | 42617 | 0.2747 |  | 0.00697738
20504 | 0.1307358186 | 0.1917762963 | 0.00332069 | 0.004871118 | 1.466899 | 20924 | 0.1307326112 | 0.1918944177 | 0.003320608 | 0.004874118 | 1.467839 | 28713 | 0.1307174328 | 0.1934258744 | 0.003320223 | 0.004913017 | 1.479725 | 6374 | 0.0415414069 | 0.0534181685 | 0.001055152 | 0.001356821 | 1.285902 | 3101 | 0.03948573 | 0.04938156 | 0.001002937 | 0.001254292 | 1.250618 | 20605 | 0.1307361787 | 0.1926842952 | 0.003320699 | 0.004894181 | 1.473841 | 4635 | 0.0417155389 | 0.0533434025 | 0.001059575 | 0.001354922 | 1.278742 | [6 empty] | 45771 | 0.3157 |  | 0.00801878
20884 | 0.1350964555 | 0.1984730659 | 0.00343145 | 0.005041216 | 1.469121 | 21298 | 0.1350253625 | 0.1984842089 | 0.003429644 | 0.005041499 | 1.469977 | 29236 | 0.1339183209 | 0.198453571 | 0.003401525 | 0.005040721 | 1.4819 | 6526 | 0.0417092057 | 0.0536824753 | 0.001059414 | 0.001363535 | 1.287065 | 3307 | 0.03984739 | 0.04988378 | 0.001012124 | 0.001267048 | 1.251871 | 20935 | 0.1344823209 | 0.1984902966 | 0.003415851 | 0.005041654 | 1.475958 | 4654 | 0.0417749156 | 0.0534283103 | 0.001061083 | 0.001357079 | 1.278957 | [6 empty] | 48643 | 0.3527 |  | 0.00895858
21356 | 0.1407367072 | 0.2073137662 | 0.003574712 | 0.00526577 | 1.473061 | 21776 | 0.1407384465 | 0.2074376877 | 0.003574757 | 0.005268917 | 1.473923 | 29930 | 0.140230291 | 0.2084536903 | 0.003561849 | 0.005294724 | 1.48651 | 6747 | 0.0422254954 | 0.0544182975 | 0.001072528 | 0.001382225 | 1.288755 | 3513 | 0.04021192 | 0.05039121 | 0.001021383 | 0.001279937 | 1.253141 | 21465 | 0.1407462599 | 0.2084205924 | 0.003574955 | 0.005293883 | 1.480825 | 4875 | 0.0424718041 | 0.0544284535 | 0.001078784 | 0.001382483 | 1.28152 | [6 empty] | 51971 | 0.3877 |  | 0.00984758
21416 | 0.1414717773 | 0.2084919897 | 0.003593383 | 0.005295697 | 1.473736 | 21830 | 0.1414001283 | 0.2084981907 | 0.003591563 | 0.005295854 | 1.474526 | 29983 | 0.1407254777 | 0.2092644802 | 0.003574427 | 0.005315318 | 1.48704 | 6952 | 0.0427100792 | 0.055112204 | 0.001084836 | 0.00139985 | 1.290379 | 3667 | 0.04059638 | 0.05090492 | 0.001031148 | 0.001292985 | 1.253928 | 21469 | 0.1407947127 | 0.2084991863 | 0.003576186 | 0.005295879 | 1.480874 | 4952 | 0.0427173468 | 0.0547823789 | 0.001085021 | 0.001391472 | 1.282439 | [6 empty] | 54464 | 0.4357 |  | 0.01106678
21941 | 0.1474870404 | 0.2185072074 | 0.003746171 | 0.005550083 | 1.481535 | 22711 | 0.146993872 | 0.2185031449 | 0.003733644 | 0.00554998 | 1.486478 | 30551 | 0.1461504287 | 0.2184635834 | 0.003712221 | 0.005548975 | 1.494786 | 7042 | 0.0429245747 | 0.0554203265 | 0.001090284 | 0.001407676 | 1.29111 | 3784 | 0.04099539 | 0.0514249 | 0.001041283 | 0.001306192 | 1.254407 | 22030 | 0.146712124 | 0.2185012768 | 0.003726488 | 0.005549932 | 1.48932 | 5091 | 0.0431642414 | 0.0554284938 | 0.001096372 | 0.001407884 | 1.28413 | [6 empty] | 56557 | 0.4677 |  | 0.01187958
22372 | 0.1507422537 | 0.2244375357 | 0.003828853 | 0.005700713 | 1.488883 | 23108 | 0.1507414708 | 0.2251654915 | 0.003828833 | 0.005719203 | 1.49372 | 31014 | 0.1507304602 | 0.2266189703 | 0.003828554 | 0.005756122 | 1.503472 | 7330 | 0.0436182688 | 0.0564207181 | 0.001107904 | 0.001433086 | 1.293511 | 3901 | 0.04139726 | 0.05195093 | 0.001051491 | 0.001319554 | 1.254936 | 22571 | 0.1507517657 | 0.2259542074 | 0.003829095 | 0.005739237 | 1.498849 | 5262 | 0.0437205499 | 0.0562361903 | 0.001110502 | 0.001428399 | 1.286264 | [6 empty] | 58230 | 0.4907 |  | 0.01246378
22654 | 0.1529413807 | 0.2285193249 | 0.003884711 | 0.005804391 | 1.494163 | 23253 | 0.1526589899 | 0.2285182408 | 0.003877538 | 0.005804363 | 1.49692 | 31116 | 0.1517577071 | 0.2284788417 | 0.003854646 | 0.005803363 | 1.50555 | 7368 | 0.0437106401 | 0.0565543631 | 0.00111025 | 0.001436481 | 1.293835 | 4018 | 0.04180268 | 0.05248322 | 0.001061788 | 0.001333074 | 1.255499 | 22747 | 0.1521138849 | 0.2285106764 | 0.003863693 | 0.005804171 | 1.502234 | 5303 | 0.0438550201 | 0.0564319686 | 0.001113918 | 0.001433372 | 1.286785 | [6 empty] | 60849 | 0.5357 |  | 0.01360678
23164 | 0.1582431643 | 0.2385448817 | 0.004019376 | 0.00605904 | 1.507458 | 23657 | 0.1581097453 | 0.2385428681 | 0.004015988 | 0.006058989 | 1.508717 | 31721 | 0.1568121731 | 0.2384791656 | 0.003983029 | 0.006057371 | 1.520795 | 7612 | 0.0443085201 | 0.0574217424 | 0.001125436 | 0.001458512 | 1.295953 | 4134 | 0.04220754 | 0.05301871 | 0.001072072 | 0.001346675 | 1.256143 | 23224 | 0.157401511 | 0.2385162955 | 0.003997998 | 0.006058314 | 1.515337 | 5510 | 0.0445404561 | 0.0574330399 | 0.001131328 | 0.001458799 | 1.289458 | [6 empty] | 62863 | 0.5667 |  | 0.01439418
23178 | 0.1584346691 | 0.2389340557 | 0.004024241 | 0.006068925 | 1.508092 | 23671 | 0.1583012102 | 0.2389317569 | 0.004020851 | 0.006068867 | 1.509349 | 31753 | 0.1570014081 | 0.2389290694 | 0.003987836 | 0.006068798 | 1.521828 | 7775 | 0.0447125746 | 0.0580101449 | 0.001135699 | 0.001473458 | 1.297401 | 4250 | 0.04261565 | 0.05356047 | 0.001082438 | 0.001360436 | 1.256826 | 23239 | 0.1576036439 | 0.2389313225 | 0.004003133 | 0.006068856 | 1.516027 | 5564 | 0.0447210792 | 0.0576976775 | 0.001135915 | 0.001465521 | 1.290167 | [6 empty] | 67202 | 0.6497 |  | 0.01650238
23178 | 0.1584346691 |  | 0.004024241 |  |  | 23671 | 0.1583012102 |  | 0.004020851 |  |  | 31753 | 0.1570014081 |  | 0.003987836 |  |  | 7888 | 0.0449949073 | 0.0584223025 | 0.001142871 | 0.001483926 | 1.29842 | 4366 | 0.04302767 | 0.05410935 | 0.001092903 | 0.001374377 | 1.257548 | 23239 | 0.1576036439 |  | 0.004003133 |  |  | 5713 | 0.0452234231 | 0.0584354297 | 0.001148675 | 0.00148426 | 1.29215 | [6 empty] | 68867 | 0.6807 |  | 0.01728978
23341 | 0.1607516564 |  | 0.004083092 |  |  | 23843 | 0.1607458546 |  | 0.004082945 |  |  | 32262 | 0.1607360532 |  | 0.004082696 |  |  | 8159 | 0.0456795424 | 0.0594250327 | 0.00116026 | 0.001509396 | 1.300911 | 4482 | 0.04344321 | 0.05466507 | 0.001103457 | 0.001388493 | 1.258311 | 23464 | 0.1607560801 |  | 0.004083204 |  |  | 5859 | 0.0457213694 | 0.0591691506 | 0.001161323 | 0.001502896 | 1.294125 | [6 empty] | 74212 | 0.7877 |  | 0.02000758
24038 | 0.1707563378 |  | 0.004337211 |  |  | 24540 | 0.1707504442 |  | 0.004337061 |  |  | 33124 | 0.1707457255 |  | 0.004336941 |  |  | 8172 | 0.0457126553 | 0.0594736437 | 0.001161101 | 0.001510631 | 1.301032 | 4597 | 0.04385827 | 0.0552229 | 0.001114 | 0.001402662 | 1.259122 | 24171 | 0.1707620518 |  | 0.004337356 |  |  | 5912 | 0.0459035507 | 0.0594381697 | 0.00116595 | 0.00150973 | 1.294849 | [6 empty] | 76837 | 0.8557 |  | 0.02173478
24725 | 0.1807707377 |  | 0.004591577 |  |  | 25227 | 0.1807647539 |  | 0.004591425 |  |  | 33811 | 0.180759963 |  | 0.004591303 |  |  | 8424 | 0.0463595116 | 0.0604252375 | 0.001177532 | 0.001534801 | 1.303405 | 4712 | 0.04427658 | 0.0557877 | 0.001124625 | 0.001417008 | 1.259982 | 24868 | 0.1807744546 |  | 0.004591671 |  |  | 6122 | 0.0465751149 | 0.060438301 | 0.001183008 | 0.001535133 | 1.297652 | [6 empty] | 78458 | 0.8927 |  | 0.02267458
25401 | 0.1907735607 |  | 0.004845648 |  |  | 26117 | 0.1907769678 |  | 0.004845735 |  |  | 34487 | 0.1907626253 |  | 0.004845371 |  |  | 8561 | 0.0467151948 | 0.0609500266 | 0.001186566 | 0.001548131 | 1.304715 | 4827 | 0.04469812 | 0.05635931 | 0.001135332 | 0.001431526 | 1.260887 | 25645 | 0.1907792058 |  | 0.004845792 |  |  | 6199 | 0.0467219647 | 0.0606686876 | 0.001186738 | 0.001540985 | 1.298505 | [6 empty] | 80957 | 0.9467 |  | 0.02404618
26248 | 0.2007806271 |  | 0.005099828 |  |  | 26783 | 0.200777622 |  | 0.005099752 |  |  | 35207 | 0.2007754098 |  | 0.005099695 |  |  | 8684 | 0.0470369805 | 0.0614256935 | 0.001194739 | 0.001560213 | 1.305902 | 4942 | 0.04512338 | 0.05693759 | 0.001146134 | 0.001446215 | 1.26182 | 26413 | 0.2007940504 |  | 0.005100169 |  |  | 6463 | 0.0472125821 | 0.0614408564 | 0.0011992 | 0.001560598 | 1.301366 | [6 empty] | 82852 | 1.0067 |  | 0.02557018
26905 | 0.2107902642 |  | 0.005354073 |  |  | 27440 | 0.2107872153 |  | 0.005353995 |  |  | 36023 | 0.2107773199 |  | 0.005353744 |  |  | 8940 | 0.0477142618 | 0.0624294704 | 0.001211942 | 0.001585709 | 1.308403 | 5057 | 0.04555238 | 0.05752452 | 0.00115703 | 0.001461123 | 1.262822 | 27081 | 0.2108058083 |  | 0.005354468 |  |  | 6635 | 0.0477226237 | 0.0622099826 | 0.001212155 | 0.001580134 | 1.303574 | [6 empty] | 86147 | 1.1097 |  | 0.02818638
27552 | 0.2207904038 |  | 0.005608076 |  |  | 28087 | 0.2207873109 |  | 0.005607998 |  |  | 36671 | 0.22079284 |  | 0.005608138136 |  |  | 8941 | 0.0477169277 | 0.0624334281 | 0.00121201 | 0.001585809 | 1.308413 | 5172 | 0.04598531 | 0.05811716 | 0.001168027 | 0.001476176 | 1.26382 | 27740 | 0.2208178927 |  | 0.005608774 |  |  | 6679 | 0.0478810376 | 0.0624461825 | 0.001216178 | 0.001586133 | 1.304194 | [6 empty] | 89361 | 1.2157 |  | 0.03087878
28190 | 0.2307937597 |  | 0.005862161 |  |  | 29043 | 0.2308000696 |  | 0.005862322 |  |  | 37309 | 0.230796231 |  | 0.005862224 |  |  | 9337 | 0.0483327038 | 0.0634314177 | 0.001227651 | 0.001611158 | 1.312391 | 5286 | 0.04641812 | 0.05871213 | 0.00117902 | 0.001491288 | 1.264854 | 28414 | 0.2308237972 |  | 0.005862924 |  |  | 6864 | 0.048553305 | 0.0634504586 | 0.001233253947 | 0.001611642 | 1.306821 | [6 empty] | 92659 | 1.3257 |  | 0.03367278
29088 | 0.2408041339 |  | 0.006116425 |  |  | 29672 | 0.240804632 |  | 0.006116438 |  |  | 37938 | 0.240800738 |  | 0.006116339 |  |  | 9620 | 0.0487172509 | 0.0640751504 | 0.001237418 | 0.001627509 | 1.315246 | 5400 | 0.04685543 | 0.05931425 | 0.001190128 | 0.001506582 | 1.265899 | 29300 | 0.2408264338 |  | 0.006116991 |  |  | 6911 | 0.0487257131 | 0.0637084877 | 0.001237633 | 0.001618196 | 1.307492 | [6 empty] | 95266 | 1.4337 |  | 0.03641598
29708 | 0.2508079024 |  | 0.006370521 |  |  | 30292 | 0.2508084077 |  | 0.006370534 |  |  | 38875 | 0.2508155031 |  | 0.006370714 |  |  | 9732 | 0.0489475691 | 0.0644322238 | 0.001243268 | 0.001636578 | 1.316352 | 5514 | 0.0472959 | 0.05992345 | 0.001201316 | 0.001522056 | 1.26699 | 29933 | 0.2508419454 |  | 0.006371385 |  |  | 7045 | 0.0492209065 | 0.0644506175 | 0.001250211 | 0.001637046 | 1.309415 | [6 empty] | 97879 | 1.5467 |  | 0.03928618
30319 | 0.2608090897 |  | 0.006624551 |  |  | 30903 | 0.2608096023 |  | 0.006624564 |  |  | 39486 | 0.2608168005 |  | 0.006624747 |  |  | 9975 | 0.049619957 | 0.0654347226 | 0.001260347 | 0.001662042 | 1.318718 | 5628 | 0.04774082 | 0.06053966 | 0.001212617 | 0.001537707 | 1.26809 | 30557 | 0.2608500065 |  | 0.00662559 |  |  | 7181 | 0.0497290817 | 0.0652136862 | 0.001263119 | 0.001656428 | 1.311379 | [6 empty] | 100358 | 1.6487 |  | 0.04187698
30922 | 0.2708226702 |  | 0.006878896 |  |  | 31506 | 0.2708231903 |  | 0.006878909 |  |  | 40089 | 0.2708304933 |  | 0.006879095 |  |  | 10010 | 0.0497176193 | 0.0655805502 | 0.001262828 | 0.001665746 | 1.319061 | 5742 | 0.04818927 | 0.06116317 | 0.001224007 | 0.001553545 | 1.269228 | 31173 | 0.270865264 |  | 0.006879978 |  |  | 7223 | 0.0498871704 | 0.0654513607 | 0.001267134 | 0.001662465 | 1.311988 | [6 empty] | 102126 | 1.7597 |  | 0.04469638
31520 | 0.2808227576 |  | 0.007132898 |  |  | 32624 | 0.28083171 |  | 0.007133125434 |  |  | 40683 | 0.2808385813 |  | 0.0071333 |  |  | 10214 | 0.0502909979 | 0.0664377612 | 0.001277391 | 0.001687519 | 1.321067 | 5856 | 0.04864164 | 0.0617944 | 0.001235498 | 0.001569578 | 1.270401 | 31965 | 0.2808653548 |  | 0.00713398 |  |  | 7398 | 0.0505518069 | 0.0664520132 | 0.001284016 | 0.001687881 | 1.314533
32505 | 0.2908289743 |  | 0.007387056 |  |  | 33210 | 0.2908416567 |  | 0.007387378 |  |  | 41357 | 0.2908388282 |  | 0.007387306 |  |  | 10365 | 0.0507200203 | 0.067080281 | 0.001288289 | 0.001703839 | 1.32256 | 5970 | 0.04909829 | 0.06243255 | 0.001247097 | 0.001585787 | 1.271583 | 32825 | 0.2908716285 |  | 0.007388139 |  |  | 7445 | 0.0507319561 | 0.0667236178 | 0.001288592 | 0.00169478 | 1.315219
33126 | 0.3008391664 |  | 0.007641315 |  |  | 33789 | 0.3008575234 |  | 0.007641781 |  |  | 42368 | 0.3008472416 |  | 0.00764152 |  |  | 10449 | 0.0509604002 | 0.0674406826 | 0.001294394 | 0.001712993 | 1.323394 | 6084 | 0.04955837 | 0.06307775 | 0.001258783 | 0.001602175 | 1.272797 | 33416 | 0.3008838404 |  | 0.00764245 |  |  | 7571 | 0.0512183949 | 0.0674577668 | 0.001300947 | 0.001713427 | 1.317061
33697 | 0.3108420838 |  | 0.007895389 |  |  | 34360 | 0.3108606747 |  | 0.007895861 |  |  | 42939 | 0.3108502619 |  | 0.007895597 |  |  | 10680 | 0.0516278599 | 0.0684428366 | 0.001311348 | 0.001738448 | 1.325696 | 6288 | 0.0500148 | 0.06372961 | 0.001270376 | 0.001618732 | 1.274215 | 33999 | 0.3108845237 |  | 0.007896467 |  |  | 7703 | 0.0517335053 | 0.068236343 | 0.001314031 | 0.001733203 | 1.318997
34261 | 0.3208485282 |  | 0.008149553 |  |  | 34924 | 0.320867357 |  | 0.008150031 |  |  | 43503 | 0.3208568109 |  | 0.008149763 |  |  | 10712 | 0.0517210708 | 0.0685829491 | 0.001313715 | 0.001742007 | 1.326016 | 6488 | 0.05047613 | 0.06438864 | 0.001282094 | 0.001635472 | 1.275626 | 34576 | 0.3209017743 |  | 0.008150905 |  |  | 7741 | 0.0518828508 | 0.0684622872 | 0.001317824 | 0.001738942 | 1.319555
34818 | 0.3308574839 |  | 0.00840378 |  |  | 35687 | 0.3308744727 |  | 0.008404212 |  |  | 44060 | 0.330865873 |  | 0.008403993 |  |  | 10907 | 0.0522930611 | 0.0694435811 | 0.001328244 | 0.001763867 | 1.327969 | 6617 | 0.05094594 | 0.0650567 | 0.001294027 | 0.00165244 | 1.276975 | 35181 | 0.3309018537 |  | 0.008404907 |  |  | 7908 | 0.0525448493 | 0.0694649185 | 0.001334639 | 0.001764409 | 1.322012
35544 | 0.3408668158 |  | 0.008658017 |  |  | 36237 | 0.3408850631 |  | 0.008658481 |  |  | 44610 | 0.3408763525 |  | 0.008658259 |  |  | 11052 | 0.0527228698 | 0.070091191 | 0.001339161 | 0.001780316 | 1.329427 | 6730 | 0.05141884 | 0.06572892 | 0.001306038 | 0.001669515 | 1.278304 | 35885 | 0.3409102997 |  | 0.008659122 |  |  | 7956 | 0.0527368471 | 0.0697560328 | 0.001339516 | 0.001771803 | 1.322719
36087 | 0.3508774086 |  | 0.008912286 |  |  | 36780 | 0.350895892 |  | 0.008912756 |  |  | 45358 | 0.3508911131 |  | 0.008912634 |  |  | 11131 | 0.0529586674 | 0.0704467968 | 0.00134515 | 0.001789349 | 1.330222 | 6843 | 0.05189681 | 0.06640917 | 0.001318179 | 0.001686793 | 1.279639 | 36441 | 0.3509195377 |  | 0.008913356 |  |  | 8072 | 0.0532040534 | 0.0704650137 | 0.001351383 | 0.001789811 | 1.324429
36623 | 0.3608869662 |  | 0.009166529 |  |  | 37316 | 0.3609056894 |  | 0.009167005 |  |  | 45894 | 0.3609008485 |  | 0.009166882 |  |  | 11351 | 0.0536214287 | 0.0714474866 | 0.001361984 | 0.001814766 | 1.332443 | 6956 | 0.05237932 | 0.06709772 | 0.001330435 | 0.001704282 | 1.280996 | 36990 | 0.3609238136 |  | 0.009167465 |  |  | 8203 | 0.0537371908 | 0.0712750285 | 0.001364925 | 0.001810386 | 1.326363
37152 | 0.3708941267 |  | 0.009420711 |  |  | 37845 | 0.3709130934 |  | 0.009421193 |  |  | 46423 | 0.3709081896 |  | 0.009421068 |  |  | 11385 | 0.0537246639 | 0.0716035134 | 0.001364606 | 0.001818729 | 1.332787 | 7069 | 0.05286598 | 0.067794 | 0.001342796 | 0.001721968 | 1.282375 | 37533 | 0.3709403597 |  | 0.009421885 |  |  | 8234 | 0.053864217 | 0.0714681753 | 0.001368151 | 0.001815292 | 1.326821
37674 | 0.3808974347 |  | 0.009674795 |  |  | 38664 | 0.3809188652 |  | 0.009675339 |  |  | 46945 | 0.3809116809 |  | 0.009675157 |  |  | 11568 | 0.0542840671 | 0.0724496906 | 0.001378815 | 0.001840222 | 1.33464 | 7182 | 0.05335734 | 0.06849806 | 0.001355276 | 0.001739851 | 1.283761 | 38099 | 0.3809459835 |  | 0.009676028 |  |  | 8394 | 0.0545251464 | 0.0724740589 | 0.001384939 | 0.001840841 | 1.329186
38296 | 0.3908987852 |  | 0.009928829 |  |  | 39187 | 0.3909309876 |  | 0.009929647 |  |  | 47461 | 0.3909293123 |  | 0.009929605 |  |  | 11711 | 0.0547256392 | 0.0731184736 | 0.001390031 | 0.001857209 | 1.336092 | 7295 | 0.05385611 | 0.06921213 | 0.001367945 | 0.001757988 | 1.28513 | 38861 | 0.3909625089 |  | 0.009930448 |  |  | 8445 | 0.0547377012 | 0.0727978772 | 0.001390338 | 0.001849066 | 1.32994
38959 | 0.4009181793 |  | 0.01018332 |  |  | 39696 | 0.4009421061 |  | 0.01018393 |  |  | 48206 | 0.4009352774 |  | 0.01018376 |  |  | 11782 | 0.0549463417 | 0.0734530164 | 0.001395637 | 0.001865707 | 1.336814 | 7408 | 0.05436003 | 0.06993382 | 0.001380745 | 0.001776319 | 1.286493 | 39384 | 0.4009721399 |  | 0.01018469 |  |  | 8551 | 0.0551824217 | 0.0734759024 | 0.001401634 | 0.001866288 | 1.331509
39461 | 0.4109207184 |  | 0.01043739 |  |  | 40198 | 0.410944959 |  | 0.010438 |  |  | 48774 | 0.4109370911 |  | 0.0104378 |  |  | 11993 | 0.0556080001 | 0.0744570827 | 0.001412443 | 0.00189121 | 1.338964 | 7521 | 0.05486868 | 0.0706646 | 0.001393664 | 0.001794881 | 1.287886 | 39901 | 0.4109883702 |  | 0.0104391 |  |  | 8683 | 0.0557418191 | 0.0743297553 | 0.001415842 | 0.001887976 | 1.333465
39957 | 0.4209334796 |  | 0.01069171 |  |  | 40694 | 0.4209580389 |  | 0.01069233 |  |  | 49270 | 0.4209500675 |  | 0.01069213 |  |  | 12031 | 0.0557280842 | 0.0746394922 | 0.001415493 | 0.001895843 | 1.339351 | 7634 | 0.05538156 | 0.07140394 | 0.001406692 | 0.00181366 | 1.289309 | 40411 | 0.4209894685 |  | 0.01069313 |  |  | 8706 | 0.0558399291 | 0.0744796235 | 0.001418334 | 0.001891782 | 1.333806
40446 | 0.4309347547 |  | 0.01094574 |  |  | 41187 | 0.4309610616 |  | 0.01094641 |  |  | 49759 | 0.4309515609 |  | 0.01094617 |  |  | 12228 | 0.0562563739 | 0.0754572267 | 0.001428912 | 0.001916614 | 1.34131 | 7747 | 0.0558994 | 0.07215068 | 0.001419845 | 0.001832627 | 1.290724 | 40915 | 0.430993556 |  | 0.01094724 |  |  | 8859 | 0.0564974401 | 0.0754849121 | 0.001435035 | 0.001917317 | 1.336077
40929 | 0.4409433935 |  | 0.01119996 |  |  | 42071 | 0.4409631178 |  | 0.01120046 |  |  | 50242 | 0.4409604212 |  | 0.01120039 |  |  | 12508 | 0.0567291495 | 0.0762385114 | 0.00144092 | 0.001936458 | 1.343904 | 7860 | 0.05642186 | 0.07290688 | 0.001433115 | 0.001851835 | 1.292174 | 41567 | 0.4410003103 |  | 0.01120141 |  |  | 8916 | 0.0567445701 | 0.0758631741 | 0.001441312 | 0.001926925 | 1.336924
41551 | 0.4509435757 |  | 0.01145397 |  |  | 42641 | 0.4509678158 |  | 0.01145458 |  |  | 50719 | 0.4509753696 |  | 0.01145477 |  |  | 12594 | 0.0568597613 | 0.0764582756 | 0.001444238 | 0.00194204 | 1.344682 | 7973 | 0.05694888 | 0.0736719 | 0.001446502 | 0.001871266 | 1.29365 | 42336 | 0.4510105086 |  | 0.01145567 |  |  | 9010 | 0.0571547149 | 0.0764914699 | 0.00145173 | 0.001942883 | 1.338323
42303 | 0.4609630892 |  | 0.01170846 |  |  | 43112 | 0.4609874008 |  | 0.01170908 |  |  | 51477 | 0.4609864588 |  | 0.01170906 |  |  | 12946 | 0.0574689442 | 0.0774604139 | 0.001459711 | 0.001967495 | 1.347866 | 8078 | 0.05744313 | 0.0744453 | 0.001459056 | 0.001890911 | 1.295983 | 42822 | 0.4610161385 |  | 0.01170981 |  |  | 9241 | 0.0577467142 | 0.0773995278 | 0.001466767 | 0.001965948 | 1.340328
42767 | 0.4709639672 |  | 0.01196248 |  |  | 43576 | 0.4709886003 |  | 0.01196311 |  |  | 52150 | 0.4710004707 |  | 0.01196341 |  |  | 13103 | 0.057730199 | 0.0778927569 | 0.001466347 | 0.001978476 | 1.349255 | 8185 | 0.05795391 | 0.07522967 | 0.001472029 | 0.001910834 | 1.298095 | 43302 | 0.4710195508 |  | 0.0119639 |  |  | 9268 | 0.0578088692 | 0.0774949492 | 0.001468345 | 0.001968372 | 1.340537
43225 | 0.4809660806 |  | 0.01221654 |  |  | 44034 | 0.4809910396 |  | 0.01221717 |  |  | 52608 | 0.4810030672 |  | 0.01221748 |  |  | 13287 | 0.0580828675 | 0.0784640513 | 0.001475305 | 0.001992987 | 1.350898 | 8292 | 0.05846821 | 0.07602213 | 0.001485093 | 0.001930962 | 1.30023 | 43777 | 0.481040507 |  | 0.01221843 |  |  | 9531 | 0.0584612879 | 0.0784975288 | 0.001484917 | 0.001993837 | 1.342727
43677 | 0.4909678486 |  | 0.01247058 |  |  | 44486 | 0.4909931382 |  | 0.01247123 |  |  | 53060 | 0.4910053251 |  | 0.01247154 |  |  | 13481 | 0.0587306763 | 0.0794525539 | 0.001491759 | 0.002018095 | 1.352829 | 8400 | 0.05899337 | 0.07682687 | 0.001498432 | 0.001951402 | 1.302297 | 44246 | 0.4910567749 |  | 0.01247284 |  |  | 9644 | 0.0587471184 | 0.0789373405 | 0.001492177 | 0.002005008 | 1.34368
44124 | 0.5009901875 |  | 0.01272515 |  |  | 45071 | 0.5009958393 |  | 0.01272529 |  |  | 53506 | 0.5010055912 |  | 0.01272554 |  |  | 13484 | 0.0587407544 | 0.0794679484 | 0.001492015 | 0.002018486 | 1.352859 | 8509 | 0.059527 | 0.0776457 | 0.001511986 | 0.001972201 | 1.304378 | 44709 | 0.5010667595 |  | 0.0127271 |  |  | 9737 | 0.0591117267 | 0.0794988859 | 0.001501438 | 0.002019272 | 1.344892
44565 | 0.5110094018 |  | 0.01297964 |  |  | 45569 | 0.5110063716 |  | 0.01297956 |  |  | 53947 | 0.5110250102 |  | 0.01298004 |  |  | 13678 | 0.0593964168 | 0.0804705563 | 0.001508669 | 0.002043952 | 1.354805 | 8620 | 0.06007552 | 0.07847478 | 0.001525918 | 0.00199326 | 1.306269 | 45336 | 0.5110775863 |  | 0.01298137 |  |  | 9877 | 0.0597516777 | 0.0804859315 | 0.001517693 | 0.002044343 | 1.347007
45144 | 0.5210221225 |  | 0.01323396 |  |  | 46004 | 0.5210206351 |  | 0.01323392 |  |  | 54382 | 0.5210395216 |  | 0.0132344 |  |  | 13777 | 0.0597340144 | 0.0809876321 | 0.001517244 | 0.002057086 | 1.355804 | 8732 | 0.06063484 | 0.07931374 | 0.001540125 | 0.002014569 | 1.308056 | 45788 | 0.5210886827 |  | 0.01323565 |  |  | 9879 | 0.0597608741 | 0.0805001295 | 0.001517926 | 0.002044703 | 1.347037
45597 | 0.5310429787 |  | 0.01348849 |  |  | 46433 | 0.5310281293 |  | 0.01348811 |  |  | 55006 | 0.5310482853 |  | 0.01348863 |  |  | 13869 | 0.0600495762 | 0.0814714795 | 0.001525259 | 0.002069376 | 1.356737 | 8844 | 0.06119951 | 0.08015865 | 0.001554468 | 0.00203603 | 1.309792 | 46235 | 0.5311091038 |  | 0.01349017 |  |  | 10019 | 0.0604084505 | 0.081500874 | 0.001534375 | 0.002070122 | 1.349163
46021 | 0.541065765 |  | 0.01374307 |  |  | 46857 | 0.5410507176 |  | 0.01374269 |  |  | 55430 | 0.5410711424 |  | 0.01374321 |  |  | 14058 | 0.0607034344 | 0.0824756621 | 0.001541867 | 0.002094882 | 1.358666 | 8957 | 0.06177278 | 0.08101779 | 0.001569029 | 0.002057852 | 1.311545 | 46676 | 0.5411150001 |  | 0.01374432 |  |  | 10093 | 0.0607538053 | 0.082035378 | 0.001543147 | 0.002083699 | 1.350292
46439 | 0.5510761972 |  | 0.01399734 |  |  | 47275 | 0.5510609687 |  | 0.01399695 |  |  | 55848 | 0.5510816393 |  | 0.01399747 |  |  | 14067 | 0.060734759 | 0.0825238254 | 0.001542663 | 0.002096105 | 1.358758 | 9115 | 0.06234763 | 0.08188035 | 0.00158363 | 0.002079761 | 1.313287 | 47112 | 0.5511275805 |  | 0.01399864 |  |  | 10158 | 0.0610589182 | 0.0825080724 | 0.001550897 | 0.002095705 | 1.351286
46853 | 0.5610944271 |  | 0.0142518 |  |  | 47689 | 0.5610790509 |  | 0.01425141 |  |  | 56262 | 0.561099922 |  | 0.01425194 |  |  | 14244 | 0.0613543145 | 0.0834774857 | 0.0015584 | 0.002120328 | 1.360581 | 9314 | 0.06292939 | 0.0827553 | 0.001598407 | 0.002101985 | 1.31505 | 47543 | 0.5611457312 |  | 0.0142531 |  |  | 10295 | 0.0617074342 | 0.0835142747 | 0.001567369 | 0.002121263 | 1.353391
47263 | 0.5711121122 |  | 0.01450625 |  |  | 48386 | 0.571092325 |  | 0.01450575 |  |  | 56672 | 0.5711176604 |  | 0.01450639 |  |  | 14352 | 0.0617356458 | 0.0840654644 | 0.001568085 | 0.002135263 | 1.361701 | 9512 | 0.06351338 | 0.08363915 | 0.00161324 | 0.002124434 | 1.316875 | 48135 | 0.571150585 |  | 0.01450722 |  |  | 10305 | 0.0617550613 | 0.0835882511 | 0.001568579 | 0.002123142 | 1.353545
47669 | 0.5811283962 |  | 0.01476066 |  |  | 48792 | 0.5811084167 |  | 0.01476015 |  |  | 57078 | 0.5811339983 |  | 0.0147608 |  |  | 14428 | 0.0620054988 | 0.0844820221 | 0.00157494 | 0.002145843 | 1.362492 | 9696 | 0.06410513 | 0.08453362 | 0.00162827 | 0.002147154 | 1.318672 | 48639 | 0.5811698068 |  | 0.01476171 |  |  | 10430 | 0.0623537548 | 0.0845191215 | 0.001583785 | 0.002146786 | 1.355478
48286 | 0.5911300306 |  | 0.0150147 |  |  | 49194 | 0.5911222288 |  | 0.0150145 |  |  | 57570 | 0.5911469578 |  | 0.01501513 |  |  | 14609 | 0.0626532319 | 0.0854834884 | 0.001591392 | 0.002171281 | 1.364391 | 9809 | 0.06470296 | 0.08544024 | 0.001643455 | 0.002170182 | 1.3205 | 49055 | 0.5911850414 |  | 0.0150161 |  |  | 10514 | 0.0627595881 | 0.0851511388 | 0.001594094 | 0.002162839 | 1.356783
48710 | 0.601150431 |  | 0.01526922 |  |  | 49592 | 0.601132865 |  | 0.01526877 |  |  | 58160 | 0.6011621835 |  | 0.01526952 |  |  | 14632 | 0.0627360535 | 0.0856117028 | 0.001593496 | 0.002174537 | 1.364633 | 9922 | 0.06530575 | 0.08635791 | 0.001658766 | 0.002193491 | 1.322363 | 49467 | 0.6011922812 |  | 0.01527028 |  |  | 10563 | 0.0629976369 | 0.0855222438 | 0.00160014 | 0.002172265 | 1.357547
49104 | 0.6111571467 |  | 0.01552339 |  |  | 49986 | 0.6111394095 |  | 0.01552294 |  |  | 58554 | 0.6111690137 |  | 0.01552369 |  |  | 14788 | 0.0633008766 | 0.086487085 | 0.001607842 | 0.002196771959 | 1.366286 | 10035 | 0.06591456 | 0.0872856 | 0.00167423 | 0.002217054 | 1.324223 | 49876 | 0.6112128497 |  | 0.01552481 |  |  | 10694 | 0.0636388384 | 0.0865232637 | 0.001616426 | 0.002197691 | 1.359598
49494 | 0.6211588376 |  | 0.01577743 |  |  | 50376 | 0.6211409274 |  | 0.01577698 |  |  | 58944 | 0.6211708204 |  | 0.01577774 |  |  | 14908 | 0.0637390282 | 0.0871673413 | 0.001618971 | 0.00221405 | 1.367566 | 10149 | 0.06653389 | 0.08822853 | 0.001689961 | 0.002241005 | 1.326069 | 50281 | 0.621220318 |  | 0.015779 |  |  | 10719 | 0.0637620013 | 0.0867157794 | 0.001619555 | 0.002202581 | 1.359991
49881 | 0.6311805721 |  | 0.01603199 |  |  | 50763 | 0.6311624866 |  | 0.01603153 |  |  | 59331 | 0.6311926722 |  | 0.01603229 |  |  | 14965 | 0.0639482771 | 0.0874925813 | 0.001624286 | 0.002222312 | 1.368177 | 10262 | 0.06715423 | 0.08917673 | 0.001705717 | 0.002265089 | 1.327939 | 50683 | 0.6312387811 |  | 0.01603347 |  |  | 10824 | 0.0642820929 | 0.0875295847 | 0.001632765 | 0.002223251 | 1.361648
50264 | 0.6411958644 |  | 0.01628637 |  |  | 51362 | 0.6411721977 |  | 0.01628577 |  |  | 59714 | 0.6412080831 |  | 0.01628669 |  |  | 15139 | 0.0645915617 | 0.0884939458 | 0.001640626 | 0.002247746 | 1.370054 | 10375 | 0.06778033 | 0.09013504 | 0.00172162 | 0.00228943 | 1.329811 | 51214 | 0.641241648 |  | 0.01628754 |  |  | 10921 | 0.0647666164 | 0.088288976 | 0.001645072 | 0.00224254 | 1.363186
50643 | 0.6512037312 |  | 0.01654057 |  |  | 51979 | 0.6511985201 |  | 0.01654044 |  |  | 60093 | 0.6512160698 |  | 0.01654089 |  |  | 15179 | 0.0647404128 | 0.0887259748 | 0.001644406 | 0.00225364 | 1.370488 | 10488 | 0.06841247 | 0.09110645 | 0.001737677 | 0.002314104 | 1.331723 | 51833 | 0.6512537428 |  | 0.01654185 |  |  | 10952 | 0.0649222917 | 0.0885332194 | 0.001649026 | 0.002248744 | 1.36368
51108 | 0.6612136567 |  | 0.01679483 |  |  | 52355 | 0.6612247045 |  | 0.01679511 |  |  | 60469 | 0.6612424269 |  | 0.01679556 |  |  | 15311 | 0.0652342138 | 0.0894965738 | 0.001656949 | 0.002273213 | 1.371927 | 10601 | 0.06905029 | 0.09208839 | 0.001753877 | 0.002339045 | 1.333642 | 52264 | 0.6612668447 |  | 0.01679618 |  |  | 11078 | 0.065559195 | 0.0895337627 | 0.001665203553 | 0.002274158 | 1.365693
51672 | 0.6712264623 |  | 0.01704915 |  |  | 52727 | 0.6712419679 |  | 0.01704955 |  |  | 61063 | 0.6712481619 |  | 0.0170497 |  |  | 15446 | 0.0657433835 | 0.0902925394 | 0.001669882 | 0.002293431 | 1.373409 | 10715 | 0.06969983 | 0.09308906 | 0.001770376 | 0.002364462 | 1.335571 | 52652 | 0.6712736863 |  | 0.01705035 |  |  | 11119 | 0.0657678898 | 0.0898620612 | 0.001670504 | 0.002282496 | 1.366352
52132 | 0.6812305429 |  | 0.01730326 |  |  | 53095 | 0.68124928 |  | 0.01730373 |  |  | 61652 | 0.6812587223 |  | 0.01730397 |  |  | 15481 | 0.0658760798 | 0.0905002083 | 0.001673252 | 0.002298705 | 1.373795 | 10829 | 0.07035511 | 0.09409812 | 0.00178702 | 0.002390092 | 1.337474 | 53037 | 0.6812891128 |  | 0.01730474 |  |  | 11203 | 0.0661976988 | 0.0905388919 | 0.001681422 | 0.002299688 | 1.367705
52497 | 0.6912542672 |  | 0.01755786 |  |  | 53460 | 0.6912731901 |  | 0.01755834 |  |  | 62017 | 0.691282726 |  | 0.01755858 |  |  | 15649 | 0.066517007 | 0.0915045836 | 0.001689532 | 0.002324216 | 1.375657 | 10943 | 0.07101632 | 0.09512073 | 0.001803815 | 0.002416067 | 1.339421 | 53419 | 0.6913128133 |  | 0.01755935 |  |  | 11314 | 0.066770313 | 0.0914420516 | 0.001695966 | 0.002322628 | 1.369502
52858 | 0.7012664684 |  | 0.01781217 |  |  | 53821 | 0.701285579 |  | 0.01781265 |  |  | 62378 | 0.7012952096 |  | 0.0178129 |  |  | 15708 | 0.0667436698 | 0.0918603028 | 0.001695289 | 0.002333252 | 1.376315 | 11057 | 0.07168531 | 0.09615408 | 0.001820807 | 0.002442314 | 1.341336 | 53797 | 0.7013178809 |  | 0.01781347 |  |  | 11326 | 0.0668325367 | 0.0915402936 | 0.001697546 | 0.002325123 | 1.369697
53216 | 0.7112942184 |  | 0.01806687 |  |  | 54179 | 0.7113135195 |  | 0.01806736 |  |  | 62736 | 0.711323246 |  | 0.01806761 |  |  | 15863 | 0.0671498844 | 0.0925089874 | 0.001705607 | 0.002349728 | 1.377649 | 11171 | 0.07236079 | 0.09720034 | 0.001837964 | 0.002468889 | 1.343274 | 54172 | 0.711329073 |  | 0.01806776 |  |  | 11448 | 0.0674687129 | 0.0925458285 | 0.001713705 | 0.002350664 | 1.371685
53570 | 0.7213088325 |  | 0.01832124 |  |  | 54598 | 0.7213236892 |  | 0.01832162 |  |  | 63090 | 0.7213381499 |  | 0.01832199 |  |  | 16140 | 0.067744801 | 0.0934695412 | 0.001720718 | 0.002374126 | 1.37973 | 11285 | 0.0730434 | 0.09825831 | 0.001855302 | 0.002495761 | 1.345205 | 54599 | 0.7213308334 |  | 0.0183218 |  |  | 11506 | 0.0677734518 | 0.0930282049 | 0.001721446 | 0.002362916 | 1.372635
53920 | 0.7313092048 |  | 0.01857525 |  |  | 55054 | 0.73134004 |  | 0.01857604 |  |  | 63440 | 0.7313388153 |  | 0.01857601 |  |  | 16153 | 0.0677704473 | 0.0935111371 | 0.001721369 | 0.002375183 | 1.379822 | 11399 | 0.07373323 | 0.09932745 | 0.001872824 | 0.002522917 | 1.347119 | 55061 | 0.7313439539 |  | 0.01857614 |  |  | 11568 | 0.0681008565 | 0.093546965 | 0.001729762 | 0.002376092911 | 1.373653
54267 | 0.741323213 |  | 0.01882961 |  |  | 55401 | 0.741354358 |  | 0.0188304 |  |  | 63787 | 0.741353121 |  | 0.01883037 |  |  | 16333 | 0.0684063198 | 0.0945168762 | 0.001737521 | 0.002400729 | 1.381698 | 11514 | 0.07443453 | 0.1004148 | 0.001890637 | 0.002550536 | 1.349035 | 55427 | 0.7413694153 |  | 0.01883078 |  |  | 11687 | 0.0687340799 | 0.0945517482 | 0.001745846 | 0.002401614 | 1.375617
54693 | 0.7513389272 |  | 0.01908401 |  |  | 55745 | 0.7513820469 |  | 0.0190851 |  |  | 64148 | 0.7513600539 |  | 0.01908455 |  |  | 16419 | 0.0687471987 | 0.0950550401 | 0.001746179 | 0.002414398 | 1.382675 | 11629 | 0.07514391 | 0.101516 | 0.001908655 | 0.002578506 | 1.350954 | 55789 | 0.7513713029 |  | 0.01908483 |  |  | 11695 | 0.0687768784 | 0.0946197287 | 0.001746933 | 0.002403341 | 1.375749
55092 | 0.7613531975 |  | 0.01933837 |  |  | 56085 | 0.7613932468 |  | 0.01933939 |  |  | 64637 | 0.761369928 |  | 0.0193388 |  |  | 16493 | 0.0690419763 | 0.0955208851 | 0.001753666 | 0.00242623 | 1.383519 | 11744 | 0.07586024 | 0.1026266 | 0.00192685 | 0.002606715 | 1.352838 | 56148 | 0.7613765683 |  | 0.01933896 |  |  | 11805 | 0.0693683087 | 0.095560023 | 0.001761955 | 0.002427225 | 1.377575
55429 | 0.7713762304 |  | 0.01959296 |  |  | 56422 | 0.7714166866 |  | 0.01959398 |  |  | 64974 | 0.7713931309 |  | 0.01959339 |  |  | 16651 | 0.0696759395 | 0.0965241809 | 0.001769769 | 0.002451714 | 1.38533 | 11859 | 0.07658439 | 0.1037519 | 0.001945244 | 0.002635299 | 1.35474 | 56504 | 0.7713848933 |  | 0.01959318 |  |  | 11881 | 0.0697801717 | 0.0962157787 | 0.001772416 | 0.002443881 | 1.378841
55762 | 0.7813810273 |  | 0.01984708 |  |  | 56755 | 0.7814218954 |  | 0.01984812 |  |  | 65307 | 0.7813980998 |  | 0.01984751 |  |  | 16669 | 0.0697485614 | 0.0966392328 | 0.001771613 | 0.002454637 | 1.385537 | 11974 | 0.07731601 | 0.1048889 | 0.001963827 | 0.002664178 | 1.356626 | 56857 | 0.7813959655 |  | 0.01984746 |  |  | 11921 | 0.0699980144 | 0.0965629295 | 0.00177795 | 0.002452698 | 1.37951
56092 | 0.7913968986 |  | 0.02010148 |  |  | 57085 | 0.791438185 |  | 0.02010253 |  |  | 65637 | 0.7914141459 |  | 0.02010192 |  |  | 16807 | 0.0703080618 | 0.0975264459 | 0.001785825 | 0.002477172 | 1.38713 | 12089 | 0.07805532 | 0.1060381 | 0.001982605 | 0.002693367 | 1.358499 | 57207 | 0.7914094782 |  | 0.0201018 |  |  | 12036 | 0.0706284729 | 0.0975687901 | 0.001793963 | 0.002478247 | 1.381437
56419 | 0.8014235662 |  | 0.02035616 |  |  | 57442 | 0.8014510526 |  | 0.02035686 |  |  | 65964 | 0.801440991 |  | 0.0203566 |  |  | 16915 | 0.0707493325 | 0.0982271786 | 0.001797033 | 0.00249497 | 1.388383 | 12236 | 0.07880376 | 0.1072019 | 0.002001615 | 0.002722928 | 1.360365 | 57644 | 0.8014118707 |  | 0.02035586 |  |  | 12064 | 0.0707829178 | 0.0978154576 | 0.001797886 | 0.002484513 | 1.381908
56742 | 0.8114296178 |  | 0.02061031 |  |  | 57949 | 0.8114541714 |  | 0.02061094 |  |  | 66287 | 0.8114472223 |  | 0.02061076 |  |  | 16961 | 0.0709381966 | 0.098527354 | 0.00180183 | 0.002502595 | 1.388918 | 12439 | 0.07955864 | 0.1083696 | 0.00202079 | 0.002752588 | 1.362135 | 58111 | 0.8114328565 |  | 0.02061039 |  |  | 12150 | 0.0712596132 | 0.0985774241 | 0.001809994 | 0.002503867 | 1.383356
57062 | 0.8214452762 |  | 0.02086471 |  |  | 58296 | 0.8214730641 |  | 0.02086542 |  |  | 66607 | 0.8214630633 |  | 0.02086516 |  |  | 17114 | 0.0715703497 | 0.0995331821 | 0.001817887 | 0.002528143 | 1.390704 | 12642 | 0.08032209 | 0.1095505 | 0.002040181 | 0.002782582 | 1.36389 | 58452 | 0.8214432672 |  | 0.02086466 |  |  | 12303 | 0.0717840161 | 0.0994167054 | 0.001823314 | 0.002525184 | 1.384942
57383 | 0.8314598323 |  | 0.02111908 |  |  | 58613 | 0.8314983399 |  | 0.02112006 |  |  | 66924 | 0.8314882347 |  | 0.0211198 |  |  | 17158 | 0.0717532863 | 0.0998245622 | 0.001822533 | 0.002535544 | 1.391219 | 12845 | 0.08109244 | 0.1107556 | 0.002059748 | 0.002813192 | 1.365794 | 58790 | 0.8314496492 |  | 0.02111882 |  |  | 12338 | 0.071886043 | 0.0995801189 | 0.001825905 | 0.002529335 | 1.38525
57832 | 0.8414734464 |  | 0.02137343 |  |  | 58926 | 0.8415005502 |  | 0.02137411 |  |  | 67353 | 0.8414930804 |  | 0.02137392 |  |  | 17265 | 0.0722003044 | 0.100537125 | 0.001833888 | 0.002553642975 | 1.392475 | 13047 | 0.0818579 | 0.1119725 | 0.002079191 | 0.002844102 | 1.367889 | 59125 | 0.8414516754 |  | 0.02137287 |  |  | 12533 | 0.0725119399 | 0.1005833495 | 0.001841803 | 0.002554817 | 1.387128
58201 | 0.8514934739 |  | 0.02162793 |  |  | 59236 | 0.8515108723 |  | 0.02162838 |  |  | 67783 | 0.8515002355 |  | 0.02162811 |  |  | 17397 | 0.072756005 | 0.101423985 | 0.001848002527 | 0.002576169219 | 1.394029 | 13249 | 0.082616 | 0.1132109 | 0.002098446 | 0.002875556 | 1.370326 | 59458 | 0.8514792686 |  | 0.02162757 |  |  | 12616 | 0.0727842579 | 0.1010201899 | 0.00184872 | 0.002565913 | 1.38794
58508 | 0.8615214184 |  | 0.02188264 |  |  | 59543 | 0.8615390409 |  | 0.02188309 |  |  | 68090 | 0.861528267 |  | 0.02188282 |  |  | 17414 | 0.0728279161 | 0.1015388319 | 0.001849829 | 0.002579086 | 1.39423 | 13367 | 0.0833849 | 0.1144656 | 0.002117976 | 0.002907427 | 1.372738 | 59788 | 0.8615023983 |  | 0.02188216 |  |  | 12726 | 0.0731379681 | 0.1015879588 | 0.001857704 | 0.002580334 | 1.388991
58811 | 0.8715492854 |  | 0.02213735 |  |  | 59846 | 0.8715671414 |  | 0.02213781 |  |  | 68393 | 0.8715562248 |  | 0.02213753 |  |  | 17562 | 0.0734573119 | 0.1025447822 | 0.001865816 | 0.002604637 | 1.395978 | 13481 | 0.08417069 | 0.1157423 | 0.002137936 | 0.002939854 | 1.37509 | 60115 | 0.8715207725 |  | 0.02213663 |  |  | 12926 | 0.073763283 | 0.1025927861 | 0.001873587 | 0.002605857 | 1.390838
59110 | 0.8815762646 |  | 0.02239204 |  |  | 60145 | 0.8815943586 |  | 0.0223925 |  |  | 68692 | 0.8815832965 |  | 0.02239222 |  |  | 17632 | 0.0737571083 | 0.103024402 | 0.001873431 | 0.00261682 | 1.396806 | 13597 | 0.08497485 | 0.1170342 | 0.002158361 | 0.002972669 | 1.37728 | 60439 | 0.8815341081 |  | 0.02239097 |  |  | 12932 | 0.0737868613 | 0.1026306477 | 0.001874186 | 0.002606818 | 1.390907
59405 | 0.8916013517 |  | 0.02264667 |  |  | 60440 | 0.8916196883 |  | 0.02264714 |  |  | 68987 | 0.8916084779 |  | 0.02264686 |  |  | 17708 | 0.0740841516 | 0.1035479337 | 0.001881737 | 0.002630118 | 1.397707 | 13713 | 0.0857879 | 0.1183351 | 0.002179013 | 0.003005711 | 1.379391 | 60867 | 0.8915426522 |  | 0.02264518 |  |  | 13114 | 0.0743863049 | 0.1035946924 | 0.001889412 | 0.002631305 | 1.392658
59696 | 0.9016235161 |  | 0.02290124 |  |  | 60848 | 0.9016416065 |  | 0.0229017 |  |  | 69278 | 0.9016307384 |  | 0.02290142 |  |  | 17853 | 0.0747126391 | 0.1045549106 | 0.001897701 | 0.002655695 | 1.399427 | 13830 | 0.08661724 | 0.1196591 | 0.002200078 | 0.00303934 | 1.381469 | 61326 | 0.9015577624 |  | 0.02289957 |  |  | 13237 | 0.0747884303 | 0.1042419567 | 0.001899626 | 0.002647746 | 1.393825
59983 | 0.9116416989 |  | 0.0231557 |  |  | 61291 | 0.9116446628 |  | 0.02315577 |  |  | 69565 | 0.9116490193 |  | 0.02315589 |  |  | 17864 | 0.0747605617 | 0.1046317393 | 0.001898918 | 0.002657646 | 1.399558 | 13947 | 0.08745615 | 0.1209914 | 0.002221386 | 0.003073182 | 1.383452 | 61730 | 0.9115790756 |  | 0.02315411 |  |  | 13286 | 0.0750116431 | 0.1046004013 | 0.001905296 | 0.00265685 | 1.394456
60266 | 0.9216548118 |  | 0.02341003 |  |  | 61691 | 0.9216766898 |  | 0.02341059 |  |  | 69848 | 0.9216622323 |  | 0.02341022 |  |  | 17996 | 0.0753383478 | 0.1055585204 | 0.001913594 | 0.002681186 | 1.401126 | 14064 | 0.08830474 | 0.1223181 | 0.00224294 | 0.003106879 | 1.385181 | 62043 | 0.9215933789 |  | 0.02340847 |  |  | 13392 | 0.0756392111 | 0.1056066104 | 0.001921236 | 0.002682408 | 1.396189
60557 | 0.9316623352 |  | 0.02366422 |  |  | 61970 | 0.9316839145 |  | 0.02366477 |  |  | 70127 | 0.9316692581 |  | 0.0236644 |  |  | 18092 | 0.0757617309 | 0.1062381752 | 0.001924348 | 0.00269845 | 1.402267 | 14182 | 0.08916957 | 0.1236678 | 0.002264907 | 0.003141162 | 1.386883 | 62353 | 0.9315965942 |  | 0.02366255 |  |  | 13418 | 0.0757940514 | 0.1058548672 | 0.001925169 | 0.002688714 | 1.396612
60950 | 0.941664645 |  | 0.02391828 |  |  | 62246 | 0.9417204199 |  | 0.0239197 |  |  | 70520 | 0.9417043866 |  | 0.02391929 |  |  | 18138 | 0.0759655589 | 0.1065655323 | 0.001929525 | 0.002706765 | 1.402814 | 14300 | 0.09004548 | 0.1250354 | 0.002287155 | 0.0031759 | 1.388581 | 62661 | 0.9416258219 |  | 0.0239173 |  |  | 13497 | 0.0762667448 | 0.1066127081 | 0.001937175 | 0.002707963 | 1.397892
61334 | 0.9516788823 |  | 0.02417264 |  |  | 62518 | 0.9517494268 |  | 0.02417444 |  |  | 70947 | 0.9517241261 |  | 0.02417379 |  |  | 18278 | 0.0765897586 | 0.1075686048 | 0.00194538 | 0.002732243 | 1.404478 | 14418 | 0.09093188 | 0.126414 | 0.00230967 | 0.003210916 | 1.390206 | 62965 | 0.9516308895 |  | 0.02417142 |  |  | 13585 | 0.0767972517 | 0.1074631515 | 0.00195065 | 0.002729564 | 1.39931
61686 | 0.961697205 |  | 0.02442711 |  |  | 62786 | 0.9617697445 |  | 0.02442895 |  |  | 71333 | 0.9617299867 |  | 0.02442794 |  |  | 18317 | 0.0767646843 | 0.1078498541 | 0.001949823 | 0.002739386 | 1.404941 | 14536 | 0.09182917 | 0.127806 | 0.002332461 | 0.003246273 | 1.39178 | 63266 | 0.9616454946 |  | 0.0244258 |  |  | 13601 | 0.0768941599 | 0.1076184898 | 0.001953112 | 0.00273351 | 1.399566
61950 | 0.9717065757 |  | 0.02468135 |  |  | 63050 | 0.9717801451 |  | 0.02468322 |  |  | 71597 | 0.9717398228 |  | 0.02468219 |  |  | 18417 | 0.0772153063 | 0.108574652 | 0.001961269 | 0.002757796 | 1.406129 | 14655 | 0.09274449 | 0.129225 | 0.00235571 | 0.003282316 | 1.393344 | 63564 | 0.9716698351 |  | 0.02468041 |  |  | 13704 | 0.0775213699 | 0.1086237504 | 0.001969043 | 0.002759043 | 1.40121
62211 | 0.9817434696 |  | 0.02493628 |  |  | 63311 | 0.9818180952 |  | 0.02493818 |  |  | 71858 | 0.981777194 |  | 0.02493714 |  |  | 18539 | 0.077769185 | 0.1094660434 | 0.001975337299 | 0.002780438 | 1.407576 | 14774 | 0.09367009 | 0.1306567 | 0.00237922 | 0.00331868 | 1.39486 | 63858 | 0.9816699356 |  | 0.02493442 |  |  | 13750 | 0.0778033781 | 0.1090756592 | 0.001976206 | 0.002770522 | 1.40194
62468 | 0.9917689644 |  | 0.02519093 |  |  | 63568 | 0.9918446697 |  | 0.02519285 |  |  | 72115 | 0.9918031767 |  | 0.0251918 |  |  | 18554 | 0.0778376001 | 0.1095761847 | 0.001977075 | 0.002783235 | 1.407754 | 14893 | 0.09460681 | 0.1321002 | 0.002403013 | 0.003355344 | 1.396307 | 64168 | 0.9916890313 |  | 0.0251889 |  |  | 13806 | 0.0781482863 | 0.1096282845 | 0.001984966 | 0.002784558 | 1.402824
62721 | 1.001782 |  | 0.02544526 |  |  | 63821 | 1.001859 |  | 0.02544721 |  |  | 72368 | 1.001816 |  | 0.02544614 |  |  | 18690 | 0.0784610782 | 0.1105802614 | 0.001992911 | 0.002808739 | 1.409365 | 15012 | 0.09555463 | 0.1335589 | 0.002427088 | 0.003392396 | 1.397723 | 64566 | 1.001699352 |  | 0.02544316 |  |  | 13907 | 0.0787748188 | 0.1106318863 | 0.00200088 | 0.00281005 | 1.404407
62971 | 1.011821 |  | 0.02570025 |  |  | 64071 | 1.011899 |  | 0.02570223 |  |  | 72618 | 1.011856 |  | 0.02570115 |  |  | 18810 | 0.0787709344 | 0.1110794812 | 0.002000782 | 0.002821419 | 1.410158 | 15131 | 0.0965135 | 0.1350253 | 0.002451443 | 0.003429643 | 1.39903 | 64851 | 1.011724 |  | 0.0256978 |  |  | 13912 | 0.0788059856 | 0.1106818011 | 0.002001672 | 0.002811318 | 1.404485
63217 | 1.021846 |  | 0.02595488 |  |  | 64437 | 1.021931 |  | 0.02595706 |  |  | 72864 | 1.021881 |  | 0.02595579 |  |  | 18930 | 0.0790822112 | 0.1115811197 | 0.002008688 | 0.00283416 | 1.410951 | 15250 | 0.09748345 | 0.1365105 | 0.00247608 | 0.003467367 | 1.400345 | 65133 | 1.021753 |  | 0.02595252 |  |  | 14007 | 0.0794008748 | 0.1116343501 | 0.002016782 | 0.002835512 | 1.405959
63459 | 1.031855 |  | 0.02620911 |  |  | 64719 | 1.03194 |  | 0.02621126 |  |  | 73106 | 1.031891 |  | 0.02621004 |  |  | 19168 | 0.0797041958 | 0.112583833 | 0.002024487 | 0.002859629 | 1.412521 | 15353 | 0.09831919 | 0.1380538 | 0.002497307 | 0.003506566 | 1.404139 | 65412 | 1.031785 |  | 0.02620734 |  |  | 14072 | 0.0798109037 | 0.1122906736 | 0.002027197 | 0.002852183 | 1.406959
63698 | 1.041889 |  | 0.02646398 |  |  | 64958 | 1.041975 |  | 0.02646617 |  |  | 73345 | 1.041925991 |  | 0.02646492 |  |  | 19196 | 0.0797724342 | 0.1126938676 | 0.00202622 | 0.002862424 | 1.412692 | 15470 | 0.09913439 | 0.1395956 | 0.002518014 | 0.003545728 | 1.408145 | 65687 | 1.041785 |  | 0.02646134 |  |  | 14106 | 0.0800263596 | 0.1126354698 | 0.00203267 | 0.002860941 | 1.40748
63933 | 1.051914 |  | 0.02671862 |  |  | 65193 | 1.052002 |  | 0.02672084 |  |  | 73580 | 1.051952 |  | 0.02671957 |  |  | 19378 | 0.0803267756 | 0.1135879182 | 0.0020403 | 0.002885133 | 1.414073 | 15634 | 0.1001355 | 0.1411144 | 0.002543443 | 0.003584307 | 1.409234 | 65959 | 1.051789 |  | 0.02671544 |  |  | 14205 | 0.0806575817 | 0.1136452834 | 0.002048703 | 0.00288659 | 1.408985
64192 | 1.061917 |  | 0.0269727 |  |  | 65424 | 1.062043 |  | 0.02697588 |  |  | 73834 | 1.061959 |  | 0.02697377 |  |  | 19472 | 0.0807731606 | 0.1143080553 | 0.002051638 | 0.002903425 | 1.415174 | 15840 | 0.1011387 | 0.1426338 | 0.002568922 | 0.003622899 | 1.41028 | 66228 | 1.061797 |  | 0.02696963 |  |  | 14229 | 0.0808114779 | 0.1138914024 | 0.002052612 | 0.002892842 | 1.409347
64526 | 1.071941 |  | 0.0272273 |  |  | 65650 | 1.072054 |  | 0.02723017 |  |  | 74198 | 1.071985 |  | 0.02722841 |  |  | 19509 | 0.0809496634 | 0.1145928444 | 0.002056121 | 0.002910658 | 1.415606 | 16015 | 0.1021689 | 0.1442214 | 0.002595091 | 0.003663223 | 1.411597 | 66494 | 1.071809 |  | 0.02722394 |  |  | 14303 | 0.0812881537 | 0.114653516 | 0.002064719 | 0.002912199 | 1.410458
64753 | 1.081964 |  | 0.02748187 |  |  | 65872 | 1.082078 |  | 0.02748478 |  |  | 74424 | 1.081988 |  | 0.02748248 |  |  | 19639 | 0.0815734154 | 0.1155994452 | 0.002071965 | 0.002936226 | 1.417122 | 16136 | 0.1032347 | 0.145827 | 0.002622162 | 0.003704005 | 1.412577 | 66757 | 1.081826 |  | 0.02747838 |  |  | 14384 | 0.0818136948 | 0.1154933647 | 0.002078068 | 0.002933531 | 1.411663
64971 | 1.091997 |  | 0.02773673 |  |  | 66090 | 1.092114 |  | 0.0277397 |  |  | 74642 | 1.092022 |  | 0.02773736 |  |  | 19681 | 0.0817761446 | 0.115926656 | 0.002077114 | 0.002944537 | 1.41761 | 16257 | 0.104313 | 0.1474589 | 0.002649549 | 0.003745455 | 1.41362 | 67017 | 1.091848425 |  | 0.02773295 |  |  | 14400 | 0.0819179755 | 0.1156599611 | 0.002080717 | 0.002937763 | 1.4119
65185 | 1.102042 |  | 0.02799187 |  |  | 66304 | 1.102161 |  | 0.0279949 |  |  | 74856 | 1.102067 |  | 0.02799251 |  |  | 19767 | 0.0821931159 | 0.1165997237 | 0.002087705 | 0.002961633 | 1.418607 | 16379 | 0.1054108 | 0.1491167 | 0.002677434 | 0.003787565 | 1.414625 | 67376 | 1.101868 |  | 0.02798744 |  |  | 14496 | 0.0825469446 | 0.1166644123 | 0.002096692 | 0.002963276 | 1.41331
65394 | 1.112048767 |  | 0.02824604 |  |  | 66513 | 1.11217 |  | 0.02824912 |  |  | 75065 | 1.112074298 |  | 0.02824669 |  |  | 19887 | 0.0827791483 | 0.1175458031 | 0.00210259 | 0.002985663 | 1.419993 | 16501 | 0.106521 | 0.1507931 | 0.002705633 | 0.003830146 | 1.415619 | 67728 | 1.111871 |  | 0.02824151 |  |  | 14537 | 0.0828172945 | 0.1170959514 | 0.002103559 | 0.002974237 | 1.413907
65599 | 1.122063 |  | 0.02850039 |  |  | 66718 | 1.122187 |  | 0.02850354 |  |  | 75270 | 1.122089 |  | 0.02850105 |  |  | 19894 | 0.0828134861 | 0.1176012408 | 0.002103463 | 0.002987072 | 1.420074 | 16623 | 0.1076428 | 0.1524834 | 0.002734128 | 0.003873079 | 1.416568 | 67979 | 1.121893 |  | 0.02849608 |  |  | 14591 | 0.0831749565 | 0.1176666636 | 0.002112644 | 0.002988733 | 1.414689
65800 | 1.132082565 |  | 0.0287549 |  |  | 66919 | 1.132209 |  | 0.02875811 |  |  | 75471 | 1.132109 |  | 0.02875557 |  |  | 20020 | 0.0834344688 | 0.1186038499 | 0.002119236 | 0.003012538 | 1.421521 | 16745 | 0.1087754 | 0.15418 | 0.002762895 | 0.003916173 | 1.417416 | 68227 | 1.131911707 |  | 0.02875056 |  |  | 14686 | 0.0838086042 | 0.1186771897 | 0.002128739 | 0.003014401 | 1.41605
65997 | 1.142107 |  | 0.02900953 |  |  | 67172 | 1.142231 |  | 0.02901267 |  |  | 75668 | 1.142135 |  | 0.02901022 |  |  | 20090 | 0.0837818518 | 0.1191647437 | 0.002128059 | 0.003026784 | 1.422322 | 16868 | 0.1099298 | 0.1558984 | 0.002792216 | 0.003959819 | 1.418164 | 68472 | 1.141927 |  | 0.02900495 |  |  | 14688 | 0.0838220053 | 0.1186985533 | 0.002129079 | 0.003014943 | 1.416079
66190 | 1.152136 |  | 0.02926426 |  |  | 67501 | 1.152254 |  | 0.02926726 |  |  | 75861 | 1.152164 |  | 0.02926496 |  |  | 20145 | 0.084056005 | 0.1196074042 | 0.002135022527 | 0.003038028 | 1.422949 | 16991 | 0.1110941 | 0.1576319 | 0.002821789 | 0.004003851 | 1.418905 | 68714 | 1.151939774 |  | 0.02925927 |  |  | 14780 | 0.0844411986 | 0.1196852784 | 0.002144806 | 0.003040006 | 1.41738
66379 | 1.162167 |  | 0.02951904 |  |  | 67771 | 1.162269 |  | 0.02952163 |  |  | 76050 | 1.162195312 |  | 0.02951976 |  |  | 20269 | 0.0846780339 | 0.1206117569 | 0.002150822 | 0.003063539 | 1.424357 | 17114 | 0.1122703 | 0.1593786 | 0.002851664 | 0.004048216 | 1.419597 | 68953 | 1.161951 |  | 0.02951354 |  |  | 14837 | 0.0848275434 | 0.1203005621 | 0.00215462 | 0.003055634 | 1.418178
66564 | 1.172199 |  | 0.02977385 |  |  | 67956 | 1.172303 |  | 0.0297765 |  |  | 76235 | 1.172228 |  | 0.02977459 |  |  | 20290 | 0.0847839214 | 0.1207827242 | 0.002153512 | 0.003067881 | 1.424595 | 17238 | 0.1134706 | 0.1611591 | 0.002882153 | 0.004093442 | 1.420272 | 69189 | 1.171962 |  | 0.02976782 |  |  | 14873 | 0.0850726292 | 0.1206907238 | 0.002160845 | 0.003065544 | 1.418679
66745 | 1.18223 |  | 0.03002864 |  |  | 68137 | 1.182336637 |  | 0.03003135 |  |  | 76416 | 1.18226 |  | 0.0300294 |  |  | 20392 | 0.0853004926 | 0.1216167611 | 0.002166633 | 0.003089066 | 1.425745 | 17362 | 0.1146813 | 0.1629527 | 0.002912905 | 0.004138999 | 1.420918 | 69422 | 1.181995 |  | 0.03002267 |  |  | 14965 | 0.0857027836 | 0.1216933207 | 0.002176851 | 0.00309101 | 1.419946
66922 | 1.192259 |  | 0.03028338 |  |  | 68314 | 1.192368 |  | 0.03028615 |  |  | 76593 | 1.192289 |  | 0.03028415 |  |  | 20487 | 0.0857850093 | 0.1223989915 | 0.002178939 | 0.003108934 | 1.426811 | 17486 | 0.115904 | 0.1647651 | 0.002943963 | 0.004185033 | 1.421565 | 69651 | 1.192014 |  | 0.03027717 |  |  | 14984 | 0.0858336134 | 0.1219013705 | 0.002180174 | 0.003096295 | 1.420206
67132 | 1.202271 |  | 0.03053769 |  |  | 68487 | 1.202395 |  | 0.03054084 |  |  | 76814 | 1.202305 |  | 0.03053854 |  |  | 20514 | 0.0859233164 | 0.1226222701 | 0.002182452 | 0.003114606 | 1.427113 | 17611 | 0.1171502 | 0.1666473 | 0.002975615 | 0.00423284 | 1.422509 | 69876 | 1.20202 |  | 0.0305313 |  |  | 15057 | 0.0863384871 | 0.1227038921 | 0.002192998 | 0.003116679 | 1.421196
67396 | 1.212287 |  | 0.03079208 |  |  | 68656 | 1.212417 |  | 0.03079539 |  |  | 77119 | 1.212313 |  | 0.03079274 |  |  | 20635 | 0.0865464388 | 0.1236281373 | 0.00219828 | 0.003140155 | 1.42846 | 17736 | 0.1184109 | 0.1685442 | 0.003007636 | 0.004281022 | 1.423384 | 70098 | 1.212045 |  | 0.03078595 |  |  | 15129 | 0.0868399074 | 0.1235003728 | 0.002205734 | 0.003136909 | 1.422161
67661 | 1.222298 |  | 0.03104637 |  |  | 68820 | 1.222442 |  | 0.03105002 |  |  | 77391 | 1.222344 |  | 0.03104753 |  |  | 20682 | 0.0867899434 | 0.1240211698 | 0.002204465 | 0.003150138 | 1.428981 | 17861 | 0.119687 | 0.1704501 | 0.003040049 | 0.004329434 | 1.424133 | 70383 | 1.222073 |  | 0.03104065 |  |  | 15148 | 0.086972804 | 0.1237113789 | 0.002209109 | 0.003142269 | 1.422415
67831 | 1.23232 |  | 0.03130092 |  |  | 68978 | 1.232479 |  | 0.03130497 |  |  | 77549 | 1.232377 |  | 0.03130237 |  |  | 20755 | 0.0871697914 | 0.1246342162 | 0.002214113 | 0.003165709 | 1.429787 | 17987 | 0.1209753 | 0.1723876 | 0.003072772 | 0.004378645 | 1.424982 | 70704 | 1.232074 |  | 0.03129469 |  |  | 15238 | 0.087605616 | 0.1247155766 | 0.002225183 | 0.003167776 | 1.423603
67983 | 1.242355 |  | 0.03155582 |  |  | 69130 | 1.242521 |  | 0.03156003 |  |  | 77701 | 1.242415 |  | 0.03155733 |  |  | 20874 | 0.0877933036 | 0.1256403607 | 0.00222995 | 0.003191265 | 1.431093 | 18113 | 0.1222794 | 0.1743381 | 0.003105897 | 0.004428189 | 1.425736 | 71022 | 1.2421 |  | 0.03154934 |  |  | 15272 | 0.0878461057 | 0.1250969657 | 0.002231291 | 0.003177463 | 1.424047
68129 | 1.252386 |  | 0.03181061 |  |  | 69276 | 1.252559 |  | 0.03181499 |  |  | 77847 | 1.252448 |  | 0.03181218 |  |  | 20991 | 0.088411596 | 0.1266378636 | 0.002245655 | 0.003216602 | 1.432367 | 18239 | 0.1235985 | 0.1763111 | 0.003139401 | 0.004478302 | 1.426483 | 71319 | 1.252131 |  | 0.03180413 |  |  | 15327 | 0.0882368026 | 0.1257162816 | 0.002241215 | 0.003193194 | 1.42476
68269 | 1.262403 |  | 0.03206503 |  |  | 69416 | 1.262582 |  | 0.03206959 |  |  | 77987 | 1.262467 |  | 0.03206666 |  |  | 21063 | 0.088794702 | 0.127255815 | 0.002255385 | 0.003232297701 | 1.433146 | 18366 | 0.1249523 | 0.1783143 | 0.003173787 | 0.004529184 | 1.42706 | 71524 | 1.262161 |  | 0.03205888 |  |  | 15413 | 0.0888518766 | 0.1266905479 | 0.002256838 | 0.00321794 | 1.425862
68404 | 1.272468902 |  | 0.03232071 |  |  | 69551 | 1.272656 |  | 0.03232546 |  |  | 78122 | 1.272536 |  | 0.03232241 |  |  | 21108 | 0.0890351641 | 0.1276436309 | 0.002261493 | 0.003242148 | 1.433632 | 18514 | 0.1263057 | 0.1803356 | 0.003208165 | 0.004580523 | 1.42777 | 71725 | 1.272165 |  | 0.032313 |  |  | 15416 | 0.0888734249 | 0.126724664 | 0.002257385 | 0.003218806 | 1.425901
68533 | 1.282502 |  | 0.03257555 |  |  | 69680 | 1.282697 |  | 0.03258051 |  |  | 78251 | 1.282572 |  | 0.03257732 |  |  | 21224 | 0.0896586712 | 0.1286490275 | 0.00227733 | 0.003267685 | 1.434875 | 18731 | 0.1276409 | 0.1823866 | 0.003242078 | 0.004632619 | 1.428904 | 71923 | 1.282196 |  | 0.03256778 |  |  | 15504 | 0.0895082977 | 0.1277293201 | 0.002273511 | 0.003244325 | 1.427011
68657 | 1.292569 |  | 0.03283126 |  |  | 69804 | 1.292773 |  | 0.03283644 |  |  | 78375 | 1.292642344 |  | 0.03283312 |  |  | 21250 | 0.0897991487 | 0.1288755055 | 0.002280898 | 0.003273438 | 1.435153 | 18948 | 0.1289934 | 0.1844779 | 0.003276434 | 0.004685738 | 1.430134 | 72117 | 1.292205 |  | 0.03282199 |  |  | 15552 | 0.0898568779 | 0.1282805214 | 0.002282365 | 0.003258325 | 1.427609
68775 | 1.302578 |  | 0.03308549 |  |  | 69922 | 1.302792 |  | 0.03309091 |  |  | 78493 | 1.302655 |  | 0.03308743 |  |  | 21339 | 0.0902820416 | 0.1296539088 | 0.002293164 | 0.003293209 | 1.436099 | 19149 | 0.1303766 | 0.1866019 | 0.003311566 | 0.004739687 | 1.431253 | 72308 | 1.302243 |  | 0.03307698 |  |  | 15591 | 0.0901412962 | 0.1287300478 | 0.002289589 | 0.003269743 | 1.428092
68888 | 1.3126 |  | 0.03334004 |  |  | 70035 | 1.312823 |  | 0.03334571 |  |  | 78606 | 1.31268 |  | 0.03334207 |  |  | 21434 | 0.0908009763 | 0.130490199 | 0.002306345 | 0.003314451 | 1.437101 | 19277 | 0.1317989 | 0.1887491 | 0.003347693 | 0.004794227 | 1.432099 | 72495 | 1.312249721 |  | 0.03333114 |  |  | 15678 | 0.0907796625 | 0.1297382776 | 0.002305803 | 0.003295352 | 1.429156
68996 | 1.322625 |  | 0.03359467 |  |  | 70143 | 1.322858 |  | 0.0336006 |  |  | 78714 | 1.322708 |  | 0.0335968 |  |  | 21453 | 0.0909051983 | 0.1306581309 | 0.002308992 | 0.003318717 | 1.437301 | 19406 | 0.1332473 | 0.1909229 | 0.003384481 | 0.00484944 | 1.432846 | 72679 | 1.322274 |  | 0.03358576 |  |  | 15689 | 0.0908607607 | 0.129866292 | 0.002307863 | 0.003298604 | 1.429289
69099 | 1.332641 |  | 0.03384907 |  |  | 70322 | 1.332872 |  | 0.03385494 |  |  | 78817 | 1.332728 |  | 0.0338513 |  |  | 21566 | 0.0915280636 | 0.1316615505 | 0.002324813 | 0.003344203 | 1.438483 | 19535 | 0.134714 | 0.1931081 | 0.003421736 | 0.004904946 | 1.433467 | 72860 | 1.33232 |  | 0.03384092 |  |  | 15767 | 0.0914133145 | 0.130739304 | 0.002321898 | 0.003320778 | 1.4302
69196 | 1.342654 |  | 0.03410341 |  |  | 70550 | 1.34289 |  | 0.0341094 |  |  | 78914 | 1.342748 |  | 0.03410581 |  |  | 21616 | 0.0918053272 | 0.1321081035 | 0.002331855 | 0.003355546 | 1.439003 | 19665 | 0.1362089 | 0.1953313 | 0.003459707 | 0.004961414 | 1.434056 | 73037 | 1.342333 |  | 0.03409526 |  |  | 15874 | 0.0918632795 | 0.1314658347 | 0.002333327 | 0.003339232 | 1.431103
69286 | 1.352708 |  | 0.03435878 |  |  | 70769 | 1.352922 |  | 0.03436422 |  |  | 79004 | 1.35281 |  | 0.03436138 |  |  | 21678 | 0.0921505586 | 0.132664025 | 0.002340624 | 0.003369666235 | 1.439644 | 19795 | 0.1377193 | 0.1975824 | 0.00349807 | 0.005018594 | 1.434675 | 73211 | 1.352373 |  | 0.03435028 |  |  | 15918 | 0.0920342887 | 0.131743212 | 0.002337671 | 0.003346278 | 1.431458
69369 | 1.362763 |  | 0.03461419 |  |  | 70978 | 1.362955 |  | 0.03461906 |  |  | 79087 | 1.362875 |  | 0.03461702 |  |  | 21789 | 0.092772603 | 0.1336651644 | 0.002356424 | 0.003395095 | 1.440783 | 19925 | 0.1392521 | 0.1998478 | 0.003537003 | 0.005076133 | 1.435151 | 73381 | 1.362385 |  | 0.03460457 |  |  | 16068 | 0.0926565344 | 0.1327486667 | 0.002353476 | 0.003371816 | 1.432696
69445 | 1.372767 |  | 0.03486827 |  |  | 71179 | 1.373018 |  | 0.03487466 |  |  | 79163 | 1.372888 |  | 0.03487135 |  |  | 21795 | 0.0928063729 | 0.1337194833 | 0.002357282 | 0.003396475 | 1.440844 | 20055 | 0.1408006 | 0.2021422 | 0.003576336 | 0.005134413 | 1.435663 | 73547 | 1.372394 |  | 0.03485881 |  |  | 16112 | 0.0928657699 | 0.1330842188 | 0.002358791 | 0.003380339 | 1.433082
69515 | 1.382796 |  | 0.03512302 |  |  | 71319 | 1.383027 |  | 0.03512888 |  |  | 79233 | 1.382928 |  | 0.03512636 |  |  | 21948 | 0.0933994005 | 0.1346733641 | 0.002372345 | 0.003420703 | 1.441908 | 20186 | 0.1423799 | 0.2044827 | 0.003616451 | 0.005193861 | 1.436176 | 73708 | 1.382444 |  | 0.03511409 |  |  | 16204 | 0.0932798441 | 0.1337500986 | 0.002369308 | 0.003397253 | 1.433859
69579 | 1.392799 |  | 0.03537709 |  |  | 71383 | 1.393051 |  | 0.03538349 |  |  | 79297 | 1.392943 |  | 0.03538075 |  |  | 22075 | 0.0938074087 | 0.1353295481 | 0.002382708 | 0.003437371 | 1.442632 | 20317 | 0.1439753 | 0.2068508 | 0.003656973 | 0.005254011 | 1.43671 | 73918 | 1.392465 |  | 0.03536862 |  |  | 16281 | 0.0938686069 | 0.1346748666 | 0.002384263 | 0.003420742 | 1.434717
69638 | 1.402883766 |  | 0.03563325 |  |  | 71442 | 1.40316 |  | 0.03564026 |  |  | 79356 | 1.403041424 |  | 0.03563725 |  |  | 22148 | 0.0940239537 | 0.1356778419 | 0.002388208 | 0.003446217 | 1.443014 | 20448 | 0.1455896 | 0.2092457 | 0.003697975 | 0.005314841 | 1.43723 | 74168 | 1.402471 |  | 0.03562278 |  |  | 16288 | 0.0939223522 | 0.1347592414 | 0.002385628 | 0.003422885 | 1.434794
69692 | 1.413009 |  | 0.03589042 |  |  | 71496 | 1.413312 |  | 0.03589813 |  |  | 79410 | 1.413182 |  | 0.03589482 |  |  | 22339 | 0.0946488569 | 0.1366822313 | 0.002404081 | 0.003471729 | 1.444098 | 20579 | 0.1472187 | 0.2116748 | 0.003739355 | 0.005376541 | 1.437826 | 74331 | 1.412529 |  | 0.03587823 |  |  | 16371 | 0.0945624506 | 0.1357635823 | 0.002401886 | 0.003448395 | 1.435703
69741 | 1.423111 |  | 0.03614701 |  |  | 71545 | 1.423445 |  | 0.0361555 |  |  | 79459 | 1.423301 |  | 0.03615185 |  |  | 22387 | 0.0948121841 | 0.1369445953 | 0.002408229 | 0.003478393 | 1.444378 | 20710 | 0.148868 | 0.2141337 | 0.003781246 | 0.005438995 | 1.438413 | 74470 | 1.422568 |  | 0.03613322 |  |  | 16411 | 0.094872808 | 0.1362501804 | 0.002409769 | 0.003460755 | 1.436135
69786 | 1.433338 |  | 0.03640679 |  |  | 71589 | 1.433468 |  | 0.03641008 |  |  | 79503 | 1.433309 |  | 0.03640606 |  |  | 22528 | 0.0952728273 | 0.1376845607 | 0.00241993 | 0.003497188 | 1.445161 | 20841 | 0.1505338 | 0.2166325 | 0.003823559 | 0.005502466 | 1.439095 | 74590 | 1.431542 |  | 0.03636117 |  |  | 16454 | 0.0952078128 | 0.1367751547 | 0.002418278 | 0.003474089 | 1.436596
69826 | 1.443387 |  | 0.03666203 |  |  | 71629 | 1.44353 |  | 0.03666567 |  |  | 79543 | 1.443355287 |  | 0.03666122 |  |  | 22697 | 0.0958128679 | 0.1385519066 | 0.002433647 | 0.003519218 | 1.446068 | 20972 | 0.1522177 | 0.2191712 | 0.003866331 | 0.005566949 | 1.439853 | [6 empty] | 16536 | 0.0958506235 | 0.1377817042 | 0.002434606 | 0.003499655 | 1.437463
69862 | 1.453404 |  | 0.03691646 |  |  | 71665 | 1.453563 |  | 0.0369205 |  |  | 79579 | 1.453368859 |  | 0.03691557 |  |  | 22718 | 0.09589927 | 0.1386903785 | 0.002435841458 | 0.003522736 | 1.446209 | 21103 | 0.1539201 | 0.2217546 | 0.00390957 | 0.005632568 | 1.440713 | [6 empty] | 16539 | 0.0958742401 | 0.137818665 | 0.002435206 | 0.003500594091 | 1.437494
69895 | 1.463616 |  | 0.03717584 |  |  | 71698 | 1.463793 |  | 0.03718035 |  |  | 79612 | 1.463576745 |  | 0.03717485 |  |  | 22911 | 0.096522954 | 0.1396915238 | 0.002451683 | 0.003548165 | 1.447236 | 21234 | 0.1556377 | 0.2243595 | 0.003953199 | 0.005698732 | 1.441549 | [6 empty] | 16617 | 0.0964907467 | 0.138783034 | 0.002450865 | 0.003525089 | 1.438304
69924 | 1.473632 |  | 0.03743025 |  |  | 71727 | 1.47383 |  | 0.03743527 |  |  | 79641 | 1.473588 |  | 0.03742913 |  |  | 22970 | 0.0968180983 | 0.1401633875 | 0.00245918 | 0.00356015 | 1.447698 | 21365 | 0.157373 | 0.2270107 | 0.003997275 | 0.005766071 | 1.4425 | [6 empty] | 16666 | 0.0968804898 | 0.139392208 | 0.002460764 | 0.003540562 | 1.438806
69950 | 1.483682427 |  | 0.03768553 |  |  | 71753 | 1.483905 |  | 0.03769118 |  |  | 79667 | 1.483633 |  | 0.03768429 |  |  | 23026 | 0.0971508628 | 0.1406945612 | 0.002467632 | 0.003573642 | 1.448207 | 21495 | 0.1591121 | 0.229702 | 0.004041447 | 0.00583443 | 1.443649 | [6 empty] | 16698 | 0.0971360437 | 0.1397914409 | 0.002467256 | 0.003550703 | 1.43913
69973 | 1.493688 |  | 0.03793968 |  |  | 71776 | 1.493939108 |  | 0.03794605 |  |  | 79691 | 1.494096 |  | 0.03795005 |  |  | 23131 | 0.0977785898 | 0.1416957298 | 0.002483576 | 0.003599072 | 1.449149 | 21630 | 0.1608626 | 0.2324219 | 0.004085909 | 0.005903516 | 1.444847 | [6 empty] | 16778 | 0.0977785053 | 0.1407944109 | 0.002483574 | 0.003576178 | 1.439932
69994 | 1.504041 |  | 0.03820264 |  |  | 71797 | 1.504327 |  | 0.0382099 |  |  | 79712 | 1.504506 |  | 0.03821445 |  |  | 23138 | 0.0978206151 | 0.1417627177 | 0.002484644 | 0.003600773 | 1.449211 | 21843 | 0.1625638 | 0.2351705 | 0.00412912 | 0.005973331 | 1.446635 | [6 empty] | 16791 | 0.0978833906 | 0.1409580564 | 0.002486238 | 0.003580335 | 1.440061
70012 | 1.514153 |  | 0.03845948 |  |  | 71815 | 1.514478 |  | 0.03846775 |  |  | 79730 | 1.514683 |  | 0.03847295 |  |  | 23236 | 0.0984113068 | 0.1427037614 | 0.002499647 | 0.003624676 | 1.450075 | 22056 | 0.164268 | 0.2379597 | 0.004172406 | 0.006044176 | 1.448607 | [6 empty] | 16858 | 0.0984261194 | 0.1418044175 | 0.002500023 | 0.003601832 | 1.440719
70028 | 1.524443 |  | 0.03872086 |  |  | 71831 | 1.524818 |  | 0.03873037 |  |  | 79746 | 1.525053 |  | 0.03873636 |  |  | 23304 | 0.0988237523 | 0.1433602762 | 0.002510123 | 0.003641351 | 1.450666 | 22264 | 0.1659137 | 0.2408055 | 0.004214208 | 0.006116461 | 1.45139 | [6 empty] | 16915 | 0.0988907172 | 0.1425283784 | 0.002511824 | 0.003620221 | 1.441272
70042 | 1.53483 |  | 0.03898469 |  |  | 71845 | 1.535265 |  | 0.03899572 |  |  | 79760 | 1.535538 |  | 0.03900266 |  |  | 23340 | 0.0990429662 | 0.1437090266 | 0.002515691 | 0.003650209 | 1.450977 | 22463 | 0.1675529 | 0.2436932 | 0.004255843 | 0.006189808 | 1.454426 | [6 empty] | 16937 | 0.0990707466 | 0.1428087724 | 0.002516397 | 0.003627343 | 1.441483
70054 | 1.545169 |  | 0.03924731 |  |  | 71857 | 1.545676 |  | 0.03926016 |  |  | 79772 | 1.545994294 |  | 0.03926826 |  |  | 23443 | 0.0996734738 | 0.1447113985 | 0.002531706 | 0.00367567 | 1.451855 | 22655 | 0.1691515 | 0.2466405 | 0.004296448 | 0.006264669 | 1.458104 | [6 empty] | 17016 | 0.0997205021 | 0.143820127 | 0.002532901 | 0.003653031 | 1.442232
70064 | 1.555322 |  | 0.03950517 |  |  | 71867 | 1.555938 |  | 0.03952083 |  |  | 79782 | 1.556329 |  | 0.03953075 |  |  | 23468 | 0.0998272538 | 0.1449557171 | 0.002535612 | 0.003681875 | 1.452066 | 22790 | 0.1707215 | 0.249659 | 0.004336326 | 0.006341339 | 1.462376 | [6 empty] | 17037 | 0.0998940913 | 0.144090155 | 0.00253731 | 0.003659889937 | 1.442429
70065 | 1.556468 |  | 0.03953428 |  |  | 71868 | 1.557101 |  | 0.03955036 |  |  | 79783 | 1.557502 |  | 0.03956055 |  |  | 23546 | 0.1003089277 | 0.1457205817 | 0.002547847 | 0.003701303 | 1.452718 | 22894 | 0.1722031 | 0.25 | 0.004373958 | 0.00635 | 1.451774 | [6 empty] | 17094 | 0.1003671153 | 0.144825618 | 0.002549325 | 0.003678571 | 1.442959
[18 empty] | 23630 | 0.1008308576 | 0.1465486986 | 0.002561104 | 0.003722337 | 1.453411 | 22992 | 0.1736247 |  | 0.004410068 | [8 empty] | 17158 | 0.1009014775 | 0.1456558363 | 0.002562898 | 0.003699658 | 1.443545
[18 empty] | 23648 | 0.1009431344 | 0.146726752 | 0.002563956 | 0.00372686 | 1.453559 | 23082 | 0.1749376 |  | 0.004443416 | [8 empty] | 17172 | 0.1010188299 | 0.1458380759 | 0.002565878 | 0.003704287 | 1.443672
[18 empty] | 23749 | 0.1015759968 | 0.147729784 | 0.00258003 | 0.003752337 | 1.454377 | 23170 | 0.1762359 |  | 0.004476391 | [8 empty] | 17249 | 0.1016672428 | 0.1468444605 | 0.002582348 | 0.003729849 | 1.444364
[18 empty] | 23790 | 0.1018342958 | 0.1481388824 | 0.002586591 | 0.003762728 | 1.454705 | 23254 | 0.1774666 |  | 0.004507652 | [8 empty] | 17277 | 0.101904284 | 0.1472121347 | 0.002588369 | 0.003739188 | 1.444612
[18 empty] | 23850 | 0.1022137551 | 0.1487395842 | 0.002596229 | 0.003777985 | 1.455182 | 23339 | 0.1786795 |  | 0.004538459 | [8 empty] | 17325 | 0.1023122075 | 0.1478445783 | 0.00259873 | 0.003755252 | 1.445034
[18 empty] | 23948 | 0.1028372945 | 0.1497259337 | 0.002612067 | 0.003803039 | 1.45595 | 23423 | 0.17987 |  | 0.004568697 | [8 empty] | 17395 | 0.1029106662 | 0.1487717837 | 0.002613931 | 0.003778803 | 1.44564
[18 empty] | 23950 | 0.1028500686 | 0.1497461309 | 0.002612392 | 0.003803552 | 1.455965 | 23505 | 0.1810507 |  | 0.004598689 | [8 empty] | 17401 | 0.1029621608 | 0.1488515302 | 0.002615239 | 0.003780829 | 1.445692
[18 empty] | 24049 | 0.1034848369 | 0.1507493001 | 0.002628515 | 0.003829032 | 1.456728 | 23589 | 0.1822353 |  | 0.004628778 | [8 empty] | 17476 | 0.1036085004 | 0.1498520086 | 0.002631656 | 0.003806241 | 1.446329
[18 empty] | 24104 | 0.1038395739 | 0.1513095207 | 0.002637525 | 0.003843262 | 1.457147 | 23672 | 0.1834119 |  | 0.004658663 | [8 empty] | 17511 | 0.1039118176 | 0.150321224 | 0.00263936 | 0.003818159 | 1.446623
[18 empty] | 24148 | 0.1041244439 | 0.1517592027 | 0.002644761 | 0.003854684 | 1.457479 | 23754 | 0.1845867 |  | 0.004688502 | [8 empty] | 17551 | 0.1042597928 | 0.1508592962 | 0.002648199 | 0.003831826 | 1.446956
[18 empty] | 24246 | 0.1047624003 | 0.1527656138 | 0.002660965 | 0.003880247 | 1.45821 | 23838 | 0.1858 |  | 0.004719319 | [8 empty] | 17625 | 0.1049073019 | 0.1518599056 | 0.002664645 | 0.003857242 | 1.447563
[18 empty] | 24258 | 0.1048408484 | 0.1528893103 | 0.002662958 | 0.003883388 | 1.458299 | 23922 | 0.1870112 |  | 0.004750085 | [8 empty] | 17626 | 0.1049160856 | 0.1518734737 | 0.002664869 | 0.003857586 | 1.447571
[18 empty] | 24343 | 0.1053986033 | 0.1537684035 | 0.002677125 | 0.003905717 | 1.458923 | 24006 | 0.188216 |  | 0.004780687 | [8 empty] | 17699 | 0.1055597252 | 0.1528673004 | 0.002681217 | 0.003882829 | 1.448159
[18 empty] | 24411 | 0.1058474464 | 0.1544753724 | 0.002688525 | 0.003923674 | 1.459415 | 24090 | 0.1894459 |  | 0.004811927 | [8 empty] | 17740 | 0.1059233356 | 0.1534284011 | 0.002690453 | 0.003897081 | 1.448485
[18 empty] | 24440 | 0.1060395825 | 0.1547778793 | 0.002693405 | 0.003931358 | 1.459624 | 24175 | 0.1906986 |  | 0.004843745 | [8 empty] | 17772 | 0.1062081925 | 0.1538678053 | 0.002697688 | 0.003908242 | 1.448738
[18 empty] | 24536 | 0.1066786997 | 0.1557836001 | 0.002709639 | 0.003956903 | 1.460307 | 24260 | 0.1919377 |  | 0.004875219 | [8 empty] | 17845 | 0.1068615332 | 0.1548750607 | 0.002714283 | 0.003933827 | 1.449306
[18 empty] | 24562 | 0.1068526122 | 0.1560571304 | 0.002714056 | 0.003963851 | 1.46049 | 24346 | 0.193192 |  | 0.004907077 | [8 empty] | 17852 | 0.1069244401 | 0.1549720042 | 0.002715881 | 0.003936289 | 1.44936
[18 empty] | 24631 | 0.1073158505 | 0.1567854245 | 0.002725823 | 0.00398235 | 1.460972 | 24433 | 0.1944624 |  | 0.004939344 | [8 empty] | 17917 | 0.1075106105 | 0.1558751995 | 0.00273077 | 0.00395923 | 1.449859
[18 empty] | 24711 | 0.1078560496 | 0.157634189 | 0.002739544 | 0.004003908 | 1.461524 | 24520 | 0.1957276 |  | 0.00497148 | [8 empty] | 17963 | 0.107927587 | 0.1565176802 | 0.002741361 | 0.003975549 | 1.45021
[18 empty] | 24726 | 0.1079577108 | 0.1577938571 | 0.002742126 | 0.004007964 | 1.461627 | 24609 | 0.197038 |  | 0.005004765 | [8 empty] | 17989 | 0.1081640599 | 0.1568820368 | 0.002747367 | 0.003984804 | 1.450408
[18 empty] | 24820 | 0.1085974929 | 0.1587982382 | 0.002758376 | 0.004033475 | 1.462264 | 24698 | 0.1983533 |  | 0.005038175 | [8 empty] | 18061 | 0.1088219048 | 0.157895632 | 0.002764076 | 0.004010549 | 1.450954
[18 empty] | 24858 | 0.1088574588 | 0.1592061308 | 0.002764979 | 0.004043836 | 1.462519 | 24788 | 0.1996877 |  | 0.005072068 | [8 empty] | 18073 | 0.1089319756 | 0.1580652256 | 0.002766872 | 0.004014857 | 1.451045
[18 empty] | 24913 | 0.1092350903 | 0.1597984152 | 0.002774571 | 0.00405888 | 1.462885 | 24878 | 0.2010258 |  | 0.005106056 | [8 empty] | 18132 | 0.1094749544 | 0.1589018231 | 0.002780664 | 0.004036106 | 1.45149
[18 empty] | 25004 | 0.1098634659 | 0.1607833736 | 0.002790532 | 0.004083898 | 1.463484 | 24969 | 0.2023799 |  | 0.00514045 | [8 empty] | 18182 | 0.1099374554 | 0.1596144141 | 0.002792411 | 0.004054206 | 1.451866
[18 empty] | 25006 | 0.1098773265 | 0.1608050913 | 0.002790884 | 0.004084449 | 1.463497 | 25061 | 0.2037517 |  | 0.005175294 | [8 empty] | 18203 | 0.110132352 | 0.1599146945 | 0.002797362 | 0.004061833 | 1.452023
[18 empty] | 25098 | 0.1105172628 | 0.161807387 | 0.002807138 | 0.004109908 | 1.464092 | 25154 | 0.2051433 |  | 0.005210639 | [8 empty] | 18273 | 0.1107847837 | 0.160919889 | 0.002813934 | 0.004087365 | 1.452545
[18 empty] | 25148 | 0.1108669903 | 0.1623548177 | 0.002816022 | 0.004123812 | 1.464411 | 25270 | 0.2064034 |  | 0.005242646 | [8 empty] | 18290 | 0.1109438788 | 0.1611650003 | 0.002817975 | 0.004093591 | 1.452671
[18 empty] | 25190 | 0.1111618216 | 0.1628161383 | 0.00282351 | 0.00413553 | 1.464677 | 25411 | 0.2075789 |  | 0.005272503 | [8 empty] | 18343 | 0.1114415143 | 0.1619316722 | 0.002830614 | 0.004113064 | 1.453064
[18 empty] | 25281 | 0.111803963 | 0.1638203187 | 0.002839821 | 0.004161036 | 1.465246 | 25549 | 0.2088021 |  | 0.005303574 | [8 empty] | 18397 | 0.1119510953 | 0.1627167199 | 0.002843558 | 0.004133005 | 1.453463
[18 empty] | 25290 | 0.111867721 | 0.1639199803 | 0.00284144 | 0.004163567 | 1.465302 | 25679 | 0.2101074 |  | 0.005336729 | [8 empty] | 18412 | 0.1120931057 | 0.1629354918 | 0.002847165 | 0.004138561 | 1.453573
[18 empty] | 25372 | 0.1124507092 | 0.1648308977 | 0.002856248 | 0.004186705 | 1.465806 | 25777 | 0.2115343 |  | 0.00537297 | [8 empty] | 18481 | 0.1127489449 | 0.1639457945 | 0.002863823 | 0.004164223 | 1.454078
[18 empty] | 25431 | 0.1128690641 | 0.1654843058 | 0.002866874 | 0.004203301 | 1.466162 | 25876 | 0.2130095 |  | 0.005410443 | [8 empty] | 18503 | 0.1129589519 | 0.1642692891 | 0.002869157 | 0.00417244 | 1.454239
[18 empty] | 25490 | 0.113088884 | 0.1658355974 | 0.002872458 | 0.004212224 | 1.466418 | 25974 | 0.2145137 |  | 0.005448648 | [8 empty] | 18549 | 0.1133994696 | 0.1649478334 | 0.002880347 | 0.004189675 | 1.454573
[18 empty] | 25645 | 0.1137211029 | 0.1668416423 | 0.002888516 | 0.004237778 | 1.467112 | 26072 | 0.2160445 |  | 0.005487531 | [8 empty] | 18608 | 0.1139672927 | 0.1658224046 | 0.002894769 | 0.004211889 | 1.455
[18 empty] | 25680 | 0.113870096 | 0.1670782684 | 0.0028923 | 0.004243788 | 1.467271 | 26174 | 0.2176389 |  | 0.005528028 | [8 empty] | 18617 | 0.1140541887 | 0.1659562362 | 0.002896976 | 0.004215288 | 1.455065
[18 empty] | 25798 | 0.1143502251 | 0.1678423109 | 0.002904496 | 0.004263195 | 1.467792 | 26277 | 0.2192701 |  | 0.00556946 | [8 empty] | 18685 | 0.1147131368 | 0.1669710316 | 0.002913714 | 0.004241064 | 1.455553
[18 empty] | 25899 | 0.1148703504 | 0.1686614625 | 0.002917707 | 0.004284001 | 1.468277 | 26380 | 0.2209219 |  | 0.005611416 | [8 empty] | 18731 | 0.1149708378 | 0.1673831928 | 0.002920259 | 0.004251533 | 1.455875
[18 empty] | 25915 | 0.1149876415 | 0.1688440072 | 0.002920686 | 0.004288638 | 1.468367 | 26481 | 0.2225709 |  | 0.0056533 | [8 empty] | 18797 | 0.1153410349 | 0.1679752489 | 0.002929662 | 0.004266571 | 1.456336
[18 empty] | 26003 | 0.115635407 | 0.1698516246 | 0.002937139 | 0.004314231 | 1.468855 | 26585 | 0.2243055 |  | 0.005697359 | [8 empty] | 18909 | 0.1159732596 | 0.1689859537 | 0.002945721 | 0.004292243 | 1.457111
[18 empty] | 26035 | 0.1158720811 | 0.1702195526 | 0.002943151 | 0.004323577 | 1.46903 | 26690 | 0.2260508 |  | 0.005741691 | [8 empty] | 19020 | 0.1165999415 | 0.1699879315 | 0.002961639 | 0.004317693 | 1.457873
[18 empty] | 26090 | 0.1162802721 | 0.1708538285 | 0.002953519 | 0.004339687 | 1.469328 | 26796 | 0.2278179 |  | 0.005786575 | [8 empty] | 19092 | 0.1169750139 | 0.1705921555 | 0.002971165 | 0.004333041 | 1.458364
[18 empty] | 26170 | 0.1168771987 | 0.1717807047 | 0.002968681 | 0.00436323 | 1.469754 | 26903 | 0.2296081 |  | 0.005832047 | [8 empty] | 19131 | 0.1172261662 | 0.170989366 | 0.002977545 | 0.00434313 | 1.458628
[18 empty] | 26177 | 0.1169296107 | 0.1718620487 | 0.002970012 | 0.004365296 | 1.469791 | 27011 | 0.2314205 |  | 0.005878082 | [8 empty] | 19242 | 0.1178566529 | 0.1719971003 | 0.002993559 | 0.004368726 | 1.459375
[18 empty] | 26263 | 0.1175759202 | 0.172864603 | 0.002986428 | 0.004390761 | 1.470238 | 27120 | 0.2332555 |  | 0.005924691 | [8 empty] | 19265 | 0.1179779586 | 0.1721923333 | 0.00299664 | 0.004373685 | 1.45953
[18 empty] | 26303 | 0.117878042 | 0.1733329156 | 0.002994102 | 0.004402656 | 1.470443 | 27230 | 0.235114 |  | 0.005971896 | [8 empty] | 19351 | 0.1184856107 | 0.1730010376 | 0.003009535 | 0.004394226 | 1.460102
[18 empty] | 26349 | 0.1182266761 | 0.1738730521 | 0.003002958 | 0.004416376 | 1.470675 | 27342 | 0.2370098 |  | 0.006020049 | [8 empty] | 19400 | 0.1189813357 | 0.1737622878 | 0.003022126 | 0.004413562 | 1.460416
[18 empty] | 26434 | 0.1188742714 | 0.1748755695 | 0.003019406 | 0.004441839 | 1.471097 | 27454 | 0.2389102 |  | 0.006068319 | [8 empty] | 19416 | 0.1191437093 | 0.1740115894 | 0.00302625 | 0.004419894 | 1.460518
[18 empty] | 26435 | 0.1188819164 | 0.1748873981 | 0.003019601 | 0.00444214 | 1.471102 | 27567 | 0.2408337 |  | 0.006117177 | [8 empty] | 19480 | 0.1197956982 | 0.1750123882 | 0.003042811 | 0.004445315 | 1.460924
[18 empty] | 26519 | 0.119526284 | 0.1758838458 | 0.003035968 | 0.00446745 | 1.471508 | 27681 | 0.2427793 |  | 0.006166594 | [8 empty] | 19499 | 0.1199900289 | 0.1753106063 | 0.003047747 | 0.004452889 | 1.461043
[18 empty] | 26566 | 0.1198887187 | 0.176443834 | 0.003045173 | 0.004481673 | 1.47173 | 27795 | 0.2447311 |  | 0.006216171 | [8 empty] | 19544 | 0.1204517015 | 0.1760189304 | 0.003059473 | 0.004470881 | 1.461324
[18 empty] | 26603 | 0.1201750016 | 0.1768859136 | 0.003052445 | 0.004492902 | 1.471903 | 27910 | 0.2466995 |  | 0.006266168 | [8 empty] | 19597 | 0.1209980145 | 0.1768568147 | 0.00307335 | 0.004492163 | 1.461651
[18 empty] | 26687 | 0.1208281045 | 0.1778936076 | 0.003069034 | 0.004518498 | 1.472287 | 28026 | 0.2486881 |  | 0.006316678 | [8 empty] | 19608 | 0.1211117494 | 0.1770312079 | 0.003076238 | 0.004496593 | 1.461718
[18 empty] | 26695 | 0.1208905348 | 0.1779898727 | 0.00307062 | 0.004520943 | 1.472323 | 28143 | 0.2506622 |  | 0.006366819 | [8 empty] | 19671 | 0.1217654636 | 0.1780332706 | 0.003092843 | 0.004522045 | 1.4621
[18 empty] | 26770 | 0.1214777737 | 0.1788948559 | 0.003085535 | 0.004543929 | 1.472655 | 28326 | 0.2524888 |  | 0.006413215 | [8 empty] | 19694 | 0.1220051106 | 0.1784004912 | 0.00309893 | 0.004531372 | 1.462238
[18 empty] | 26823 | 0.1218948956 | 0.1795371129 | 0.00309613 | 0.004560243 | 1.472885 | 28503 | 0.2543375 |  | 0.006460172 | [8 empty] | 19734 | 0.1224231544 | 0.1790409105 | 0.003109548 | 0.004547639 | 1.462476
[18 empty] | 26853 | 0.1221317915 | 0.1799016653 | 0.003102148 | 0.004569502 | 1.473013 | 28684 | 0.2562031 |  | 0.006507559 | [8 empty] | 19790 | 0.1230111292 | 0.1799413036 | 0.003124483 | 0.004570509 | 1.462805
[18 empty] | 26935 | 0.1227822321 | 0.1809018686 | 0.003118669 | 0.004594907 | 1.473355 | 28841 | 0.2581589 |  | 0.006557237 | [8 empty] | 19797 | 0.1230848495 | 0.1800541666 | 0.003126355 | 0.004573376 | 1.462846
[18 empty] | 26950 | 0.1229016802 | 0.1810854329 | 0.003121703 | 0.00459957 | 1.473417 | 28962 | 0.2602688 |  | 0.006610828 | [8 empty] | 19859 | 0.1237399772 | 0.1810568805 | 0.003142995 | 0.004598845 | 1.463204
[18 empty] | 27017 | 0.1234369803 | 0.1819076459 | 0.003135299 | 0.004620454 | 1.473688 | 29084 | 0.2624004 |  | 0.006664971 | [8 empty] | 19885 | 0.1240158764 | 0.1814790275 | 0.003150003 | 0.004609567 | 1.463353
[18 empty] | 27075 | 0.1239027126 | 0.1826224714 | 0.003147129 | 0.004638611 | 1.473918 | 29207 | 0.2645637 |  | 0.006719917 | [8 empty] | 19921 | 0.1243990351 | 0.1820651699 | 0.003159735 | 0.004624455 | 1.463558
[18 empty] | 27099 | 0.1240960669 | 0.1829191024 | 0.00315204 | 0.004646145 | 1.474012 | 29331 | 0.2667535 |  | 0.00677554 | [8 empty] | 19979 | 0.1250191531 | 0.1830135444 | 0.003175486 | 0.004648544 | 1.463884
[18 empty] | 27180 | 0.1247514052 | 0.1839239251 | 0.003168686 | 0.004671668 | 1.474323 | 29456 | 0.2689689 |  | 0.00683181 | [8 empty] | 19983 | 0.125062048 | 0.183079135 | 0.003176576 | 0.004650210029 | 1.463906
[18 empty] | 27199 | 0.124905747 | 0.1841604601 | 0.003172606 | 0.004677676 | 1.474395 | 29582 | 0.2712127 |  | 0.006888803 | [8 empty] | 20044 | 0.1257182512 | 0.1840824048 | 0.003193244 | 0.004675693 | 1.464246
[18 empty] | 27261 | 0.1254110357 | 0.1849345617 | 0.00318544 | 0.004697338 | 1.474627 | 29709 | 0.273486 |  | 0.006946544 | [8 empty] | 20072 | 0.1260207556 | 0.1845448395 | 0.003200927 | 0.004687439 | 1.4644
[18 empty] | 27322 | 0.1259106453 | 0.1856995993 | 0.00319813 | 0.00471677 | 1.474852 | 29838 | 0.2758092 |  | 0.007005555 | [8 empty] | 20105 | 0.1263783301 | 0.1850914289 | 0.00321001 | 0.004701322 | 1.464582
[18 empty] | 27341 | 0.1260667638 | 0.1859385958 | 0.003202096 | 0.00472284 | 1.474922 | 29968 | 0.2781587 |  | 0.007065232 | [8 empty] | 20165 | 0.1270313913 | 0.1860896855 | 0.003226597 | 0.004726678 | 1.464911
[18 empty] | 27421 | 0.1267267345 | 0.1869486596 | 0.003218859 | 0.004748496 | 1.475211 | 30099 | 0.2805362 |  | 0.007125619 | [8 empty] | 20166 | 0.1270423077 | 0.1861063726 | 0.003226875 | 0.004727102 | 1.464916
[18 empty] | 27444 | 0.1269172651 | 0.1872401988 | 0.003223699 | 0.004755901 | 1.475293 | 30231 | 0.2829454 |  | 0.007186813 | [8 empty] | 20226 | 0.1276992257 | 0.1871106378 | 0.00324356 | 0.00475261 | 1.465245
[18 empty] | 27500 | 0.1273826455 | 0.1879522266 | 0.003235519 | 0.004773987 | 1.475493 | 30364 | 0.2853851 |  | 0.007248781 | [8 empty] | 20257 | 0.1280401268 | 0.1876318916 | 0.003252219 | 0.00476585 | 1.465415
[18 empty] | 27565 | 0.12792546 | 0.1887826797 | 0.003249306684 | 0.00479508 | 1.475724 | 30498 | 0.2878566 |  | 0.007311557 | [8 empty] | 20286 | 0.1283599589 | 0.1881210222 | 0.003260343 | 0.004778274 | 1.465574
[18 empty] | 27579 | 0.1280427465 | 0.1889621209 | 0.003252286 | 0.004799638 | 1.475774 | 30633 | 0.2903607 |  | 0.007375162 | [8 empty] | 20346 | 0.1290245282 | 0.1891377603 | 0.003277223 | 0.004804099 | 1.465905
[18 empty] | 27657 | 0.1286986279 | 0.1899656973 | 0.003268945 | 0.004825129 | 1.476051 | 30769 | 0.292916 |  | 0.007440067 | [8 empty] | 20348 | 0.1290467468 | 0.1891717635 | 0.003277787 | 0.004804963 | 1.465917
[18 empty] | 27684 | 0.1289266258 | 0.1903146369 | 0.003274736 | 0.004833992 | 1.476147 | 30909 | 0.2955674 |  | 0.007507412 | [8 empty] | 20405 | 0.129681782 | 0.1901435574 | 0.003293917 | 0.004829646 | 1.466232
[18 empty] | 27735 | 0.129358644 | 0.1909759824 | 0.00328571 | 0.00485079 | 1.47633 | 31050 | 0.2982499 |  | 0.007575548 | [8 empty] | 20438 | 0.1300510312 | 0.1907086152 | 0.003303296 | 0.004843999 | 1.466414
[18 empty] | 27802 | 0.1299289009 | 0.1918493853 | 0.003300194 | 0.004872974 | 1.476572 | 31192 | 0.3009665 |  | 0.007644548 | [8 empty] | 20464 | 0.1303427823 | 0.191155109 | 0.003310707 | 0.00485534 | 1.466557
[18 empty] | 27812 | 0.1300142781 | 0.1919802015 | 0.003302363 | 0.004876297 | 1.476609 | 31366 | 0.3036578 |  | 0.007712909 | [8 empty] | 20522 | 0.1309962471 | 0.1921553768 | 0.003327305 | 0.004880747 | 1.466877
[18 empty] | 27889 | 0.1306739895 | 0.1929915969 | 0.003319119 | 0.004901987 | 1.476894 | 31593 | 0.3063058 |  | 0.007780166 | [8 empty] | 20527 | 0.131052751 | 0.1922418876 | 0.00332874 | 0.004882944 | 1.466905
[18 empty] | 27919 | 0.1309321288 | 0.1933876676 | 0.003325676 | 0.004912047 | 1.477007 | 31822 | 0.3089839 |  | 0.007848192 | [8 empty] | 20580 | 0.1316533642 | 0.1931617294 | 0.003343995 | 0.004906308 | 1.467199
[18 empty] | 27965 | 0.1313291546 | 0.1939972521 | 0.003335761 | 0.00492753 | 1.477183 | 32051 | 0.3117103 |  | 0.007917441 | [8 empty] | 20616 | 0.1320630737 | 0.1937895525 | 0.003354402 | 0.004922255 | 1.467402
[18 empty] | 28035 | 0.1319361502 | 0.1949303463 | 0.003351178 | 0.004951231 | 1.47746 | 32280 | 0.314484 |  | 0.007987892 | [8 empty] | 20638 | 0.132314149 | 0.1941744653 | 0.003360779 | 0.004932031 | 1.467526
[18 empty] | 28040 | 0.1319796379 | 0.1949972554 | 0.003352283 | 0.00495293 | 1.47748 | 32468 | 0.3173613 |  | 0.008060977 | [8 empty] | 20695 | 0.1329671289 | 0.1951762759 | 0.003377365 | 0.004957477 | 1.467854
[18 empty] | 28115 | 0.1326340558 | 0.196005197 | 0.003368905 | 0.004978532 | 1.477789 | 32617 | 0.3203171 |  | 0.008136055 | [8 empty] | 20704 | 0.1330705571 | 0.1953350707 | 0.003379992 | 0.004961511 | 1.467906
[18 empty] | 28150 | 0.1329408035 | 0.1964784098 | 0.003376696 | 0.004990552 | 1.477939 | 32767 | 0.3233132 |  | 0.008212154 | [8 empty] | 20752 | 0.13362368 | 0.1961849051 | 0.003394041472 | 0.004983097 | 1.46819
[18 empty] | 28189 | 0.1332836257 | 0.1970079123 | 0.003385404 | 0.005004001 | 1.47811 | 32918 | 0.3263458 |  | 0.008289182 | [8 empty] | 20791 | 0.1340749639 | 0.1968791372 | 0.003405504 | 0.00500073 | 1.468426
[18 empty] | 28263 | 0.1339370681 | 0.1980192519 | 0.003402002 | 0.005029689 | 1.47845 | 33070 | 0.3294146 |  | 0.00836713 | [8 empty] | 20809 | 0.134283816 | 0.1972007213 | 0.003410809 | 0.005008898 | 1.468537
[18 empty] | 28264 | 0.133945925 | 0.1980329799 | 0.003402226495 | 0.005030038 | 1.478455 | 33224 | 0.3325425 |  | 0.00844658 | [8 empty] | 20865 | 0.1349358753 | 0.1982061021 | 0.003427371 | 0.005034435 | 1.468891
[18 empty] | 28336 | 0.1345854948 | 0.1990258687 | 0.003418472 | 0.005055257 | 1.478806 | 33379 | 0.3357129 |  | 0.008527108 | [8 empty] | 20877 | 0.1350760554 | 0.1984225324 | 0.003430932 | 0.005039932 | 1.468969
[18 empty] | 28392 | 0.1349479401 | 0.1996011332 | 0.003427678 | 0.005069869 | 1.479097 | 33535 | 0.3389208 |  | 0.008608589 | [8 empty] | 20921 | 0.1355914209 | 0.1992192176 | 0.003444022 | 0.005060168 | 1.469261
[18 empty] | 28448 | 0.1352081925 | 0.2000265872 | 0.003434288 | 0.005080675 | 1.479397 | 33693 | 0.3421877 |  | 0.008691568 | [8 empty] | 20963 | 0.1360853756 | 0.1999843973 | 0.003456569 | 0.005079604 | 1.469551
[18 empty] | 28571 | 0.135829656 | 0.2010384793 | 0.003450073 | 0.005106377 | 1.480078 | 33852 | 0.3455016 |  | 0.00877574 | [8 empty] | 20976 | 0.1362386661 | 0.2002222023 | 0.003460462 | 0.005085644 | 1.469643
[18 empty] | 28588 | 0.1359482448 | 0.2012272838 | 0.003453085 | 0.005111173 | 1.480176 | 34012 | 0.3488644 |  | 0.008861155 | [8 empty] | 21031 | 0.1368892982 | 0.2012335362 | 0.003476988 | 0.005111332 | 1.470046
[18 empty] | 28687 | 0.1364434702 | 0.2020392999 | 0.003465664 | 0.005131798 | 1.480755 | 34173 | 0.3522722 |  | 0.008947713 | [8 empty] | 21048 | 0.1370910896 | 0.2015478954 | 0.003482114 | 0.005119317 | 1.470175
[18 empty] | 28791 | 0.1369514667 | 0.2028784077 | 0.003478567 | 0.005153112 | 1.481389 | 34335 | 0.3557181 |  | 0.009035241 | [8 empty] | 21085 | 0.1375314067 | 0.2022350797 | 0.003493298 | 0.005136771 | 1.470465
[18 empty] | 28804 | 0.1370522649 | 0.2030393975 | 0.003481128 | 0.005157201 | 1.481474 | 34498 | 0.3592345 |  | 0.009124556 | [8 empty] | 21132 | 0.1380929537 | 0.203114096 | 0.003507561 | 0.005159098 | 1.470851
[18 empty] | 28923 | 0.1376607194 | 0.2040470624 | 0.003496582 | 0.005182795 | 1.482246 | 34662 | 0.3627889 |  | 0.009214837 | [8 empty] | 21139 | 0.1381768018 | 0.2032456147 | 0.003509691 | 0.005162439 | 1.47091
[18 empty] | 28985 | 0.1379561277 | 0.2045422632 | 0.003504086 | 0.005195373 | 1.482662 | 34827 | 0.366385 |  | 0.009306179 | [8 empty] | 21192 | 0.1388134507 | 0.2042466196 | 0.003525862 | 0.005187864 | 1.471375
[18 empty] | 29031 | 0.1382683446 | 0.2050513306 | 0.003512016 | 0.005208304 | 1.482995 | 35062 | 0.3699512 |  | 0.00939676 | [8 empty] | 21216 | 0.1391027916 | 0.2047030107 | 0.003533211 | 0.005199456 | 1.471595
[18 empty] | 29099 | 0.1388949006 | 0.2060578551 | 0.00352793 | 0.00523387 | 1.483552 | 35319 | 0.3735304 |  | 0.009487672 | [8 empty] | 21245 | 0.1394532843 | 0.2052571401 | 0.003542113 | 0.005213531 | 1.47187
[18 empty] | 29106 | 0.1389595731 | 0.2061621197 | 0.003529573 | 0.005236518 | 1.483612 | 35487 | 0.3772765 |  | 0.009582824 | [8 empty] | 21297 | 0.1400841489 | 0.206258226 | 0.003558137 | 0.005238959 | 1.472388
[18 empty] | 29166 | 0.1395152447 | 0.2070609323 | 0.003543687 | 0.005259348 | 1.484146 | 35656 | 0.3810647 |  | 0.009679045 | [8 empty] | 21299 | 0.1401084744 | 0.2062969248 | 0.003558755 | 0.005239942 | 1.472409
[18 empty] | 29214 | 0.1399615079 | 0.2077867127 | 0.003555022 | 0.005277783 | 1.484599 | 35826 | 0.3848996 |  | 0.00977645 | [8 empty] | 21349 | 0.1407180943 | 0.2072692113 | 0.00357424 | 0.005264638 | 1.472939
[18 empty] | 29233 | 0.1401385784 | 0.2080756884 | 0.00355952 | 0.005285122 | 1.484785 | 35997 | 0.3887786 |  | 0.009874977 | [8 empty] | 21381 | 0.1411097486 | 0.2078964231 | 0.003584188 | 0.005280569 | 1.473296
[18 empty] | 29299 | 0.1407555398 | 0.2090870901 | 0.003575191 | 0.005310812 | 1.485463 | 36169 | 0.392706 |  | 0.009974732 | [8 empty] | 21400 | 0.141342847 | 0.2082706948 | 0.003590108 | 0.005290076 | 1.473514
[18 empty] | 29321 | 0.1409618414 | 0.2094268845 | 0.003580431 | 0.005319443 | 1.485699 | 36342 | 0.3967062 |  | 0.01007634 | [8 empty] | 21451 | 0.1419705738 | 0.2092823192 | 0.003606053 | 0.005315771 | 1.474125
[18 empty] | 29364 | 0.1413660036 | 0.210094938 | 0.003590696 | 0.005336411 | 1.486177 | 36516 | 0.4007493 |  | 0.01017903 | [8 empty] | 21463 | 0.1421187068 | 0.2095218522 | 0.003609815 | 0.005321855 | 1.474274
[18 empty] | 29428 | 0.1419698445 | 0.2110989831 | 0.003606034 | 0.005361914 | 1.486928 | 36691 | 0.4048391 |  | 0.01028291 | [8 empty] | 21501 | 0.1425888827 | 0.2102842139 | 0.003621758 | 0.005341219 | 1.474759
[18 empty] | 29491 | 0.1425669375 | 0.2120989283 | 0.0036212 | 0.005387313 | 1.487715 | 36867 | 0.4089743 |  | 0.01038795 | [8 empty] | 21544 | 0.1431229189 | 0.2111540231 | 0.003635322 | 0.005363312 | 1.475333
[18 empty] | 29534 | 0.1429760092 | 0.2127881413 | 0.003631591 | 0.005404819 | 1.488279 | 37043 | 0.4131268 |  | 0.01049342 | [8 empty] | 21551 | 0.1432100556 | 0.2112963457 | 0.003637535 | 0.005366927 | 1.47543
[18 empty] | 29554 | 0.1431666987 | 0.2131105801 | 0.003636434 | 0.005413009 | 1.488549 | 37220 | 0.4173331 |  | 0.01060026 | [8 empty] | 21600 | 0.143821584 | 0.212298361 | 0.003653068 | 0.005392378 | 1.476123
[18 empty] | 29616 | 0.1437595456 | 0.2141177702 | 0.003651492 | 0.005438591 | 1.489416 | 37399 | 0.4216095 |  | 0.01070888 | [8 empty] | 21625 | 0.1441346479 | 0.2128135081 | 0.00366102 | 0.005405463 | 1.476491
[18 empty] | 29639 | 0.1439801298 | 0.214494357 | 0.003657095 | 0.005448157 | 1.48975 | 37579 | 0.4259324 |  | 0.01081868 | [8 empty] | 21649 | 0.1444358625 | 0.2133105609 | 0.003668671 | 0.005418088 | 1.476853
[18 empty] | 29677 | 0.144345352 | 0.2151200635 | 0.003666372 | 0.00546405 | 1.490315 | 37761 | 0.4303243 |  | 0.01093024 | [8 empty] | 21697 | 0.1450402684 | 0.2143121012 | 0.003684023 | 0.005443527 | 1.477604
[18 empty] | 29738 | 0.1449336568 | 0.2161336904 | 0.003681315 | 0.005489796 | 1.491259 | 38020 | 0.4346252 |  | 0.01103948 | [8 empty] | 21705 | 0.1451412588 | 0.2144799932 | 0.003686588 | 0.005447792 | 1.477733
[18 empty] | 29743 | 0.1449819892 | 0.2162172784 | 0.003682543 | 0.005491919 | 1.491339 | 38299 | 0.4389404 |  | 0.01114909 | [8 empty] | 21745 | 0.1456473064 | 0.2153236226 | 0.003699442 | 0.00546922 | 1.478391
[18 empty] | 29798 | 0.1455147499 | 0.2171417873 | 0.003696075 | 0.005515401 | 1.492232 | 38541 | 0.4433927 |  | 0.01126217 | [8 empty] | 21784 | 0.1461424587 | 0.2161528681 | 0.003712018 | 0.005490283 | 1.479056
[18 empty] | 29847 | 0.1459910945 | 0.2179731714 | 0.003708174 | 0.005536519 | 1.493058 | 38727 | 0.4479771 |  | 0.01137862 | [8 empty] | 21792 | 0.1462442423 | 0.2163237893 | 0.003714604 | 0.005494624 | 1.479195
[18 empty] | 29857 | 0.1460885045 | 0.2181436676 | 0.003710648 | 0.005540849 | 1.49323 | 38914 | 0.4526052 |  | 0.01149617 | [8 empty] | 21839 | 0.1468436882 | 0.2173335814 | 0.00372983 | 0.005520273 | 1.480034
[18 empty] | 29916 | 0.1466645765 | 0.2191548956 | 0.00372528 | 0.005566534 | 1.494259 | 39102 | 0.4572789 |  | 0.01161488 | [8 empty] | 21882 | 0.1471463546 | 0.217878069 | 0.003737517 | 0.005534103 | 1.48069
[18 empty] | 29950 | 0.146997598 | 0.2197417206 | 0.003733739 | 0.00558144 | 1.494866 | 39291 | 0.4619942 |  | 0.01173465 | [8 empty] | 21919 | 0.1474022881 | 0.2183410767 | 0.003744018 | 0.005545863 | 1.48126
[18 empty] | 29974 | 0.1472331314 | 0.2201577276 | 0.003739722 | 0.005592006 | 1.4953 | 39480 | 0.4667303 |  | 0.01185495 | [8 empty] | 21991 | 0.1479611103 | 0.2193415784 | 0.003758212 | 0.005571276 | 1.482427
[18 empty] | 30032 | 0.1478038998 | 0.2211690665 | 0.003754219 | 0.005617694 | 1.496368 | 39671 | 0.471562 |  | 0.01197767 | [8 empty] | 22018 | 0.1481490205 | 0.2196842843 | 0.003762985 | 0.005579981 | 1.48286
[18 empty] | 30052 | 0.1480012269 | 0.2215197402 | 0.003759231 | 0.005626601 | 1.496743 | 39863 | 0.4764436 |  | 0.01210167 | [8 empty] | 22063 | 0.1485223011 | 0.2203516796 | 0.003772466 | 0.005596933 | 1.483627
[18 empty] | 30089 | 0.1483669685 | 0.2221710548 | 0.003768521 | 0.005643145 | 1.497443 | 40056 | 0.4813755 |  | 0.01222694 | [8 empty] | 22141 | 0.1490682541 | 0.2213546052 | 0.003786334 | 0.005622407 | 1.484921
[18 empty] | 30146 | 0.1489321422 | 0.223180812 | 0.003782876 | 0.005668793 | 1.49854 | 40250 | 0.4863514 |  | 0.01235333 | [8 empty] | 22153 | 0.14915245 | 0.2215097329 | 0.00378847223 | 0.005626347 | 1.485123
[18 empty] | 30153 | 0.1490016938 | 0.223305339 | 0.003784643 | 0.005671956 | 1.498677 | 40446 | 0.4914012 |  | 0.01248159 | [8 empty] | 22211 | 0.1496200453 | 0.222357592 | 0.003800349 | 0.005647883 | 1.486148
[18 empty] | 30203 | 0.1494994016 | 0.2241980428 | 0.003797285 | 0.00569463 | 1.499658 | 40642 | 0.4964709 |  | 0.01261036 | [8 empty] | 22279 | 0.1501538924 | 0.2233332298 | 0.003813909 | 0.005672664 | 1.487362
[18 empty] | 30254 | 0.1500086997 | 0.2251142485 | 0.003810221 | 0.005717902 | 1.500675 | 40839 | 0.5015917 |  | 0.01274043 | [8 empty] | 22281 | 0.1501740423 | 0.2233690615 | 0.003814421 | 0.005673574 | 1.487401
[18 empty] | 30259 | 0.1500587192 | 0.2252043692 | 0.003811491 | 0.005720191 | 1.500775 | 41076 | 0.5066884 |  | 0.01286989 | [8 empty] | 22357 | 0.1507125739 | 0.224372473 | 0.003828099 | 0.005699061 | 1.488744
[18 empty] | 30315 | 0.1506200064 | 0.2262171936 | 0.003825748 | 0.005745917 | 1.501907 | 41379 | 0.5116208 |  | 0.01299517 | [8 empty] | 22411 | 0.1511569126 | 0.2251866245 | 0.003839386 | 0.00571974 | 1.489754
[18 empty] | 30354 | 0.151012053 | 0.2269261954 | 0.003835706 | 0.005763925 | 1.502703 | 41676 | 0.5167863 |  | 0.01312637 | [8 empty] | 22425 | 0.1512566612 | 0.2253734899 | 0.003841919 | 0.005724487 | 1.490007
[18 empty] | 30370 | 0.1511731634 | 0.2272179243 | 0.003839798 | 0.005771335 | 1.503031 | 41976 | 0.5220601 |  | 0.01326033 | [8 empty] | 22496 | 0.1517999934 | 0.2263831125 | 0.00385572 | 0.005750131 | 1.491325
[18 empty] | 30425 | 0.1517281695 | 0.2282247208 | 0.003853896 | 0.005796908 | 1.504168 | 42205 | 0.5274924 |  | 0.01339831 | [8 empty] | 22543 | 0.1521609591 | 0.2270555834 | 0.003864888 | 0.005767212 | 1.492207
[18 empty] | 30454 | 0.1520215438 | 0.2287582698 | 0.003861347 | 0.00581046 | 1.504775 | 42408 | 0.5330091 |  | 0.01353843 | [8 empty] | 22568 | 0.1523403819 | 0.2273937569 | 0.003869446 | 0.005775801 | 1.492669
[18 empty] | 30480 | 0.1522849955 | 0.2292384079 | 0.003868039 | 0.005822656 | 1.505325 | 42612 | 0.5385613 |  | 0.01367946 | [8 empty] | 22635 | 0.1528833005 | 0.2284017607 | 0.003883236 | 0.005801405 | 1.493961
[18 empty] | 30534 | 0.1528334377 | 0.2302418887 | 0.003881969 | 0.005848144 | 1.506489 | 42818 | 0.5441983 |  | 0.01382264 | [8 empty] | 22674 | 0.1531646553 | 0.2289347679 | 0.003890382 | 0.005814943 | 1.494697
[18 empty] | 30553 | 0.1530268125 | 0.2305973025 | 0.003886881 | 0.005857171 | 1.506908 | 43025 | 0.5498828 |  | 0.01396702 | [8 empty] | 22709 | 0.1534176 | 0.229415089 | 0.00389680704 | 0.005827143 | 1.495364
[18 empty] | 30588 | 0.1533835733 | 0.2312557892 | 0.003895943 | 0.005873897 | 1.507696 | 43233 | 0.5556117 |  | 0.01411254 | [8 empty] | 22775 | 0.1539570441 | 0.2304260104 | 0.003910509 | 0.005852821 | 1.49669
[18 empty] | 30641 | 0.1539251367 | 0.2322640537 | 0.003909698 | 0.005899507 | 1.508942 | 43441 | 0.5613728 |  | 0.01425887 | [8 empty] | 22804 | 0.1541676654 | 0.2308299087 | 0.003915859 | 0.00586308 | 1.497265
[18 empty] | 30651 | 0.1540274954 | 0.2324560545 | 0.003912298 | 0.005904384 | 1.509185 | 43651 | 0.5672185 |  | 0.01440735 | [8 empty] | 22840 | 0.1544909894 | 0.2314340722 | 0.003924071 | 0.005878425 | 1.498043
[18 empty] | 30693 | 0.1544580074 | 0.2332697073 | 0.003923233 | 0.005925051 | 1.510247 | 43862 | 0.5731254 |  | 0.01455738 | [8 empty] | 22911 | 0.1550088471 | 0.2324414084 | 0.003937225 | 0.005904012 | 1.499536
[18 empty] | 30744 | 0.154982069 | 0.2342763769 | 0.003936545 | 0.00595062 | 1.511635 | 44074 | 0.5790703 |  | 0.01470839 | [8 empty] | 22932 | 0.1551746668 | 0.2327627351 | 0.003941437 | 0.005912173 | 1.500005
[18 empty] | 30749 | 0.1550335231 | 0.2343763578 | 0.003937851 | 0.005953159 | 1.511779 | 44287 | 0.5850767 |  | 0.01486095 | [8 empty] | 22960 | 0.1555524874 | 0.2334486143 | 0.003951033 | 0.005929595 | 1.500771
[18 empty] | 30794 | 0.1554972095 | 0.2352883563 | 0.003949629 | 0.005976324 | 1.513136 | 44501 | 0.591151 |  | 0.01501524 | [8 empty] | 23001 | 0.1561070209 | 0.2344657281 | 0.003965118 | 0.005955429 | 1.501955
[18 empty] | 30842 | 0.1559929796 | 0.2362895065 | 0.003962222 | 0.006001753 | 1.514744 | 44795 | 0.5972067 |  | 0.01516905 | [8 empty] | 23006 | 0.1561747508 | 0.2345909646 | 0.003966839 | 0.005958611 | 1.502106
[18 empty] | 30846 | 0.1560343475 | 0.236374477 | 0.003963272 | 0.006003912 | 1.514887 | 45071 | 0.6033912 |  | 0.01532614 | [8 empty] | 23041 | 0.1566494815 | 0.2354761266 | 0.003978897 | 0.005981094 | 1.503204
[18 empty] | 30889 | 0.1564795674 | 0.2373053982 | 0.003974581 | 0.006027557 | 1.516526 | 45287 | 0.6096575 |  | 0.0154853 | [8 empty] | 23080 | 0.1571797263 | 0.2364828361 | 0.003992365 | 0.006006664 | 1.504538
[18 empty] | 30934 | 0.1569464869 | 0.2383196684 | 0.003986441 | 0.00605332 | 1.518477 | 45505 | 0.6160102 |  | 0.01564666 | [8 empty] | 23118 | 0.1576976179 | 0.2374891868 | 0.004005519 | 0.006032225 | 1.505978
[18 empty] | 30940 | 0.157008818 | 0.2384585256 | 0.003988024 | 0.006056847 | 1.518759 | 45723 | 0.6223935 |  | 0.0158088 | [8 empty] | 23154 | 0.1581893504 | 0.238471117 | 0.00401801 | 0.006057166 | 1.507504
[18 empty] | 30940 | 0.157008818 |  | 0.003988024 |  |  | 45942 | 0.6288451 |  | 0.01597267 | [8 empty] | 23155 | 0.1582030246 | 0.2384988473 | 0.004018357 | 0.006057871 | 1.507549
[18 empty] | 30942 | 0.1570371362 |  | 0.003988743 |  |  | 46162 | 0.6353573 |  | 0.01613808 | [8 empty] | 23164 | 0.1583261278 | 0.2387496223 | 0.004021484 | 0.00606424 | 1.507961
[18 empty] | 31013 | 0.1580432785 |  | 0.004014299 |  |  | 46383 | 0.6419466 |  | 0.01630544 | [8 empty] | 23164 | 0.1583261278 |  | 0.004021484
[18 empty] | 31084 | 0.1590510668 |  | 0.004039897 |  |  | 46605 | 0.6485979 |  | 0.01647439 | [8 empty] | 23225 | 0.1591920507 |  | 0.004043478
[18 empty] | 31155 | 0.1600604982 |  | 0.004065537 |  |  | 46828 | 0.6553187 |  | 0.01664509 | [8 empty] | 23296 | 0.1602014544 |  | 0.004069117
[18 empty] | 31226 | 0.1610715701 |  | 0.004091218 |  |  | 47052 | 0.6621463 |  | 0.01681852 | [8 empty] | 23367 | 0.1612124973 |  | 0.004094797
[18 empty] | 31297 | 0.16208428 |  | 0.004116940712 |  |  | 47277 | 0.6690412 |  | 0.01699365 | [8 empty] | 23438 | 0.1622251772 |  | 0.00412052
[18 empty] | 31367 | 0.1630843279 |  | 0.004142342 |  |  | 47514 | 0.6759753 |  | 0.01716977 | [8 empty] | 23508 | 0.1632251944 |  | 0.00414592
[18 empty] | 31437 | 0.1640859641 |  | 0.004167783 |  |  | 47839 | 0.6829448 |  | 0.0173468 | [8 empty] | 23578 | 0.1642267989 |  | 0.004171361
[18 empty] | 31507 | 0.1650891869 |  | 0.004193265 |  |  | 48155 | 0.6899617 |  | 0.01752503 | [8 empty] | 23648 | 0.1652299888 |  | 0.004196842
[18 empty] | 31624 | 0.1660910937 |  | 0.004218714 |  |  | 48383 | 0.6971098 |  | 0.01770659 | [8 empty] | 23718 | 0.1662347628 |  | 0.004222363
[18 empty] | 31744 | 0.1670987034 |  | 0.004244307 |  |  | 48611 | 0.7043073 |  | 0.0178894 | [8 empty] | 23788 | 0.1672411196 |  | 0.004247924
[18 empty] | 31863 | 0.1681001747 |  | 0.004269744 |  |  | 48839 | 0.7115536 |  | 0.01807346 | [8 empty] | 23858 | 0.1682490579 |  | 0.004273526
[18 empty] | 31982 | 0.1691033535 |  | 0.004295225 |  |  | 49068 | 0.718873 |  | 0.01825937 | [8 empty] | 23928 | 0.1692585769 |  | 0.004299168
[18 empty] | 32101 | 0.1701082393 |  | 0.004320749 |  |  | 49297 | 0.726274 |  | 0.01844736 | [8 empty] | 23998 | 0.1702696758 |  | 0.00432485
[18 empty] | 32220 | 0.171114832 |  | 0.004346317 |  |  | 49528 | 0.7337881 |  | 0.01863822 | [8 empty] | 24068 | 0.171282354 |  | 0.004350572
[18 empty] | 32338 | 0.1721152036 |  | 0.004371726 |  |  | 49760 | 0.7413988 |  | 0.01883153 | [8 empty] | 24138 | 0.172296611 |  | 0.004376334
[18 empty] | 32456 | 0.1731172552 |  | 0.004397178 |  |  | 49992 | 0.7490629 |  | 0.0190262 | [8 empty] | 24207 | 0.1732979235 |  | 0.004401767
[18 empty] | 32574 | 0.174120987 |  | 0.004422673 |  |  | 50224 | 0.7567878 |  | 0.01922241 | [8 empty] | 24276 | 0.1743007697 |  | 0.00442724
[18 empty] | 32655 | 0.1751285532 |  | 0.004448265 |  |  | 50456 | 0.7645788 |  | 0.0194203 | [8 empty] | 24345 | 0.1753051496 |  | 0.004452751
[18 empty] | 32724 | 0.1761344529 |  | 0.004473815 |  |  | 50714 | 0.7723693 |  | 0.01961818 | [8 empty] | 24414 | 0.1763110633 |  | 0.004478301
[18 empty] | 32793 | 0.1771418876 |  | 0.004499404 |  |  | 51040 | 0.7802438 |  | 0.01981819 | [8 empty] | 24483 | 0.1773185113 |  | 0.00450389
[18 empty] | 32862 | 0.1781508575 |  | 0.004525032 |  |  | 51370 | 0.7882788 |  | 0.02002228 | [8 empty] | 24552 | 0.1783274939 |  | 0.004529518
[18 empty] | 32931 | 0.1791613632 |  | 0.004550699 |  |  | 51700 | 0.7963954 |  | 0.02022844 | [8 empty] | 24621 | 0.1793380118 |  | 0.004555185
[18 empty] | 33000 | 0.1801734055 |  | 0.004576404 |  |  | 51939 | 0.804638 |  | 0.0204378 | [8 empty] | 24690 | 0.1803500658 |  | 0.004580892
[18 empty] | 33069 | 0.1811869853 |  | 0.004602149 |  |  | 52173 | 0.8129779 |  | 0.02064964 | [8 empty] | 24759 | 0.1813636566 |  | 0.004606637
[18 empty] | 33137 | 0.1821873806 |  | 0.004627559 |  |  | 52407 | 0.8213874 |  | 0.02086324 | [8 empty] | 24827 | 0.1823640624 |  | 0.004632047
[18 empty] | 33205 | 0.1831892711 |  | 0.004653007 |  |  | 52639 | 0.8297912 |  | 0.0210767 | [8 empty] | 24895 | 0.1833659629 |  | 0.004657495
[18 empty] | 33273 | 0.184192658 |  | 0.004678494 |  |  | 52873 | 0.8383497 |  | 0.02129408 | [8 empty] | 24963 | 0.1843693593 |  | 0.004682982
[18 empty] | 33341 | 0.1851975426 |  | 0.004704018 |  |  | 53107 | 0.8470002 |  | 0.0215138 | [8 empty] | 25031 | 0.185374253 |  | 0.004708506
[18 empty] | 33409 | 0.1862039262 |  | 0.00472958 |  |  | 53339 | 0.8556479 |  | 0.02173346 | [8 empty] | 25099 | 0.1863806455 |  | 0.004734068
[18 empty] | 33477 | 0.1872118106 |  | 0.00475518 |  |  | 53573 | 0.8644498 |  | 0.02195702 | [8 empty] | 25167 | 0.1873885382 |  | 0.004759669
[18 empty] | 33545 | 0.1882211972 |  | 0.004780818 |  |  | 53807 | 0.8733534 |  | 0.02218318 | [8 empty] | 25235 | 0.1883979329 |  | 0.004785307
[18 empty] | 33613 | 0.1892320878 |  | 0.004806495 |  |  | 54041 | 0.8823509 |  | 0.02241171 | [8 empty] | 25303 | 0.1894088312 |  | 0.004810984
[18 empty] | 33681 | 0.1902444843 |  | 0.00483221 |  |  | 54303 | 0.8914139 |  | 0.02264191 | [8 empty] | 25371 | 0.1904212352 |  | 0.004836699
[18 empty] | 33749 | 0.1912583887 |  | 0.004857963 |  |  | 54640 | 0.9006027 |  | 0.02287531 | [8 empty] | 25445 | 0.1914236024 |  | 0.00486216
[18 empty] | 33816 | 0.1922588596 |  | 0.004883375 |  |  | 54876 | 0.909922 |  | 0.02311202 | [8 empty] | 25559 | 0.1924246677 |  | 0.004887587
[18 empty] | 33883 | 0.1932607984 |  | 0.004908824 |  |  | 55109 | 0.9193191 |  | 0.0233507 | [8 empty] | 25673 | 0.1934273383 |  | 0.004913054
[18 empty] | 33950 | 0.1942642073 |  | 0.004934311 |  |  | 55342 | 0.9288104 |  | 0.02359178 | [8 empty] | 25787 | 0.1944316172 |  | 0.004938563
[18 empty] | 34017 | 0.1952690887 |  | 0.004959835 |  |  | 55573 | 0.9383094 |  | 0.02383306 | [8 empty] | 25887 | 0.1954373323 |  | 0.004964108
[18 empty] | 34084 | 0.1962754448 |  | 0.004985396 |  |  | 55803 | 0.9478713 |  | 0.02407593 | [8 empty] | 25954 | 0.1964436819 |  | 0.00498967
[18 empty] | 34151 | 0.1972832782 |  | 0.005010995 |  |  | 56035 | 0.9576224 |  | 0.02432361 | [8 empty] | 26021 | 0.1974515086 |  | 0.005015268
[18 empty] | 34218 | 0.1982925913 |  | 0.005036632 |  |  | 56264 | 0.967357 |  | 0.02457087 | [8 empty] | 26088 | 0.1984608149 |  | 0.005040905
[18 empty] | 34285 | 0.1993033869 |  | 0.005062306 |  |  | 56492 | 0.9771726 |  | 0.02482018 | [8 empty] | 26155 | 0.1994716034 |  | 0.005066579
[18 empty] | 34352 | 0.2003156676 |  | 0.005088018 |  |  | 56720 | 0.9871512 |  | 0.02507364 | [8 empty] | 26222 | 0.200483877 |  | 0.00509229
[18 empty] | 34419 | 0.2013294363 |  | 0.005113768 |  |  | 56948 | 0.9972853 |  | 0.02533105 | [8 empty] | 26289 | 0.2014976384 |  | 0.00511804
[18 empty] | 34485 | 0.2023295318 |  | 0.00513917 |  |  | 57189 | 1.00747 |  | 0.02558973 | [8 empty] | 26355 | 0.2024977266 |  | 0.005143442
[18 empty] | 34551 | 0.2033310767 |  | 0.005164609 |  |  | 57525 | 1.017799 |  | 0.02585209 | [8 empty] | 26421 | 0.2034992643 |  | 0.005168881
[18 empty] | 34617 | 0.2043340742 |  | 0.005190085 |  |  | 57842 | 1.028268 |  | 0.026118 | [8 empty] | 26487 | 0.2045022543 |  | 0.005194357
[18 empty] | 34683 | 0.2053385271 |  | 0.005215599 |  |  | 58065 | 1.038834 |  | 0.02638638 | [8 empty] | 26553 | 0.2055066997 |  | 0.00521987
[18 empty] | 34749 | 0.2063444385 |  | 0.005241149 |  |  | 58285 | 1.049418 |  | 0.02665521 | [8 empty] | 26619 | 0.2065126037 |  | 0.00524542
[18 empty] | 34815 | 0.2073518116 |  | 0.005266736 |  |  | 58505 | 1.0602 |  | 0.02692907 | [8 empty] | 26685 | 0.2075199693 |  | 0.005271007
[18 empty] | 34881 | 0.2083606496 |  | 0.00529236 |  |  | 58722 | 1.071005 |  | 0.02720352 | [8 empty] | 26751 | 0.2085287997 |  | 0.005296632
[18 empty] | 34947 | 0.2093709558 |  | 0.005318022 |  |  | 58938 | 1.081944 |  | 0.02748138 | [8 empty] | 26817 | 0.2095390984 |  | 0.005322293
[18 empty] | 35013 | 0.2103827336 |  | 0.005343721 |  |  | 59153 | 1.093035 |  | 0.02776309 | [8 empty] | 26883 | 0.2105508687 |  | 0.005347992
[18 empty] | 35079 | 0.2113959864 |  | 0.005369458 |  |  | 59366 | 1.104225 |  | 0.02804731 | [8 empty] | 26949 | 0.2115641139 |  | 0.005373728
[18 empty] | 35181 | 0.2124040612 |  | 0.005395063 |  |  | 59576 | 1.115478 |  | 0.02833314 | [8 empty] | 27015 | 0.2125788378 |  | 0.005399502
[18 empty] | 35291 | 0.2134053041 |  | 0.005420495 |  |  | 59785 | 1.126915 |  | 0.02862365 | [8 empty] | 27080 | 0.2135796356 |  | 0.005424923
[18 empty] | 35401 | 0.2144081212 |  | 0.005445966 |  |  | 59990 | 1.138341 |  | 0.02891387 | [8 empty] | 27145 | 0.2145818744 |  | 0.00545038
[18 empty] | 35511 | 0.2154125167 |  | 0.005471478 |  |  | 60193 | 1.149853 |  | 0.02920626 | [8 empty] | 27210 | 0.2155855578 |  | 0.005475873
[18 empty] | 35585 | 0.216424761 |  | 0.005497189 |  |  | 60453 | 1.161561 |  | 0.02950365 | [8 empty] | 27275 | 0.2165906894 |  | 0.005501404
[18 empty] | 35650 | 0.2174313547 |  | 0.005522756 |  |  | 60769 | 1.173409 |  | 0.02980458 | [8 empty] | 27340 | 0.2175972729 |  | 0.005526971
[18 empty] | 35715 | 0.2184394039 |  | 0.005548361 |  |  | 61082 | 1.18538 |  | 0.03010866 | [8 empty] | 27405 | 0.218605312 |  | 0.005552575
[18 empty] | 35780 | 0.2194489124 |  | 0.005574002 |  |  | 61395 | 1.19753 |  | 0.03041726 | [8 empty] | 27470 | 0.2196148105 |  | 0.005578216
[18 empty] | 35845 | 0.220459884 |  | 0.005599681 |  |  | 61579 | 1.209599 |  | 0.03072381 | [8 empty] | 27535 | 0.2206257722 |  | 0.005603895
[18 empty] | 35910 | 0.2214723226 |  | 0.005625397 |  |  | 61758 | 1.221815 |  | 0.0310341 | [8 empty] | 27600 | 0.221638201 |  | 0.00562961
[18 empty] | 35975 | 0.2224862322 |  | 0.00565115 |  |  | 61933 | 1.23419 |  | 0.03134844 | [8 empty] | 27665 | 0.222652101 |  | 0.005655363
[18 empty] | 36040 | 0.2235016168 |  | 0.005676941 |  |  | 62103 | 1.246779 |  | 0.03166819 | [8 empty] | 27730 | 0.223667476 |  | 0.005681154
[18 empty] | 36104 | 0.2245028251 |  | 0.005702372 |  |  | 62262 | 1.259017 |  | 0.03197903 | [8 empty] | 27794 | 0.2246686751 |  | 0.005706584
[18 empty] | 36168 | 0.2255054713 |  | 0.005727839 |  |  | 62419 | 1.271615 |  | 0.03229901 | [8 empty] | 27858 | 0.2256713122 |  | 0.005732051
[18 empty] | 36232 | 0.2265095593 |  | 0.005753343 |  |  | 62570 | 1.284294 |  | 0.03262106 | [8 empty] | 27922 | 0.2266753912 |  | 0.005757555
[18 empty] | 36296 | 0.2275150931 |  | 0.005778883 |  |  | 62717 | 1.297199 |  | 0.03294886 | [8 empty] | 27986 | 0.2276809162 |  | 0.005783095
[18 empty] | 36360 | 0.2285220769 |  | 0.005804461 |  |  | 62853 | 1.309728 |  | 0.0332671 | [8 empty] | 28050 | 0.2286878914 |  | 0.005808672
[18 empty] | 36424 | 0.2295305147 |  | 0.005830075 |  |  | 62987 | 1.322667 |  | 0.03359575 | [8 empty] | 28114 | 0.2296963207 |  | 0.005834287
[18 empty] | 36488 | 0.2305404107 |  | 0.005855726 |  |  | 63112 | 1.334777 |  | 0.03390333 | [8 empty] | 28178 | 0.2307062085 |  | 0.005859938
[18 empty] | 36552 | 0.2315517692 |  | 0.005881415 |  |  | 63223 | 1.347477 |  | 0.03422591 | [8 empty] | 28242 | 0.2317175589 |  | 0.005885626
[18 empty] | 36616 | 0.2325645945 |  | 0.005907141 |  |  | 63316 | 1.360301 |  | 0.03455164 | [8 empty] | 28306 | 0.2327303763 |  | 0.005911352
[18 empty] | 36680 | 0.2335788908 |  | 0.005932904 |  |  | 63390 | 1.367173 |  | 0.03472619 | [8 empty] | 28377 | 0.2337349063 |  | 0.005936867
[18 empty] | 36744 | 0.2345946626 |  | 0.005958704 |  |  | 63418 | 1.374077 |  | 0.03490154 | [8 empty] | 28484 | 0.2347435454 |  | 0.005962486
[18 empty] | 36807 | 0.2355960083 |  | 0.005984139 |  |  | 63493 | 1.386645 |  | 0.03522078 | [8 empty] | 28590 | 0.2357449929 |  | 0.005987923
[18 empty] | 36870 | 0.2365987922 |  | 0.006009609 | [14 empty] | 28696 | 0.236748009 |  | 0.006013399
[18 empty] | 36933 | 0.2376030186 |  | 0.006035117 | [14 empty] | 28802 | 0.237752599 |  | 0.006038916
[18 empty] | 36996 | 0.238608692 |  | 0.006060661 | [14 empty] | 28909 | 0.2387604444 |  | 0.006064515
[18 empty] | 37059 | 0.2396158166 |  | 0.006086242 | [14 empty] | 29017 | 0.2397715663 |  | 0.006090198
[18 empty] | 37122 | 0.2406243969 |  | 0.00611186 | [14 empty] | 29080 | 0.2407801261 |  | 0.006115815
[18 empty] | 37185 | 0.2416344374 |  | 0.006137515 | [14 empty] | 29143 | 0.2417901464 |  | 0.00614147
[18 empty] | 37248 | 0.2426459425 |  | 0.006163207 | [14 empty] | 29206 | 0.2428016315 |  | 0.006167161
[18 empty] | 37311 | 0.2436589169 |  | 0.006188936 | [14 empty] | 29269 | 0.243814586 |  | 0.00619289
[18 empty] | 37374 | 0.2446733651 |  | 0.006214703 | [14 empty] | 29332 | 0.2448290145 |  | 0.006218657
[18 empty] | 37437 | 0.2456892918 |  | 0.006240508 | [14 empty] | 29395 | 0.2458449218 |  | 0.006244461
[18 empty] | 37499 | 0.2466905406 |  | 0.00626594 | [14 empty] | 29457 | 0.2468461517 |  | 0.006269892
[18 empty] | 37561 | 0.2476932303 |  | 0.006291408 | [14 empty] | 29519 | 0.2478488227 |  | 0.00629536
[18 empty] | 37623 | 0.2486973655 |  | 0.006316913 | [14 empty] | 29581 | 0.2488529394 |  | 0.006320865
[18 empty] | 37685 | 0.2497029506 |  | 0.006342455 | [14 empty] | 29643 | 0.2498585064 |  | 0.006346406
[18 empty] | 37747 | 0.2507099903 |  | 0.006368034 | [14 empty] | 29705 | 0.2508655281 |  | 0.006371984
[18 empty] | 37809 | 0.2517184893 |  | 0.00639365 | [14 empty] | 29767 | 0.2518740093 |  | 0.0063976
[18 empty] | 37871 | 0.2527284521 |  | 0.006419303 | [14 empty] | 29829 | 0.2528839546 |  | 0.006423252
[18 empty] | 37933 | 0.2537398836 |  | 0.006444993 | [14 empty] | 29891 | 0.2538953688 |  | 0.006448942
[18 empty] | 37995 | 0.2547527884 |  | 0.006470721 | [14 empty] | 29953 | 0.2549082566 |  | 0.00647467
[18 empty] | 38078 | 0.2557601231 |  | 0.006496307 | [14 empty] | 30015 | 0.2559226228 |  | 0.006500435
[18 empty] | 38181 | 0.2567674269 |  | 0.006521893 | [14 empty] | 30077 | 0.2569384721 |  | 0.006526237
[18 empty] | 38284 | 0.2577761935 |  | 0.006547515 | [14 empty] | 30138 | 0.257939389 |  | 0.00655166
[18 empty] | 38386 | 0.2587773253 |  | 0.006572944 | [14 empty] | 30199 | 0.258941751 |  | 0.00657712
[18 empty] | 38488 | 0.259779903 |  | 0.00659841 | [14 empty] | 30260 | 0.2599455627 |  | 0.006602617
[18 empty] | 38590 | 0.2607839313 |  | 0.006623912 | [14 empty] | 30321 | 0.2609508289 |  | 0.006628151
[18 empty] | 38691 | 0.2617876466 |  | 0.006649406 | [14 empty] | 30382 | 0.2619575543 |  | 0.006653722
[18 empty] | 38752 | 0.2627958296 |  | 0.006675014 | [14 empty] | 30443 | 0.2629657437 |  | 0.00667933
[18 empty] | 38813 | 0.2638054809 |  | 0.006700659 | [14 empty] | 30504 | 0.2639754019 |  | 0.006704975
[18 empty] | 38874 | 0.2648166056 |  | 0.006726342 | [14 empty] | 30565 | 0.2649865338 |  | 0.006730658
[18 empty] | 38935 | 0.2658292085 |  | 0.006752062 | [14 empty] | 30626 | 0.2659991442 |  | 0.006756378
[18 empty] | 38996 | 0.2668432945 |  | 0.00677782 | [14 empty] | 30687 | 0.2670132381 |  | 0.006782136
[18 empty] | 39057 | 0.2678588684 |  | 0.006803615 | [14 empty] | 30748 | 0.2680288203 |  | 0.006807932
[18 empty] | 39117 | 0.2688592501 |  | 0.006829025 | [14 empty] | 30808 | 0.2690292104 |  | 0.006833342
[18 empty] | 39177 | 0.2698610809 |  | 0.006854471 | [14 empty] | 30868 | 0.27003105 |  | 0.00685878867
[18 empty] | 39237 | 0.2708643657 |  | 0.006879955 | [14 empty] | 30928 | 0.2710343439 |  | 0.006884272
[18 empty] | 39297 | 0.2718691093 |  | 0.006905475 | [14 empty] | 30988 | 0.272039097 |  | 0.006909793
[18 empty] | 39357 | 0.2728753164 |  | 0.006931033 | [14 empty] | 31048 | 0.273045314 |  | 0.006935351
[18 empty] | 39417 | 0.2738829921 |  | 0.006956628 | [14 empty] | 31108 | 0.2740529999 |  | 0.006960946
[18 empty] | 39477 | 0.2748921411 |  | 0.00698226 | [14 empty] | 31168 | 0.2750621595 |  | 0.006986579
[18 empty] | 39537 | 0.2759027684 |  | 0.00700793 | [14 empty] | 31228 | 0.2760727978 |  | 0.007012249
[18 empty] | 39597 | 0.276914879 |  | 0.007033638 | [14 empty] | 31288 | 0.2770849197 |  | 0.007037957
[18 empty] | 39657 | 0.2779284777 |  | 0.007059383 | [14 empty] | 31348 | 0.2780985301 |  | 0.007063703
[18 empty] | 39717 | 0.2789435698 |  | 0.007085167 | [14 empty] | 31408 | 0.2791136342 |  | 0.007089486
[18 empty] | 39777 | 0.2799601601 |  | 0.007110988 | [14 empty] | 31468 | 0.280130237 |  | 0.007115308
[18 empty] | 39836 | 0.2809612731 |  | 0.007136416 | [14 empty] | 31541 | 0.2811340708 |  | 0.007140805
[18 empty] | 39895 | 0.2819638404 |  | 0.007161882 | [14 empty] | 31640 | 0.2821411543 |  | 0.007166385
[18 empty] | 39954 | 0.282967733 |  | 0.00718738 | [14 empty] | 31739 | 0.2831496787 |  | 0.007192002
[18 empty] | 40013 | 0.2839728915 |  | 0.007212911 | [14 empty] | 31839 | 0.2841614806 |  | 0.007217702
[18 empty] | 40072 | 0.2849793197 |  | 0.007238475 | [14 empty] | 31943 | 0.2851744892 |  | 0.007243432
[18 empty] | 40131 | 0.2859870214 |  | 0.00726407 | [14 empty] | 32044 | 0.2861834614 |  | 0.00726906
[18 empty] | 40190 | 0.2869960002 |  | 0.007289698 | [14 empty] | 32142 | 0.2871883447 |  | 0.007294584
[18 empty] | 40249 | 0.28800626 |  | 0.007315359004 | [14 empty] | 32240 | 0.2881946633 |  | 0.007320144
[18 empty] | 40308 | 0.2890178046 |  | 0.007341052 | [14 empty] | 32338 | 0.2892024218 |  | 0.007345742
[18 empty] | 40367 | 0.2900306378 |  | 0.007366778 | [14 empty] | 32436 | 0.2902116249 |  | 0.007371375
[18 empty] | 40426 | 0.2910447634 |  | 0.007392537 | [14 empty] | 32533 | 0.2912127391 |  | 0.007396804
[18 empty] | 40485 | 0.2920601853 |  | 0.007418329 | [14 empty] | 32621 | 0.2922136731 |  | 0.007422227
[18 empty] | 40544 | 0.2930769074 |  | 0.007444153 | [14 empty] | 32680 | 0.2932303885 |  | 0.007448052
[18 empty] | 40602 | 0.294077668 |  | 0.007469573 | [14 empty] | 32738 | 0.2942311428 |  | 0.007473471
[18 empty] | 40660 | 0.2950796925 |  | 0.007495024 | [14 empty] | 32796 | 0.2952331612 |  | 0.007498922
[18 empty] | 40718 | 0.2960829846 |  | 0.007520508 | [14 empty] | 32854 | 0.2962364476 |  | 0.007524406
[18 empty] | 40776 | 0.2970875482 |  | 0.007546024 | [14 empty] | 32912 | 0.2972410056 |  | 0.007549922
[18 empty] | 40834 | 0.2980933869 |  | 0.007571572 | [14 empty] | 32970 | 0.2982468391 |  | 0.00757547
[18 empty] | 40892 | 0.2991005045 |  | 0.007597153 | [14 empty] | 33028 | 0.2992539518 |  | 0.00760105
[18 empty] | 40950 | 0.3001089049 |  | 0.007622766 | [14 empty] | 33086 | 0.3002623474 |  | 0.007626664
[18 empty] | 41008 | 0.3011185918 |  | 0.007648412 | [14 empty] | 33144 | 0.3012720299 |  | 0.00765231
[18 empty] | 41066 | 0.3021295691 |  | 0.007674091 | [14 empty] | 33202 | 0.3022830029 |  | 0.007677988
[18 empty] | 41124 | 0.3031418406 |  | 0.007699803 | [14 empty] | 33260 | 0.3032952705 |  | 0.0077037
[18 empty] | 41183 | 0.3041496057 |  | 0.0077254 | [14 empty] | 33318 | 0.3043088363 |  | 0.007729444
[18 empty] | 41284 | 0.3051634102 |  | 0.007751151 | [14 empty] | 33376 | 0.3053237044 |  | 0.007755222
[18 empty] | 41382 | 0.3061650347 |  | 0.007776592 | [14 empty] | 33434 | 0.3063398785 |  | 0.007781033
[18 empty] | 41477 | 0.3071699739 |  | 0.007802117 | [14 empty] | 33492 | 0.3073573626 |  | 0.007806877
[18 empty] | 41572 | 0.308176358 |  | 0.007827679 | [14 empty] | 33549 | 0.308358584 |  | 0.007832308
[18 empty] | 41667 | 0.3091841918 |  | 0.007853278 | [14 empty] | 33606 | 0.3093610781 |  | 0.007857771
[18 empty] | 41762 | 0.3101934799 |  | 0.007878914 | [14 empty] | 33663 | 0.3103648486 |  | 0.007883267
[18 empty] | 41856 | 0.3111944032 |  | 0.007904338 | [14 empty] | 33720 | 0.3113698994 |  | 0.007908795
[18 empty] | 41950 | 0.3121967612 |  | 0.007929798 | [14 empty] | 33777 | 0.3123762342 |  | 0.007934356
[18 empty] | 42051 | 0.3131990165 |  | 0.007955255 | [14 empty] | 33834 | 0.3133838568 |  | 0.00795995
[18 empty] | 42146 | 0.3142063186 |  | 0.00798084 | [14 empty] | 33891 | 0.314392771 |  | 0.007985576
[18 empty] | 42240 | 0.315213052 |  | 0.008006412 | [14 empty] | 33948 | 0.3154029806 |  | 0.008011236
[18 empty] | 42310 | 0.3162195168 |  | 0.008031976 | [14 empty] | 34005 | 0.3164144895 |  | 0.008036928
[18 empty] | 42367 | 0.3172322754 |  | 0.0080577 | [14 empty] | 34062 | 0.3174273015 |  | 0.008062653
[18 empty] | 42424 | 0.3182463404 |  | 0.008083457 | [14 empty] | 34119 | 0.3184414206 |  | 0.008088412
[18 empty] | 42481 | 0.319261716 |  | 0.008109248 | [14 empty] | 34176 | 0.3194568505 |  | 0.008114204
[18 empty] | 42538 | 0.3202784058 |  | 0.008135072 | [14 empty] | 34233 | 0.3204735951 |  | 0.008140029
[18 empty] | 42594 | 0.3212785427 |  | 0.008160475 | [14 empty] | 34289 | 0.3214737863 |  | 0.008165434
[18 empty] | 42650 | 0.3222799558 |  | 0.008185911 | [14 empty] | 34345 | 0.3224752541 |  | 0.008190871
[18 empty] | 42706 | 0.3232826487 |  | 0.008211379 | [14 empty] | 34401 | 0.3234780021 |  | 0.008216341
[18 empty] | 42762 | 0.3242866252 |  | 0.00823688 | [14 empty] | 34457 | 0.3244820341 |  | 0.008241844
[18 empty] | 42818 | 0.3252918891 |  | 0.008262414 | [14 empty] | 34513 | 0.325487354 |  | 0.008267379
[18 empty] | 42874 | 0.3262984441 |  | 0.00828798 | [14 empty] | 34569 | 0.3264939654 |  | 0.008292947
[18 empty] | 42930 | 0.3273062941 |  | 0.00831358 | [14 empty] | 34625 | 0.3275018723 |  | 0.008318548
[18 empty] | 42986 | 0.3283154429 |  | 0.008339212 | [14 empty] | 34681 | 0.3285110782 |  | 0.008344181
[18 empty] | 43042 | 0.3293258942 |  | 0.008364878 | [14 empty] | 34737 | 0.3295215872 |  | 0.008369848
[18 empty] | 43098 | 0.3303376519 |  | 0.008390576 | [14 empty] | 34793 | 0.3305334031 |  | 0.008395548
[18 empty] | 43154 | 0.3313507199 |  | 0.008416308 | [14 empty] | 34849 | 0.3315465296 |  | 0.008421282
[18 empty] | 43210 | 0.332365102 |  | 0.008442074 | [14 empty] | 34905 | 0.3325609707 |  | 0.008447049
[18 empty] | 43266 | 0.3333808021 |  | 0.008467872 | [14 empty] | 34961 | 0.3335767302 |  | 0.008472849
[18 empty] | 43322 | 0.3343978241 |  | 0.008493705 | [14 empty] | 35017 | 0.3345938121 |  | 0.008498683
[18 empty] | 43377 | 0.3353979755 |  | 0.008519109 | [14 empty] | 35072 | 0.3355940227 |  | 0.008524088
[18 empty] | 43432 | 0.3363994094 |  | 0.008544545 | [14 empty] | 35149 | 0.3366032216 |  | 0.008549722
[18 empty] | 43487 | 0.3374021297 |  | 0.008570014 | [14 empty] | 35240 | 0.3376121871 |  | 0.00857535
[18 empty] | 43542 | 0.33840614 |  | 0.008595515956 | [14 empty] | 35330 | 0.3386123941 |  | 0.008600755
[18 empty] | 43597 | 0.3394114441 |  | 0.008621051 | [14 empty] | 35425 | 0.3396250254 |  | 0.008626476
[18 empty] | 43652 | 0.3404180458 |  | 0.008646618 | [14 empty] | 35519 | 0.3406289228 |  | 0.008651975
[18 empty] | 43707 | 0.3414259489 |  | 0.008672219 | [14 empty] | 35579 | 0.3416398701 |  | 0.008677653
[18 empty] | 43762 | 0.3424351572 |  | 0.008697853 | [14 empty] | 35634 | 0.3426491633 |  | 0.008703289
[18 empty] | 43817 | 0.3434456744 |  | 0.00872352 | [14 empty] | 35689 | 0.3436597659 |  | 0.008728958
[18 empty] | 43872 | 0.3444575044 |  | 0.008749221 | [14 empty] | 35744 | 0.3446716818 |  | 0.008754661
[18 empty] | 43927 | 0.345470651 |  | 0.008774955 | [14 empty] | 35799 | 0.3456849148 |  | 0.008780397
[18 empty] | 43982 | 0.3464851181 |  | 0.008800722 | [14 empty] | 35854 | 0.3466994689 |  | 0.008806167
[18 empty] | 44037 | 0.3475009096 |  | 0.008826523 | [14 empty] | 35909 | 0.3477153477 |  | 0.00883197
[18 empty] | 44092 | 0.3485180292 |  | 0.008852358 | [14 empty] | 35964 | 0.3487325553 |  | 0.008857807
[18 empty] | 44147 | 0.349536481 |  | 0.008878227 | [14 empty] | 36018 | 0.3497325647 |  | 0.008883207
[18 empty] | 44201 | 0.3505377153 |  | 0.008903658 | [14 empty] | 36072 | 0.3507338624 |  | 0.00890864
[18 empty] | 44255 | 0.3515402412 |  | 0.008929122 | [14 empty] | 36126 | 0.3517364521 |  | 0.008934106
[18 empty] | 44309 | 0.3525440624 |  | 0.008954619 | [14 empty] | 36180 | 0.3527403376 |  | 0.008959605
[18 empty] | 44363 | 0.3535491826 |  | 0.008980149 | [14 empty] | 36234 | 0.3537455225 |  | 0.008985136
[18 empty] | 44417 | 0.3545556057 |  | 0.009005712 | [14 empty] | 36288 | 0.3547520107 |  | 0.009010701
[18 empty] | 44471 | 0.3555633353 |  | 0.009031309 | [14 empty] | 36342 | 0.3557598059 |  | 0.009036299
[18 empty] | 44525 | 0.3565723753 |  | 0.009056938 | [14 empty] | 36396 | 0.3567689118 |  | 0.00906193
[18 empty] | 44579 | 0.3575827295 |  | 0.009082601 | [14 empty] | 36450 | 0.3577793324 |  | 0.009087595
[18 empty] | 44633 | 0.3585944015 |  | 0.009108298 | [14 empty] | 36504 | 0.3587910713 |  | 0.009113293
[18 empty] | 44687 | 0.3596073954 |  | 0.009134028 | [14 empty] | 36558 | 0.3598041323 |  | 0.009139025
[18 empty] | 44741 | 0.3606217148 |  | 0.009159792 | [14 empty] | 36612 | 0.3608185195 |  | 0.00916479
[18 empty] | 44813 | 0.361622109 |  | 0.009185202 | [14 empty] | 36666 | 0.3618342365 |  | 0.00919059
[18 empty] | 44900 | 0.3626262962 |  | 0.009210708 | [14 empty] | 36720 | 0.3628512872 |  | 0.009216423
[18 empty] | 44989 | 0.3636449366 |  | 0.009236581 | [14 empty] | 36774 | 0.3638696756 |  | 0.00924229
[18 empty] | 45083 | 0.3646522126 |  | 0.009262166 | [14 empty] | 36827 | 0.3648705093 |  | 0.009267711
[18 empty] | 45170 | 0.365660872 |  | 0.009287786 | [14 empty] | 36880 | 0.365872639 |  | 0.009293165
[18 empty] | 45236 | 0.3666621626 |  | 0.009313219 | [14 empty] | 36933 | 0.3668760684 |  | 0.009318652
[18 empty] | 45289 | 0.3676668043 |  | 0.009338737 | [14 empty] | 36986 | 0.3678808012 |  | 0.009344172
[18 empty] | 45342 | 0.3686727527 |  | 0.009364288 | [14 empty] | 37039 | 0.3688868411 |  | 0.009369726
[18 empty] | 45395 | 0.3696800113 |  | 0.009389872 | [14 empty] | 37092 | 0.3698941918 |  | 0.009395312
[18 empty] | 45448 | 0.3706885842 |  | 0.00941549 | [14 empty] | 37145 | 0.3709028572 |  | 0.009420933
[18 empty] | 45501 | 0.3716984749 |  | 0.009441141 | [14 empty] | 37198 | 0.3719128409 |  | 0.009446586
[18 empty] | 45554 | 0.3727096872 |  | 0.009466826 | [14 empty] | 37251 | 0.3729241468 |  | 0.009472273
[18 empty] | 45607 | 0.3737222251 |  | 0.009492545 | [14 empty] | 37304 | 0.3739367786 |  | 0.009497994
[18 empty] | 45660 | 0.3747360922 |  | 0.009518297 | [14 empty] | 37357 | 0.3749507403 |  | 0.009523749
[18 empty] | 45713 | 0.3757512924 |  | 0.009544083 | [14 empty] | 37410 | 0.3759660355 |  | 0.009549537
[18 empty] | 45766 | 0.3767678296 |  | 0.009569903 | [14 empty] | 37463 | 0.3769826681 |  | 0.00957536
[18 empty] | 45819 | 0.3777857075 |  | 0.009595757 | [14 empty] | 37516 | 0.3780006421 |  | 0.009601216
[18 empty] | 45872 | 0.3788049301 |  | 0.009621645 | [14 empty] | 37568 | 0.3790007162 |  | 0.009626618
[18 empty] | 45924 | 0.3798062327 |  | 0.009647078 | [14 empty] | 37620 | 0.3800020889 |  | 0.009652053
[18 empty] | 45976 | 0.380808837 |  | 0.009672544 | [14 empty] | 37672 | 0.3810047638 |  | 0.009677521
[18 empty] | 46028 | 0.3818127468 |  | 0.009698044 | [14 empty] | 37724 | 0.3820087446 |  | 0.009703022
[18 empty] | 46080 | 0.3828179658 |  | 0.009723576 | [14 empty] | 37776 | 0.383014035 |  | 0.009728556489
[18 empty] | 46132 | 0.3838244977 |  | 0.009749142 | [14 empty] | 37828 | 0.3840206386 |  | 0.009754124
[18 empty] | 46184 | 0.3848323462 |  | 0.009774742 | [14 empty] | 37880 | 0.3850285594 |  | 0.009779725
[18 empty] | 46236 | 0.3858415151 |  | 0.009800374 | [14 empty] | 37932 | 0.3860378009 |  | 0.00980536
[18 empty] | 46288 | 0.3868520082 |  | 0.009826041 | [14 empty] | 37984 | 0.387048367 |  | 0.009831029
[18 empty] | 46340 | 0.3878638291 |  | 0.009851741 | [14 empty] | 38040 | 0.3880535676 |  | 0.009856561
[18 empty] | 46392 | 0.3888769816 |  | 0.009877475 | [14 empty] | 38131 | 0.3890650692 |  | 0.009882253
[18 empty] | 46444 | 0.3898914697 |  | 0.009903243 | [14 empty] | 38215 | 0.3900686164 |  | 0.009907743
[18 empty] | 46496 | 0.390907297 |  | 0.009929045 | [14 empty] | 38298 | 0.3910710591 |  | 0.009933205
[18 empty] | 46548 | 0.3919244675 |  | 0.009954881 | [14 empty] | 38381 | 0.3920749658 |  | 0.009958704
[18 empty] | 46600 | 0.3929429848 |  | 0.009980752 | [14 empty] | 38467 | 0.3930881289 |  | 0.009984438
[18 empty] | 46651 | 0.3939432274 |  | 0.01000616 | [14 empty] | 38555 | 0.3940910093 |  | 0.01000991
[18 empty] | 46702 | 0.3949447729 |  | 0.0100316 | [14 empty] | 38638 | 0.3950993946 |  | 0.01003552
[18 empty] | 46753 | 0.3959476251 |  | 0.01005707 | [14 empty] | 38708 | 0.3961178576 |  | 0.01006139
[18 empty] | 46804 | 0.3969517876 |  | 0.01008258 | [14 empty] | 38759 | 0.3971220608 |  | 0.0100869
[18 empty] | 46855 | 0.3979572641 |  | 0.01010811 | [14 empty] | 38810 | 0.3981275783 |  | 0.01011244
[18 empty] | 46906 | 0.3989640583 |  | 0.01013369 | [14 empty] | 38861 | 0.3991344138 |  | 0.01013801
[18 empty] | 46957 | 0.3999721739 |  | 0.01015929 | [14 empty] | 38912 | 0.4001425711 |  | 0.01016362
[18 empty] | 47008 | 0.4009816147 |  | 0.01018493 | [14 empty] | 38963 | 0.4011520538 |  | 0.01018926
[18 empty] | 47059 | 0.4019923843 |  | 0.01021061 | [14 empty] | 39014 | 0.4021628657 |  | 0.01021494
[18 empty] | 47110 | 0.4030044866 |  | 0.01023631 | [14 empty] | 39065 | 0.4031750105 |  | 0.01024065
[18 empty] | 47161 | 0.4040179252 |  | 0.01026206 | [14 empty] | 39116 | 0.4041884921 |  | 0.01026639
[18 empty] | 47212 | 0.4050327041 |  | 0.01028783 | [14 empty] | 39167 | 0.4052033142 |  | 0.01029216
[18 empty] | 47263 | 0.4060488269 |  | 0.01031364 | [14 empty] | 39218 | 0.4062194806 |  | 0.01031797
[18 empty] | 47314 | 0.4070662976 |  | 0.01033948 | [14 empty] | 39269 | 0.4072369951 |  | 0.01034382
[18 empty] | 47365 | 0.4080851198 |  | 0.01036536 | [14 empty] | 39320 | 0.4082558615 |  | 0.0103697
[18 empty] | 47415 | 0.409085281 |  | 0.01039077 | [14 empty] | 39370 | 0.4092560663 |  | 0.0103951
[18 empty] | 47465 | 0.4100867486 |  | 0.0104162 | [14 empty] | 39420 | 0.4102575778 |  | 0.01042054
[18 empty] | 47515 | 0.4110895262 |  | 0.01044167 | [14 empty] | 39470 | 0.4112603997 |  | 0.01044601
[18 empty] | 47565 | 0.4120936177 |  | 0.01046718 | [14 empty] | 39520 | 0.4122645357 |  | 0.01047152
[18 empty] | 47615 | 0.4130990265 |  | 0.01049272 | [14 empty] | 39570 | 0.4132699894 |  | 0.01049706
[18 empty] | 47665 | 0.4141057565 |  | 0.01051829 | [14 empty] | 39620 | 0.4142767645 |  | 0.01052263
[18 empty] | 47726 | 0.4151095572 |  | 0.01054378 | [14 empty] | 39670 | 0.4152848648 |  | 0.01054824
[18 empty] | 47808 | 0.416120898 |  | 0.01056947 | [14 empty] | 39720 | 0.4162942938 |  | 0.01057388
[18 empty] | 47894 | 0.4171275047 |  | 0.01059504 | [14 empty] | 39770 | 0.4173050554 |  | 0.01059955
[18 empty] | 47974 | 0.4181362966 |  | 0.01062066 | [14 empty] | 39820 | 0.4183171532 |  | 0.01062526
[18 empty] | 48054 | 0.4191465748 |  | 0.01064632 | [14 empty] | 39870 | 0.4193305911 |  | 0.010651
[18 empty] | 48137 | 0.4201668039 |  | 0.01067224 | [14 empty] | 39920 | 0.4203453728 |  | 0.01067677
[18 empty] | 48222 | 0.4211767432 |  | 0.01069789 | [14 empty] | 39970 | 0.4213615021 |  | 0.01070258
[18 empty] | 48301 | 0.422179974 |  | 0.01072337 | [14 empty] | 40020 | 0.4223789827 |  | 0.01072843
[18 empty] | 48372 | 0.4231969997 |  | 0.0107492 | [14 empty] | 40070 | 0.4233978185 |  | 0.0107543
[18 empty] | 48422 | 0.424217107 |  | 0.01077511 | [14 empty] | 40120 | 0.4244180133 |  | 0.01078022
[18 empty] | 48471 | 0.4252181339 |  | 0.01080054 | [14 empty] | 40169 | 0.4254191265 |  | 0.01080565
[18 empty] | 48520 | 0.4262204729 |  | 0.010826 | [14 empty] | 40218 | 0.4264215521 |  | 0.01083111
[18 empty] | 48569 | 0.4272241276 |  | 0.01085149 | [14 empty] | 40267 | 0.4274252939 |  | 0.0108566
[18 empty] | 48618 | 0.4282291017 |  | 0.01087702 | [14 empty] | 40316 | 0.4284303554 |  | 0.01088213
[18 empty] | 48667 | 0.4292353989 |  | 0.01090258 | [14 empty] | 40365 | 0.4294367405 |  | 0.01090769
[18 empty] | 48716 | 0.4302430227 |  | 0.01092817 | [14 empty] | 40414 | 0.4304444526 |  | 0.01093329
[18 empty] | 48765 | 0.431251977 |  | 0.0109538 | [14 empty] | 40463 | 0.4314534956 |  | 0.01095892
[18 empty] | 48814 | 0.4322622654 |  | 0.01097946 | [14 empty] | 40512 | 0.4324638732 |  | 0.01098458
[18 empty] | 48863 | 0.4332738916 |  | 0.01100516 | [14 empty] | 40561 | 0.433475589 |  | 0.01101028
[18 empty] | 48912 | 0.4342868594 |  | 0.01103089 | [14 empty] | 40610 | 0.4344886468 |  | 0.01103601
[18 empty] | 48961 | 0.4353011726 |  | 0.01105665 | [14 empty] | 40659 | 0.4355030503 |  | 0.01106178
[18 empty] | 49010 | 0.4363168348 |  | 0.01108245 | [14 empty] | 40708 | 0.4365188034 |  | 0.01108758
[18 empty] | 49059 | 0.4373338499 |  | 0.01110828 | [14 empty] | 40757 | 0.4375359098 |  | 0.01111341
[18 empty] | 49108 | 0.4383522217 |  | 0.01113415 | [14 empty] | 40806 | 0.4385543732 |  | 0.01113928
[18 empty] | 49157 | 0.4393719539 |  | 0.01116005 | [14 empty] | 40855 | 0.4395741976 |  | 0.01116518
[18 empty] | 49205 | 0.440372198 |  | 0.01118545 | [14 empty] | 40903 | 0.4405745324 |  | 0.01119059
[18 empty] | 49253 | 0.441373755 |  | 0.01121089 | [14 empty] | 40951 | 0.4415761804 |  | 0.01121603
[18 empty] | 49301 | 0.4423766283 |  | 0.01123637 | [14 empty] | 40999 | 0.4425791452 |  | 0.01124151
[18 empty] | 49349 | 0.4433808217 |  | 0.01126187 | [14 empty] | 41047 | 0.4435834305 |  | 0.01126702
[18 empty] | 49397 | 0.4443863387 |  | 0.01128741 | [14 empty] | 41095 | 0.4445890399 |  | 0.01129256
[18 empty] | 49445 | 0.4453931831 |  | 0.01131299 | [14 empty] | 41143 | 0.445595977 |  | 0.01131814
[18 empty] | 49493 | 0.4464013585 |  | 0.01133859 | [14 empty] | 41199 | 0.4466016894 |  | 0.01134368
[18 empty] | 49541 | 0.4474108686 |  | 0.01136424 | [14 empty] | 41282 | 0.4476193324 |  | 0.01136953
[18 empty] | 49589 | 0.4484217171 |  | 0.01138991 | [14 empty] | 41359 | 0.4486201639 |  | 0.01139495
[18 empty] | 49637 | 0.4494339077 |  | 0.01141562 | [14 empty] | 41435 | 0.4496284114 |  | 0.01142056
[18 empty] | 49685 | 0.4504474442 |  | 0.01144137 | [14 empty] | 41511 | 0.4506381447 |  | 0.01144621
[18 empty] | 49733 | 0.4514623304 |  | 0.01146714 | [14 empty] | 41594 | 0.4516439604 |  | 0.01147176
[18 empty] | 49781 | 0.4524785699 |  | 0.01149296 | [14 empty] | 41669 | 0.4526445878 |  | 0.01149717
[18 empty] | 49829 | 0.4534961665 |  | 0.0115188 | [14 empty] | 41744 | 0.4536466776 |  | 0.01152263
[18 empty] | 49877 | 0.4545151241 |  | 0.01154468 | [14 empty] | 41827 | 0.4546571117 |  | 0.01154829
[18 empty] | 49925 | 0.4555354464 |  | 0.0115706 | [14 empty] | 41902 | 0.4556622141 |  | 0.01157382
[18 empty] | 49972 | 0.4565358381 |  | 0.01159601 | [14 empty] | 41977 | 0.4566687928 |  | 0.01159939
[18 empty] | 50019 | 0.4575375455 |  | 0.01162145 | [14 empty] | 42056 | 0.4576894596 |  | 0.01162531
[18 empty] | 50066 | 0.4585405723 |  | 0.01164693 | [14 empty] | 42135 | 0.4586935087 |  | 0.01165082
[18 empty] | 50113 | 0.459544922 |  | 0.01167244 | [14 empty] | 42210 | 0.4597046183 |  | 0.0116765
[18 empty] | 50160 | 0.4605505984 |  | 0.01169799 | [14 empty] | 42283 | 0.4607199795 |  | 0.01170229
[18 empty] | 50207 | 0.4615576051 |  | 0.01172356 | [14 empty] | 42330 | 0.4617270375 |  | 0.01172787
[18 empty] | 50254 | 0.4625659457 |  | 0.01174918 | [14 empty] | 42377 | 0.4627354298 |  | 0.01175348
[18 empty] | 50301 | 0.4635756239 |  | 0.01177482 | [14 empty] | 42424 | 0.4637451601 |  | 0.01177913
[18 empty] | 50348 | 0.4645866436 |  | 0.0118005 | [14 empty] | 42471 | 0.4647562319 |  | 0.01180481
[18 empty] | 50395 | 0.4655990082 |  | 0.01182621 | [14 empty] | 42518 | 0.4657686492 |  | 0.01183052
[18 empty] | 50442 | 0.4666127217 |  | 0.01185196 | [14 empty] | 42565 | 0.4667824155 |  | 0.01185627
[18 empty] | 50489 | 0.4676277877 |  | 0.01187775 | [14 empty] | 42612 | 0.4677975346 |  | 0.01188206
[18 empty] | 50536 | 0.46864421 |  | 0.01190356 | [14 empty] | 42659 | 0.4688140104 |  | 0.01190788
[18 empty] | 50583 | 0.4696619924 |  | 0.01192941 | [14 empty] | 42706 | 0.4698318465 |  | 0.01193373
[18 empty] | 50630 | 0.4706811386 |  | 0.0119553 | [14 empty] | 42753 | 0.4708510468 |  | 0.01195962
[18 empty] | 50677 | 0.4717016525 |  | 0.01198122 | [14 empty] | 42800 | 0.4718716151 |  | 0.01198554
[18 empty] | 50723 | 0.4727017814 |  | 0.01200663 | [14 empty] | 42846 | 0.4728717974 |  | 0.01201094
[18 empty] | 50769 | 0.4737032275 |  | 0.01203206 | [14 empty] | 42892 | 0.4738732974 |  | 0.01203638
[18 empty] | 50815 | 0.4747059947 |  | 0.01205753 | [14 empty] | 42938 | 0.4748761186 |  | 0.01206185
[18 empty] | 50869 | 0.4757088878 |  | 0.01208301 | [14 empty] | 42984 | 0.4758802648 |  | 0.01208736
[18 empty] | 50949 | 0.4767162908 |  | 0.01210859 | [14 empty] | 43030 | 0.4768857394 |  | 0.0121129
[18 empty] | 51021 | 0.4777171007 |  | 0.01213401 | [14 empty] | 43076 | 0.4778925462 |  | 0.01213847
[18 empty] | 51093 | 0.4787193729 |  | 0.01215947 | [14 empty] | 43122 | 0.4789006888 |  | 0.01216408
[18 empty] | 51172 | 0.4797373527 |  | 0.01218533 | [14 empty] | 43168 | 0.479910171 |  | 0.01218972
[18 empty] | 51246 | 0.4807493878 |  | 0.01221103 | [14 empty] | 43214 | 0.4809209963 |  | 0.01221539
[18 empty] | 51318 | 0.4817561743 |  | 0.01223661 | [14 empty] | 43260 | 0.4819331687 |  | 0.0122411
[18 empty] | 51394 | 0.482759356 |  | 0.01226209 | [14 empty] | 43306 | 0.4829466917 |  | 0.01226685
[18 empty] | 51469 | 0.4837700178 |  | 0.01228776 | [14 empty] | 43352 | 0.4839615691 |  | 0.01229262
[18 empty] | 51541 | 0.4847813219 |  | 0.01231345 | [14 empty] | 43398 | 0.4849778046 |  | 0.01231844
[18 empty] | 51616 | 0.4857950295 |  | 0.01233919 | [14 empty] | 43444 | 0.4859954021 |  | 0.01234428
[18 empty] | 51692 | 0.4868043619 |  | 0.01236483 | [14 empty] | 43490 | 0.4870143654 |  | 0.01237016
[18 empty] | 51763 | 0.4878074084 |  | 0.01239031 | [14 empty] | 43536 | 0.4880346982 |  | 0.01239608
[18 empty] | 51837 | 0.4888222787 |  | 0.01241609 | [14 empty] | 43582 | 0.4890564044 |  | 0.01242203
[18 empty] | 51913 | 0.4898268351 |  | 0.0124416 | [14 empty] | 43627 | 0.4900572321 |  | 0.01244745
[18 empty] | 51970 | 0.4908422322 |  | 0.01246739 | [14 empty] | 43672 | 0.4910593814 |  | 0.01247291
[18 empty] | 52015 | 0.4918455878 |  | 0.01249288 | [14 empty] | 43717 | 0.492062856 |  | 0.0124984
[18 empty] | 52060 | 0.4928502718 |  | 0.0125184 | [14 empty] | 43762 | 0.4930676593 |  | 0.01252392
[18 empty] | 52105 | 0.4938562878 |  | 0.01254395 | [14 empty] | 43807 | 0.4940737952 |  | 0.01254947
[18 empty] | 52150 | 0.4948636396 |  | 0.01256954 | [14 empty] | 43852 | 0.4950812672 |  | 0.01257506
[18 empty] | 52195 | 0.4958723307 |  | 0.01259516 | [14 empty] | 43897 | 0.4960900791 |  | 0.01260069
[18 empty] | 52240 | 0.4968823648 |  | 0.01262081 | [14 empty] | 43942 | 0.4971002345 |  | 0.01262635
[18 empty] | 52285 | 0.4978937458 |  | 0.0126465 | [14 empty] | 43987 | 0.4981117371 |  | 0.01265204
[18 empty] | 52330 | 0.4989064772 |  | 0.01267222 | [14 empty] | 44032 | 0.4991245907 |  | 0.01267776
[18 empty] | 52375 | 0.4999205629 |  | 0.01269798 | [14 empty] | 44077 | 0.5001387991 |  | 0.01270353
[18 empty] | 52420 | 0.5009360065 |  | 0.01272377 | [14 empty] | 44122 | 0.5011543659 |  | 0.01272932
[18 empty] | 52465 | 0.501952812 |  | 0.0127496 | [14 empty] | 44167 | 0.5021712949 |  | 0.01275515
[18 empty] | 52510 | 0.502970983 |  | 0.01277546 | [14 empty] | 44212 | 0.50318959 |  | 0.01278102
[18 empty] | 52555 | 0.5039905234 |  | 0.01280136 | [14 empty] | 44257 | 0.504209255 |  | 0.01280692
[18 empty] | 52600 | 0.5050114369 |  | 0.01282729 | [14 empty] | 44302 | 0.5052302936 |  | 0.01283285
[18 empty] | 52645 | 0.5060337275 |  | 0.01285326 | [14 empty] | 44347 | 0.5062527097 |  | 0.01285882
[18 empty] | 52689 | 0.5070346356 |  | 0.01287868 | [14 empty] | 44391 | 0.5072537411 |  | 0.01288425
[18 empty] | 52733 | 0.5080368676 |  | 0.01290414 | [14 empty] | 44435 | 0.5082560967 |  | 0.0129097
[18 empty] | 52777 | 0.509040427 |  | 0.01292963 | [14 empty] | 44479 | 0.5092597802 |  | 0.0129352
[18 empty] | 52821 | 0.5100453174 |  | 0.01295515 | [14 empty] | 44523 | 0.5102647953 |  | 0.01296073
[18 empty] | 52865 | 0.5110515426 |  | 0.01298071 | [14 empty] | 44567 | 0.5112711455 |  | 0.01298629
[18 empty] | 52909 | 0.5120591062 |  | 0.0130063 | [14 empty] | 44611 | 0.5122788347 |  | 0.01301188
[18 empty] | 52953 | 0.5130680119 |  | 0.01303193 | [14 empty] | 44655 | 0.5132878664 |  | 0.01303751
[18 empty] | 52997 | 0.5140782634 |  | 0.01305759 | [14 empty] | 44699 | 0.5142982444 |  | 0.01306318
[18 empty] | 53041 | 0.5150898644 |  | 0.01308328 | [14 empty] | 44743 | 0.5153099725 |  | 0.01308887
[18 empty] | 53085 | 0.5161028187 |  | 0.01310901 | [14 empty] | 44799 | 0.5163195532 |  | 0.01311452
[18 empty] | 53129 | 0.51711713 |  | 0.01313478 | [14 empty] | 44873 | 0.5173398586 |  | 0.01314043
[18 empty] | 53173 | 0.5181328021 |  | 0.01316057 | [14 empty] | 44943 | 0.5183467629 |  | 0.01316601
[18 empty] | 53217 | 0.5191498388 |  | 0.01318641 | [14 empty] | 45011 | 0.5193573315 |  | 0.01319168
[18 empty] | 53261 | 0.5201682439 |  | 0.01321227 | [14 empty] | 45086 | 0.5203667402 |  | 0.01321732
[18 empty] | 53305 | 0.5211880212 |  | 0.01323818 | [14 empty] | 45153 | 0.5213668759 |  | 0.01324272
[18 empty] | 53349 | 0.5222091745 |  | 0.01326411 | [14 empty] | 45216 | 0.522372714 |  | 0.01326827
[18 empty] | 53393 | 0.5232317078 |  | 0.01329009 | [14 empty] | 45260 | 0.5233953004 |  | 0.01329424
[18 empty] | 53436 | 0.5242323385 |  | 0.0133155 | [14 empty] | 45303 | 0.5243959833 |  | 0.01331966
[18 empty] | 53479 | 0.5252342944 |  | 0.01334095 | [14 empty] | 45346 | 0.5253979918 |  | 0.01334511
[18 empty] | 53522 | 0.5262375792 |  | 0.01336643 | [14 empty] | 45389 | 0.5264013293 |  | 0.01337059
[18 empty] | 53565 | 0.5272421965 |  | 0.01339195 | [14 empty] | 45432 | 0.5274059996 |  | 0.01339611
[18 empty] | 53608 | 0.52824815 |  | 0.01341750301 | [14 empty] | 45475 | 0.5284120063 |  | 0.01342166
[18 empty] | 53651 | 0.5292554433 |  | 0.01344309 | [14 empty] | 45518 | 0.5294193532 |  | 0.01344725
[18 empty] | 53694 | 0.5302640802 |  | 0.01346871 | [14 empty] | 45561 | 0.5304280439 |  | 0.01347287
[18 empty] | 53737 | 0.5312740644 |  | 0.01349436 | [14 empty] | 45604 | 0.5314380822 |  | 0.01349853
[18 empty] | 53780 | 0.5322853995 |  | 0.01352005 | [14 empty] | 45647 | 0.5324494717 |  | 0.01352422
[18 empty] | 53823 | 0.5332980895 |  | 0.01354577 | [14 empty] | 45690 | 0.5334622163 |  | 0.01354994
[18 empty] | 53866 | 0.534312138 |  | 0.01357153 | [14 empty] | 45733 | 0.5344763197 |  | 0.0135757
[18 empty] | 53909 | 0.5353275488 |  | 0.01359732 | [14 empty] | 45776 | 0.5354917857 |  | 0.01360149
[18 empty] | 53952 | 0.5363443258 |  | 0.01362315 | [14 empty] | 45819 | 0.5365086181 |  | 0.01362732
[18 empty] | 53995 | 0.5373624727 |  | 0.01364901 | [14 empty] | 45862 | 0.5375268207 |  | 0.01365318
[18 empty] | 54038 | 0.5383819933 |  | 0.0136749 | [14 empty] | 45905 | 0.5385463974 |  | 0.01367908
[18 empty] | 54081 | 0.5394028917 |  | 0.01370083 | [14 empty] | 45948 | 0.539567352 |  | 0.01370501
[18 empty] | 54124 | 0.5404251714 |  | 0.0137268 | [14 empty] | 45991 | 0.5405896884 |  | 0.01373098
[18 empty] | 54167 | 0.5414488366 |  | 0.0137528 | [14 empty] | 46034 | 0.5416134104 |  | 0.01375698
[18 empty] | 54209 | 0.5424500368 |  | 0.01377823 | [14 empty] | 46076 | 0.5426146664 |  | 0.01378241
[18 empty] | 54251 | 0.5434525661 |  | 0.0138037 | [14 empty] | 46118 | 0.5436172517 |  | 0.01380788
[18 empty] | 54293 | 0.544456428 |  | 0.01382919 | [14 empty] | 46160 | 0.54462117 |  | 0.01383338
[18 empty] | 54335 | 0.5454616265 |  | 0.01385473 | [14 empty] | 46202 | 0.545626425 |  | 0.01385891
[18 empty] | 54377 | 0.546468165 |  | 0.01388029 | [14 empty] | 46244 | 0.5466330204 |  | 0.01388448
[18 empty] | 54419 | 0.5474760161 |  | 0.01390589 | [14 empty] | 46286 | 0.5476409219 |  | 0.01391008
[18 empty] | 54476 | 0.5484865023 |  | 0.01393156 | [14 empty] | 46328 | 0.5486498578 |  | 0.01393571
[18 empty] | 54545 | 0.5495075943 |  | 0.01395749 | [14 empty] | 46370 | 0.5496597758 |  | 0.01396136
[18 empty] | 54613 | 0.5505161726 |  | 0.01398311 | [14 empty] | 46412 | 0.5506706777 |  | 0.01398704
[18 empty] | 54677 | 0.5515195671 |  | 0.0140086 | [14 empty] | 46454 | 0.5516825657 |  | 0.01401274
[18 empty] | 54748 | 0.5525236565 |  | 0.0140341 | [14 empty] | 46496 | 0.5526954418 |  | 0.01403846
[18 empty] | 54812 | 0.5535299241 |  | 0.01405966 | [14 empty] | 46538 | 0.5537093079 |  | 0.01406422
[18 empty] | 54878 | 0.5545459617 |  | 0.01408547 | [14 empty] | 46580 | 0.5547241662 |  | 0.01408999
[18 empty] | 54920 | 0.5555617585 |  | 0.01411127 | [14 empty] | 46622 | 0.5557400186 |  | 0.0141158
[18 empty] | 54962 | 0.5565785513 |  | 0.0141371 | [14 empty] | 46664 | 0.5567568673 |  | 0.01414162
[18 empty] | 55004 | 0.5575963423 |  | 0.01416295 | [14 empty] | 46706 | 0.5577747143 |  | 0.01416748
[18 empty] | 55046 | 0.5586151334 |  | 0.01418882 | [14 empty] | 46748 | 0.5587935617 |  | 0.01419336
[18 empty] | 55088 | 0.5596349268 |  | 0.01421473 | [14 empty] | 46790 | 0.5598134116 |  | 0.01421926
[18 empty] | 55130 | 0.5606557246 |  | 0.01424066 | [14 empty] | 46832 | 0.560834266 |  | 0.01424519
[18 empty] | 55172 | 0.5616775287 |  | 0.01426661 | [14 empty] | 46874 | 0.561856127 |  | 0.01427115
[18 empty] | 55214 | 0.5627003414 |  | 0.01429259 | [14 empty] | 46916 | 0.5628789968 |  | 0.01429713
[18 empty] | 55256 | 0.5637241648 |  | 0.01431859 | [14 empty] | 46958 | 0.5639028774 |  | 0.01432313
[18 empty] | 55297 | 0.5647245883 |  | 0.014344 | [14 empty] | 46999 | 0.564903357 |  | 0.01434855
[18 empty] | 55338 | 0.5657259788 |  | 0.01436944 | [14 empty] | 47040 | 0.5659048039 |  | 0.01437398
[18 empty] | 55379 | 0.5667283385 |  | 0.0143949 | [14 empty] | 47081 | 0.56690722 |  | 0.01439944
[18 empty] | 55420 | 0.5677316691 |  | 0.01442038 | [14 empty] | 47122 | 0.5679106073 |  | 0.01442493
[18 empty] | 55461 | 0.5687359728 |  | 0.01444589 | [14 empty] | 47163 | 0.5689149679 |  | 0.01445044
[18 empty] | 55502 | 0.5697412516 |  | 0.01447143 | [14 empty] | 47204 | 0.5699203037 |  | 0.01447598
[18 empty] | 55543 | 0.5707475074 |  | 0.01449699 | [14 empty] | 47245 | 0.5709266168 |  | 0.01450154
[18 empty] | 55584 | 0.5717547423 |  | 0.01452257 | [14 empty] | 47286 | 0.5719339092 |  | 0.01452712
[18 empty] | 55625 | 0.5727629583 |  | 0.01454818 | [14 empty] | 47327 | 0.5729421828 |  | 0.01455273
[18 empty] | 55666 | 0.5737721573 |  | 0.01457381 | [14 empty] | 47368 | 0.5739514397 |  | 0.01457837
[18 empty] | 55707 | 0.5747823416 |  | 0.01459947 | [14 empty] | 47409 | 0.574961682 |  | 0.01460403
[18 empty] | 55748 | 0.575793513 |  | 0.01462516 | [14 empty] | 47450 | 0.5759729117 |  | 0.01462971
[18 empty] | 55789 | 0.5768056737 |  | 0.01465086 | [14 empty] | 47491 | 0.5769851309 |  | 0.01465542
[18 empty] | 55830 | 0.5778188257 |  | 0.0146766 | [14 empty] | 47532 | 0.5779983415 |  | 0.01468116
[18 empty] | 55871 | 0.5788329711 |  | 0.01470236 | [14 empty] | 47573 | 0.5790125458 |  | 0.01470692
[18 empty] | 55912 | 0.579848112 |  | 0.01472814 | [14 empty] | 47614 | 0.5800277457 |  | 0.0147327
[18 empty] | 55953 | 0.5808642503 |  | 0.01475395 | [14 empty] | 47655 | 0.5810439433 |  | 0.01475852
[18 empty] | 55994 | 0.5818813883 |  | 0.01477979 | [14 empty] | 47696 | 0.5820611407 |  | 0.01478435
[18 empty] | 56035 | 0.582899528 |  | 0.01480565 | [14 empty] | 47761 | 0.5830645235 |  | 0.01480984
[18 empty] | 56076 | 0.5839186715 |  | 0.01483153 | [14 empty] | 47822 | 0.5840700685 |  | 0.01483538
[18 empty] | 56117 | 0.5849388209 |  | 0.01485745 | [14 empty] | 47890 | 0.5850809627 |  | 0.01486106
[18 empty] | 56158 | 0.5859599784 |  | 0.01488338 | [14 empty] | 47951 | 0.5860893936 |  | 0.01488667
[18 empty] | 56199 | 0.586982146 |  | 0.01490935 | [14 empty] | 48019 | 0.587103444 |  | 0.01491243
[18 empty] | 56240 | 0.5880053259 |  | 0.01493534 | [14 empty] | 48080 | 0.5881147787 |  | 0.01493812
[18 empty] | 56281 | 0.5890295203 |  | 0.01496135 | [14 empty] | 48141 | 0.5891274434 |  | 0.01496384
[18 empty] | 56321 | 0.590029714 |  | 0.01498675 | [14 empty] | 48208 | 0.5901312682 |  | 0.01498933
[18 empty] | 56361 | 0.5910308773 |  | 0.01501218 | [14 empty] | 48268 | 0.5911318224 |  | 0.01501475
[18 empty] | 56401 | 0.5920330122 |  | 0.01503764 | [14 empty] | 48335 | 0.5921387602 |  | 0.01504032
[18 empty] | 56441 | 0.5930361208 |  | 0.01506312 | [14 empty] | 48381 | 0.5931418932 |  | 0.0150658
[18 empty] | 56481 | 0.594040205 |  | 0.01508862 | [14 empty] | 48421 | 0.5941459651 |  | 0.01509131
[18 empty] | 56521 | 0.5950452669 |  | 0.01511415 | [14 empty] | 48461 | 0.5951510148 |  | 0.01511684
[18 empty] | 56561 | 0.5960513086 |  | 0.0151397 | [14 empty] | 48501 | 0.5961570443 |  | 0.01514239
[18 empty] | 56601 | 0.597058332 |  | 0.01516528 | [14 empty] | 48541 | 0.5971640556 |  | 0.01516797
[18 empty] | 56641 | 0.5980663392 |  | 0.01519089 | [14 empty] | 48581 | 0.5981720508 |  | 0.01519357
[18 empty] | 56681 | 0.5990753324 |  | 0.01521651 | [14 empty] | 48621 | 0.5991810319 |  | 0.0152192
[18 empty] | 56721 | 0.6000853135 |  | 0.01524217 | [14 empty] | 48661 | 0.600191001 |  | 0.01524485
[18 empty] | 56761 | 0.6010962846 |  | 0.01526785 | [14 empty] | 48701 | 0.6012019603 |  | 0.01527053
[18 empty] | 56801 | 0.6021082479 |  | 0.01529355 | [14 empty] | 48741 | 0.6022139116 |  | 0.01529623
[18 empty] | 56841 | 0.6031212053 |  | 0.01531928 | [14 empty] | 48781 | 0.6032268573 |  | 0.01532196
[18 empty] | 56881 | 0.6041351591 |  | 0.01534503 | [14 empty] | 48821 | 0.6042407993 |  | 0.01534772
[18 empty] | 56921 | 0.6051501113 |  | 0.01537081 | [14 empty] | 48861 | 0.6052557398 |  | 0.0153735
[18 empty] | 56961 | 0.6061660641 |  | 0.01539662 | [14 empty] | 48901 | 0.6062716808 |  | 0.0153993
[18 empty] | 57001 | 0.6071830195 |  | 0.01542245 | [14 empty] | 48941 | 0.6072886246 |  | 0.01542513
[18 empty] | 57041 | 0.6082009797 |  | 0.0154483 | [14 empty] | 48981 | 0.6083065732 |  | 0.01545099
[18 empty] | 57081 | 0.6092199468 |  | 0.01547419 | [14 empty] | 49021 | 0.6093255288 |  | 0.01547687
[18 empty] | 57121 | 0.610239923 |  | 0.01550009 | [14 empty] | 49061 | 0.6103454935 |  | 0.01550278
[18 empty] | 57161 | 0.6112609104 |  | 0.01552603 | [14 empty] | 49101 | 0.6113664695 |  | 0.01552871
[18 empty] | 57201 | 0.6122829113 |  | 0.01555199 | [14 empty] | 49141 | 0.6123884589 |  | 0.01555467
[18 empty] | 57241 | 0.6133059276 |  | 0.01557797 | [14 empty] | 49181 | 0.6134114639 |  | 0.01558065
[18 empty] | 57281 | 0.6143299618 |  | 0.01560398 | [14 empty] | 49221 | 0.6144354868 |  | 0.01560666
[18 empty] | 57321 | 0.6153550159 |  | 0.01563002 | [14 empty] | 49261 | 0.6154605296 |  | 0.0156327
[18 empty] | 57360 | 0.6163554277 |  | 0.01565543 | [14 empty] | 49300 | 0.6164609305 |  | 0.01565811
[18 empty] | 57418 | 0.6173624695 |  | 0.01568101 | [14 empty] | 49339 | 0.6174623051 |  | 0.01568354
[18 empty] | 57478 | 0.6183820521 |  | 0.0157069 | [14 empty] | 49378 | 0.6184646556 |  | 0.015709
[18 empty] | 57541 | 0.6193899248 |  | 0.0157325 | [14 empty] | 49417 | 0.6194679839 |  | 0.01573449
[18 empty] | 57599 | 0.620401174 |  | 0.01575819 | [14 empty] | 49456 | 0.6204722922 |  | 0.01576
[18 empty] | 57663 | 0.6214077587 |  | 0.01578376 | [14 empty] | 49495 | 0.6214775824 |  | 0.01578553
[18 empty] | 57721 | 0.6224219054 |  | 0.01580952 | [14 empty] | 49534 | 0.6224838568 |  | 0.01581109
[18 empty] | 57785 | 0.6234316515 |  | 0.01583516 | [14 empty] | 49573 | 0.6234911173 |  | 0.01583667
[18 empty] | 57842 | 0.6244328998 |  | 0.0158606 | [14 empty] | 49612 | 0.6244993661 |  | 0.01586228
[18 empty] | 57906 | 0.6254458029 |  | 0.01588632 | [14 empty] | 49651 | 0.6255086052 |  | 0.01588792
[18 empty] | 57963 | 0.6264499111 |  | 0.01591183 | [14 empty] | 49690 | 0.6265188369 |  | 0.01591358
[18 empty] | 58024 | 0.6274585455 |  | 0.01593745 | [14 empty] | 49729 | 0.6275300632 |  | 0.01593926
[18 empty] | 58063 | 0.6284708123 |  | 0.01596316 | [14 empty] | 49768 | 0.6285422862 |  | 0.01596497
[18 empty] | 58102 | 0.629484078 |  | 0.0159889 | [14 empty] | 49807 | 0.6295555081 |  | 0.01599071
[18 empty] | 58141 | 0.6304983448 |  | 0.01601466 | [14 empty] | 49846 | 0.6305697311 |  | 0.01601647
[18 empty] | 58180 | 0.6315136148 |  | 0.01604045 | [14 empty] | 49885 | 0.6315849572 |  | 0.01604226
[18 empty] | 58219 | 0.6325298901 |  | 0.01606626 | [14 empty] | 49924 | 0.6326011887 |  | 0.01606807
[18 empty] | 58258 | 0.633547173 |  | 0.0160921 | [14 empty] | 49963 | 0.6336184277 |  | 0.01609391
[18 empty] | 58297 | 0.6345654656 |  | 0.01611796 | [14 empty] | 50002 | 0.6346366764 |  | 0.01611977
[18 empty] | 58336 | 0.6355847702 |  | 0.01614385 | [14 empty] | 50041 | 0.635655937 |  | 0.01614566
[18 empty] | 58375 | 0.6366050889 |  | 0.01616977 | [14 empty] | 50080 | 0.6366762117 |  | 0.01617158
[18 empty] | 58414 | 0.6376264238 |  | 0.01619571 | [14 empty] | 50119 | 0.6376975026 |  | 0.01619752
[18 empty] | 58453 | 0.6386487774 |  | 0.01622168 | [14 empty] | 50158 | 0.6387198121 |  | 0.01622348
[18 empty] | 58492 | 0.6396721516 |  | 0.01624767 | [14 empty] | 50197 | 0.6397431423 |  | 0.01624948
[18 empty] | 58531 | 0.6406965489 |  | 0.01627369 | [14 empty] | 50236 | 0.6407674955 |  | 0.01627549
[18 empty] | 58570 | 0.6417219714 |  | 0.01629974 | [14 empty] | 50275 | 0.6417928739 |  | 0.01630154
[18 empty] | 58608 | 0.6427220893 |  | 0.01632514 | [14 empty] | 50313 | 0.6427929488 |  | 0.01632694
[18 empty] | 58646 | 0.6437231848 |  | 0.01635057 | [14 empty] | 50351 | 0.6437940012 |  | 0.01635237
[18 empty] | 58684 | 0.6447252599 |  | 0.01637602 | [14 empty] | 50389 | 0.6447960333 |  | 0.01637782
[18 empty] | 58722 | 0.6457283167 |  | 0.0164015 | [14 empty] | 50427 | 0.6457990471 |  | 0.0164033
[18 empty] | 58760 | 0.6467323575 |  | 0.016427 | [14 empty] | 50465 | 0.6468030447 |  | 0.0164288
[18 empty] | 58798 | 0.6477373842 |  | 0.01645253 | [14 empty] | 50503 | 0.6478080283 |  | 0.01645432
[18 empty] | 58836 | 0.6487433991 |  | 0.01647808 | [14 empty] | 50541 | 0.648814 |  | 0.0164798756
[18 empty] | 58874 | 0.6497504042 |  | 0.01650366 | [14 empty] | 50579 | 0.6498209619 |  | 0.01650545
[18 empty] | 58912 | 0.6507584018 |  | 0.01652926 | [14 empty] | 50617 | 0.6508289162 |  | 0.01653105
[18 empty] | 58950 | 0.6517673939 |  | 0.01655489 | [14 empty] | 50655 | 0.6518378651 |  | 0.01655668
[18 empty] | 58988 | 0.6527773827 |  | 0.01658055 | [14 empty] | 50693 | 0.6528478106 |  | 0.01658233
[18 empty] | 59026 | 0.6537883705 |  | 0.01660622 | [14 empty] | 50731 | 0.6538587551 |  | 0.01660801
[18 empty] | 59064 | 0.6548003593 |  | 0.01663193 | [14 empty] | 50769 | 0.6548707005 |  | 0.01663372
[18 empty] | 59102 | 0.6558133515 |  | 0.01665766 | [14 empty] | 50807 | 0.6558836493 |  | 0.01665944
[18 empty] | 59140 | 0.6568273491 |  | 0.01668341 | [14 empty] | 50845 | 0.6568976035 |  | 0.0166852
[18 empty] | 59178 | 0.6578423543 |  | 0.0167092 | [14 empty] | 50903 | 0.6579132978 |  | 0.016711
[18 empty] | 59216 | 0.6588583695 |  | 0.016735 | [14 empty] | 50959 | 0.6589373659 |  | 0.01673701
[18 empty] | 59254 | 0.6598753968 |  | 0.01676084 | [14 empty] | 51019 | 0.6599492396 |  | 0.01676271
[18 empty] | 59292 | 0.6608934385 |  | 0.01678669 | [14 empty] | 51073 | 0.6609528937 |  | 0.0167882
[18 empty] | 59330 | 0.6619124968 |  | 0.01681258 | [14 empty] | 51133 | 0.6619578465 |  | 0.01681373
[18 empty] | 59368 | 0.6629325739 |  | 0.01683849 | [14 empty] | 51187 | 0.6629643531 |  | 0.01683929
[18 empty] | 59406 | 0.6639536722 |  | 0.01686442 | [14 empty] | 51247 | 0.6639724717 |  | 0.0168649
[18 empty] | 59444 | 0.6649757938 |  | 0.01689039 | [14 empty] | 51301 | 0.664981849 |  | 0.01689054
[18 empty] | 59482 | 0.6659989412 |  | 0.01691637 | [14 empty] | 51361 | 0.6659931544 |  | 0.01691623
[18 empty] | 59520 | 0.6670231165 |  | 0.01694239 | [14 empty] | 51415 | 0.6670054208 |  | 0.01694194
[18 empty] | 59558 | 0.668048322 |  | 0.01696843 | [14 empty] | 51475 | 0.6680199341 |  | 0.01696771
[18 empty] | 59596 | 0.6690745601 |  | 0.01699449 | [14 empty] | 51529 | 0.6690351082 |  | 0.01699349
[18 empty] | 59633 | 0.6700747864 |  | 0.0170199 | [14 empty] | 51588 | 0.6700358751 |  | 0.01701891
[18 empty] | 59670 | 0.6710759959 |  | 0.01704533 | [14 empty] | 51641 | 0.6710369458 |  | 0.01704434
[18 empty] | 59707 | 0.6720781908 |  | 0.01707079 | [14 empty] | 51700 | 0.6720407306 |  | 0.01706983
[18 empty] | 59744 | 0.6730813734 |  | 0.01709627 | [14 empty] | 51753 | 0.6730443881 |  | 0.01709533
[18 empty] | 59781 | 0.6740855457 |  | 0.01712177 | [14 empty] | 51812 | 0.6740509004 |  | 0.01712089
[18 empty] | 59818 | 0.6750907101 |  | 0.0171473 | [14 empty] | 51865 | 0.6750570913 |  | 0.01714645
[18 empty] | 59855 | 0.6760968685 |  | 0.01717286 | [14 empty] | 51924 | 0.6760663469 |  | 0.01717209
[18 empty] | 59892 | 0.6771040234 |  | 0.01719844 | [14 empty] | 51967 | 0.6770752278 |  | 0.01719771
[18 empty] | 59929 | 0.6781121768 |  | 0.01722405 | [14 empty] | 52004 | 0.6780832409 |  | 0.01722331
[18 empty] | 59966 | 0.679121331 |  | 0.01724968 | [14 empty] | 52041 | 0.6790922545 |  | 0.01724894
[18 empty] | 60003 | 0.6801314882 |  | 0.01727534 | [14 empty] | 52078 | 0.6801022709 |  | 0.0172746
[18 empty] | 60040 | 0.6811426507 |  | 0.01730102 | [14 empty] | 52115 | 0.6811132923 |  | 0.01730028
[18 empty] | 60077 | 0.6821548207 |  | 0.01732673 | [14 empty] | 52152 | 0.6821253209 |  | 0.01732598
[18 empty] | 60114 | 0.6831680004 |  | 0.01735247 | [14 empty] | 52189 | 0.6831383591 |  | 0.01735171
[18 empty] | 60151 | 0.6841821922 |  | 0.01737823 | [14 empty] | 52226 | 0.684152409 |  | 0.01737747
[18 empty] | 60188 | 0.6851973983 |  | 0.01740401 | [14 empty] | 52263 | 0.6851674729 |  | 0.01740325
[18 empty] | 60225 | 0.6862136209 |  | 0.01742983 | [14 empty] | 52300 | 0.6861835532 |  | 0.01742906
[18 empty] | 60262 | 0.6872308625 |  | 0.01745566 | [14 empty] | 52337 | 0.6872006521 |  | 0.0174549
[18 empty] | 60299 | 0.6882491252 |  | 0.01748153 | [14 empty] | 52374 | 0.6882187719 |  | 0.01748076
[18 empty] | 60336 | 0.6892684114 |  | 0.01750742 | [14 empty] | 52411 | 0.689237915 |  | 0.01750664
[18 empty] | 60373 | 0.6902887235 |  | 0.01753333 | [14 empty] | 52448 | 0.6902580836 |  | 0.01753256
[18 empty] | 60410 | 0.6913100637 |  | 0.01755928 | [14 empty] | 52485 | 0.6912792801 |  | 0.01755849
[18 empty] | 60447 | 0.6923324343 |  | 0.01758524 | [14 empty] | 52522 | 0.6923015069 |  | 0.01758446
[18 empty] | 60484 | 0.6933558379 |  | 0.01761124 | [14 empty] | 52559 | 0.6933247662 |  | 0.01761045
[18 empty] | 60521 | 0.6943701254 |  | 0.017637 | [14 empty] | 52596 | 0.6943490604 |  | 0.01763647
[18 empty] | 60578 | 0.6953711663 |  | 0.01766243 | [14 empty] | 52633 | 0.695374392 |  | 0.01766251
[18 empty] | 60630 | 0.6963871744 |  | 0.01768823 | [14 empty] | 52670 | 0.6964007633 |  | 0.01768858
[18 empty] | 60687 | 0.6973909639 |  | 0.01771373 | [14 empty] | 52707 | 0.6974281766 |  | 0.01771468
[18 empty] | 60739 | 0.6983993909 |  | 0.01773934 | [14 empty] | 52743 | 0.6984288245 |  | 0.01774009
[18 empty] | 60796 | 0.6994161106 |  | 0.01776517 | [14 empty] | 52779 | 0.6994304635 |  | 0.01776553
[18 empty] | 60848 | 0.7004169574 |  | 0.01779059 | [14 empty] | 52815 | 0.7004330956 |  | 0.017791
[18 empty] | 60904 | 0.7014289182 |  | 0.01781629 | [14 empty] | 52851 | 0.7014367233 |  | 0.01781649
[18 empty] | 60957 | 0.7024399055 |  | 0.01784197 | [14 empty] | 52887 | 0.7024413487 |  | 0.01784201
[18 empty] | 61012 | 0.70344704 |  | 0.01786755 | [14 empty] | 52923 | 0.7034469741 |  | 0.01786755
[18 empty] | 61066 | 0.704468267 |  | 0.01789349 | [14 empty] | 52959 | 0.7044536018 |  | 0.01789312
[18 empty] | 61120 | 0.7054705075 |  | 0.01791895 | [14 empty] | 52995 | 0.705461234 |  | 0.01791872
[18 empty] | 61174 | 0.7064740391 |  | 0.01794444 | [14 empty] | 53031 | 0.706469873 |  | 0.01794433
[18 empty] | 61227 | 0.7074814858 |  | 0.01797003 | [14 empty] | 53067 | 0.7074795211 |  | 0.01796998
[18 empty] | 61282 | 0.7084851768 |  | 0.01799552 | [14 empty] | 53103 | 0.7084901807 |  | 0.01799565
[18 empty] | 61334 | 0.7094977743 |  | 0.01802124 | [14 empty] | 53139 | 0.709501854 |  | 0.01802135
[18 empty] | 61390 | 0.7105017122 |  | 0.01804674 | [14 empty] | 53175 | 0.7105145435 |  | 0.01804707
[18 empty] | 61441 | 0.7115194042 |  | 0.01807259 | [14 empty] | 53211 | 0.7115282513 |  | 0.01807282
[18 empty] | 61497 | 0.7125261166 |  | 0.01809816 | [14 empty] | 53247 | 0.7125429799 |  | 0.01809859
[18 empty] | 61547 | 0.713528393 |  | 0.01812362 | [14 empty] | 53283 | 0.7135587316 |  | 0.01812439
[18 empty] | 61603 | 0.7145378717 |  | 0.01814926 | [14 empty] | 53319 | 0.7145755088 |  | 0.01815022
[18 empty] | 61641 | 0.7155407095 |  | 0.01817473 | [14 empty] | 53355 | 0.7155933138 |  | 0.01817607
[18 empty] | 61677 | 0.7165596034 |  | 0.01820061 | [14 empty] | 53391 | 0.7166121491 |  | 0.01820195
[18 empty] | 61713 | 0.71757953 |  | 0.01822652 | [14 empty] | 53427 | 0.7176320171 |  | 0.01822785
[18 empty] | 61749 | 0.7186004918 |  | 0.01825245 | [14 empty] | 53463 | 0.7186529201 |  | 0.01825378
[18 empty] | 61785 | 0.7196224911 |  | 0.01827841 | [14 empty] | 53499 | 0.7196748606 |  | 0.01827974
[18 empty] | 61821 | 0.7206455304 |  | 0.0183044 | [14 empty] | 53535 | 0.720697841 |  | 0.01830573
[18 empty] | 61857 | 0.7216696121 |  | 0.01833041 | [14 empty] | 53571 | 0.7217218638 |  | 0.01833174
[18 empty] | 61893 | 0.7226947387 |  | 0.01835645 | [14 empty] | 53607 | 0.7227469313 |  | 0.01835777
[18 empty] | 61929 | 0.7237209127 |  | 0.01838251 | [14 empty] | 53643 | 0.7237730461 |  | 0.01838384
[18 empty] | 61965 | 0.7247481364 |  | 0.0184086 | [14 empty] | 53679 | 0.7248002107 |  | 0.01840993
[18 empty] | 62001 | 0.7257764125 |  | 0.01843472 | [14 empty] | 53715 | 0.7258284275 |  | 0.01843604
[18 empty] | 62036 | 0.7267771366 |  | 0.01846014 | [14 empty] | 53750 | 0.7268290938 |  | 0.01846146
[18 empty] | 62071 | 0.72777886 |  | 0.01848558 | [14 empty] | 53785 | 0.7278307594 |  | 0.0184869
[18 empty] | 62106 | 0.728781585 |  | 0.01851105 | [14 empty] | 53820 | 0.7288334265 |  | 0.01851237
[18 empty] | 62141 | 0.729785314 |  | 0.01853655 | [14 empty] | 53855 | 0.7298370975 |  | 0.01853786
[18 empty] | 62176 | 0.7307900493 |  | 0.01856207 | [14 empty] | 53890 | 0.7308417747 |  | 0.01856338
[18 empty] | 62211 | 0.7317957932 |  | 0.01858761 | [14 empty] | 53925 | 0.7318474605 |  | 0.01858893
[18 empty] | 62246 | 0.7328025481 |  | 0.01861318 | [14 empty] | 53960 | 0.7328541571 |  | 0.0186145
[18 empty] | 62281 | 0.7338103163 |  | 0.01863878 | [14 empty] | 53995 | 0.733861867 |  | 0.01864009
[18 empty] | 62316 | 0.7348191003 |  | 0.01866441 | [14 empty] | 54030 | 0.7348705925 |  | 0.01866571
[18 empty] | 62351 | 0.7358289023 |  | 0.01869005 | [14 empty] | 54065 | 0.7358803361 |  | 0.01869136
[18 empty] | 62386 | 0.7368397249 |  | 0.01871573 | [14 empty] | 54100 | 0.7368911001 |  | 0.01871703
[18 empty] | 62421 | 0.7378515703 |  | 0.01874143 | [14 empty] | 54135 | 0.7379028869 |  | 0.01874273
[18 empty] | 62456 | 0.7388644411 |  | 0.01876716 | [14 empty] | 54170 | 0.7389156989 |  | 0.01876846
[18 empty] | 62491 | 0.7398783397 |  | 0.01879291 | [14 empty] | 54205 | 0.7399295386 |  | 0.01879421
[18 empty] | 62526 | 0.7408932684 |  | 0.01881869 | [14 empty] | 54240 | 0.7409444084 |  | 0.01881999
[18 empty] | 62561 | 0.7419092297 |  | 0.01884449 | [14 empty] | 54275 | 0.7419603108 |  | 0.01884579
[18 empty] | 62596 | 0.7429262262 |  | 0.01887033 | [14 empty] | 54310 | 0.7429772481 |  | 0.01887162
[18 empty] | 62631 | 0.7439442602 |  | 0.01889618 | [14 empty] | 54345 | 0.743995223 |  | 0.01889748
[18 empty] | 62666 | 0.7449633343 |  | 0.01892207 | [14 empty] | 54380 | 0.7450142378 |  | 0.01892336
[18 empty] | 62701 | 0.745983451 |  | 0.01894798 | [14 empty] | 54415 | 0.746034295 |  | 0.01894927
[18 empty] | 62736 | 0.7470046126 |  | 0.01897392 | [14 empty] | 54455 | 0.7470463779 |  | 0.01897498
[18 empty] | 62771 | 0.7480268219 |  | 0.01899988 | [14 empty] | 54508 | 0.7480465988 |  | 0.01900038
[18 empty] | 62806 | 0.7490500812 |  | 0.01902587 | [14 empty] | 54556 | 0.749057039 |  | 0.01902605
[18 empty] | 62841 | 0.7500743932 |  | 0.01905189 | [14 empty] | 54609 | 0.7500600422 |  | 0.01905153
[18 empty] | 62876 | 0.7510997603 |  | 0.01907793 | [14 empty] | 54658 | 0.7510713353 |  | 0.01907721
[18 empty] | 62911 | 0.7521261852 |  | 0.01910401 | [14 empty] | 54710 | 0.7520788594 |  | 0.0191028
[18 empty] | 62946 | 0.7531536704 |  | 0.0191301 | [14 empty] | 54762 | 0.7530877453 |  | 0.01912843
[18 empty] | 62981 | 0.7541822185 |  | 0.01915623 | [14 empty] | 54811 | 0.754103083 |  | 0.01915422
[18 empty] | 63015 | 0.7551823997 |  | 0.01918163 | [14 empty] | 54864 | 0.7551131118 |  | 0.01917987
[18 empty] | 63049 | 0.7561835888 |  | 0.01920706 | [14 empty] | 54901 | 0.7561402938 |  | 0.01920596
[18 empty] | 63083 | 0.7571857882 |  | 0.01923252 | [14 empty] | 54935 | 0.7571423401 |  | 0.01923142
[18 empty] | 63117 | 0.7581890003 |  | 0.019258 | [14 empty] | 54969 | 0.7581453987 |  | 0.01925689
[18 empty] | 63151 | 0.7591932275 |  | 0.01928351 | [14 empty] | 55003 | 0.7591494721 |  | 0.0192824
[18 empty] | 63185 | 0.7601984723 |  | 0.01930904 | [14 empty] | 55037 | 0.7601545627 |  | 0.01930793
[18 empty] | 63219 | 0.761204737 |  | 0.0193346 | [14 empty] | 55071 | 0.761160673 |  | 0.01933348
[18 empty] | 63253 | 0.7622120242 |  | 0.01936019 | [14 empty] | 55105 | 0.7621678054 |  | 0.01935906
[18 empty] | 63287 | 0.7632203363 |  | 0.0193858 | [14 empty] | 55139 | 0.7631759624 |  | 0.01938467
[18 empty] | 63321 | 0.7642296758 |  | 0.01941143 | [14 empty] | 55173 | 0.7641851465 |  | 0.0194103
[18 empty] | 63355 | 0.7652400452 |  | 0.0194371 | [14 empty] | 55207 | 0.7651953601 |  | 0.01943596
[18 empty] | 63389 | 0.7662514469 |  | 0.01946279 | [14 empty] | 55241 | 0.7662066058 |  | 0.01946165
[18 empty] | 63423 | 0.7672638836 |  | 0.0194885 | [14 empty] | 55275 | 0.767218886 |  | 0.01948736
[18 empty] | 63457 | 0.7682773577 |  | 0.01951424 | [14 empty] | 55309 | 0.7682322033 |  | 0.0195131
[18 empty] | 63491 | 0.7692918717 |  | 0.01954001 | [14 empty] | 55343 | 0.7692465602 |  | 0.01953886
[18 empty] | 63525 | 0.7703074283 |  | 0.01956581 | [14 empty] | 55377 | 0.7702619593 |  | 0.01956465
[18 empty] | 63559 | 0.7713240299 |  | 0.01959163 | [14 empty] | 55411 | 0.7712784032 |  | 0.01959047
[18 empty] | 63593 | 0.7723416792 |  | 0.01961748 | [14 empty] | 55445 | 0.7722958943 |  | 0.01961632
[18 empty] | 63627 | 0.7733603787 |  | 0.01964335 | [14 empty] | 55479 | 0.7733144353 |  | 0.01964219
[18 empty] | 63661 | 0.774380131 |  | 0.01966926 | [14 empty] | 55513 | 0.7743340288 |  | 0.01966808
[18 empty] | 63695 | 0.7754009388 |  | 0.01969518 | [14 empty] | 55547 | 0.7753546773 |  | 0.01969401
[18 empty] | 63729 | 0.7764228045 |  | 0.01972114 | [14 empty] | 55581 | 0.7763763835 |  | 0.01971996
[18 empty] | 63763 | 0.777445731 |  | 0.01974712 | [14 empty] | 55615 | 0.7773991501 |  | 0.01974594
[18 empty] | 63797 | 0.7784697208 |  | 0.01977313 | [14 empty] | 55649 | 0.7784229796 |  | 0.01977194
[18 empty] | 63831 | 0.7794947766 |  | 0.01979917 | [14 empty] | 55683 | 0.7794478747 |  | 0.01979798
[18 empty] | 63865 | 0.780520901 |  | 0.01982523 | [14 empty] | 55717 | 0.7804738382 |  | 0.01982404
[18 empty] | 63899 | 0.7815480968 |  | 0.01985132 | [14 empty] | 55751 | 0.7815008726 |  | 0.01985012
[18 empty] | 63933 | 0.7825763665 |  | 0.01987744 | [14 empty] | 55785 | 0.7825289806 |  | 0.01987624
[18 empty] | 63967 | 0.783605713 |  | 0.01990359 | [14 empty] | 55819 | 0.783558165 |  | 0.01990238
[18 empty] | 64000 | 0.7846058169 |  | 0.01992899 | [14 empty] | 55853 | 0.7845884285 |  | 0.01992855
[18 empty] | 64033 | 0.7856069402 |  | 0.01995442 | [14 empty] | 55886 | 0.7855894247 |  | 0.01995397
[18 empty] | 64066 | 0.7866090854 |  | 0.01997987 | [14 empty] | 55919 | 0.7865914424 |  | 0.01997942
[18 empty] | 64099 | 0.7876122549 |  | 0.02000535 | [14 empty] | 55952 | 0.7875944843 |  | 0.0200049
[18 empty] | 64144 | 0.7886260292 |  | 0.0200311 | [14 empty] | 55985 | 0.7885985529 |  | 0.0200304
[18 empty] | 64195 | 0.789645978 |  | 0.02005701 | [14 empty] | 56018 | 0.7896036507 |  | 0.02005593
[18 empty] | 64240 | 0.7906518783 |  | 0.02008256 | [14 empty] | 56051 | 0.7906097803 |  | 0.02008149
[18 empty] | 64290 | 0.7916546626 |  | 0.02010803 | [14 empty] | 56084 | 0.7916169442 |  | 0.02010707
[18 empty] | 64335 | 0.7926631346 |  | 0.02013364 | [14 empty] | 56117 | 0.792625145 |  | 0.02013268
[18 empty] | 64385 | 0.7936687573 |  | 0.02015919 | [14 empty] | 56150 | 0.7936343853 |  | 0.02015831
[18 empty] | 64434 | 0.7946975685 |  | 0.02018532 | [14 empty] | 56183 | 0.7946446677 |  | 0.02018397
[18 empty] | 64481 | 0.7957084806 |  | 0.020211 | [14 empty] | 56216 | 0.7956559949 |  | 0.02020966
[18 empty] | 64531 | 0.7967184212 |  | 0.02023665 | [14 empty] | 56249 | 0.7966683694 |  | 0.02023538
[18 empty] | 64567 | 0.7977297381 |  | 0.02026234 | [14 empty] | 56282 | 0.797681794 |  | 0.02026112
[18 empty] | 64600 | 0.7987443762 |  | 0.02028811 | [14 empty] | 56315 | 0.7986962711 |  | 0.02028689
[18 empty] | 64633 | 0.79976007 |  | 0.02031391 | [14 empty] | 56348 | 0.7997118036 |  | 0.02031268
[18 empty] | 64666 | 0.8007768221 |  | 0.02033973 | [14 empty] | 56381 | 0.8007283941 |  | 0.0203385
[18 empty] | 64699 | 0.8017946354 |  | 0.02036558 | [14 empty] | 56414 | 0.8017460453 |  | 0.02036435
[18 empty] | 64732 | 0.8028135124 |  | 0.02039146 | [14 empty] | 56447 | 0.8027647599 |  | 0.02039022
[18 empty] | 64765 | 0.8038334559 |  | 0.02041737 | [14 empty] | 56480 | 0.8037845405 |  | 0.02041613
[18 empty] | 64798 | 0.8048544687 |  | 0.0204433 | [14 empty] | 56513 | 0.8048053901 |  | 0.02044206
[18 empty] | 64831 | 0.8058765534 |  | 0.02046926 | [14 empty] | 56546 | 0.8058273112 |  | 0.02046801
[18 empty] | 64864 | 0.8068997128 |  | 0.02049525 | [14 empty] | 56579 | 0.8068503066 |  | 0.020494
[18 empty] | 64897 | 0.8079239498 |  | 0.02052127 | [14 empty] | 56612 | 0.8078743792 |  | 0.02052001
[18 empty] | 64930 | 0.8089492671 |  | 0.02054731 | [14 empty] | 56645 | 0.8088995316 |  | 0.02054605
[18 empty] | 64963 | 0.8099756674 |  | 0.02057338 | [14 empty] | 56678 | 0.8099257667 |  | 0.02057211
[18 empty] | 64996 | 0.8110031537 |  | 0.02059948 | [14 empty] | 56711 | 0.8109530874 |  | 0.02059821
[18 empty] | 65029 | 0.8120317287 |  | 0.02062561 | [14 empty] | 56744 | 0.8119814963 |  | 0.02062433
[18 empty] | 65062 | 0.8130613953 |  | 0.02065176 | [14 empty] | 56777 | 0.8130109965 |  | 0.02065048
[18 empty] | 65095 | 0.8140921563 |  | 0.02067794 | [14 empty] | 56810 | 0.8140415906 |  | 0.02067666
[18 empty] | 65127 | 0.81509273 |  | 0.02070336 | [14 empty] | 56842 | 0.8150420021 |  | 0.02070207
[18 empty] | 65159 | 0.8160943382 |  | 0.0207288 | [14 empty] | 56874 | 0.8160434477 |  | 0.0207275
[18 empty] | 65191 | 0.8170969834 |  | 0.02075426 | [14 empty] | 56906 | 0.8170459299 |  | 0.02075297
[18 empty] | 65223 | 0.8181006684 |  | 0.02077976 | [14 empty] | 56938 | 0.8180494515 |  | 0.02077846
[18 empty] | 65255 | 0.8191053957 |  | 0.02080528 | [14 empty] | 56970 | 0.819054015 |  | 0.02080397
[18 empty] | 65287 | 0.8201111682 |  | 0.02083082 | [14 empty] | 57002 | 0.8200596232 |  | 0.02082951
[18 empty] | 65319 | 0.8211179884 |  | 0.0208564 | [14 empty] | 57034 | 0.8210662788 |  | 0.02085508
[18 empty] | 65351 | 0.8221258591 |  | 0.020882 | [14 empty] | 57066 | 0.8220739845 |  | 0.02088068
[18 empty] | 65383 | 0.823134783 |  | 0.02090762 | [14 empty] | 57098 | 0.8230827429 |  | 0.0209063
[18 empty] | 65415 | 0.8241447628 |  | 0.02093328 | [14 empty] | 57130 | 0.8240925568 |  | 0.02093195
[18 empty] | 65447 | 0.8251558013 |  | 0.02095896 | [14 empty] | 57162 | 0.825103429 |  | 0.02095763
[18 empty] | 65479 | 0.8261679012 |  | 0.02098466 | [14 empty] | 57194 | 0.8261153622 |  | 0.02098333
[18 empty] | 65511 | 0.8271810653 |  | 0.0210104 | [14 empty] | 57226 | 0.8271283591 |  | 0.02100906
[18 empty] | 65543 | 0.8281952964 |  | 0.02103616 | [14 empty] | 57258 | 0.8281424226 |  | 0.02103482
[18 empty] | 65575 | 0.8292105973 |  | 0.02106195 | [14 empty] | 57290 | 0.8291575555 |  | 0.0210606
[18 empty] | 65607 | 0.8302269708 |  | 0.02108777 | [14 empty] | 57322 | 0.8301737605 |  | 0.02108641
[18 empty] | 65639 | 0.8312444197 |  | 0.02111361 | [14 empty] | 57354 | 0.8311910406 |  | 0.02111225
[18 empty] | 65671 | 0.8322629469 |  | 0.02113948 | [14 empty] | 57394 | 0.8322099929 |  | 0.02113813
[18 empty] | 65703 | 0.8332825552 |  | 0.02116538 | [14 empty] | 57442 | 0.8332309274 |  | 0.02116407
[18 empty] | 65735 | 0.8343032475 |  | 0.0211913 | [14 empty] | 57484 | 0.8342314149 |  | 0.02118948
[18 empty] | 65767 | 0.8353250267 |  | 0.02121726 | [14 empty] | 57531 | 0.8352339654 |  | 0.02121494
[18 empty] | 65799 | 0.8363478956 |  | 0.02124324 | [14 empty] | 57578 | 0.8362379588 |  | 0.02124044
[18 empty] | 65831 | 0.8373718573 |  | 0.02126925 | [14 empty] | 57620 | 0.8372424642 |  | 0.02126596
[18 empty] | 65863 | 0.8383969146 |  | 0.02129528 | [14 empty] | 57667 | 0.8382493568 |  | 0.02129153
[18 empty] | 65895 | 0.8394230704 |  | 0.02132135 | [14 empty] | 57709 | 0.8392564592 |  | 0.02131711
[18 empty] | 65927 | 0.8404503278 |  | 0.02134744 | [14 empty] | 57756 | 0.8402662705 |  | 0.02134276
[18 empty] | 65959 | 0.8414786896 |  | 0.02137356 | [14 empty] | 57802 | 0.8412772402 |  | 0.02136844
[18 empty] | 65991 | 0.8425081589 |  | 0.02139971 | [14 empty] | 57845 | 0.8422887363 |  | 0.02139413
[18 empty] | 66023 | 0.8435387387 |  | 0.02142588 | [14 empty] | 57892 | 0.8433029638 |  | 0.0214199
[18 empty] | 66055 | 0.844570432 |  | 0.02145209 | [14 empty] | 57934 | 0.8443167907 |  | 0.02144565
[18 empty] | 66086 | 0.8455709496 |  | 0.0214775 | [14 empty] | 57981 | 0.8453339868 |  | 0.02147148
[18 empty] | 66117 | 0.8465725178 |  | 0.02150294 | [14 empty] | 58025 | 0.8463407338 |  | 0.02149705
[18 empty] | 66148 | 0.8475751394 |  | 0.02152841 | [14 empty] | 58056 | 0.8473429995 |  | 0.02152251
[18 empty] | 66179 | 0.8485788172 |  | 0.0215539 | [14 empty] | 58087 | 0.8483463205 |  | 0.021548
[18 empty] | 66210 | 0.849583554 |  | 0.02157942 | [14 empty] | 58118 | 0.8493506995 |  | 0.02157351
[18 empty] | 66241 | 0.8505893526 |  | 0.02160497 | [14 empty] | 58149 | 0.8503561394 |  | 0.02159905
[18 empty] | 66272 | 0.8515962159 |  | 0.02163054 | [14 empty] | 58180 | 0.851362643 |  | 0.02162461
[18 empty] | 66303 | 0.8526042516 |  | 0.02165615 | [14 empty] | 58211 | 0.8523702541 |  | 0.0216502
[18 empty] | 66334 | 0.8536136144 |  | 0.02168179 | [14 empty] | 58242 | 0.853379168 |  | 0.02167583
[18 empty] | 66365 | 0.8546243099 |  | 0.02170746 | [14 empty] | 58273 | 0.8543894131 |  | 0.02170149
[18 empty] | 66396 | 0.8556363422 |  | 0.02173316 | [14 empty] | 58304 | 0.8554009935 |  | 0.02172719
[18 empty] | 66427 | 0.8566497158 |  | 0.0217589 | [14 empty] | 58335 | 0.8564139137 |  | 0.02175291
[18 empty] | 66458 | 0.8576644349 |  | 0.02178468 | [14 empty] | 58366 | 0.857428178 |  | 0.02177868
[18 empty] | 66489 | 0.8586805039 |  | 0.02181048 | [14 empty] | 58397 | 0.8584437906 |  | 0.02180447
[18 empty] | 66520 | 0.8596979273 |  | 0.02183633 | [14 empty] | 58428 | 0.859460756 |  | 0.0218303
[18 empty] | 66551 | 0.8607167093 |  | 0.0218622 | [14 empty] | 58459 | 0.8604790785 |  | 0.02185617
[18 empty] | 66582 | 0.8617368544 |  | 0.02188812 | [14 empty] | 58490 | 0.8614987627 |  | 0.02188207
[18 empty] | 66613 | 0.8627583672 |  | 0.02191406 | [14 empty] | 58521 | 0.8625198129 |  | 0.021908
[18 empty] | 66644 | 0.863781252 |  | 0.02194004 | [14 empty] | 58552 | 0.8635422336 |  | 0.02193397
[18 empty] | 66675 | 0.8648055134 |  | 0.02196606 | [14 empty] | 58583 | 0.8645660293 |  | 0.02195998
[18 empty] | 66706 | 0.865831156 |  | 0.02199211 | [14 empty] | 58614 | 0.8655912046 |  | 0.02198602
[18 empty] | 66737 | 0.8668581843 |  | 0.0220182 | [14 empty] | 58645 | 0.866617764 |  | 0.02201209
[18 empty] | 66768 | 0.8678866029 |  | 0.02204432 | [14 empty] | 58676 | 0.8676457121 |  | 0.0220382
[18 empty] | 66799 | 0.8689164164 |  | 0.02207048 | [14 empty] | 58707 | 0.8686750535 |  | 0.02206435
[18 empty] | 66830 | 0.8699476295 |  | 0.02209667 | [14 empty] | 58738 | 0.8697057928 |  | 0.02209053
[18 empty] | 66861 | 0.8709802468 |  | 0.0221229 | [14 empty] | 58769 | 0.8707379347 |  | 0.02211674
[18 empty] | 66891 | 0.8719808953 |  | 0.02214831 | [14 empty] | 58799 | 0.8717381216 |  | 0.02214215
[18 empty] | 66921 | 0.8729828676 |  | 0.02217376 | [14 empty] | 58829 | 0.8727396307 |  | 0.02216759
[18 empty] | 66951 | 0.8739861681 |  | 0.02219925 | [14 empty] | 58859 | 0.8737424664 |  | 0.02219306
[18 empty] | 66981 | 0.874990801 |  | 0.02222477 | [14 empty] | 58889 | 0.8747466329 |  | 0.02221856
[18 empty] | 67011 | 0.8759967707 |  | 0.02225032 | [14 empty] | 58919 | 0.8757521346 |  | 0.0222441
[18 empty] | 67042 | 0.8770158477 |  | 0.0222762 | [14 empty] | 58949 | 0.8767589759 |  | 0.02226968
[18 empty] | 67087 | 0.8780373533 |  | 0.02230215 | [14 empty] | 58979 | 0.8777671613 |  | 0.02229529
[18 empty] | 67131 | 0.879037643 |  | 0.02232756 | [14 empty] | 59009 | 0.878776695 |  | 0.02232093
[18 empty] | 67171 | 0.8800578078 |  | 0.02235347 | [14 empty] | 59039 | 0.8797875816 |  | 0.0223466
[18 empty] | 67215 | 0.8810610758 |  | 0.02237895 | [14 empty] | 59069 | 0.8807998255 |  | 0.02237232
[18 empty] | 67256 | 0.8820631155 |  | 0.0224044 | [14 empty] | 59099 | 0.8818134314 |  | 0.02239806
[18 empty] | 67298 | 0.8830675381 |  | 0.02242992 | [14 empty] | 59129 | 0.8828284036 |  | 0.02242384
[18 empty] | 67342 | 0.8840752659 |  | 0.02245551 | [14 empty] | 59159 | 0.8838447467 |  | 0.02244966
[18 empty] | 67381 | 0.8850798216 |  | 0.02248103 | [14 empty] | 59189 | 0.8848624654 |  | 0.02247551
[18 empty] | 67425 | 0.886090547 |  | 0.0225067 | [14 empty] | 59219 | 0.8858815642 |  | 0.02250139
[18 empty] | 67469 | 0.8871027829 |  | 0.02253241 | [14 empty] | 59249 | 0.8869020478 |  | 0.02252731
[18 empty] | 67508 | 0.8881117122 |  | 0.02255804 | [14 empty] | 59279 | 0.8879239209 |  | 0.02255327
[18 empty] | 67552 | 0.8891269783 |  | 0.02258383 | [14 empty] | 59309 | 0.8889471881 |  | 0.02257926
[18 empty] | 67591 | 0.8901388033 |  | 0.02260953 | [14 empty] | 59339 | 0.8899718542 |  | 0.02260529
[18 empty] | 67635 | 0.8911571216 |  | 0.02263539 | [14 empty] | 59369 | 0.890997924 |  | 0.02263135
[18 empty] | 67679 | 0.8921769781 |  | 0.0226613 | [14 empty] | 59399 | 0.8920254021 |  | 0.02265745
[18 empty] | 67712 | 0.8931870856 |  | 0.02268695 | [14 empty] | 59429 | 0.8930542935 |  | 0.02268358
[18 empty] | 67742 | 0.8942177282 |  | 0.02271313 | [14 empty] | 59459 | 0.8940846029 |  | 0.02270975
[18 empty] | 67772 | 0.8952497951 |  | 0.02273934 | [14 empty] | 59489 | 0.8951163352 |  | 0.02273595
[18 empty] | 67802 | 0.8962832911 |  | 0.0227656 | [14 empty] | 59519 | 0.8961494954 |  | 0.0227622
[18 empty] | 67831 | 0.8972837003 |  | 0.02279101 | [14 empty] | 59548 | 0.8971495788 |  | 0.0227876
[18 empty] | 67860 | 0.8982854541 |  | 0.02281645 | [14 empty] | 59577 | 0.8981510055 |  | 0.02281304
[18 empty] | 67889 | 0.8992885569 |  | 0.02284193 | [14 empty] | 59606 | 0.89915378 |  | 0.02283851
[18 empty] | 67918 | 0.9002930133 |  | 0.02286744 | [14 empty] | 59635 | 0.9001579068 |  | 0.02286401
[18 empty] | 67947 | 0.9012988279 |  | 0.02289299 | [14 empty] | 59664 | 0.9011633905 |  | 0.02288955
[18 empty] | 67976 | 0.9023060053 |  | 0.02291857 | [14 empty] | 59693 | 0.9021702358 |  | 0.02291512
[18 empty] | 68005 | 0.90331455 |  | 0.02294418957 | [14 empty] | 59722 | 0.9031784471 |  | 0.02294073
[18 empty] | 68034 | 0.9043244668 |  | 0.02296984 | [14 empty] | 59751 | 0.9041880292 |  | 0.02296638
[18 empty] | 68063 | 0.9053357603 |  | 0.02299553 | [14 empty] | 59780 | 0.9051989867 |  | 0.02299205
[18 empty] | 68092 | 0.9063484353 |  | 0.02302125 | [14 empty] | 59809 | 0.9062113243 |  | 0.02301777
[18 empty] | 68121 | 0.9073624964 |  | 0.02304701 | [14 empty] | 59838 | 0.9072250468 |  | 0.02304352
[18 empty] | 68150 | 0.9083779485 |  | 0.0230728 | [14 empty] | 59867 | 0.9082401588 |  | 0.0230693
[18 empty] | 68179 | 0.9093947963 |  | 0.02309863 | [14 empty] | 59896 | 0.9092566652 |  | 0.02309512
[18 empty] | 68208 | 0.9104130446 |  | 0.02312449 | [14 empty] | 59925 | 0.9102745708 |  | 0.02312097
[18 empty] | 68237 | 0.9114326984 |  | 0.02315039 | [14 empty] | 59954 | 0.9112938805 |  | 0.02314686
[18 empty] | 68266 | 0.9124537625 |  | 0.02317633 | [14 empty] | 59983 | 0.912314599 |  | 0.02317279
[18 empty] | 68295 | 0.9134762417 |  | 0.0232023 | [14 empty] | 60012 | 0.9133367313 |  | 0.02319875
[18 empty] | 68324 | 0.9145001412 |  | 0.0232283 | [14 empty] | 60041 | 0.9143602824 |  | 0.02322475
[18 empty] | 68353 | 0.9155254657 |  | 0.02325435 | [14 empty] | 60070 | 0.9153852571 |  | 0.02325079
[18 empty] | 68382 | 0.9165522204 |  | 0.02328043 | [14 empty] | 60099 | 0.9164116606 |  | 0.02327686
[18 empty] | 68411 | 0.9175804103 |  | 0.02330654 | [14 empty] | 60128 | 0.9174394977 |  | 0.02330296
[18 empty] | 68440 | 0.9186100405 |  | 0.0233327 | [14 empty] | 60157 | 0.9184687737 |  | 0.02332911
[18 empty] | 68469 | 0.9196411159 |  | 0.02335888 | [14 empty] | 60186 | 0.9194994934 |  | 0.02335529
[18 empty] | 68498 | 0.9206736419 |  | 0.02338511 | [14 empty] | 60215 | 0.9205316622 |  | 0.0233815
[18 empty] | 68527 | 0.9217076235 |  | 0.02341137 | [14 empty] | 60244 | 0.921565285 |  | 0.02340776
[18 empty] | 68556 | 0.9227430659 |  | 0.02343767 | [14 empty] | 60273 | 0.9226003672 |  | 0.02343405
[18 empty] | 68584 | 0.9237441945 |  | 0.0234631 | [14 empty] | 60301 | 0.9236011465 |  | 0.02345947
[18 empty] | 68612 | 0.9247466945 |  | 0.02348857 | [14 empty] | 60329 | 0.9246032957 |  | 0.02348492
[18 empty] | 68640 | 0.9257505708 |  | 0.02351406 | [14 empty] | 60357 | 0.9256068197 |  | 0.02351041
[18 empty] | 68668 | 0.926755828 |  | 0.0235396 | [14 empty] | 60385 | 0.9266117231 |  | 0.02353594
[18 empty] | 68696 | 0.9277624711 |  | 0.02356517 | [14 empty] | 60413 | 0.9276180109 |  | 0.0235615
[18 empty] | 68724 | 0.9287705048 |  | 0.02359077 | [14 empty] | 60441 | 0.9286256879 |  | 0.02358709
[18 empty] | 68752 | 0.9297799342 |  | 0.02361641 | [14 empty] | 60469 | 0.9296347589 |  | 0.02361272
[18 empty] | 68780 | 0.930790764 |  | 0.02364209 | [14 empty] | 60497 | 0.9306452288 |  | 0.02363839
[18 empty] | 68808 | 0.9318029992 |  | 0.0236678 | [14 empty] | 60527 | 0.9316473804 |  | 0.02366384
[18 empty] | 68836 | 0.9328166449 |  | 0.02369354 | [14 empty] | 60568 | 0.9326500293 |  | 0.02368931
[18 empty] | 68864 | 0.933831706 |  | 0.02371933 | [14 empty] | 60609 | 0.9336537939 |  | 0.02371481
[18 empty] | 68892 | 0.9348481875 |  | 0.02374514 | [14 empty] | 60645 | 0.9346539093 |  | 0.02374021
[18 empty] | 68920 | 0.9358660946 |  | 0.023771 | [14 empty] | 60686 | 0.9356599099 |  | 0.02376576
[18 empty] | 68948 | 0.9368854323 |  | 0.02379689 | [14 empty] | 60727 | 0.9366670362 |  | 0.02379134
[18 empty] | 68976 | 0.9379062057 |  | 0.02382282 | [14 empty] | 60763 | 0.9376707817 |  | 0.02381684
[18 empty] | 69004 | 0.9389284201 |  | 0.02384878 | [14 empty] | 60804 | 0.9386801644 |  | 0.02384248
[18 empty] | 69032 | 0.9399520806 |  | 0.02387478 | [14 empty] | 60844 | 0.9397136422 |  | 0.02386873
[18 empty] | 69060 | 0.9409771925 |  | 0.02390082 | [14 empty] | 60882 | 0.9407227813 |  | 0.02389436
[18 empty] | 69088 | 0.9420037611 |  | 0.0239269 | [14 empty] | 60923 | 0.941735605 |  | 0.02392008
[18 empty] | 69116 | 0.9430317916 |  | 0.02395301 | [14 empty] | 60960 | 0.9427703416 |  | 0.02394637
[18 empty] | 69144 | 0.9440612893 |  | 0.02397916 | [14 empty] | 61001 | 0.9437854849 |  | 0.02397215
[18 empty] | 69172 | 0.9450922597 |  | 0.02400534 | [14 empty] | 61042 | 0.9448017815 |  | 0.02399797
[18 empty] | 69200 | 0.9461247082 |  | 0.02403157 | [14 empty] | 61078 | 0.9458155247 |  | 0.02402371
[18 empty] | 69228 | 0.9471586401 |  | 0.02405783 | [14 empty] | 61119 | 0.9468341345 |  | 0.02404959
[18 empty] | 69256 | 0.9481940611 |  | 0.02408413 | [14 empty] | 61160 | 0.9478539082 |  | 0.02407549
[18 empty] | 69284 | 0.9492309765 |  | 0.02411047 | [14 empty] | 61196 | 0.9488714112 |  | 0.02410133
[18 empty] | 69311 | 0.9502322797 |  | 0.0241359 | [14 empty] | 61237 | 0.9498935198 |  | 0.0241273
[18 empty] | 69338 | 0.9512349828 |  | 0.02416137 | [14 empty] | 61278 | 0.9509168032 |  | 0.02415329
[18 empty] | 69365 | 0.9522390907 |  | 0.02418687 | [14 empty] | 61314 | 0.9519381023 |  | 0.02417923
[18 empty] | 69392 | 0.9532446085 |  | 0.02421241 | [14 empty] | 61354 | 0.952938713 |  | 0.02420464
[18 empty] | 69419 | 0.9542515413 |  | 0.02423799 | [14 empty] | 61393 | 0.9539521132 |  | 0.02423038
[18 empty] | 69446 | 0.9552598943 |  | 0.0242636 | [14 empty] | 61430 | 0.9549655266 |  | 0.02425612
[18 empty] | 69473 | 0.9562696725 |  | 0.02428925 | [14 empty] | 61470 | 0.9559695586 |  | 0.02428163
[18 empty] | 69500 | 0.9572808813 |  | 0.02431493 | [14 empty] | 61507 | 0.9569854797 |  | 0.02430743
[18 empty] | 69527 | 0.9582935258 |  | 0.02434066 | [14 empty] | 61546 | 0.958003616 |  | 0.02433329
[18 empty] | 69554 | 0.9593076114 |  | 0.02436641 | [14 empty] | 61586 | 0.9590111015 |  | 0.02435888
[18 empty] | 69581 | 0.9603231432 |  | 0.02439221 | [14 empty] | 61621 | 0.960029813 |  | 0.02438476
[18 empty] | 69608 | 0.9613401267 |  | 0.02441804 | [14 empty] | 61648 | 0.9610462017 |  | 0.02441057
[18 empty] | 69635 | 0.9623585672 |  | 0.02444391 | [14 empty] | 61675 | 0.9620640447 |  | 0.02443643
[18 empty] | 69662 | 0.9633784702 |  | 0.02446981 | [14 empty] | 61702 | 0.9630833474 |  | 0.02446232
[18 empty] | 69689 | 0.964399841 |  | 0.02449576 | [14 empty] | 61729 | 0.9641041151 |  | 0.02448824
[18 empty] | 69716 | 0.9654226851 |  | 0.02452174 | [14 empty] | 61756 | 0.9651263534 |  | 0.02451421
[18 empty] | 69743 | 0.9664470081 |  | 0.02454775 | [14 empty] | 61783 | 0.9661500677 |  | 0.02454021
[18 empty] | 69770 | 0.9674728156 |  | 0.02457381 | [14 empty] | 61810 | 0.9671752636 |  | 0.02456625
[18 empty] | 69797 | 0.968500113 |  | 0.0245999 | [14 empty] | 61837 | 0.9682019465 |  | 0.02459233
[18 empty] | 69824 | 0.969528906 |  | 0.02462603 | [14 empty] | 61864 | 0.9692301221 |  | 0.02461845
[18 empty] | 69851 | 0.9705592003 |  | 0.0246522 | [14 empty] | 61891 | 0.970259796 |  | 0.0246446
[18 empty] | 69878 | 0.9715910016 |  | 0.02467841 | [14 empty] | 61918 | 0.9712909739 |  | 0.02467079
[18 empty] | 69905 | 0.9726243156 |  | 0.02470466 | [14 empty] | 61945 | 0.9723236615 |  | 0.02469702
[18 empty] | 69932 | 0.973659148 |  | 0.02473094 | [14 empty] | 61972 | 0.9733578645 |  | 0.02472329
[18 empty] | 69959 | 0.9746955048 |  | 0.02475727 | [14 empty] | 61999 | 0.9743935887 |  | 0.0247496
[18 empty] | 69986 | 0.9757333917 |  | 0.02478363 | [14 empty] | 62026 | 0.97543084 |  | 0.02477594
[18 empty] | 70012 | 0.9767342901 |  | 0.02480905 | [14 empty] | 62052 | 0.9764311233 |  | 0.02480135
[18 empty] | 70038 | 0.9777366181 |  | 0.02483451 | [14 empty] | 62078 | 0.9774328332 |  | 0.02482679
[18 empty] | 70064 | 0.9787403811 |  | 0.02486001 | [14 empty] | 62104 | 0.9784359752 |  | 0.02485227
[18 empty] | 70090 | 0.9797455845 |  | 0.02488554 | [14 empty] | 62130 | 0.9794405545 |  | 0.02487779
[18 empty] | 70116 | 0.9807522337 |  | 0.02491111 | [14 empty] | 62156 | 0.9804465766 |  | 0.02490334
[18 empty] | 70142 | 0.981760334 |  | 0.02493671 | [14 empty] | 62182 | 0.9814540467 |  | 0.02492893
[18 empty] | 70168 | 0.9827698911 |  | 0.02496236 | [14 empty] | 62208 | 0.9824629705 |  | 0.02495456
[18 empty] | 70196 | 0.983780835 |  | 0.02498803 | [14 empty] | 62234 | 0.9834733532 |  | 0.02498022
[18 empty] | 70235 | 0.9847926674 |  | 0.02501373 | [14 empty] | 62260 | 0.9844852005 |  | 0.02500592
[18 empty] | 70274 | 0.9858056858 |  | 0.02503946 | [14 empty] | 62286 | 0.985498518 |  | 0.02503166
[18 empty] | 70308 | 0.9868203777 |  | 0.02506524 | [14 empty] | 62312 | 0.9865133111 |  | 0.02505744
[18 empty] | 70347 | 0.9878357799 |  | 0.02509103 | [14 empty] | 62338 | 0.9875295855 |  | 0.02508325
[18 empty] | 70386 | 0.9888523797 |  | 0.02511685 | [14 empty] | 62364 | 0.9885473468 |  | 0.0251091
[18 empty] | 70420 | 0.9898709945 |  | 0.02514272 | [14 empty] | 62390 | 0.9895666009 |  | 0.02513499
[18 empty] | 70459 | 0.990890002 |  | 0.02516861 | [14 empty] | 62416 | 0.9905873533 |  | 0.02516092
[18 empty] | 70498 | 0.991910219 |  | 0.02519452 | [14 empty] | 62442 | 0.99160961 |  | 0.02518688
[18 empty] | 70532 | 0.9929327971 |  | 0.02522049 | [14 empty] | 62468 | 0.9926333766 |  | 0.02521289
[18 empty] | 70571 | 0.993955446 |  | 0.02524647 | [14 empty] | 62494 | 0.9936586591 |  | 0.02523893
[18 empty] | 70610 | 0.9949793164 |  | 0.02527247 | [14 empty] | 62520 | 0.9946854633 |  | 0.02526501
[18 empty] | 70643 | 0.9959795994 |  | 0.02529788 | [14 empty] | 62546 | 0.9957137951 |  | 0.02529113
[18 empty] | 70682 | 0.9970058949 |  | 0.02532395 | [14 empty] | 62572 | 0.9967436607 |  | 0.02531729
[18 empty] | 70720 | 0.9980070617 |  | 0.02534938 | [14 empty] | 62598 | 0.9977750658 |  | 0.02534349
[18 empty] | 70753 | 0.9990112344 |  | 0.02537489 | [14 empty] | 62624 | 0.9988080167 |  | 0.02536972
[18 empty] | 70791 | 1.000014757 |  | 0.02540037 | [14 empty] | 62650 | 0.9998425195 |  | 0.025396
[18 empty] | 70829 | 1.001019 |  | 0.02542589 | [14 empty] | 62676 | 1.000879 |  | 0.02542232
[18 empty] | 70862 | 1.002028 |  | 0.0254515 | [14 empty] | 62702 | 1.001916 |  | 0.02544867
[18 empty] | 70900 | 1.003035 |  | 0.02547708 | [14 empty] | 62728 | 1.002955 |  | 0.02547507
[18 empty] | 70938 | 1.004043 |  | 0.02550269 | [14 empty] | 62753 | 1.003956 |  | 0.02550049
[18 empty] | 70971 | 1.005055 |  | 0.02552839 | [14 empty] | 62778 | 1.004958 |  | 0.02552594
[18 empty] | 71009 | 1.006066 |  | 0.02555407 | [14 empty] | 62803 | 1.005962 |  | 0.02555143
[18 empty] | 71047 | 1.007077 |  | 0.02557977 | [14 empty] | 62828 | 1.006967 |  | 0.02557696
[18 empty] | 71080 | 1.008093 |  | 0.02560557 | [14 empty] | 62853 | 1.007973654 |  | 0.02560253
[18 empty] | 71118 | 1.009108 |  | 0.02563134 | [14 empty] | 62878 | 1.008982 |  | 0.02562814
[18 empty] | 71156 | 1.010123 |  | 0.02565713 | [14 empty] | 62903 | 1.009991 |  | 0.02565378
[18 empty] | 71189 | 1.011143 |  | 0.02568304 | [14 empty] | 62928 | 1.011002394 |  | 0.02567946
[18 empty] | 71227 | 1.012161 |  | 0.0257089 | [14 empty] | 62953 | 1.012015 |  | 0.02570518
[18 empty] | 71265 | 1.013181 |  | 0.02573479 | [14 empty] | 62978 | 1.013029 |  | 0.02573094
[18 empty] | 71295 | 1.014193 |  | 0.0257605 | [14 empty] | 63003 | 1.014045 |  | 0.02575673
[18 empty] | 71320 | 1.015211 |  | 0.02578635 | [14 empty] | 63028 | 1.015062 |  | 0.02578257
[18 empty] | 71345 | 1.01623 |  | 0.02581223 | [14 empty] | 63053 | 1.01608 |  | 0.02580844
[18 empty] | 71370 | 1.01725 |  | 0.02583816 | [14 empty] | 63078 | 1.017100634 |  | 0.02583436
[18 empty] | 71395 | 1.018273 |  | 0.02586412 | [14 empty] | 63103 | 1.018122 |  | 0.02586031
[18 empty] | 71420 | 1.019296 |  | 0.02589013 | [14 empty] | 63128 | 1.019146 |  | 0.0258863
[18 empty] | 71445 | 1.020322 |  | 0.02591617 | [14 empty] | 63153 | 1.02017 |  | 0.02591233
[18 empty] | 71470 | 1.021348 |  | 0.02594225 | [14 empty] | 63178 | 1.021197 |  | 0.0259384
[18 empty] | 71495 | 1.022377 |  | 0.02596837 | [14 empty] | 63203 | 1.022225 |  | 0.02596451
[18 empty] | 71520 | 1.023407 |  | 0.02599453 | [14 empty] | 63228 | 1.023254 |  | 0.02599066
[18 empty] | 71545 | 1.024438 |  | 0.02602074 | [14 empty] | 63253 | 1.024285 |  | 0.02601685
[18 empty] | 71570 | 1.025472 |  | 0.02604698 | [14 empty] | 63278 | 1.025318 |  | 0.02604308
[18 empty] | 71595 | 1.026506 |  | 0.02607326 | [14 empty] | 63303 | 1.026352 |  | 0.02606935
[18 empty] | 71620 | 1.027543 |  | 0.02609959 | [14 empty] | 63328 | 1.027388 |  | 0.02609566
[18 empty] | 71645 | 1.028581 |  | 0.02612595 | [14 empty] | 63353 | 1.028426 |  | 0.02612201
[18 empty] | 71670 | 1.02962 |  | 0.02615236 | [14 empty] | 63378 | 1.029465 |  | 0.02614841
[18 empty] | 71695 | 1.030661 |  | 0.0261788 | [14 empty] | 63403 | 1.030505 |  | 0.02617484
[18 empty] | 71719 | 1.031663 |  | 0.02620423 | [14 empty] | 63427 | 1.031506077 |  | 0.02620025
[18 empty] | 71743 | 1.032665 |  | 0.0262297 | [14 empty] | 63451 | 1.032508177 |  | 0.02622571
[18 empty] | 71767 | 1.033669 |  | 0.0262552 | [14 empty] | 63475 | 1.033512 |  | 0.0262512
[18 empty] | 71791 | 1.034675 |  | 0.02628074 | [14 empty] | 63499 | 1.034517 |  | 0.02627673
[18 empty] | 71815 | 1.035682 |  | 0.02630632 | [14 empty] | 63523 | 1.035524 |  | 0.0263023
[18 empty] | 71839 | 1.036691 |  | 0.02633194 | [14 empty] | 63547 | 1.036532 |  | 0.02632791
[18 empty] | 71863 | 1.037701 |  | 0.0263576 | [14 empty] | 63571 | 1.037541 |  | 0.02635355
[18 empty] | 71887 | 1.038712676 |  | 0.0263833 | [14 empty] | 63595 | 1.038553 |  | 0.02637924
[18 empty] | 71911 | 1.039726 |  | 0.02640904 | [14 empty] | 63619 | 1.039565 |  | 0.02640496
[18 empty] | 71935 | 1.040741 |  | 0.02643482 | [14 empty] | 63643 | 1.04058 |  | 0.02643073
[18 empty] | 71959 | 1.041757 |  | 0.02646063 | [14 empty] | 63667 | 1.041596 |  | 0.02645653
[18 empty] | 71983 | 1.042775 |  | 0.02648649 | [14 empty] | 63691 | 1.042613145 |  | 0.02648237
[18 empty] | 72007 | 1.043795 |  | 0.02651239 | [14 empty] | 63715 | 1.043632 |  | 0.02650826
[18 empty] | 72031 | 1.044816 |  | 0.02653833 | [14 empty] | 63739 | 1.044652924 |  | 0.02653418
[18 empty] | 72055 | 1.04584 |  | 0.02656433 | [14 empty] | 63763 | 1.045676 |  | 0.02656016
[18 empty] | 72079 | 1.046865 |  | 0.02659037 | [14 empty] | 63787 | 1.0467 |  | 0.02658619
[18 empty] | 72103 | 1.047892 |  | 0.02661646 | [14 empty] | 63811 | 1.047726838 |  | 0.02661226
[18 empty] | 72127 | 1.048921 |  | 0.0266426 | [14 empty] | 63835 | 1.048755 |  | 0.02663839
[18 empty] | 72151 | 1.049952625 |  | 0.0266688 | [14 empty] | 63859 | 1.049786 |  | 0.02666456
[18 empty] | 72175 | 1.050986 |  | 0.02669504 | [14 empty] | 63883 | 1.050818 |  | 0.02669079
[18 empty] | 72199 | 1.052021 |  | 0.02672134 | [14 empty] | 63907 | 1.051853 |  | 0.02671707
[18 empty] | 72223 | 1.053058 |  | 0.02674768 | [14 empty] | 63931 | 1.05289 |  | 0.02674339
[18 empty] | 72247 | 1.054098 |  | 0.02677408 | [14 empty] | 63955 | 1.053928 |  | 0.02676977
[18 empty] | 72271 | 1.055139 |  | 0.02680053 | [14 empty] | 63979 | 1.054969 |  | 0.0267962
[18 empty] | 72295 | 1.056182 |  | 0.02682703 | [14 empty] | 64003 | 1.056011 |  | 0.02682269
[18 empty] | 72318 | 1.057184 |  | 0.02685247 | [14 empty] | 64026 | 1.057012 |  | 0.02684811
[18 empty] | 72341 | 1.058188 |  | 0.02687797 | [14 empty] | 64049 | 1.058015 |  | 0.02687359
[18 empty] | 72364 | 1.059193 |  | 0.02690351 | [14 empty] | 64072 | 1.05902 |  | 0.02689911
[18 empty] | 72387 | 1.060201 |  | 0.0269291 | [14 empty] | 64095 | 1.060027 |  | 0.02692469
[18 empty] | 72410 | 1.06121 |  | 0.02695474 | [14 empty] | 64123 | 1.061054 |  | 0.02695078
[18 empty] | 72433 | 1.062222 |  | 0.02698043 | [14 empty] | 64159 | 1.062079 |  | 0.0269768
[18 empty] | 72456 | 1.063235 |  | 0.02700617 | [14 empty] | 64195 | 1.063105 |  | 0.02700286
[18 empty] | 72479 | 1.06425 |  | 0.02703196 | [14 empty] | 64225 | 1.064116 |  | 0.02702856
[18 empty] | 72502 | 1.065267497 |  | 0.02705779 | [14 empty] | 64261 | 1.065145 |  | 0.02705468
[18 empty] | 72525 | 1.066287 |  | 0.02708368 | [14 empty] | 64296 | 1.066146 |  | 0.02708011
[18 empty] | 72548 | 1.067308 |  | 0.02710962 | [14 empty] | 64328 | 1.067188 |  | 0.02710659
[18 empty] | 72571 | 1.068331089 |  | 0.02713561 | [14 empty] | 64362 | 1.068195 |  | 0.02713215
[18 empty] | 72594 | 1.069356 |  | 0.02716165 | [14 empty] | 64397 | 1.0692 |  | 0.02715768
[18 empty] | 72617 | 1.070383 |  | 0.02718774 | [14 empty] | 64432 | 1.070238 |  | 0.02718404
[18 empty] | 72640 | 1.071413 |  | 0.02721388 | [14 empty] | 64463 | 1.071258 |  | 0.02720995
[18 empty] | 72663 | 1.072444 |  | 0.02724008 | [14 empty] | 64498 | 1.072267 |  | 0.02723557
[18 empty] | 72686 | 1.073477 |  | 0.02726632 | [14 empty] | 64533 | 1.073277 |  | 0.02726123
[18 empty] | 72709 | 1.074513 |  | 0.02729262 | [14 empty] | 64558 | 1.074289 |  | 0.02728693
[18 empty] | 72732 | 1.07555 |  | 0.02731897 | [14 empty] | 64581 | 1.075325 |  | 0.02731326
[18 empty] | 72755 | 1.07659 |  | 0.02734537 | [14 empty] | 64604 | 1.076364 |  | 0.02733964
[18 empty] | 72778 | 1.077631 |  | 0.02737183 | [14 empty] | 64627 | 1.077404 |  | 0.02736607
[18 empty] | 72801 | 1.078674843 |  | 0.02739834 | [14 empty] | 64650 | 1.078447 |  | 0.02739256
[18 empty] | 72823 | 1.079675 |  | 0.02742375 | [14 empty] | 64673 | 1.079492 |  | 0.0274191
[18 empty] | 72845 | 1.080677349 |  | 0.0274492 | [14 empty] | 64695 | 1.080493 |  | 0.02744453
[18 empty] | 72867 | 1.081682 |  | 0.02747471 | [14 empty] | 64717 | 1.081497 |  | 0.02747002
[18 empty] | 72889 | 1.082688 |  | 0.02750027 | [14 empty] | 64739 | 1.082502 |  | 0.02749555
[18 empty] | 72911 | 1.083696 |  | 0.02752587 | [14 empty] | 64761 | 1.083509 |  | 0.02752114
[18 empty] | 72933 | 1.084706 |  | 0.02755153 | [14 empty] | 64783 | 1.084518 |  | 0.02754677
[18 empty] | 72955 | 1.085718 |  | 0.02757723 | [14 empty] | 64805 | 1.08553 |  | 0.02757245
[18 empty] | 72977 | 1.086732 |  | 0.02760299 | [14 empty] | 64827 | 1.086543 |  | 0.02759819
[18 empty] | 72999 | 1.087748 |  | 0.0276288 | [14 empty] | 64849 | 1.087558 |  | 0.02762398
[18 empty] | 73021 | 1.088766142 |  | 0.02765466 | [14 empty] | 64871 | 1.088575 |  | 0.02764981
[18 empty] | 73043 | 1.089786 |  | 0.02768057 | [14 empty] | 64893 | 1.089595 |  | 0.0276757
[18 empty] | 73065 | 1.090808 |  | 0.02770653 | [14 empty] | 64915 | 1.090616 |  | 0.02770164
[18 empty] | 73087 | 1.091833 |  | 0.02773255 | [14 empty] | 64937 | 1.091639 |  | 0.02772763
[18 empty] | 73109 | 1.092859 |  | 0.02775862 | [14 empty] | 64959 | 1.092664 |  | 0.02775368
[18 empty] | 73131 | 1.093887 |  | 0.02778474 | [14 empty] | 64981 | 1.093692 |  | 0.02777977
[18 empty] | 73153 | 1.094918 |  | 0.02781091 | [14 empty] | 65003 | 1.094721 |  | 0.02780592
[18 empty] | 73175 | 1.09595 |  | 0.02783714 | [14 empty] | 65025 | 1.095753 |  | 0.02783212
[18 empty] | 73197 | 1.096985 |  | 0.02786342 | [14 empty] | 65047 | 1.096787 |  | 0.02785838
[18 empty] | 73219 | 1.098022 |  | 0.02788975 | [14 empty] | 65069 | 1.097822 |  | 0.02788469
[18 empty] | 73241 | 1.099061 |  | 0.02791614 | [14 empty] | 65091 | 1.09886 |  | 0.02791105
[18 empty] | 73263 | 1.100101622 |  | 0.02794258 | [14 empty] | 65113 | 1.0999 |  | 0.02793747
[18 empty] | 73285 | 1.101145 |  | 0.02796908 | [14 empty] | 65135 | 1.100942 |  | 0.02796394
[18 empty] | 73307 | 1.10219 |  | 0.02799563 | [14 empty] | 65157 | 1.101987 |  | 0.02799046
[18 empty] | 73329 | 1.103238 |  | 0.02802224 | [14 empty] | 65179 | 1.103033 |  | 0.02801705
[18 empty] | 73350 | 1.10424 |  | 0.02804769 | [14 empty] | 65200 | 1.104034 |  | 0.02804247
[18 empty] | 73371 | 1.105244 |  | 0.02807319 | [14 empty] | 65221 | 1.105037 |  | 0.02806794
[18 empty] | 73392 | 1.10625 |  | 0.02809874 | [14 empty] | 65242 | 1.106042 |  | 0.02809347
[18 empty] | 73413 | 1.107258 |  | 0.02812434 | [14 empty] | 65263 | 1.107049 |  | 0.02811905
[18 empty] | 73434 | 1.108268 |  | 0.02815 | [14 empty] | 65284 | 1.108058 |  | 0.02814468
[18 empty] | 73455 | 1.10928 |  | 0.0281757 | [14 empty] | 65305 | 1.109069 |  | 0.02817036
[18 empty] | 73476 | 1.110294 |  | 0.02820146 | [14 empty] | 65326 | 1.110082 |  | 0.02819609
[18 empty] | 73497 | 1.11131 |  | 0.02822727 | [14 empty] | 65347 | 1.111097 |  | 0.02822187
[18 empty] | 73518 | 1.112328 |  | 0.02825314 | [14 empty] | 65368 | 1.112115 |  | 0.02824771
[18 empty] | 73539 | 1.113349 |  | 0.02827906 | [14 empty] | 65389 | 1.113134 |  | 0.0282736
[18 empty] | 73560 | 1.114371 |  | 0.02830503 | [14 empty] | 65410 | 1.114155 |  | 0.02829954
[18 empty] | 73581 | 1.115396 |  | 0.02833105 | [14 empty] | 65431 | 1.115179 |  | 0.02832554
[18 empty] | 73602 | 1.116422 |  | 0.02835713 | [14 empty] | 65452 | 1.116204 |  | 0.02835159
[18 empty] | 73623 | 1.117451 |  | 0.02838326 | [14 empty] | 65473 | 1.117232 |  | 0.02837769
[18 empty] | 73644 | 1.118482 |  | 0.02840945 | [14 empty] | 65494 | 1.118262 |  | 0.02840385
[18 empty] | 73665 | 1.119516 |  | 0.02843569 | [14 empty] | 65515 | 1.119294 |  | 0.02843006
[18 empty] | 73686 | 1.120551 |  | 0.02846199 | [14 empty] | 65536 | 1.120328 |  | 0.02845633
[18 empty] | 73707 | 1.121588 |  | 0.02848834 | [14 empty] | 65557 | 1.121364 |  | 0.02848265
[18 empty] | 73728 | 1.122628 |  | 0.02851475 | [14 empty] | 65578 | 1.122403 |  | 0.02850903
[18 empty] | 73749 | 1.12367 |  | 0.02854122 | [14 empty] | 65599 | 1.123443 |  | 0.02853546
[18 empty] | 73770 | 1.124714 |  | 0.02856774 | [14 empty] | 65620 | 1.124486 |  | 0.02856195
[18 empty] | 73797 | 1.125738 |  | 0.02859374 | [14 empty] | 65641 | 1.125531 |  | 0.0285885
[18 empty] | 73830 | 1.126759 |  | 0.02861969 | [14 empty] | 65662 | 1.126578736 |  | 0.0286151
[18 empty] | 73863 | 1.127782 |  | 0.02864567 | [14 empty] | 65683 | 1.127628 |  | 0.02864176
[18 empty] | 73890 | 1.128812 |  | 0.02867182 | [14 empty] | 65703 | 1.12863 |  | 0.0286672
[18 empty] | 73923 | 1.129837 |  | 0.02869787 | [14 empty] | 65723 | 1.129634 |  | 0.0286927
[18 empty] | 73956 | 1.130865 |  | 0.02872396 | [14 empty] | 65743 | 1.13064 |  | 0.02871825
[18 empty] | 73989 | 1.131893 |  | 0.02875009 | [14 empty] | 65763 | 1.131648 |  | 0.02874385
[18 empty] | 74015 | 1.132898 |  | 0.02877562 | [14 empty] | 65783 | 1.132658 |  | 0.0287695
[18 empty] | 74047 | 1.133899 |  | 0.02880103 | [14 empty] | 65803 | 1.13367 |  | 0.02879521
[18 empty] | 74079 | 1.1349 |  | 0.02882647 | [14 empty] | 65823 | 1.134684 |  | 0.02882097
[18 empty] | 74107 | 1.135915 |  | 0.02885223 | [14 empty] | 65843 | 1.1357 |  | 0.02884679
[18 empty] | 74137 | 1.136915 |  | 0.02887764 | [14 empty] | 65863 | 1.136719 |  | 0.02887266
[18 empty] | 74169 | 1.137921 |  | 0.02890319 | [14 empty] | 65883 | 1.137739406 |  | 0.02889858
[18 empty] | 74201 | 1.138928 |  | 0.02892877 | [14 empty] | 65903 | 1.138762 |  | 0.02892456
[18 empty] | 74224 | 1.13993 |  | 0.02895422 | [14 empty] | 65923 | 1.139787 |  | 0.02895059
[18 empty] | 74244 | 1.140958 |  | 0.02898035 | [14 empty] | 65943 | 1.140814 |  | 0.02897668
[18 empty] | 74264 | 1.141989 |  | 0.02900652 | [14 empty] | 65963 | 1.141843713 |  | 0.02900283
[18 empty] | 74284 | 1.143022 |  | 0.02903276 | [14 empty] | 65983 | 1.142875 |  | 0.02902903
[18 empty] | 74304 | 1.144057 |  | 0.02905905 | [14 empty] | 66003 | 1.143909 |  | 0.02905529
[18 empty] | 74324 | 1.145094 |  | 0.02908539 | [14 empty] | 66023 | 1.144945 |  | 0.02908161
[18 empty] | 74344 | 1.146134 |  | 0.0291118 | [14 empty] | 66043 | 1.145983 |  | 0.02910798
[18 empty] | 74364 | 1.147176 |  | 0.02913826 | [14 empty] | 66063 | 1.147024 |  | 0.02913441
[18 empty] | 74384 | 1.14822 |  | 0.02916478 | [14 empty] | 66083 | 1.148066753 |  | 0.0291609
[18 empty] | 74404 | 1.149266 |  | 0.02919136 | [14 empty] | 66103 | 1.149112 |  | 0.02918744
[18 empty] | 74424 | 1.150315 |  | 0.029218 | [14 empty] | 66123 | 1.150159 |  | 0.02921405
[18 empty] | 74444 | 1.151366 |  | 0.0292447 | [14 empty] | 66143 | 1.151209 |  | 0.02924071
[18 empty] | 74463 | 1.152367 |  | 0.02927012 | [14 empty] | 66163 | 1.15226103 |  | 0.02926743
[18 empty] | 74482 | 1.15337 |  | 0.02929559 | [14 empty] | 66182 | 1.153263 |  | 0.02929287
[18 empty] | 74501 | 1.154375 |  | 0.02932112 | [14 empty] | 66201 | 1.154266 |  | 0.02931837
[18 empty] | 74520 | 1.155382 |  | 0.0293467 | [14 empty] | 66220 | 1.155272 |  | 0.02934392
[18 empty] | 74539 | 1.156391 |  | 0.02937234 | [14 empty] | 66239 | 1.15628 |  | 0.02936952
[18 empty] | 74558 | 1.157402756 |  | 0.02939803 | [14 empty] | 66258 | 1.157290469 |  | 0.02939518
[18 empty] | 74577 | 1.158416 |  | 0.02942378 | [14 empty] | 66277 | 1.158303 |  | 0.02942089
[18 empty] | 74596 | 1.159432 |  | 0.02944958 | [14 empty] | 66296 | 1.159317 |  | 0.02944666
[18 empty] | 74615 | 1.16045 |  | 0.02947544 | [14 empty] | 66315 | 1.160334 |  | 0.02947249
[18 empty] | 74634 | 1.161471 |  | 0.02950136 | [14 empty] | 66334 | 1.161353 |  | 0.02949837
[18 empty] | 74653 | 1.162493 |  | 0.02952733 | [14 empty] | 66353 | 1.162374 |  | 0.02952431
[18 empty] | 74672 | 1.163518 |  | 0.02955336 | [14 empty] | 66372 | 1.163398 |  | 0.0295503
[18 empty] | 74691 | 1.164545 |  | 0.02957945 | [14 empty] | 66391 | 1.164423 |  | 0.02957635
[18 empty] | 74710 | 1.165574781 |  | 0.0296056 | [14 empty] | 66410 | 1.165451 |  | 0.02960246
[18 empty] | 74729 | 1.166606 |  | 0.0296318 | [14 empty] | 66429 | 1.166481 |  | 0.02962863
[18 empty] | 74748 | 1.16764 |  | 0.02965807 | [14 empty] | 66448 | 1.167514 |  | 0.02965485
[18 empty] | 74767 | 1.168677 |  | 0.02968439 | [14 empty] | 66467 | 1.168549 |  | 0.02968114
[18 empty] | 74786 | 1.169716 |  | 0.02971077 | [14 empty] | 66486 | 1.169586 |  | 0.02970748
[18 empty] | 74805 | 1.170757 |  | 0.02973722 | [14 empty] | 66505 | 1.170625 |  | 0.02973388
[18 empty] | 74824 | 1.1718 |  | 0.02976372 | [14 empty] | 66524 | 1.171667 |  | 0.02976034
[18 empty] | 74843 | 1.172846 |  | 0.02979028 | [14 empty] | 66543 | 1.172711 |  | 0.02978686
[18 empty] | 74862 | 1.173893887 |  | 0.0298169 | [14 empty] | 66562 | 1.173758 |  | 0.02981345
[18 empty] | 74881 | 1.174944 |  | 0.02984359 | [14 empty] | 66581 | 1.174807 |  | 0.02984009
[18 empty] | 74900 | 1.175997 |  | 0.02987034 | [14 empty] | 66600 | 1.175858 |  | 0.02986679
[18 empty] | 74919 | 1.177053 |  | 0.02989714 | [14 empty] | 66619 | 1.176912 |  | 0.02989356
[18 empty] | 74937 | 1.178055 |  | 0.0299226 | [14 empty] | 66637 | 1.177912 |  | 0.02991897
[18 empty] | 74955 | 1.17906 |  | 0.02994811 | [14 empty] | 66655 | 1.178915 |  | 0.02994444
[18 empty] | 74973 | 1.180066 |  | 0.02997368 | [14 empty] | 66673 | 1.17992 |  | 0.02996996
[18 empty] | 74991 | 1.181075 |  | 0.0299993 | [14 empty] | 66691 | 1.180927 |  | 0.02999554
[18 empty] | 75009 | 1.182086 |  | 0.03002499 | [14 empty] | 66709 | 1.181936 |  | 0.03002118
[18 empty] | 75027 | 1.183099498 |  | 0.03005073 | [14 empty] | 66727 | 1.182948 |  | 0.03004687
[18 empty] | 75045 | 1.184115 |  | 0.03007653 | [14 empty] | 66745 | 1.183961664 |  | 0.03007263
[18 empty] | 75063 | 1.185133 |  | 0.03010238 | [14 empty] | 66763 | 1.184978 |  | 0.03009844
[18 empty] | 75081 | 1.186153 |  | 0.0301283 | [14 empty] | 66781 | 1.185996 |  | 0.0301243
[18 empty] | 75099 | 1.187176 |  | 0.03015427 | [14 empty] | 66799 | 1.187017 |  | 0.03015023
[18 empty] | 75117 | 1.188201023 |  | 0.03018031 | [14 empty] | 66817 | 1.18804 |  | 0.03017621
[18 empty] | 75135 | 1.189228 |  | 0.0302064 | [14 empty] | 66835 | 1.189065 |  | 0.03020226
[18 empty] | 75153 | 1.190258 |  | 0.03023255 | [14 empty] | 66853 | 1.190093 |  | 0.03022836
[18 empty] | 75171 | 1.19129 |  | 0.03025877 | [14 empty] | 66871 | 1.191123 |  | 0.03025453
[18 empty] | 75189 | 1.192325 |  | 0.03028504 | [14 empty] | 66889 | 1.192155 |  | 0.03028075
[18 empty] | 75207 | 1.193361 |  | 0.03031138 | [14 empty] | 66907 | 1.19319 |  | 0.03030703
[18 empty] | 75225 | 1.194401 |  | 0.03033778 | [14 empty] | 66925 | 1.194227 |  | 0.03033338
[18 empty] | 75243 | 1.195443 |  | 0.03036424 | [14 empty] | 66943 | 1.195267 |  | 0.03035978
[18 empty] | 75261 | 1.196487 |  | 0.03039076 | [14 empty] | 66961 | 1.196309 |  | 0.03038625
[18 empty] | 75279 | 1.197533 |  | 0.03041735 | [14 empty] | 66979 | 1.197354 |  | 0.03041278
[18 empty] | 75297 | 1.198583 |  | 0.030444 | [14 empty] | 66997 | 1.198401 |  | 0.03043938
[18 empty] | 75315 | 1.199634 |  | 0.03047071 | [14 empty] | 67015 | 1.19945 |  | 0.03046603
[18 empty] | 75333 | 1.200689 |  | 0.03049749 | [14 empty] | 67033 | 1.200501951 |  | 0.03049275
[18 empty] | 75351 | 1.201745 |  | 0.03052433 | [14 empty] | 67057 | 1.201504547 |  | 0.03051822
[18 empty] | 75368 | 1.202746 |  | 0.03054974 | [14 empty] | 67086 | 1.202517 |  | 0.03054394
[18 empty] | 75385 | 1.203749 |  | 0.03057521 | [14 empty] | 67115 | 1.203532 |  | 0.03056972
[18 empty] | 75402 | 1.204754 |  | 0.03060074 | [14 empty] | 67143 | 1.204586 |  | 0.03059647
[18 empty] | 75419 | 1.205761 |  | 0.03062633 | [14 empty] | 67167 | 1.205596 |  | 0.03062215
[18 empty] | 75436 | 1.206771 |  | 0.03065197 | [14 empty] | 67196 | 1.206616974 |  | 0.03064807
[18 empty] | 75453 | 1.207783 |  | 0.03067768 | [14 empty] | 67225 | 1.207639 |  | 0.03067404
[18 empty] | 75470 | 1.208797 |  | 0.03070344 | [14 empty] | 67252 | 1.208641679 |  | 0.0306995
[18 empty] | 75487 | 1.209814 |  | 0.03072927 | [14 empty] | 67275 | 1.20965 |  | 0.03072511
[18 empty] | 75504 | 1.210833 |  | 0.03075516 | [14 empty] | 67304 | 1.210678 |  | 0.03075123
[18 empty] | 75521 | 1.211856 |  | 0.03078113 | [14 empty] | 67333 | 1.211708 |  | 0.0307774
[18 empty] | 75538 | 1.212882276 |  | 0.03080721 | [14 empty] | 67361 | 1.21273 |  | 0.03080334
[18 empty] | 75555 | 1.213913 |  | 0.03083339 | [14 empty] | 67383 | 1.213737 |  | 0.03082891
[18 empty] | 75572 | 1.214948 |  | 0.03085967 | [14 empty] | 67411 | 1.214737 |  | 0.03085432
[18 empty] | 75589 | 1.215986 |  | 0.03088605 | [14 empty] | 67439 | 1.215739 |  | 0.03087978
[18 empty] | 75606 | 1.217029 |  | 0.03091254 | [14 empty] | 67467 | 1.216744 |  | 0.03090529
[18 empty] | 75623 | 1.218076 |  | 0.03093914 | [14 empty] | 67488 | 1.217752 |  | 0.0309309
[18 empty] | 75640 | 1.219128 |  | 0.03096584 | [14 empty] | 67516 | 1.21876 |  | 0.0309565
[18 empty] | 75657 | 1.220183 |  | 0.03099266 | [14 empty] | 67544 | 1.21977 |  | 0.03098216
[18 empty] | 75674 | 1.221243 |  | 0.03101958 | [14 empty] | 67572 | 1.220782 |  | 0.03100786
[18 empty] | 75690 | 1.222245 |  | 0.03104502 | [14 empty] | 67593 | 1.221803 |  | 0.0310338
[18 empty] | 75706 | 1.22325 |  | 0.03107055 | [14 empty] | 67621 | 1.222819 |  | 0.0310596
[18 empty] | 75722 | 1.224259 |  | 0.03109619 | [14 empty] | 67649 | 1.223837 |  | 0.03108545
[18 empty] | 75738 | 1.225273 |  | 0.03112193 | [14 empty] | 67677 | 1.224857 |  | 0.03111136
[18 empty] | 75754 | 1.22629 |  | 0.03114777 | [14 empty] | 67699 | 1.2259 |  | 0.03113787
[18 empty] | 75770 | 1.227311 |  | 0.03117371 | [14 empty] | 67715 | 1.226916 |  | 0.03116367
[18 empty] | 75786 | 1.228337 |  | 0.03119975 | [14 empty] | 67731 | 1.227936 |  | 0.03118957
[18 empty] | 75802 | 1.229366 |  | 0.0312259 | [14 empty] | 67747 | 1.22896 |  | 0.03121557
[18 empty] | 75818 | 1.2304 |  | 0.03125216 | [14 empty] | 67763 | 1.229987 |  | 0.03124168
[18 empty] | 75834 | 1.231438 |  | 0.03127852 | [14 empty] | 67779 | 1.231019 |  | 0.03126789
[18 empty] | 75850 | 1.23248 |  | 0.03130499 | [14 empty] | 67795 | 1.232055 |  | 0.0312942
[18 empty] | 75866 | 1.233526 |  | 0.03133156 | [14 empty] | 67811 | 1.233095 |  | 0.03132062
[18 empty] | 75882 | 1.234577 |  | 0.03135825 | [14 empty] | 67827 | 1.23414 |  | 0.03134715
[18 empty] | 75898 | 1.235632 |  | 0.03138505 | [14 empty] | 67843 | 1.235188 |  | 0.03137378
[18 empty] | 75914 | 1.236691 |  | 0.03141196 | [14 empty] | 67859 | 1.236241106 |  | 0.03140052
[18 empty] | 75930 | 1.237755 |  | 0.03143899 | [14 empty] | 67875 | 1.237298 |  | 0.03142738
[18 empty] | 75945 | 1.238757 |  | 0.03146443 | [14 empty] | 67891 | 1.23836 |  | 0.03145434
[18 empty] | 75960 | 1.239762 |  | 0.03148997 | [14 empty] | 67907 | 1.239426 |  | 0.03148142
[18 empty] | 75975 | 1.240772 |  | 0.03151561 | [14 empty] | 67922 | 1.24043 |  | 0.03150691
[18 empty] | 75990 | 1.241786 |  | 0.03154136 | [14 empty] | 67937 | 1.241436979 |  | 0.0315325
[18 empty] | 76005 | 1.242803426 |  | 0.03156721 | [14 empty] | 67952 | 1.242448 |  | 0.03155819
[18 empty] | 76020 | 1.243825 |  | 0.03159316 | [14 empty] | 67967 | 1.243464 |  | 0.03158398
[18 empty] | 76035 | 1.244851 |  | 0.03161923 | [14 empty] | 67982 | 1.244484 |  | 0.03160988
[18 empty] | 76050 | 1.245882 |  | 0.0316454 | [14 empty] | 67997 | 1.245507239 |  | 0.03163588
[18 empty] | 76065 | 1.246916 |  | 0.03167168 | [14 empty] | 68012 | 1.246535112 |  | 0.03166199
[18 empty] | 76080 | 1.247955 |  | 0.03169807 | [14 empty] | 68027 | 1.247567 |  | 0.03168821
[18 empty] | 76095 | 1.248999 |  | 0.03172457 | [14 empty] | 68042 | 1.248604 |  | 0.03171453
[18 empty] | 76110 | 1.250047 |  | 0.03175118 | [14 empty] | 68057 | 1.249644 |  | 0.03174096
[18 empty] | 76125 | 1.251099 |  | 0.03177791 | [14 empty] | 68072 | 1.250689068 |  | 0.0317675
[18 empty] | 76140 | 1.252156 |  | 0.03180475 | [14 empty] | 68087 | 1.251738 |  | 0.03179416
[18 empty] | 76155 | 1.253217 |  | 0.03183171 | [14 empty] | 68102 | 1.252792 |  | 0.03182092
[18 empty] | 76170 | 1.254283 |  | 0.03185878 | [14 empty] | 68117 | 1.25385 |  | 0.0318478
[18 empty] | 76185 | 1.255353 |  | 0.03188598 | [14 empty] | 68132 | 1.254913 |  | 0.03187479
[18 empty] | 76199 | 1.256357 |  | 0.03191146 | [14 empty] | 68147 | 1.25598 |  | 0.0319019
[18 empty] | 76213 | 1.257364 |  | 0.03193706 | [14 empty] | 68161 | 1.256981 |  | 0.03192731
[18 empty] | 76227 | 1.258376 |  | 0.03196276 | [14 empty] | 68175 | 1.257985 |  | 0.03195282
[18 empty] | 76241 | 1.259392 |  | 0.03198856 | [14 empty] | 68189 | 1.258993 |  | 0.03197843
[18 empty] | 76255 | 1.260413 |  | 0.03201448 | [14 empty] | 68203 | 1.260005867 |  | 0.03200415
[18 empty] | 76269 | 1.261437 |  | 0.0320405 | [14 empty] | 68217 | 1.261023 |  | 0.03202997
[18 empty] | 76283 | 1.262466 |  | 0.03206664 | [14 empty] | 68231 | 1.262044 |  | 0.03205591
[18 empty] | 76297 | 1.263499 |  | 0.03209289 | [14 empty] | 68245 | 1.263069 |  | 0.03208194
[18 empty] | 76311 | 1.264537 |  | 0.03211925 | [14 empty] | 68259 | 1.264098 |  | 0.03210809
[18 empty] | 76325 | 1.26558 |  | 0.03214572 | [14 empty] | 68273 | 1.265132 |  | 0.03213435
[18 empty] | 76339 | 1.266626 |  | 0.03217231 | [14 empty] | 68287 | 1.26617 |  | 0.03216072
[18 empty] | 76353 | 1.267677856 |  | 0.03219902 | [14 empty] | 68301 | 1.267213 |  | 0.03218721
[18 empty] | 76367 | 1.268734 |  | 0.03222584 | [14 empty] | 68315 | 1.26826 |  | 0.0322138
[18 empty] | 76381 | 1.269795 |  | 0.03225279 | [14 empty] | 68329 | 1.269312 |  | 0.03224052
[18 empty] | 76395 | 1.27086 |  | 0.03227985 | [14 empty] | 68343 | 1.270368 |  | 0.03226734
[18 empty] | 76409 | 1.271931 |  | 0.03230704 | [14 empty] | 68357 | 1.271429 |  | 0.03229429
[18 empty] | 76423 | 1.273006 |  | 0.03233435 | [14 empty] | 68371 | 1.272494 |  | 0.03232135
[18 empty] | 76436 | 1.274009 |  | 0.03235982 | [14 empty] | 68385 | 1.273564 |  | 0.03234854
[18 empty] | 76449 | 1.275016 |  | 0.0323854 | [14 empty] | 68399 | 1.274639 |  | 0.03237584
[18 empty] | 76462 | 1.276027 |  | 0.03241109 | [14 empty] | 68412 | 1.275642 |  | 0.03240131
[18 empty] | 76475 | 1.277043 |  | 0.03243689 | [14 empty] | 68425 | 1.276649 |  | 0.03242688
[18 empty] | 76488 | 1.278063 |  | 0.0324628 | [14 empty] | 68438 | 1.27766 |  | 0.03245256
[18 empty] | 76501 | 1.279087655 |  | 0.03248883 | [14 empty] | 68451 | 1.278675 |  | 0.03247834
[18 empty] | 76514 | 1.280117 |  | 0.03251497 | [14 empty] | 68464 | 1.279695 |  | 0.03250424
[18 empty] | 76527 | 1.28115 |  | 0.03254122 | [14 empty] | 68477 | 1.280718 |  | 0.03253025
[18 empty] | 76540 | 1.282189 |  | 0.0325676 | [14 empty] | 68490 | 1.281747 |  | 0.03255637
[18 empty] | 76553 | 1.283232 |  | 0.03259409 | [14 empty] | 68503 | 1.28278 |  | 0.03258261
[18 empty] | 76566 | 1.284279 |  | 0.0326207 | [14 empty] | 68516 | 1.283817 |  | 0.03260895
[18 empty] | 76579 | 1.285331903 |  | 0.03264743 | [14 empty] | 68529 | 1.284859 |  | 0.03263542
[18 empty] | 76592 | 1.286389 |  | 0.03267428 | [14 empty] | 68542 | 1.285906 |  | 0.032662
[18 empty] | 76605 | 1.287451 |  | 0.03270126 | [14 empty] | 68555 | 1.286957 |  | 0.0326887
[18 empty] | 76618 | 1.288518 |  | 0.03272837 | [14 empty] | 68568 | 1.288013 |  | 0.03271552
[18 empty] | 76631 | 1.28959 |  | 0.0327556 | [14 empty] | 68581 | 1.289073 |  | 0.03274246
[18 empty] | 76644 | 1.290667 |  | 0.03278295 | [14 empty] | 68594 | 1.290138835 |  | 0.03276953
[18 empty] | 76657 | 1.29175 |  | 0.03281044 | [14 empty] | 68607 | 1.291209 |  | 0.03279671
[18 empty] | 76669 | 1.292753 |  | 0.03283593 | [14 empty] | 68620 | 1.292284 |  | 0.03282403
[18 empty] | 76681 | 1.293761145 |  | 0.03286153 | [14 empty] | 68633 | 1.293365 |  | 0.03285146
[18 empty] | 76693 | 1.294774 |  | 0.03288725 | [14 empty] | 68645 | 1.294366 |  | 0.0328769
[18 empty] | 76705 | 1.295791 |  | 0.03291308 | [14 empty] | 68657 | 1.295372 |  | 0.03290246
[18 empty] | 76724 | 1.296809 |  | 0.03293895 | [14 empty] | 68669 | 1.296383 |  | 0.03292812
[18 empty] | 76748 | 1.297827687 |  | 0.03296482 | [14 empty] | 68681 | 1.297397 |  | 0.03295389
[18 empty] | 76772 | 1.298849 |  | 0.03299076 | [14 empty] | 68693 | 1.298417 |  | 0.03297978
[18 empty] | 76796 | 1.299873 |  | 0.03301678 | [14 empty] | 68705 | 1.29944 |  | 0.03300578
[18 empty] | 76815 | 1.300906 |  | 0.03304301 | [14 empty] | 68717 | 1.300469 |  | 0.0330319
[18 empty] | 76834 | 1.301942 |  | 0.03306933 | [14 empty] | 68729 | 1.301502 |  | 0.03305814
[18 empty] | 76858 | 1.302975 |  | 0.03309556 | [14 empty] | 68741 | 1.302539 |  | 0.03308449
[18 empty] | 76882 | 1.304011 |  | 0.03312187 | [14 empty] | 68753 | 1.303581 |  | 0.03311097
[18 empty] | 76906 | 1.30505 |  | 0.03314826 | [14 empty] | 68765 | 1.304629 |  | 0.03313757
[18 empty] | 76925 | 1.306101 |  | 0.03317497 | [14 empty] | 68777 | 1.30568 |  | 0.03316428
[18 empty] | 76943 | 1.307113 |  | 0.03320066 | [14 empty] | 68789 | 1.306737 |  | 0.03319113
[18 empty] | 76966 | 1.308117 |  | 0.03322616 | [14 empty] | 68801 | 1.307799 |  | 0.03321809
[18 empty] | 76989 | 1.309124 |  | 0.03325174 | [14 empty] | 68813 | 1.308866 |  | 0.03324519
[18 empty] | 77012 | 1.310133 |  | 0.03327738 | [14 empty] | 68825 | 1.309937 |  | 0.03327241
[18 empty] | 77033 | 1.311198 |  | 0.03330444 | [14 empty] | 68837 | 1.311014 |  | 0.03329976
[18 empty] | 77049 | 1.312234 |  | 0.03333075 | [14 empty] | 68849 | 1.312096 |  | 0.03332725
[18 empty] | 77072 | 1.313253 |  | 0.03335662 | [14 empty] | 68861 | 1.313184 |  | 0.03335486
[18 empty] | 77095 | 1.314274 |  | 0.03338256 | [14 empty] | 68872 | 1.314185 |  | 0.0333803
[18 empty] | 77118 | 1.315298 |  | 0.03340858 | [14 empty] | 68883 | 1.315191 |  | 0.03340584
[18 empty] | 77141 | 1.316374 |  | 0.03343591 | [14 empty] | 68894 | 1.316201 |  | 0.03343151
[18 empty] | 77154 | 1.317394 |  | 0.03346181 | [14 empty] | 68905 | 1.317216 |  | 0.03345728
[18 empty] | 77177 | 1.318428 |  | 0.03348806 | [14 empty] | 68916 | 1.318235 |  | 0.03348318
[18 empty] | 77200 | 1.319464 |  | 0.03351439 | [14 empty] | 68927 | 1.31926 |  | 0.0335092
[18 empty] | 77223 | 1.320504 |  | 0.0335408 | [14 empty] | 68938 | 1.320289 |  | 0.03353533
[18 empty] | 77246 | 1.321546 |  | 0.03356728 | [14 empty] | 68949 | 1.321322 |  | 0.03356159
[18 empty] | 77259 | 1.322589901 |  | 0.03359378 | [14 empty] | 68960 | 1.322361 |  | 0.03358797
[18 empty] | 77280 | 1.323598 |  | 0.03361939 | [14 empty] | 68971 | 1.323405 |  | 0.03361448
[18 empty] | 77302 | 1.324604 |  | 0.03364495 | [14 empty] | 68982 | 1.324453 |  | 0.03364111
[18 empty] | 77324 | 1.325613 |  | 0.03367058 | [14 empty] | 68993 | 1.325507 |  | 0.03366787
[18 empty] | 77346 | 1.326625 |  | 0.03369628 | [14 empty] | 69004 | 1.326565 |  | 0.03369475
[18 empty] | 77360 | 1.327270876 |  | 0.03371268 | [14 empty] | 69015 | 1.327629 |  | 0.03372177
[36 empty] | 69026 | 1.32869777 |  | 0.03374892
[36 empty] | 69037 | 1.329772 |  | 0.03377621
[36 empty] | 69048 | 1.330851 |  | 0.03380363
[36 empty] | 69059 | 1.331936 |  | 0.03383118
[36 empty] | 69070 | 1.333027 |  | 0.03385888
[36 empty] | 69081 | 1.334123 |  | 0.03388671
[36 empty] | 69091 | 1.335124 |  | 0.03391216
[36 empty] | 69101 | 1.336134 |  | 0.0339378
[36 empty] | 69111 | 1.337151 |  | 0.03396363
[36 empty] | 69121 | 1.338176 |  | 0.03398967
[36 empty] | 69131 | 1.339209 |  | 0.03401591
[36 empty] | 69141 | 1.34025 |  | 0.03404235
[36 empty] | 69151 | 1.3413 |  | 0.03406901
[36 empty] | 69161 | 1.342358 |  | 0.03409588
[36 empty] | 69171 | 1.343424 |  | 0.03412297
[36 empty] | 69181 | 1.3445 |  | 0.03415029
[36 empty] | 69191 | 1.345584 |  | 0.03417783
[36 empty] | 69201 | 1.346677 |  | 0.0342056
[36 empty] | 69211 | 1.34778 |  | 0.03423361
[36 empty] | 69220 | 1.34878054 |  | 0.03425903
[36 empty] | 69229 | 1.349789 |  | 0.03428464
[36 empty] | 69238 | 1.350805 |  | 0.03431045
[36 empty] | 69247 | 1.35183 |  | 0.03433647
[36 empty] | 69256 | 1.352862 |  | 0.0343627
[36 empty] | 69265 | 1.353903147 |  | 0.03438914
[36 empty] | 69274 | 1.354953 |  | 0.0344158
[36 empty] | 69283 | 1.356011 |  | 0.03444268
[36 empty] | 69292 | 1.357078 |  | 0.03446978
[36 empty] | 69301 | 1.358154109 |  | 0.03449711
[36 empty] | 69310 | 1.359239 |  | 0.03452468
[36 empty] | 69319 | 1.360334 |  | 0.03455249
[36 empty] | 69328 | 1.361438 |  | 0.03458054
[36 empty] | 69337 | 1.362552 |  | 0.03460883
[36 empty] | 69346 | 1.363676 |  | 0.03463738
[36 empty] | 69354 | 1.364684 |  | 0.03466298
[36 empty] | 69362 | 1.3657 |  | 0.03468878
[36 empty] | 69370 | 1.366724 |  | 0.03471479
[36 empty] | 69378 | 1.367757 |  | 0.03474102
[36 empty] | 69386 | 1.368798 |  | 0.03476747
[36 empty] | 69394 | 1.369848 |  | 0.03479414
[36 empty] | 69402 | 1.370907 |  | 0.03482104
[36 empty] | 69410 | 1.371975 |  | 0.03484817
[36 empty] | 69418 | 1.373053 |  | 0.03487554
[36 empty] | 69426 | 1.37414 |  | 0.03490315
[36 empty] | 69434 | 1.375236 |  | 0.034931
[36 empty] | 69442 | 1.376343 |  | 0.03495911
[36 empty] | 69450 | 1.37746 |  | 0.03498748
[36 empty] | 69458 | 1.378587 |  | 0.03501611
[36 empty] | 69466 | 1.379724 |  | 0.035045
[36 empty] | 69473 | 1.380729 |  | 0.03507051
[36 empty] | 69480 | 1.381741 |  | 0.03509623
[36 empty] | 69487 | 1.382762 |  | 0.03512217
[36 empty] | 69494 | 1.383792 |  | 0.03514832
[36 empty] | 69501 | 1.384831 |  | 0.03517471
[36 empty] | 69508 | 1.385879 |  | 0.03520132
[36 empty] | 69515 | 1.386936 |  | 0.03522817
[36 empty] | 69522 | 1.388002 |  | 0.03525526
[36 empty] | 69529 | 1.389079 |  | 0.0352826
[36 empty] | 69536 | 1.390165 |  | 0.03531018
[36 empty] | 69543 | 1.391260525 |  | 0.03533802
[36 empty] | 69550 | 1.392367 |  | 0.03536611
[36 empty] | 69557 | 1.393483 |  | 0.03539448
[36 empty] | 69564 | 1.394611 |  | 0.03542311
[36 empty] | 69571 | 1.395749 |  | 0.03545202
[36 empty] | 69578 | 1.396898 |  | 0.03548122
[36 empty] | 69585 | 1.398059 |  | 0.0355107
[36 empty] | 69591 | 1.399063 |  | 0.03553621
[36 empty] | 69597 | 1.400076 |  | 0.03556194
[36 empty] | 69603 | 1.401098 |  | 0.03558789
[36 empty] | 69609 | 1.402129 |  | 0.03561408
[36 empty] | 69615 | 1.403169252 |  | 0.0356405
[36 empty] | 69621 | 1.404219 |  | 0.03566716
[36 empty] | 69627 | 1.405278 |  | 0.03569407
[36 empty] | 69633 | 1.406347 |  | 0.03572122
[36 empty] | 69639 | 1.407427 |  | 0.03574864
[36 empty] | 69645 | 1.408516 |  | 0.03577631
[36 empty] | 69651 | 1.409616148 |  | 0.03580425
[36 empty] | 69657 | 1.410727 |  | 0.03583246
[36 empty] | 69663 | 1.411849 |  | 0.03586095
[36 empty] | 69669 | 1.412982 |  | 0.03588973
[36 empty] | 69675 | 1.414126 |  | 0.0359188
[36 empty] | 69681 | 1.415282 |  | 0.03594817
[36 empty] | 69687 | 1.41645 |  | 0.03597784
[36 empty] | 69693 | 1.417631 |  | 0.03600782
[36 empty] | 69699 | 1.418824 |  | 0.03603813
[36 empty] | 69704 | 1.419828 |  | 0.03606363
[36 empty] | 69709 | 1.420841 |  | 0.03608936
[36 empty] | 69714 | 1.421863 |  | 0.03611533
[36 empty] | 69719 | 1.422894982 |  | 0.03614153
[36 empty] | 69724 | 1.423936 |  | 0.03616798
[36 empty] | 69729 | 1.424988 |  | 0.03619468
[36 empty] | 69734 | 1.426049 |  | 0.03622164
[36 empty] | 69739 | 1.42712 |  | 0.03624886
[36 empty] | 69744 | 1.428202345 |  | 0.03627634
[36 empty] | 69749 | 1.429295081 |  | 0.0363041
[36 empty] | 69754 | 1.430399 |  | 0.03633213
[36 empty] | 69759 | 1.431514 |  | 0.03636045
[36 empty] | 69764 | 1.43264 |  | 0.03638906
[36 empty] | 69769 | 1.433778 |  | 0.03641797
[36 empty] | 69774 | 1.434928 |  | 0.03644718
[36 empty] | 69779 | 1.436091 |  | 0.03647671
[36 empty] | 69784 | 1.437266 |  | 0.03650656
[36 empty] | 69789 | 1.438454 |  | 0.03653674
[36 empty] | 69794 | 1.439656 |  | 0.03656725
[36 empty] | 69799 | 1.44087 |  | 0.03659811
[36 empty] | 69804 | 1.442099 |  | 0.03662932
[36 empty] | 69809 | 1.443343 |  | 0.0366609
[36 empty] | 69813 | 1.444348 |  | 0.03668643
[36 empty] | 69817 | 1.445362 |  | 0.03671221
[36 empty] | 69821 | 1.446386971 |  | 0.03673823
[36 empty] | 69825 | 1.447421574 |  | 0.03676451
[36 empty] | 69829 | 1.44846644 |  | 0.03679105
[36 empty] | 69833 | 1.449522 |  | 0.03681785
[36 empty] | 69837 | 1.450588 |  | 0.03684493
[36 empty] | 69841 | 1.451664983 |  | 0.03687229
[36 empty] | 69845 | 1.452753 |  | 0.03689993
[36 empty] | 69849 | 1.453853152 |  | 0.03692787
[36 empty] | 69853 | 1.454965 |  | 0.03695611
[36 empty] | 69857 | 1.456088 |  | 0.03698465
[36 empty] | 69861 | 1.457225 |  | 0.0370135
[36 empty] | 69865 | 1.458373 |  | 0.03704268
[36 empty] | 69869 | 1.459535 |  | 0.03707219
[36 empty] | 69873 | 1.46071 |  | 0.03710204
[36 empty] | 69877 | 1.461899 |  | 0.03713224
[36 empty] | 69881 | 1.463102 |  | 0.03716279
[36 empty] | 69885 | 1.464319505 |  | 0.03719372
[36 empty] | 69889 | 1.465552 |  | 0.03722501
[36 empty] | 69893 | 1.466799 |  | 0.0372567
[36 empty] | 69897 | 1.468062438 |  | 0.03728879
[36 empty] | 69901 | 1.469342 |  | 0.03732128
[36 empty] | 69905 | 1.470638 |  | 0.0373542
[36 empty] | 69909 | 1.471951 |  | 0.03738755
[36 empty] | 69913 | 1.473282 |  | 0.03742135
[36 empty] | 69916 | 1.474292 |  | 0.03744701
[36 empty] | 69919 | 1.475312 |  | 0.03747292
[36 empty] | 69922 | 1.476343 |  | 0.03749911
[36 empty] | 69925 | 1.477385213 |  | 0.03752558
[36 empty] | 69928 | 1.478439 |  | 0.03755234
[36 empty] | 69931 | 1.479503 |  | 0.03757939
[36 empty] | 69934 | 1.48058 |  | 0.03760673
[36 empty] | 69937 | 1.481669 |  | 0.03763439
[36 empty] | 69940 | 1.48277 |  | 0.03766236
[36 empty] | 69943 | 1.483884 |  | 0.03769065
[36 empty] | 69946 | 1.485011 |  | 0.03771928
[36 empty] | 69949 | 1.486151 |  | 0.03774825
[36 empty] | 69952 | 1.487306 |  | 0.03777756
[36 empty] | 69955 | 1.488474 |  | 0.03780724
[36 empty] | 69958 | 1.489657 |  | 0.03783729
[36 empty] | 69961 | 1.490855 |  | 0.03786772
[36 empty] | 69964 | 1.492069 |  | 0.03789855
[36 empty] | 69967 | 1.493299 |  | 0.03792979
[36 empty] | 69970 | 1.494545 |  | 0.03796145
[36 empty] | 69973 | 1.495809 |  | 0.03799355
[36 empty] | 69976 | 1.497090816 |  | 0.03802611
[36 empty] | 69979 | 1.498391 |  | 0.03805913
[36 empty] | 69982 | 1.49971 |  | 0.03809263
[36 empty] | 69985 | 1.501048 |  | 0.03812663
[36 empty] | 69988 | 1.502407 |  | 0.03816114
[36 empty] | 69991 | 1.503786978 |  | 0.03819619
[36 empty] | 69994 | 1.505188 |  | 0.03823179
[36 empty] | 69997 | 1.506612509 |  | 0.03826796
[36 empty] | 70000 | 1.508059859 |  | 0.03830472
[36 empty] | 70003 | 1.509531 |  | 0.0383421
[36 empty] | 70006 | 1.511028 |  | 0.03838011
[36 empty] | 70008 | 1.51204 |  | 0.03840583
[36 empty] | 70010 | 1.513065 |  | 0.03843184
[36 empty] | 70012 | 1.514101 |  | 0.03845817
[36 empty] | 70014 | 1.515150057 |  | 0.03848481
[36 empty] | 70016 | 1.516212 |  | 0.03851179
[36 empty] | 70018 | 1.517287 |  | 0.0385391
[36 empty] | 70020 | 1.518376 |  | 0.03856676
[36 empty] | 70022 | 1.519479 |  | 0.03859477
[36 empty] | 70024 | 1.520597 |  | 0.03862316
[36 empty] | 70026 | 1.521729185 |  | 0.03865192
[36 empty] | 70028 | 1.522877 |  | 0.03868108
[36 empty] | 70030 | 1.524041 |  | 0.03871064
[36 empty] | 70032 | 1.525221 |  | 0.03874061
[36 empty] | 70034 | 1.526418 |  | 0.03877101
[36 empty] | 70036 | 1.527632 |  | 0.03880186
[36 empty] | 70038 | 1.528865 |  | 0.03883317
[36 empty] | 70040 | 1.530116 |  | 0.03886495
[36 empty] | 70042 | 1.531387 |  | 0.03889722
[36 empty] | 70044 | 1.532677 |  | 0.03893
[36 empty] | 70046 | 1.533989 |  | 0.03896331
[36 empty] | 70048 | 1.535321 |  | 0.03899716
[36 empty] | 70050 | 1.536677 |  | 0.03903159
[36 empty] | 70052 | 1.538055 |  | 0.0390666
[36 empty] | 70054 | 1.539457 |  | 0.03910222
[36 empty] | 70056 | 1.540885 |  | 0.03913848
[36 empty] | 70058 | 1.542339 |  | 0.03917541
[36 empty] | 70060 | 1.54382 |  | 0.03921302
[36 empty] | 70062 | 1.545329225 |  | 0.03925136
[36 empty] | 70064 | 1.546868 |  | 0.03929046
[36 empty] | 70066 | 1.548439 |  | 0.03933034
[36 empty] | 70068 | 1.550041 |  | 0.03937105
[36 empty] | 70070 | 1.551678 |  | 0.03941262
[36 empty] | 70072 | 1.553351 |  | 0.03945511
[36 empty] | 70074 | 1.555060891 |  | 0.03949855
[36 empty] | 70076 | 1.556811 |  | 0.03954299
[36 empty] | 70078 | 1.558602 |  | 0.0395885
[36 empty] | 70080 | 1.560438 |  | 0.03963512
[36 empty] | 70082 | 1.56232 |  | 0.03968293
[36 empty] | 70084 | 1.564252 |  | 0.039732
[36 empty] | 70086 | 1.566236 |  | 0.03978239
[36 empty] | 70087 | 1.567254507 |  | 0.03980826
[36 empty] | 70088 | 1.568294 |  | 0.03983467
[36 empty] | 70089 | 1.569356 |  | 0.03986164
[36 empty] | 70090 | 1.570441 |  | 0.0398892
[36 empty] | 70091 | 1.571551 |  | 0.03991738
[36 empty] | 70092 | 1.572685 |  | 0.03994621
[36 empty] | 70093 | 1.573847 |  | 0.03997572
[36 empty] | 70094 | 1.575038 |  | 0.04000595
[36 empty] | 70095 | 1.576258 |  | 0.04003694
[36 empty] | 70096 | 1.577509 |  | 0.04006873
[36 empty] | 70097 | 1.578794 |  | 0.04010138
[36 empty] | 70098 | 1.580114814 |  | 0.04013492
[36 empty] | 70099 | 1.581473 |  | 0.04016941
[36 empty] | 70100 | 1.582871 |  | 0.04020493
[36 empty] | 70101 | 1.584312 |  | 0.04024153
[36 empty] | 70102 | 1.585799 |  | 0.04027929
[36 empty] | 70103 | 1.587335 |  | 0.0403183
[36 empty] | 70104 | 1.588923 |  | 0.04035865
[36 empty] | 70105 | 1.590569 |  | 0.04040044
[36 empty] | 70106 | 1.592275 |  | 0.04044379
[36 empty] | 70107 | 1.594049 |  | 0.04048884
[36 empty] | 70108 | 1.595895 |  | 0.04053574
[36 empty] | 70109 | 1.597822 |  | 0.04058467
[36 empty] | 70110 | 1.599842 |  | 0.04063598
[36 empty] | 70111 | 1.602007 |  | 0.04069098
[36 empty] | 70112 | 1.604342 |  | 0.04075028
[36 empty] | 70113 | 1.606876 |  | 0.04081464
[36 empty] | 70114 | 1.609649 |  | 0.04088508
[36 empty] | 70115 | 1.612714 |  | 0.04096294
[36 empty] | 70116 | 1.616145 |  | 0.04105007
[36 empty] | 70117 | 1.620044706 |  | 0.04114914
[36 empty] | 70118 | 1.624572 |  | 0.04126412
[36 empty] | 70119 | 1.629978 |  | 0.04140145
[36 empty] | 70120 | 1.636709 |  | 0.04157241
[36 empty] | 70121 | 1.645653 |  | 0.04179958
[36 empty] | 70122 | 1.655653 |  | 0.04205358
[36 empty] | 70123 | 1.665653 |  | 0.04230758
[36 empty] | 70124 | 1.675653 |  | 0.04256158
[36 empty] | 70125 | 1.685653 |  | 0.04281558
[36 empty] | 70126 | 1.695653 |  | 0.04306958

## PC-CX7075-3
Marker Band | Spectrum Pass | Cycles | Crack Length, c surface, ref: hole bore | Crack Length , a bore, ref: bottom face | Surface Aspect (a/c) | Back Face Length, ref: hole bore
0 | 0 | 0 |  |  |  |  | 0
1 |  | 3590 |  |  |  |  | 3590
2 |  | 6520 |  |  |  |  | 6520
3 | 1 | 9670 |  |  |  |  | 9670
4 |  | 13260 |  |  |  |  | 13260
5 |  | 16190 |  |  |  |  | 16190
6 | 2 | 19340 |  |  |  |  | 19340
7 |  | 22930 |  |  |  |  | 22930
8 |  | 25860 | 0.02545 | 0.0313 | 1.229862 |  | 25860
9 | 3 | 29010 | 0.02901 | 0.04006 | 1.380903 |  | 29010
10 |  | 0 | 0.03539 | 0.05213 | 1.473015 |  | 32600
11 |  | 2930 | 0.04485 | 0.06654 | 1.483612 |  | 35530
12 | 4 | 6080 | 0.05528 | 0.08301 | 1.501628 |  | 38680
13 |  | 9670 | 0.07014 | 0.10364 | 1.477616 |  | 42270
14 |  | 12600 | 0.086 | 0.12839 | 1.492907 |  | 45200
15 | 5 | 15750 | 0.10469 | 0.15301 | 1.461553 |  | 48350
16 |  | 19340 | 0.13035 | 0.19198 | 1.472804 |  | 51940
17 |  | 22270 | 0.15986 | 0.22954 | 1.435881 |  | 54870
18 | 6 | 25420 | 0.1888 |  |  | 0.1013 | 58020
19 |  | 29010 | 0.22597 |  |  | 0.17283 | 61610
20 |  | 31940 | 0.26485 |  |  | 0.2234 | 64540
21 | 7 | 35090 | 0.31539 |  |  | 0.28479 | 67690 | 2000
22 |  | 38680 | 0.36636 |  |  | 0.33553 | 71280
23 |  | 41610 | 0.42387 |  |  | 0.41003 | 74210
24 | 8 | 44760 | 0.47008 |  |  | 0.47465 | 77360
25 |  | 48350 | 0.54661 |  |  |  | 80950
26 |  | 51280 | 0.62161 |  |  |  | 83880
27 | 9 | 54430 | 0.69682 |  |  | 0.708 | 87030
28 |  | 58020 | 0.7923 |  |  |  | 90620
29 |  | 60950 | 0.88635 |  |  |  | 93550
30 | 10 | 64100 | 1.012 |  |  | 0.9955 | 96700
31 |  | 67690 |  |  |  |  | 100290
32 |  | 70620 |  |  |  |  | 103220
Failure |  | 105067 | 1.7639 |  |  |  | 105067

## OFF-PC-CX7075-1
Marker Band | Spectrum Pass | Cycles | Crack Length, c surface, ref: hole bore | Crack Length , a bore, ref: bottom face | Surface Aspect (a/c) | Back Face Length, ref: hole bore
0 | 0 | 0 |  |  |  |  | 0
1 |  | 3590 |  |  |  |  | 3590
2 |  | 6520 |  |  |  |  | 6520
3 | 1 | 9670 |  |  |  |  | 9670
4 |  | 13260 | 0.01891 | 0.02268 | 1.199365 |  | 13260
5 |  | 16190 | 0.0234 | 0.02995 | 1.279915 |  | 16190
6 | 2 | 0 | 0.03187 | 0.04135 | 1.297458 |  | 19340
7 |  | 3590 | 0.04537 | 0.05972 | 1.316288 |  | 22930
8 |  | 6520 | 0.06365 | 0.08685 | 1.364493 |  | 25860
9 | 3 | 9670 | 0.08965 | 0.12616 | 1.40725 |  | 29010
10 |  | 13260 | 0.13633 | 0.1671 | 1.225702 |  | 32600
11 |  | 16190 | 0.20433 | 0.23205 | 1.135663 |  | 35530
12 | 4 | 19340 | 0.312 |  |  | 0.21825 | 38680
Failure |  | 38982 |  |  |  |  | 38982

## OFF-PC-CX7075-2
Marker Band | Spectrum Pass | Cycles | Crack Length, c surface, ref: hole bore | Crack Length , a bore, ref: bottom face | Surface Aspect (a/c) | Back Face Length, ref: hole bore
0 | 0 | 0 |  |  |  |  | 0
1 |  | 3590 |  |  |  |  | 3590
2 |  | 6520 |  |  |  |  | 6520
3 | 1 | 9670 |  |  |  |  | 9670
4 |  | 13260 |  |  |  |  | 13260
5 |  | 16190 | 0.02376 | 0.03857 | 1.623316 |  | 16190
6 | 2 | 0 | 0.03576 | 0.05424 | 1.516779 |  | 19340
7 |  | 3590 | 0.055 | 0.0795 | 1.445455 |  | 22930
8 |  | 6520 | 0.08176 | 0.11309 | 1.383195 |  | 25860
9 | 3 | 9670 | 0.12247 | 0.15655 | 1.278272 |  | 29010
10 |  | 13260 | 0.17604 | 0.22077 | 1.25409 |  | 32600
11 |  | 16190 | 0.27219 |  |  | 0.20169 | 35530
Failure |  | 36129 | 0.357 |  |  |  | 36129

## OFF-PC-CX7075-3
Marker Band | Spectrum Pass | Cycles | Crack Length, c surface, ref: hole bore | Crack Length , a bore, ref: bottom face | Surface Aspect (a/c) | Back Face Length, ref: hole bore
0 | 0 | 0 |  |  |  |  | 0
1 |  | 3590 |  |  |  |  | 3590
2 |  | 6520 |  |  |  |  | 6520
3 | 1 | 9670 |  |  |  |  | 9670
4 |  | 13260 |  |  |  |  | 13260
5 |  | 16190 |  |  |  |  | 16190
6 | 2 | 19340 |  |  |  |  | 19340
7 |  | 22930 |  |  |  |  | 22930
8 |  | 25860 |  |  |  |  | 25860
9 | 3 | 29010 |  |  |  |  | 29010
10 |  | 32600 |  |  |  |  | 32600
11 |  | 35530 | 0.0229 | 0.03852 | 1.682096 |  | 35530
12 | 4 | 38680 | 0.02592 | 0.04564 | 1.760802 |  | 38680
13 |  | 0 | 0.03227 | 0.05565 | 1.724512 |  | 42270
14 |  | 2930 | 0.0397 | 0.06701 | 1.687909 |  | 45200
15 | 5 | 6080 | 0.04992 | 0.07969 | 1.596354 |  | 48350
16 |  | 9670 | 0.06293 | 0.0974 | 1.547751 |  | 51940
17 |  | 12600 | 0.07504 | 0.11635 | 1.550506 |  | 54870
18 | 6 | 15750 | 0.09131 | 0.13372 | 1.464462 |  | 58020
19 |  | 19340 | 0.11296 | 0.16049 | 1.420768 |  | 61610
20 |  | 22270 | 0.13351 | 0.18935 | 1.418246 |  | 64540
21 | 7 | 25420 | 0.15948 | 0.22696 | 1.423125 |  | 67690
22 |  | 29010 | 0.19698 |  |  | 0.08709 | 71280
23 |  | 31940 | 0.24665 |  |  | 0.18452 | 74210
24 | 8 | 35090 | 0.33088 |  |  | 0.29233 | 77360
Failure |  | 77452 | 0.3595 |  |  |  | 77452