## AFMAT MODS 7175T74
Sort AFMAT 7175-T74 Data by R-ratio
LA, LHA or DA | [49 empty] | NON-BENIGN ENVIRONMENTS
ID | R | ENV | da/dN | DK | ID | R | ENV | da/dN | DK | ID | R | ENV | da/dN | DK | ID | R | ENV | da/dN | DK | ID | R | ENV | da/dN | DK | ID | R | ENV | da/dN | DK | ID | R | ENV | da/dN | DK | ID | R | ENV | da/dN | DK | ID | R | ENV | da/dN | DK | ID | R | ENV | da/dN | DK | ID | R | ENV | da/dN | DK | ID | R | ENV | da/dN | DK | ID | R | ENV | da/dN | DK | ID | R | ENV | da/dN | DK | ID | R | ENV | da/dN | DK | ID | R | ENV | da/dN | DK
20317 | -0.5 | LA | 3.6857e-06 | 2.80857 | 20286 | -0.2 | LA | 5.34e-06 | 8.89 | 12743 | 0.02 | LA | 1.26e-06 | 8.02 | 12739 | 0.1 | LA | 2.1892e-07 | 5.6164 | 12742 | 0.2 | LHA | 2.03e-06 | 7.82 | 21168 | 0.3 | DA | 5.7e-07 | 2.93 | 21170 | 0.33 | DA | 2.93e-06 | 6.32 | 12741 | 0.4 | DA | 1.62e-06 | 5.77 | 12758 | 0.5 | LA | 4.191e-08 | 1.7502 | 12764 | 0.8 | LA | 5.22e-08 | 1.7004 | 12751 | 0.02 | JP-4 | 7.28e-07 | 4.98 | 12752 | 0.02 | SSW | 2.23e-07 | 3.89 | 21171 | 0.1 | HHA | 9.23e-07 | 3.84 | 21173 | 0.33 | SALT FOG | 8.34e-06 | 6.16 | 21174 | 0.02 | NACL | 2.45e-05 | 10.24 | 21175 | 0.1 | ASW | 4.7e-07 | 4.02
20317 | -0.5 | LA | 5.2957e-07 | 2.84067 | 20286 | -0.2 | LA | 5.07e-06 | 8.69 | 12743 | 0.02 | LA | 2.09e-06 | 6.72 | 12739 | 0.1 | LA | 2.4277e-07 | 5.7516 | 12742 | 0.2 | LHA | 2.14e-06 | 6.08 | 21168 | 0.3 | DA | 7.6e-07 | 3.19 | 21170 | 0.33 | DA | 5.17e-06 | 6.97 | 12741 | 0.4 | DA | 1.64e-06 | 5.3 | 12758 | 0.5 | LA | 6.265e-08 | 2.0131 | 12764 | 0.8 | LA | 5.295e-08 | 1.8019 | 12751 | 0.02 | JP-4 | 8.71e-07 | 6.01 | 12752 | 0.02 | SSW | 2.63e-07 | 5.27 | 21171 | 0.1 | HHA | 1.42e-06 | 4.29 | 21173 | 0.33 | SALT FOG | 1.13e-05 | 6.7 | 21174 | 0.02 | NACL | 3.25e-05 | 11.48 | 21175 | 0.1 | ASW | 9e-07 | 4.48
20317 | -0.5 | LA | 7.5931e-07 | 2.85292 | 20286 | -0.2 | LA | 4.25e-06 | 8.44 | 12743 | 0.02 | LA | 5.17e-06 | 10.9 | 12739 | 0.1 | LA | 2.5111e-07 | 5.9182 | 12742 | 0.2 | LHA | 4.6e-06 | 9.27 | 21168 | 0.3 | DA | 1.03e-06 | 3.41 | 21170 | 0.33 | DA | 7.17e-06 | 7.55 | 12741 | 0.4 | DA | 2.76e-06 | 6.81 | 12758 | 0.5 | LA | 6.417e-08 | 1.8697 | 12764 | 0.8 | LA | 4.965e-08 | 1.786 | 12751 | 0.02 | JP-4 | 1.43e-06 | 7 | 12752 | 0.02 | SSW | 1.55e-06 | 6.4 | 21171 | 0.1 | HHA | 1.6e-06 | 4.64 | 21173 | 0.33 | SALT FOG | 1.47e-05 | 7.41 | 21174 | 0.02 | NACL | 4.81e-05 | 13.2 | 21175 | 0.1 | ASW | 1.23e-06 | 4.99
20317 | -0.5 | LA | 1.1312e-06 | 2.87353 | 20286 | -0.2 | LA | 3.56e-06 | 8.19 | 12743 | 0.02 | LA | 7.13e-06 | 11 | 12739 | 0.1 | LA | 2.8477e-07 | 6.0688 | 12742 | 0.2 | LHA | 1.14e-05 | 11.8 | 21168 | 0.3 | DA | 1.56e-06 | 3.65 | 21170 | 0.33 | DA | 8.13e-06 | 8.08 | 12741 | 0.4 | DA | 7.69e-06 | 9.39 | 12758 | 0.5 | LA | 6.299e-08 | 1.9811 | 12764 | 0.8 | LA | 7.706e-08 | 2.0085 | 12751 | 0.02 | JP-4 | 2.44e-06 | 8.09 | 12752 | 0.02 | SSW | 4.4e-06 | 7.66 | 21171 | 0.1 | HHA | 2.07e-06 | 5 | 21173 | 0.33 | SALT FOG | 2.02e-05 | 8.07 | 21174 | 0.02 | NACL | 7.24e-05 | 15.44 | 21175 | 0.1 | ASW | 2.7e-06 | 5.67
20317 | -0.5 | LA | 9.0458e-07 | 2.89524 | 20286 | -0.2 | LA | 3.27e-06 | 7.97 | 12743 | 0.02 | LA | 7.29e-06 | 11.8 | 12739 | 0.1 | LA | 3.7246e-07 | 6.2254 | 12742 | 0.2 | LHA | 2.24e-05 | 16.1 | 21168 | 0.3 | DA | 1.73e-06 | 3.96 | 21170 | 0.33 | DA | 1.07e-05 | 8.76 | 12741 | 0.4 | DA | 1.62e-05 | 15.1 | 12758 | 0.5 | LA | 1.0264e-07 | 2.2888 | 12764 | 0.8 | LA | 8.432e-08 | 1.8644 | 12751 | 0.02 | JP-4 | 3.7e-06 | 9.14 | 12752 | 0.02 | SSW | 7.56e-06 | 8.83 | 21171 | 0.1 | HHA | 1.86e-06 | 5.32 | 21173 | 0.33 | SALT FOG | 2.89e-05 | 8.88 | 21174 | 0.02 | NACL | 0.000123 | 18.76 | 21175 | 0.1 | ASW | 8.18e-06 | 6.77
20317 | -0.5 | LA | 6.3378e-07 | 2.9194 | 20286 | -0.2 | LA | 3.41e-06 | 7.72 | 12743 | 0.02 | LA | 8.93e-06 | 12.2 | 12739 | 0.1 | LA | 4.9897e-07 | 6.4244 | 12742 | 0.2 | LHA | 2.79e-05 | 20.1 | 21168 | 0.3 | DA | 2.8e-06 | 4.34 | 21170 | 0.33 | DA | 1.34e-05 | 9.3 | 12741 | 0.4 | DA | 1.75e-05 | 12 | 12758 | 0.5 | LA | 9.958e-08 | 2.0934 | 12764 | 0.8 | LA | 1.2918e-07 | 2.2287 | 12751 | 0.02 | JP-4 | 6.09e-06 | 10.6 | 12752 | 0.02 | SSW | 9.79e-06 | 10.1 | 21171 | 0.1 | HHA | 2.17e-06 | 5.7 | 21173 | 0.33 | SALT FOG | 4.04e-05 | 9.9 | [5 empty] | 21175 | 0.1 | ASW | 3.27e-05 | 8.14
20317 | -0.5 | LA | 5.8851e-07 | 2.94147 | 20286 | -0.2 | LA | 3.17e-06 | 7.51 | 12743 | 0.02 | LA | 1.67e-05 | 16.9 | 12739 | 0.1 | LA | 6.8409e-07 | 7.3486 | 12742 | 0.2 | LHA | 0.000141 | 24.8 | 21168 | 0.3 | DA | 2.8e-06 | 4.79 | 21170 | 0.33 | DA | 1.6e-05 | 10.13 | 12741 | 0.4 | DA | 7.52e-05 | 18.2 | 12758 | 0.5 | LA | 1.9704e-07 | 2.586 | 12764 | 0.8 | LA | 1.0488e-07 | 1.9363 | 12751 | 0.02 | JP-4 | 7.08e-06 | 10.3 | 12752 | 0.02 | SSW | 1.23e-05 | 11.7 | 21171 | 0.1 | HHA | 2.87e-06 | 6.18 | 21173 | 0.33 | SALT FOG | 5.07e-05 | 10.78 | [5 empty] | 21175 | 0.1 | ASW | 5.13e-05 | 9.94
20317 | -0.5 | LA | 5.4975e-07 | 2.96417 | 20286 | -0.2 | LA | 2.46e-06 | 7.28 | 12743 | 0.02 | LA | 3.25e-05 | 17 | 12739 | 0.1 | LA | 7.1221e-07 | 7.5441 | [5 empty] | 21168 | 0.3 | DA | 4.8e-06 | 5.26 | 21170 | 0.33 | DA | 1.98e-05 | 10.75 | [5 empty] | 12758 | 0.5 | LA | 2.3507e-07 | 2.9109 | 12764 | 0.8 | LA | 1.7998e-07 | 2.4605 | 12751 | 0.02 | JP-4 | 7.32e-06 | 10.9 | 12752 | 0.02 | SSW | 1.27e-05 | 11.3 | 21171 | 0.1 | HHA | 2.96e-06 | 6.71 | 21173 | 0.33 | SALT FOG | 5.88e-05 | 11.48 | [5 empty] | 21175 | 0.1 | ASW | 1.27e-06 | 4.42
20317 | -0.5 | LA | 5.1686e-07 | 2.98632 | 20286 | -0.2 | LA | 2.21e-06 | 7.07 | 12743 | 0.02 | LA | 3.9e-05 | 22.6 | 12739 | 0.1 | LA | 7.2671e-07 | 6.9941 | [5 empty] | 21168 | 0.3 | DA | 4.33e-06 | 5.73 | 21170 | 0.33 | DA | 3.14e-05 | 12.08 | [5 empty] | 12758 | 0.5 | LA | 1.1178e-07 | 2.2838 | 12764 | 0.8 | LA | 1.0146e-07 | 2.0049 | 12751 | 0.02 | JP-4 | 8.64e-06 | 11.2 | 12752 | 0.02 | SSW | 1.74e-05 | 12.1 | 21171 | 0.1 | HHA | 4.4e-06 | 7.34 | 21173 | 0.33 | SALT FOG | 7.16e-05 | 12.63 | [5 empty] | 21175 | 0.1 | ASW | 1.33e-06 | 4.7
20317 | -0.5 | LA | 5.062e-07 | 3.00949 | 20286 | -0.2 | LA | 1.85e-06 | 6.87 | 12743 | 0.02 | LA | 7.34e-05 | 23 | 12739 | 0.1 | LA | 7.6976e-07 | 6.7182 | [5 empty] | 21168 | 0.3 | DA | 6.4e-06 | 6.25 | 21170 | 0.33 | DA | 3.47e-05 | 12.9 | [5 empty] | 12758 | 0.5 | LA | 1.2306e-07 | 2.4565 | 12764 | 0.8 | LA | 2.6271e-07 | 2.7029 | 12751 | 0.02 | JP-4 | 1.04e-05 | 11.6 | 12752 | 0.02 | SSW | 1.79e-05 | 12.7 | 21171 | 0.1 | HHA | 5e-06 | 8.09 | 21173 | 0.33 | SALT FOG | 8.22e-05 | 13.9 | [5 empty] | 21175 | 0.1 | ASW | 3.07e-06 | 5.76
20317 | -0.5 | LA | 4.8975e-07 | 3.03177 | 20286 | -0.2 | LA | 1.56e-06 | 6.66 | 12743 | 0.02 | LA | 7.83e-05 | 31 | 12739 | 0.1 | LA | 7.717e-07 | 8.0729 | [5 empty] | 21168 | 0.3 | DA | 9.4e-06 | 6.85 | 21170 | 0.33 | DA | 3.78e-05 | 14.07 | [5 empty] | 12758 | 0.5 | LA | 1.4475e-07 | 2.6945 | 12764 | 0.8 | LA | 1.2831e-07 | 2.0683 | 12751 | 0.02 | JP-4 | 1.07e-05 | 12.1 | 12752 | 0.02 | SSW | 2.37e-05 | 13.6 | 21171 | 0.1 | HHA | 6e-06 | 8.93 | 21173 | 0.33 | SALT FOG | 9.89e-05 | 14.93 | [5 empty] | 21175 | 0.1 | ASW | 5.67e-06 | 6.59
20317 | -0.5 | LA | 4.7553e-07 | 3.05505 | 20286 | -0.2 | LA | 1.37e-06 | 6.47 | 12743 | 0.02 | LA | 0.000102 | 31.2 | 12739 | 0.1 | LA | 7.7498e-07 | 7.0648 | [5 empty] | 21168 | 0.3 | DA | 1.29e-05 | 7.5 | 21170 | 0.33 | DA | 4.32e-05 | 15.02 | [5 empty] | 12758 | 0.5 | LA | 1.6247e-07 | 2.9135 | 12764 | 0.8 | LA | 1.4218e-07 | 2.1865 | 12751 | 0.02 | JP-4 | 1.4e-05 | 12.4 | 12752 | 0.02 | SSW | 2.66e-05 | 14.4 | 21171 | 0.1 | HHA | 8e-06 | 9.74 | 21180 | 0.33 | SALT FOG | 6.31e-06 | 6.1 | [5 empty] | 21175 | 0.1 | ASW | 1.6e-05 | 7.68
20317 | -0.5 | LA | 4.9472e-07 | 3.07763 | 20286 | -0.2 | LA | 1.1e-06 | 6.28 | 12743 | 0.02 | LA | 0.000111 | 30.9 | 12739 | 0.1 | LA | 7.9442e-07 | 7.7963 | [5 empty] | 21168 | 0.3 | DA | 1.67e-05 | 8.24 | 21170 | 0.33 | DA | 6.1e-05 | 16.26 | [5 empty] | 12758 | 0.5 | LA | 2.117e-07 | 3.1056 | 12764 | 0.8 | LA | 1.4925e-07 | 2.2972 | 12751 | 0.02 | JP-4 | 1.5e-05 | 13 | 12752 | 0.02 | SSW | 2.97e-05 | 15.4 | 21171 | 0.1 | HHA | 1.06e-05 | 10.56 | 21180 | 0.33 | SALT FOG | 6.55e-06 | 6.34 | [5 empty] | 21175 | 0.1 | ASW | 5.37e-05 | 9.15
20317 | -0.5 | LA | 4.9701e-07 | 3.10066 | 20286 | -0.2 | LA | 9.13e-07 | 6.09 | 12743 | 0.02 | LA | 0.000173 | 22.7 | 12739 | 0.1 | LA | 1.18387e-06 | 8.2916 | [5 empty] | 21168 | 0.3 | DA | 1.44e-05 | 9.16 | 21176 | 0.33 | DA | 3.67e-06 | 5.95 | [5 empty] | 12758 | 0.5 | LA | 3.4595e-07 | 3.2837 | 12764 | 0.8 | LA | 2.0592e-07 | 2.3987 | 12751 | 0.02 | JP-4 | 1.92e-05 | 13.3 | 12752 | 0.02 | SSW | 3.28e-05 | 15.6 | 21171 | 0.1 | HHA | 1.28e-05 | 11.48 | 21180 | 0.33 | SALT FOG | 7.46e-06 | 6.49 | [5 empty] | 21175 | 0.5 | ASW | 3.61e-07 | 2.5
20317 | -0.5 | LA | 4.7575e-07 | 3.12331 | 20286 | -0.2 | LA | 7.78e-07 | 5.92 | 12743 | 0.02 | LA | 0.000181 | 46.3 | 12739 | 0.1 | LA | 2.00939e-06 | 8.5554 | [5 empty] | 21168 | 0.3 | DA | 2.04e-05 | 10.47 | 21176 | 0.33 | DA | 3.64e-06 | 6.1 | [5 empty] | 12758 | 0.5 | LA | 3.0221e-07 | 3.5852 | 12764 | 0.8 | LA | 1.8212e-07 | 2.4921 | 12751 | 0.02 | JP-4 | 1.95e-05 | 14 | 12752 | 0.02 | SSW | 3.44e-05 | 16.4 | 21171 | 0.1 | HHA | 1.5e-05 | 12.41 | 21180 | 0.33 | SALT FOG | 8.07e-06 | 6.81 | [5 empty] | 21175 | 0.5 | ASW | 8.2e-07 | 2.82
20317 | -0.5 | LA | 4.7962e-07 | 3.14635 | 20286 | -0.2 | LA | 6.7e-07 | 5.75 | 12743 | 0.02 | LA | 0.000407 | 45.7 | 12739 | 0.1 | LA | 2.45893e-06 | 8.8868 | [5 empty] | 21168 | 0.3 | DA | 3.1e-05 | 12.52 | 21176 | 0.33 | DA | 3.92e-06 | 6.34 | [5 empty] | 12758 | 0.5 | LA | 6.0391e-07 | 3.7365 | 12764 | 0.8 | LA | 2e-07 | 2.5779 | 12751 | 0.02 | JP-4 | 2.09e-05 | 14.7 | 12752 | 0.02 | SSW | 4.26e-05 | 17.1 | 21171 | 0.1 | HHA | 1.95e-05 | 13.48 | 21180 | 0.33 | SALT FOG | 8.21e-06 | 6.94 | [5 empty] | 21175 | 0.5 | ASW | 1.18e-06 | 3.25
20317 | -0.5 | LA | 5.0236e-07 | 3.16937 | 20286 | -0.2 | LA | 5.96e-07 | 5.58 | 12743 | 0.02 | LA | 0.000464 | 46.4 | 12739 | 0.1 | LA | 2.68413e-06 | 9.386 | [5 empty] | 21168 | 0.3 | DA | 5.89e-05 | 15.83 | 21176 | 0.33 | DA | 4.57e-06 | 6.56 | [5 empty] | 12758 | 0.5 | LA | 7.7075e-07 | 4.1393 | 12764 | 0.8 | LA | 3.6467e-07 | 2.7927 | 12751 | 0.02 | JP-4 | 2.55e-05 | 15.1 | 12752 | 0.02 | SSW | 4.78e-05 | 17.9 | 21171 | 0.1 | HHA | 2.32e-05 | 14.64 | 21180 | 0.33 | SALT FOG | 1.07e-05 | 7.26 | [5 empty] | 21175 | 0.5 | ASW | 1.92e-06 | 3.81
20317 | -0.5 | LA | 5.2366e-07 | 3.19255 | 20286 | -0.2 | LA | 4.67e-07 | 5.42 | 12743 | 0.02 | LA | 1.12e-06 | 7.13 | 12739 | 0.1 | LA | 2.95591e-06 | 9.6979 | [10 empty] | 21176 | 0.33 | DA | 5.74e-06 | 6.82 | [5 empty] | 12758 | 0.5 | LA | 1.11004e-06 | 4.3659 | 12764 | 0.8 | LA | 3.8251e-07 | 2.978 | 12751 | 0.02 | JP-4 | 3.26e-05 | 17 | 12752 | 0.02 | SSW | 5.44e-05 | 18.9 | 21171 | 0.1 | HHA | 3.3e-05 | 16.34 | 21180 | 0.33 | SALT FOG | 1.28e-05 | 7.57 | [5 empty] | 21175 | 0.5 | ASW | 6.11e-06 | 4.53
20317 | -0.5 | LA | 5.1897e-07 | 3.21543 | 20286 | -0.2 | LA | 3.72e-07 | 5.26 | 12743 | 0.02 | LA | 7.42e-06 | 13.1 | 12739 | 0.1 | LA | 3.75653e-06 | 10.0518 | [10 empty] | 21176 | 0.33 | DA | 6.29e-06 | 7.07 | [5 empty] | 12758 | 0.5 | LA | 1.43541e-06 | 4.6725 | 12764 | 0.8 | LA | 4.6127e-07 | 3.1806 | 12751 | 0.02 | JP-4 | 3.32e-05 | 15.8 | 12752 | 0.02 | SSW | 6.1e-05 | 19.8 | 21171 | 0.1 | HHA | 3.67e-05 | 17.74 | 21180 | 0.33 | SALT FOG | 1.44e-05 | 7.97 | [5 empty] | 21175 | 0.5 | ASW | 1.17e-05 | 5.4
20317 | -0.5 | LA | 5.2239e-07 | 3.23919 | 20286 | -0.2 | LA | 3.44e-07 | 5.11 | 12743 | 0.02 | LA | 9.78e-06 | 12.9 | 12739 | 0.1 | LA | 4.97594e-06 | 10.4577 | [10 empty] | 21176 | 0.33 | DA | 7.1e-06 | 7.31 | [5 empty] | 12758 | 0.5 | LA | 1.86441e-06 | 4.927 | 12764 | 0.8 | LA | 5.8381e-07 | 3.3784 | 12751 | 0.02 | JP-4 | 4.48e-05 | 17.6 | 12752 | 0.02 | SSW | 8.08e-05 | 20.8 | 21171 | 0.1 | HHA | 5.29e-05 | 19.49 | 21180 | 0.33 | SALT FOG | 1.49e-05 | 8.31 | [5 empty] | 21175 | 0.5 | ASW | 2.22e-05 | 6.63
20317 | -0.5 | LA | 5.4624e-07 | 3.26185 | 20286 | -0.2 | LA | 3.23e-07 | 4.95 | 12743 | 0.02 | LA | 2.22e-05 | 18.2 | 12739 | 0.1 | LA | 5.89985e-06 | 10.9422 | [10 empty] | 21176 | 0.33 | DA | 7.55e-06 | 7.68 | [5 empty] | 12759 | 0.5 | LA | 4.5493e-07 | 3.2821 | 12764 | 0.8 | LA | 4.385e-08 | 1.6097 | 12751 | 0.02 | JP-4 | 5.47e-05 | 18.3 | 12752 | 0.02 | SSW | 9.52e-05 | 21.8 | 21171 | 0.1 | HHA | 6.13e-05 | 22.36 | 21180 | 0.33 | SALT FOG | 1.47e-05 | 8.62 | [5 empty] | 21175 | 0.5 | ASW | 4.9e-05 | 8.57
20317 | -0.5 | LA | 5.4446e-07 | 3.28553 | 20286 | -0.2 | LA | 2.89e-07 | 4.81 | 12743 | 0.02 | LA | 2.44e-05 | 18.3 | 12739 | 0.1 | LA | 7.04467e-06 | 11.4481 | [10 empty] | 21176 | 0.33 | DA | 8.06e-06 | 7.92 | [5 empty] | 12759 | 0.5 | LA | 6.1716e-07 | 3.5004 | 12764 | 0.8 | LA | 6.9839e-07 | 3.1035 | 12751 | 0.02 | JP-4 | 6.91e-05 | 19.2 | 12752 | 0.02 | SSW | 0.000122 | 23.4 | 21171 | 0.1 | HHA | 0.000104 | 25.85 | 21180 | 0.33 | SALT FOG | 1.75e-05 | 8.99 | [5 empty] | 21175 | 0.5 | ASW | 8.6e-05 | 10.81
20317 | -0.5 | LA | 5.4356e-07 | 3.3086 | 20286 | -0.2 | LA | 2.57e-07 | 4.67 | 12743 | 0.02 | LA | 3.36e-05 | 24.5 | 12740 | 0.1 | LA | 1.83492e-06 | 8.5071 | [10 empty] | 21176 | 0.33 | DA | 8.97e-06 | 8.18 | [5 empty] | 12759 | 0.5 | LA | 8.6836e-07 | 3.7516 | 12764 | 0.8 | LA | 7.8459e-07 | 3.2238 | 12751 | 0.02 | JP-4 | 9.33e-05 | 20.1 | 12752 | 0.02 | SSW | 0.000225 | 25.3 | 21171 | 0.1 | HHA | 5.18e-07 | 4.7 | 21180 | 0.33 | SALT FOG | 2.02e-05 | 9.4 | [5 empty] | 21175 | 0.5 | ASW | 0.000143 | 13.68
20317 | -0.5 | LA | 5.7507e-07 | 3.33184 | 20286 | -0.2 | LA | 2.38e-07 | 4.53 | 12743 | 0.02 | LA | 7.83e-05 | 32.6 | 12740 | 0.1 | LA | 2.32257e-06 | 8.8108 | [10 empty] | 21176 | 0.33 | DA | 9.88e-06 | 8.46 | [5 empty] | 12759 | 0.5 | LA | 1.08439e-06 | 3.999 | 12764 | 0.8 | LA | 9.8967e-07 | 3.4193 | 12751 | 0.02 | JP-4 | 0.000139 | 21.5 | 12752 | 0.02 | SSW | 0.000382 | 26.8 | 21171 | 0.1 | HHA | 2.84e-06 | 5.68 | 21180 | 0.33 | SALT FOG | 2.22e-05 | 9.76 | [5 empty] | 21175 | 0.5 | ASW | 1.4e-06 | 3.81
20317 | -0.5 | LA | 6.1353e-07 | 3.35509 | 20286 | -0.2 | LA | 2.1e-07 | 4.4 | 12743 | 0.02 | LA | 8.86e-05 | 24.7 | 12740 | 0.1 | LA | 2.96813e-06 | 9.1345 | [10 empty] | 21176 | 0.33 | DA | 1.14e-05 | 8.85 | [5 empty] | 12759 | 0.5 | LA | 1.19495e-06 | 4.2731 | 12764 | 0.8 | LA | 1.28284e-06 | 3.6513 | 12751 | 0.02 | JP-4 | 0.00028 | 22.7 | 12752 | 0.02 | SSW | 1e-06 | 4.81 | 21171 | 0.1 | HHA | 3e-06 | 6.34 | 21180 | 0.33 | SALT FOG | 2.41e-05 | 10.21 | [5 empty] | 21175 | 0.5 | ASW | 3.43e-06 | 4.32
20317 | -0.5 | LA | 6.1102e-07 | 3.37888 | 20286 | -0.2 | LA | 1.75e-07 | 4.28 | 12743 | 0.02 | LA | 0.00011 | 25.3 | 12740 | 0.1 | LA | 3.61524e-06 | 9.4875 | [10 empty] | 21176 | 0.33 | DA | 1.25e-05 | 9.26 | [5 empty] | 12759 | 0.5 | LA | 1.53101e-06 | 4.5838 | 12764 | 0.8 | LA | 1.46852e-06 | 3.8484 | 12751 | 0.02 | JP-4 | 4.98e-07 | 4.29 | 12752 | 0.02 | SSW | 1.26e-06 | 5.99 | 21171 | 0.1 | HHA | 4.4e-06 | 7.06 | 21180 | 0.33 | SALT FOG | 2.68e-05 | 10.71 | [5 empty] | 21175 | 0.5 | ASW | 7.07e-06 | 4.97
20317 | -0.5 | LA | 5.9386e-07 | 3.40226 | 20286 | -0.2 | LA | 1.56e-07 | 4.15 | 12743 | 0.02 | LA | 0.00016 | 34 | 12740 | 0.1 | LA | 4.30155e-06 | 9.8539 | [10 empty] | 21176 | 0.33 | DA | 1.43e-05 | 9.63 | [5 empty] | 12759 | 0.5 | LA | 2.35431e-06 | 5.1032 | 12764 | 0.8 | LA | 1.79074e-06 | 4.1159 | 12751 | 0.02 | JP-4 | 9.05e-07 | 6.18 | 12752 | 0.02 | SSW | 2.18e-06 | 7.2 | 21171 | 0.1 | HHA | 6.14e-06 | 7.93 | 21180 | 0.33 | SALT FOG | 3e-05 | 11.28 | [5 empty] | 21175 | 0.5 | ASW | 1.35e-05 | 5.7
20317 | -0.5 | LA | 6.0952e-07 | 3.4258 | 20286 | -0.2 | LA | 1.49e-07 | 4.03 | 12743 | 0.02 | LA | 0.000187 | 34.2 | 12740 | 0.1 | LA | 5.06375e-06 | 10.2691 | [10 empty] | 21176 | 0.33 | DA | 1.58e-05 | 10.05 | [5 empty] | 12759 | 0.5 | LA | 3.85265e-06 | 5.6309 | 12764 | 0.8 | LA | 2.22553e-06 | 4.4337 | 12751 | 0.02 | JP-4 | 9.45e-07 | 5.12 | 12752 | 0.02 | SSW | 4.25e-06 | 8.33 | 21171 | 0.1 | HHA | 6.43e-06 | 8.65 | 21180 | 0.33 | SALT FOG | 3.73e-05 | 12.08 | [5 empty] | 21175 | 0.5 | ASW | 2.2e-05 | 6.5
20317 | -0.5 | LA | 6.638e-07 | 3.44951 | 20286 | -0.2 | LA | 1.88e-07 | 3.97 | 12743 | 0.02 | LA | 0.000384 | 42.1 | 12740 | 0.1 | LA | 5.97568e-06 | 10.6758 | [10 empty] | 21176 | 0.33 | DA | 1.95e-05 | 10.55 | [5 empty] | 12759 | 0.5 | LA | 4.54738e-06 | 5.9197 | 12764 | 0.8 | LA | 2.52284e-06 | 4.7026 | 12751 | 0.02 | JP-4 | 1.45e-06 | 7.39 | 12752 | 0.02 | SSW | 6.54e-06 | 9.49 | 21171 | 0.1 | HHA | 8.57e-06 | 9.37 | 21180 | 0.33 | SALT FOG | 5.74e-05 | 13.09 | [5 empty] | 21175 | 0.5 | ASW | 3.13e-05 | 7.35
20317 | -0.5 | LA | 6.9158e-07 | 3.47296 | 20286 | -0.2 | LA | 2.23e-07 | 4.18 | 12743 | 0.02 | LA | 0.000412 | 42.8 | 12740 | 0.1 | LA | 7.29246e-06 | 11.142 | [10 empty] | 21176 | 0.33 | DA | 2.56e-05 | 11.32 | [5 empty] | 12759 | 0.5 | LA | 5.74973e-06 | 6.5114 | 12764 | 0.8 | LA | 3.23533e-06 | 5.0799 | 12751 | 0.02 | JP-4 | 2.41e-06 | 8.43 | 12752 | 0.02 | SSW | 1.09e-05 | 11.2 | 21171 | 0.1 | HHA | 1.17e-05 | 10.09 | 21180 | 0.33 | SALT FOG | 6.13e-06 | 5.96 | [5 empty] | 21175 | 0.5 | ASW | 2.6e-05 | 8.24
20317 | -0.5 | LA | 6.7876e-07 | 3.49708 | 20286 | -0.2 | LA | 2.46e-07 | 4.45 | 12743 | 0.02 | LA | 0.000511 | 43.3 | 12740 | 0.1 | LA | 8.822e-06 | 11.626 | [10 empty] | 21176 | 0.33 | DA | 3.04e-05 | 11.71 | [5 empty] | 12759 | 0.5 | LA | 6.98308e-06 | 7.1533 | 12764 | 0.8 | LA | 4.92484e-06 | 5.5825 | 12751 | 0.02 | JP-4 | 5.4e-06 | 9.45 | 12752 | 0.02 | SSW | 1.36e-05 | 11.7 | 21171 | 0.1 | HHA | 2.75e-05 | 11.05 | 21180 | 0.33 | SALT FOG | 6.95e-06 | 6.24 | [5 empty] | 21175 | 0.5 | ASW | 4.5e-05 | 9.42
20317 | -0.5 | LA | 6.8765e-07 | 3.52131 | 20286 | -0.2 | LA | 2.79e-07 | 4.71 | 12743 | 0.02 | LA | 5.44e-07 | 7.29 | 12740 | 0.1 | LA | 1.113934e-05 | 12.1603 | [10 empty] | 21176 | 0.33 | DA | 3.94e-05 | 12.53 | [5 empty] | 12759 | 0.5 | LA | 8.69823e-06 | 7.9303 | 12764 | 0.8 | LA | 8.08022e-06 | 5.9848 | 12751 | 0.02 | JP-4 | 8.95e-06 | 10.6 | 12752 | 0.02 | SSW | 1.38e-05 | 10.7 | 21171 | 0.1 | HHA | 2.85e-05 | 12.33 | 21180 | 0.33 | SALT FOG | 6.7e-06 | 6.42 | [5 empty] | 21175 | 0.5 | ASW | 6.47e-06 | 5.07
20317 | -0.5 | LA | 7.3406e-07 | 3.54571 | 20286 | -0.2 | LA | 3.45e-07 | 5.02 | 12743 | 0.02 | LA | 3.47e-06 | 12.7 | 12740 | 0.1 | LA | 1.381568e-05 | 12.7661 | [10 empty] | 21176 | 0.33 | DA | 4.94e-05 | 12.93 | [5 empty] | 12759 | 0.5 | LA | 1.201281e-05 | 8.9334 | 12765 | 0.8 | LA | 1.16882e-06 | 3.703 | 12751 | 0.02 | JP-4 | 9.91e-06 | 11.1 | 12752 | 0.02 | SSW | 1.8e-05 | 12.2 | 21171 | 0.1 | HHA | 3.54e-05 | 14.27 | 21180 | 0.33 | SALT FOG | 8.09e-06 | 6.65 | [5 empty] | 21175 | 0.5 | ASW | 9e-06 | 5.9
20317 | -0.5 | LA | 7.621e-07 | 3.56981 | 20286 | -0.2 | LA | 4.25e-07 | 5.32 | 12743 | 0.02 | LA | 8.54e-06 | 12.5 | 12740 | 0.1 | LA | 1.654778e-05 | 13.3452 | [10 empty] | 21176 | 0.33 | DA | 7.19e-05 | 13.8 | [5 empty] | 12759 | 0.5 | LA | 1.62375e-05 | 10.0404 | 12765 | 0.8 | LA | 1.50124e-06 | 3.8682 | 12751 | 0.02 | JP-4 | 1.14e-05 | 12 | 12752 | 0.02 | SSW | 1.86e-05 | 13.7 | 21171 | 0.1 | HHA | 4.33e-05 | 16.69 | 21180 | 0.33 | SALT FOG | 8.99e-06 | 6.93 | [5 empty] | 21175 | 0.5 | ASW | 2.46e-05 | 7.06
20317 | -0.5 | LA | 7.2942e-07 | 3.59317 | 20286 | -0.2 | LA | 6.07e-07 | 5.64 | 12743 | 0.02 | LA | 1.75e-05 | 16.9 | 12740 | 0.1 | LA | 2.002505e-05 | 14.0902 | [10 empty] | 21176 | 0.33 | DA | 2.39e-06 | 5.85 | [5 empty] | 12759 | 0.5 | LA | 2.179553e-05 | 11.419 | 12765 | 0.8 | LA | 1.8583e-06 | 4.0332 | 12751 | 0.02 | JP-4 | 1.15e-05 | 11.3 | 12752 | 0.02 | SSW | 2.06e-05 | 13.1 | 21171 | 0.1 | HHA | 5.89e-05 | 19.45 | 21180 | 0.33 | SALT FOG | 9.68e-06 | 7.12 | [5 empty] | 21175 | 0.5 | ASW | 3.34e-05 | 9.11
20317 | -0.5 | LA | 7.1017e-07 | 3.61678 | 20286 | -0.2 | LA | 1.01e-06 | 6 | 12743 | 0.02 | LA | 2.72e-05 | 23.5 | 12740 | 0.1 | LA | 2.345233e-05 | 14.7974 | [10 empty] | 21176 | 0.33 | DA | 2.92e-06 | 6.06 | [5 empty] | 21199 | 0.5 | LA | 9.96e-08 | 2.0934 | 12765 | 0.8 | LA | 2.22501e-06 | 4.2072 | 12751 | 0.02 | JP-4 | 1.49e-05 | 12.9 | 12752 | 0.02 | SSW | 2.47e-05 | 14.8 | 21171 | 0.1 | HHA | 8.13e-05 | 22.69 | 21180 | 0.33 | SALT FOG | 1.15e-05 | 7.5 | [5 empty] | 21175 | 0.5 | ASW | 2.53e-07 | 2.15
20317 | -0.5 | LA | 7.5436e-07 | 3.64001 | 20286 | -0.2 | LA | 1.35e-06 | 6.36 | 12743 | 0.02 | LA | 2.93e-05 | 16.4 | 12740 | 0.1 | LA | 2.776574e-05 | 15.6252 | [10 empty] | 21176 | 0.33 | DA | 3.29e-06 | 6.27 | [5 empty] | 21199 | 0.5 | LA | 6.3e-08 | 1.9811 | 12765 | 0.8 | LA | 2.62678e-06 | 4.3934 | 12751 | 0.02 | JP-4 | 1.53e-05 | 12.1 | 12752 | 0.02 | SSW | 2.51e-05 | 14 | 21171 | 0.1 | HHA | 2.9e-07 | 2.99 | 21180 | 0.33 | SALT FOG | 1.18e-05 | 7.77 | [5 empty] | 21175 | 0.5 | ASW | 3.13e-07 | 2.45
20317 | -0.5 | LA | 8.0168e-07 | 3.66451 | 20286 | -0.2 | LA | 1.72e-06 | 6.75 | 12743 | 0.02 | LA | 5.63e-05 | 30.7 | 12740 | 0.1 | LA | 3.285463e-05 | 16.5128 | [10 empty] | 21176 | 0.33 | DA | 3.61e-06 | 6.45 | [5 empty] | 21199 | 0.5 | LA | 6.42e-08 | 1.8697 | 12765 | 0.8 | LA | 3.15706e-06 | 4.5853 | 12751 | 0.02 | JP-4 | 1.54e-05 | 12.5 | 12752 | 0.02 | SSW | 2.73e-05 | 15.2 | 21171 | 0.1 | HHA | 7.11e-07 | 3.31 | 21180 | 0.33 | SALT FOG | 1.35e-05 | 8.15 | [5 empty] | 21175 | 0.5 | ASW | 2.55e-07 | 2.79
20317 | -0.5 | LA | 8.0238e-07 | 3.68903 | 20286 | -0.2 | LA | 1.97e-06 | 7.17 | 12743 | 0.02 | LA | 6.93e-05 | 22.8 | 12740 | 0.1 | LA | 4.010453e-05 | 17.5067 | [10 empty] | 21176 | 0.33 | DA | 4e-06 | 6.77 | [5 empty] | 21199 | 0.5 | LA | 1.12e-07 | 2.2838 | 12765 | 0.8 | LA | 3.82348e-06 | 4.7825 | 12751 | 0.02 | JP-4 | 1.94e-05 | 13.1 | 12752 | 0.02 | SSW | 3.56e-05 | 16 | 21171 | 0.1 | HHA | 1.06e-06 | 3.71 | 21180 | 0.33 | SALT FOG | 1.41e-05 | 8.56 | [5 empty] | 21175 | 0.5 | ASW | 7.42e-07 | 3.19
20317 | -0.5 | LA | 7.9398e-07 | 3.71363 | 20286 | -0.2 | LA | 2.34e-06 | 7.71 | 12743 | 0.02 | LA | 9.46e-05 | 22.6 | 12740 | 0.1 | LA | 4.635903e-05 | 19.9003 | [10 empty] | 21176 | 0.33 | DA | 4.54e-06 | 7.06 | [5 empty] | 21199 | 0.5 | LA | 1.86e-06 | 4.927 | 12765 | 0.8 | LA | 4.78426e-06 | 5.0017 | 12751 | 0.02 | JP-4 | 1.95e-05 | 13.9 | 12752 | 0.02 | SSW | 4.72e-05 | 17 | 21171 | 0.1 | HHA | 1.53e-06 | 4 | 21180 | 0.33 | SALT FOG | 1.54e-05 | 8.91 | [5 empty] | 21175 | 0.5 | ASW | 9.83e-07 | 3.58
20317 | -0.5 | LA | 8.0673e-07 | 3.73791 | 20286 | -0.2 | LA | 3.48e-06 | 8.14 | 12743 | 0.02 | LA | 0.000132 | 30.6 | 12740 | 0.1 | LA | 4.816563e-05 | 18.588 | [10 empty] | 21176 | 0.33 | DA | 5.11e-06 | 7.36 | [5 empty] | 21199 | 0.5 | LA | 1.44e-06 | 4.6725 | 12765 | 0.8 | LA | 5.82182e-06 | 5.2467 | 12751 | 0.02 | JP-4 | 2.51e-05 | 14.5 | 12752 | 0.02 | SSW | 5.04e-05 | 18 | 21171 | 0.1 | HHA | 1.85e-06 | 4.38 | 21180 | 0.33 | SALT FOG | 1.78e-05 | 9.42 | [5 empty] | 21175 | 0.5 | ASW | 1.8e-06 | 4.06
20317 | -0.5 | LA | 8.4542e-07 | 3.76213 | 20286 | -0.2 | LA | 3.32e-06 | 9.05 | 12743 | 0.02 | LA | 0.000218 | 35.9 | 12740 | 0.1 | LA | 4.864641e-05 | 20.9368 | [10 empty] | 21176 | 0.33 | DA | 5.41e-06 | 7.65 | [5 empty] | 21199 | 0.5 | LA | 1.11e-06 | 4.3659 | 12765 | 0.8 | LA | 6.67538e-06 | 5.4708 | 12751 | 0.02 | JP-4 | 2.77e-05 | 15.1 | 12752 | 0.02 | SSW | 6.47e-05 | 18.9 | 21171 | 0.1 | HHA | 2.53e-06 | 4.78 | 21180 | 0.33 | SALT FOG | 1.92e-05 | 9.76 | [5 empty] | 21175 | 0.5 | ASW | 3.46e-06 | 4.62
20317 | -0.5 | LA | 8.7444e-07 | 3.78638 | 20286 | -0.2 | LA | 4.8e-06 | 9.78 | 12743 | 0.02 | LA | 0.000224 | 30.7 | 12740 | 0.1 | LA | 6.642244e-05 | 23.0233 | [10 empty] | 21176 | 0.33 | DA | 6.23e-06 | 7.95 | [5 empty] | 21199 | 0.5 | LA | 7.71e-07 | 4.1393 | 12765 | 0.8 | LA | 8.00615e-06 | 5.7433 | 12751 | 0.02 | JP-4 | 2.97e-05 | 15.6 | 12752 | 0.02 | SSW | 8.17e-05 | 19.9 | 21171 | 0.1 | HHA | 3.08e-06 | 5.2 | 21180 | 0.33 | SALT FOG | 2.27e-05 | 10.29 | [5 empty] | 21175 | 0.5 | ASW | 6.33e-06 | 5.39
20317 | -0.5 | LA | 8.8124e-07 | 3.81062 | 20286 | -0.2 | LA | 4.74e-06 | 9.96 | 12743 | 0.02 | LA | 0.000252 | 36.8 | 12740 | 0.1 | LA | 0.000104234 | 24.5123 | [10 empty] | 21176 | 0.33 | DA | 6.98e-06 | 8.32 | [5 empty] | 21199 | 0.5 | LA | 6.04e-07 | 3.7365 | 12765 | 0.8 | LA | 9.66729e-06 | 6.0598 | 12751 | 0.02 | JP-4 | 3.51e-05 | 16.3 | 12752 | 0.02 | SSW | 0.000142 | 21.2 | 21171 | 0.1 | HHA | 4.2e-06 | 5.78 | 21180 | 0.33 | SALT FOG | 2.82e-05 | 10.92 | [5 empty] | 21175 | 0.5 | ASW | 1.47e-05 | 6.55
20317 | -0.5 | LA | 9.1683e-07 | 3.83512 | 20286 | -0.2 | LA | 6.3e-06 | 11.32 | 12743 | 0.02 | LA | 0.000412 | 36.9 | 12740 | 0.1 | LA | 0.0001304565 | 25.9287 | [10 empty] | 21176 | 0.33 | DA | 7.58e-06 | 8.52 | [5 empty] | 21199 | 0.5 | LA | 3.02e-07 | 3.5852 | 12765 | 0.8 | LA | 1.115246e-05 | 6.3433 | 12751 | 0.02 | JP-4 | 4.3e-05 | 17.3 | 12752 | 0.02 | SSW | 0.000276 | 23.2 | 21171 | 0.1 | HHA | 6e-06 | 6.58 | 21180 | 0.33 | SALT FOG | 3.13e-05 | 11.35 | [5 empty] | 21175 | 0.5 | ASW | 2.68e-05 | 8.09
20317 | -0.5 | LA | 9.7505e-07 | 3.85942 | 20286 | -0.2 | LA | 1.15e-05 | 11.42 | 12744 | 0.02 | LA | 5.55e-07 | 7.08 | 12740 | 0.1 | LA | 0.0001869415 | 28.4807 | [10 empty] | 21176 | 0.33 | DA | 7.83e-06 | 8.98 | [5 empty] | 21199 | 0.5 | LA | 3.46e-07 | 3.2837 | 12765 | 0.8 | LA | 1.325022e-05 | 6.7035 | 12751 | 0.02 | JP-4 | 5.45e-05 | 18.2 | 12752 | 0.02 | SSW | 0.001 | 25.3 | 21171 | 0.1 | HHA | 2.02e-05 | 7.82 | 21180 | 0.33 | SALT FOG | 3.52e-05 | 11.87 | [5 empty] | 21175 | 0.5 | ASW | 5.13e-05 | 10
20317 | -0.5 | LA | 1.0152e-06 | 3.88423 | 20286 | -0.2 | LA | 1.06e-05 | 12.7 | 12744 | 0.02 | LA | 5.48e-06 | 12.4 | 12740 | 0.1 | LA | 3.7843e-07 | 5.8752 | [10 empty] | 21176 | 0.33 | DA | 7.89e-06 | 9.26 | [5 empty] | 21199 | 0.5 | LA | 2.12e-07 | 3.1056 | 12765 | 0.8 | LA | 1.587435e-05 | 7.0827 | 12751 | 0.02 | JP-4 | 6.03e-05 | 19 | 12754 | 0.02 | SSW | 5.3e-07 | 4.07 | 21171 | 0.1 | HHA | 1.57e-05 | 9.31 | 21180 | 0.33 | SALT FOG | 4.08e-05 | 12.57 | [5 empty] | 21175 | 0.5 | ASW | 9.5e-05 | 12.18
20317 | -0.5 | LA | 1.0345e-06 | 3.90889 | 20286 | -0.2 | LA | 2.06e-05 | 16.92 | 12744 | 0.02 | LA | 8.63e-06 | 12.4 | 12740 | 0.1 | LA | 4.0563e-07 | 6.1009 | [10 empty] | 21176 | 0.33 | DA | 9.07e-06 | 9.82 | [5 empty] | 21199 | 0.5 | LA | 1.63e-07 | 2.9135 | 12765 | 0.8 | LA | 1.90807e-05 | 7.4829 | 12751 | 0.02 | JP-4 | 8.16e-05 | 20 | 12754 | 0.02 | SSW | 1.52e-06 | 5.42 | 21171 | 0.1 | HHA | 1.92e-05 | 10.73 | 21180 | 0.33 | SALT FOG | 7.03e-05 | 13.62
20317 | -0.5 | LA | 1.0794e-06 | 3.93352 | 20286 | -0.2 | LA | 2.39e-05 | 17.24 | 12744 | 0.02 | LA | 2.12e-05 | 17.3 | 12740 | 0.1 | LA | 4.359e-07 | 6.294 | [10 empty] | 21176 | 0.33 | DA | 9.81e-06 | 10.12 | [5 empty] | 21199 | 0.5 | LA | 1.45e-07 | 2.6945 | 21199 | 0.8 | LA | 1.42e-07 | 2.1865 | 12751 | 0.02 | JP-4 | 9.66e-05 | 20.9 | 12754 | 0.02 | SSW | 3.2e-06 | 6.6 | 21171 | 0.1 | HHA | 5.7e-07 | 3.85 | 21181 | 0.33 | SALT FOG | 5.71e-06 | 5.94
20317 | -0.5 | LA | 1.1458e-06 | 3.95842 | 20286 | -0.2 | LA | 3.33e-05 | 17.61 | 12744 | 0.02 | LA | 3.33e-05 | 17.4 | 12740 | 0.1 | LA | 4.9462e-07 | 6.4939 | [10 empty] | 21176 | 0.33 | DA | 1.23e-05 | 10.69 | [5 empty] | 21199 | 0.5 | LA | 1.23e-07 | 2.4565 | 21199 | 0.8 | LA | 1.28e-07 | 2.0683 | 12751 | 0.02 | JP-4 | 0.000145 | 22.8 | 12754 | 0.02 | SSW | 3.91e-06 | 7.79 | 21171 | 0.1 | HHA | 8.13e-07 | 4.33 | 21181 | 0.33 | SALT FOG | 8.5e-06 | 6.36
20317 | -0.5 | LA | 1.1726e-06 | 3.98302 | 20286 | -0.2 | LA | 3.73e-05 | 18.2 | 12744 | 0.02 | LA | 4.98e-05 | 22.3 | 12740 | 0.1 | LA | 5.6418e-07 | 6.7216 | [10 empty] | 21176 | 0.33 | DA | 1.78e-05 | 11.38 | [5 empty] | 21199 | 0.5 | LA | 2.35e-07 | 2.9109 | 21199 | 0.8 | LA | 2.06e-07 | 2.3987 | 12751 | 0.02 | JP-4 | 0.00037 | 25.3 | 12754 | 0.02 | SSW | 1.1e-05 | 9.07 | 21171 | 0.1 | HHA | 1.55e-06 | 4.88 | 21181 | 0.33 | SALT FOG | 1.26e-05 | 7.13
20317 | -0.5 | LA | 1.1709e-06 | 4.00767 | 20286 | -0.2 | LA | 3.85e-05 | 19.04 | 12744 | 0.02 | LA | 5.47e-05 | 22.1 | 12740 | 0.1 | LA | 6.549e-07 | 6.9216 | [10 empty] | 21176 | 0.33 | DA | 1.95e-05 | 11.72 | [5 empty] | 21199 | 0.5 | LA | 6.27e-08 | 2.0131 | 21199 | 0.8 | LA | 1.49e-07 | 2.2972 | 12753 | 0.02 | JP-4 | 2.31e-07 | 4.02 | 12754 | 0.02 | SSW | 1.44e-05 | 10.2 | 21171 | 0.1 | HHA | 1.73e-06 | 5.5 | 21181 | 0.33 | SALT FOG | 1.74e-05 | 7.76
20317 | -0.5 | LA | 1.1816e-06 | 4.03287 | 20286 | -0.2 | LA | 4.35e-05 | 20.12 | 12744 | 0.02 | LA | 6.35e-05 | 30.6 | 12740 | 0.1 | LA | 7.7529e-07 | 7.1733 | [10 empty] | 21176 | 0.33 | DA | 2.75e-05 | 12.52 | [5 empty] | 21199 | 0.5 | LA | 1.03e-07 | 2.2888 | 21199 | 0.8 | LA | 5.84e-07 | 3.3784 | 12753 | 0.02 | JP-4 | 5.01e-07 | 5.27 | 12754 | 0.02 | SSW | 1.64e-05 | 11.5 | 21171 | 0.1 | HHA | 3.9e-06 | 6.25 | 21181 | 0.33 | SALT FOG | 2.43e-05 | 8.85
20317 | -0.5 | LA | 1.1889e-06 | 4.05752 | 20286 | -0.2 | LA | 5.54e-05 | 21.31 | 12744 | 0.02 | LA | 8.02e-05 | 22.3 | 12740 | 0.1 | LA | 9.0109e-07 | 7.3948 | [10 empty] | 21176 | 0.33 | DA | 3.97e-05 | 13.39 | [5 empty] | 21199 | 0.5 | LA | 1.97e-07 | 2.586 | 21199 | 0.8 | LA | 4.61e-07 | 3.1806 | 12753 | 0.02 | JP-4 | 1.27e-06 | 6.41 | 12754 | 0.02 | SSW | 1.64e-05 | 12.1 | 21171 | 0.3 | HHA | 5.6e-07 | 2.87 | 21181 | 0.33 | SALT FOG | 3.61e-05 | 9.94
20317 | -0.5 | LA | 1.1858e-06 | 4.08217 | 20286 | -0.2 | LA | 6.92e-05 | 22.7 | 12744 | 0.02 | LA | 0.000128 | 30.7 | 12740 | 0.1 | LA | 1.10144e-06 | 7.6672 | [10 empty] | 21176 | 0.33 | DA | 6.13e-05 | 14.21 | [5 empty] | 21199 | 0.5 | LA | 4.19e-08 | 1.7502 | 21199 | 0.8 | LA | 3.83e-07 | 2.978 | 12753 | 0.02 | JP-4 | 2.31e-06 | 7.54 | 12754 | 0.02 | SSW | 1.97e-05 | 12.3 | 21171 | 0.3 | HHA | 5.45e-07 | 3.2 | 21181 | 0.33 | SALT FOG | 4.32e-05 | 10.57
20317 | -0.5 | LA | 1.2216e-06 | 4.10696 | [5 empty] | 12744 | 0.02 | LA | 0.000165 | 30.9 | 12740 | 0.1 | LA | 1.28728e-06 | 7.9344 | [10 empty] | 21176 | 0.33 | DA | 0.000109 | 15.49 | [5 empty] | 21199 | 0.5 | LA | 4.55e-06 | 5.9197 | 21199 | 0.8 | LA | 3.65e-07 | 2.7927 | 12753 | 0.02 | JP-4 | 4.56e-06 | 8.74 | 12754 | 0.02 | SSW | 2.17e-05 | 12.9 | 21171 | 0.3 | HHA | 6.38e-07 | 3.55 | 21181 | 0.33 | SALT FOG | 5.38e-05 | 11.86
20317 | -0.5 | LA | 1.331e-06 | 4.13209 | [5 empty] | 12744 | 0.02 | LA | 0.000426 | 36.9 | 12740 | 0.1 | LA | 1.49768e-06 | 8.1919 | [10 empty] | 21176 | 0.33 | DA | 0.000115 | 16.26 | [5 empty] | 21199 | 0.5 | LA | 5.75e-06 | 6.5114 | 21199 | 0.8 | LA | 2e-07 | 2.5779 | 12753 | 0.02 | JP-4 | 6.42e-06 | 11 | 12754 | 0.02 | SSW | 2.25e-05 | 12.8 | 21171 | 0.3 | HHA | 8e-07 | 3.92 | 21181 | 0.33 | SALT FOG | 5.77e-05 | 12.67
20317 | -0.5 | LA | 1.3739e-06 | 4.15673 | [5 empty] | 12744 | 0.02 | LA | 0.000535 | 36.6 | 12768 | 0.1 | LA | 1.2581e-06 | 5.2878 | [10 empty] | 21177 | 0.33 | DA | 1.58e-05 | 10.22 | [5 empty] | 21199 | 0.5 | LA | 6.98e-06 | 7.1533 | 21199 | 0.8 | LA | 1.82e-07 | 2.4921 | 12753 | 0.02 | JP-4 | 7.24e-06 | 9.9 | 12754 | 0.02 | SSW | 2.36e-05 | 13.4 | 21171 | 0.3 | HHA | 9.67e-07 | 4.27 | 21181 | 0.33 | SALT FOG | 7.48e-05 | 13.49
20317 | -0.5 | LA | 1.3641e-06 | 4.18223 | [5 empty] | 12744 | 0.02 | LA | 0.000663 | 36.4 | 12768 | 0.1 | LA | 1.52057e-06 | 5.4878 | [10 empty] | 21177 | 0.33 | DA | 2.09e-05 | 11.17 | [5 empty] | 21199 | 0.5 | LA | 3.85e-06 | 5.6309 | 21199 | 0.8 | LA | 5.22e-08 | 1.7004 | 12753 | 0.02 | JP-4 | 9.27e-06 | 11.3 | 12754 | 0.02 | SSW | 2.53e-05 | 13.3 | 21171 | 0.3 | HHA | 1.12e-05 | 8.27 | 21181 | 0.33 | SALT FOG | 0.000131 | 15.47
20317 | -0.5 | LA | 1.424e-06 | 4.20711 | [5 empty] | 12745 | 0.02 | LA | 1.23e-07 | 4.13 | 12768 | 0.1 | LA | 1.93599e-06 | 5.7609 | [10 empty] | 21177 | 0.33 | DA | 2.58e-05 | 11.82 | [5 empty] | 21199 | 0.5 | LA | 4.55e-07 | 3.2821 | 21199 | 0.8 | LA | 4.39e-08 | 1.6097 | 12753 | 0.02 | JP-4 | 1.01e-05 | 12.1 | 12754 | 0.02 | SSW | 2.61e-05 | 14.2 | 21171 | 0.3 | HHA | 3.6e-07 | 2.78 | 21181 | 0.33 | SALT FOG | 2.19e-05 | 10.43
20317 | -0.5 | LA | 1.4597e-06 | 4.23162 | [5 empty] | 12745 | 0.02 | LA | 1.36e-07 | 4.4 | 12768 | 0.1 | LA | 2.27406e-06 | 6.0441 | [10 empty] | 21177 | 0.33 | DA | 3.38e-05 | 12.94 | [5 empty] | 21199 | 0.5 | LA | 6.17e-07 | 3.5004 | 21199 | 0.8 | LA | 5.3e-08 | 1.8019 | 12753 | 0.02 | JP-4 | 1.08e-05 | 11.6 | 12754 | 0.02 | SSW | 2.7e-05 | 14.7 | 21171 | 0.3 | HHA | 2.93e-07 | 3.04 | 21181 | 0.33 | SALT FOG | 2.97e-05 | 11.3
20317 | -0.5 | LA | 1.5497e-06 | 4.25751 | [5 empty] | 12745 | 0.02 | LA | 1.5e-07 | 4.68 | 12768 | 0.1 | LA | 2.64395e-06 | 6.3166 | [10 empty] | 21177 | 0.33 | DA | 4.5e-05 | 13.86 | [5 empty] | 21199 | 0.5 | LA | 8.68e-07 | 3.7516 | 21199 | 0.8 | LA | 7.71e-08 | 2.0085 | 12753 | 0.02 | JP-4 | 1.27e-05 | 12.5 | 12754 | 0.02 | SSW | 2.74e-05 | 13.9 | 21171 | 0.3 | HHA | 8.6e-07 | 3.33 | 21181 | 0.33 | SALT FOG | 3.9e-05 | 12.3
20317 | -0.5 | LA | 1.6086e-06 | 4.28246 | [5 empty] | 12745 | 0.02 | LA | 1.75e-07 | 4.96 | 12768 | 0.1 | LA | 3.06115e-06 | 6.6034 | [10 empty] | 21177 | 0.33 | DA | 6.71e-05 | 15.04 | [5 empty] | 21199 | 0.5 | LA | 1.08e-06 | 3.999 | 21199 | 0.8 | LA | 1.02e-07 | 2.0049 | 12753 | 0.02 | JP-4 | 1.35e-05 | 13.5 | 12754 | 0.02 | SSW | 3.29e-05 | 15.6 | 21171 | 0.3 | HHA | 8.4e-07 | 3.59 | 21181 | 0.33 | SALT FOG | 5.41e-05 | 13.25
20317 | -0.5 | LA | 1.5773e-06 | 4.30828 | [5 empty] | 12745 | 0.02 | LA | 1.76e-07 | 5.24 | 12768 | 0.1 | LA | 3.45379e-06 | 6.8716 | [10 empty] | 21177 | 0.33 | DA | 0.000108 | 16.71 | [5 empty] | 21199 | 0.5 | LA | 1.2e-06 | 4.2731 | 21199 | 0.8 | LA | 1.05e-07 | 1.9363 | 12753 | 0.02 | JP-4 | 1.66e-05 | 13 | 12754 | 0.02 | SSW | 3.46e-05 | 15.1 | 21171 | 0.3 | HHA | 9.75e-07 | 3.94 | 21181 | 0.33 | SALT FOG | 7.24e-05 | 14.2
20317 | -0.5 | LA | 1.5546e-06 | 4.33398 | [5 empty] | 12745 | 0.02 | LA | 2.07e-07 | 5.49 | 12768 | 0.1 | LA | 3.93985e-06 | 7.1904 | [10 empty] | 21177 | 0.33 | DA | 2.72e-06 | 6.02 | [5 empty] | 21199 | 0.5 | LA | 1.53e-06 | 4.5838 | 21199 | 0.8 | LA | 8.43e-08 | 1.8644 | 12753 | 0.02 | JP-4 | 1.89e-05 | 13.9 | 12754 | 0.02 | SSW | 3.52e-05 | 16.1 | 21171 | 0.3 | HHA | 1.67e-06 | 4.34 | 21181 | 0.33 | SALT FOG | 8.98e-05 | 15.33
20317 | -0.5 | LA | 1.5656e-06 | 4.35924 | [5 empty] | 12745 | 0.02 | LA | 2.19e-07 | 5.74 | 12768 | 0.1 | LA | 4.43053e-06 | 7.5406 | [10 empty] | 21177 | 0.33 | DA | 3.85e-06 | 6.7 | [5 empty] | 21199 | 0.5 | LA | 2.35e-06 | 5.1032 | 21199 | 0.8 | LA | 4.97e-08 | 1.786 | 12753 | 0.02 | JP-4 | 1.89e-05 | 14.5 | 12754 | 0.02 | SSW | 4.02e-05 | 16.7 | 21171 | 0.3 | HHA | 2e-06 | 4.77 | 21181 | 0.33 | SALT FOG | 0.000126 | 16.59
20317 | -0.5 | LA | 1.5819e-06 | 4.38415 | [5 empty] | 12745 | 0.02 | LA | 2.24e-07 | 5.98 | 12768 | 0.1 | LA | 5.13998e-06 | 7.9465 | [10 empty] | 21177 | 0.33 | DA | 4.94e-06 | 7.1 | [5 empty] | 21199 | 0.5 | LA | 8.7e-06 | 7.9303 | 21199 | 0.8 | LA | 1.29e-07 | 2.2287 | 12753 | 0.02 | JP-4 | 2.3e-05 | 15 | 12754 | 0.02 | SSW | 4.3e-05 | 17.7 | 21171 | 0.3 | HHA | 2.53e-06 | 5.21
20317 | -0.5 | LA | 1.5851e-06 | 4.41016 | [5 empty] | 12745 | 0.02 | LA | 2.48e-07 | 6.21 | 12768 | 0.1 | LA | 5.97957e-06 | 8.3946 | [10 empty] | 21177 | 0.33 | DA | 6.27e-06 | 7.71 | [5 empty] | 21199 | 0.5 | LA | 1.2e-05 | 8.9334 | 21199 | 0.8 | LA | 1.8e-07 | 2.4605 | 12753 | 0.02 | JP-4 | 2.5e-05 | 16.3 | 12754 | 0.02 | SSW | 5.34e-05 | 18.7 | 21171 | 0.3 | HHA | 4.48e-06 | 5.74
20317 | -0.5 | LA | 1.6912e-06 | 4.43513 | [5 empty] | 12745 | 0.02 | LA | 2.62e-07 | 6.44 | 12768 | 0.1 | LA | 6.81769e-06 | 8.8534 | [10 empty] | 21177 | 0.33 | DA | 7.7e-06 | 8.14 | [5 empty] | 21199 | 0.5 | LA | 1.62e-05 | 10.0404 | 21199 | 0.8 | LA | 2.63e-07 | 2.7029 | 12753 | 0.02 | JP-4 | 2.63e-05 | 15.7 | 12754 | 0.02 | SSW | 6.1e-05 | 19.9 | 21171 | 0.3 | HHA | 5.7e-06 | 6.23
20317 | -0.5 | LA | 1.7733e-06 | 4.46014 | [5 empty] | 12745 | 0.02 | LA | 3.33e-07 | 6.66 | 12768 | 0.1 | LA | 7.84443e-06 | 9.3874 | [10 empty] | 21177 | 0.33 | DA | 1.12e-05 | 8.87 | [5 empty] | 21199 | 0.5 | LA | 2.18e-05 | 11.419 | 21199 | 0.8 | LA | 1.47e-06 | 3.8484 | 12753 | 0.02 | JP-4 | 3.42e-05 | 16.9 | 12754 | 0.02 | SSW | 7.21e-05 | 20.9 | 21171 | 0.3 | HHA | 4.95e-06 | 6.91
20317 | -0.5 | LA | 1.7184e-06 | 4.48609 | [5 empty] | 12745 | 0.02 | LA | 4.03e-07 | 6.88 | 12768 | 0.1 | LA | 9.11553e-06 | 9.9781 | [10 empty] | 21177 | 0.33 | DA | 1.46e-05 | 9.5 | [5 empty] | 21200 | 0.5 | LA | 5.24e-06 | 6.3103 | 21199 | 0.8 | LA | 7.85e-07 | 3.2238 | 12753 | 0.02 | JP-4 | 3.53e-05 | 18.2 | 12754 | 0.02 | SSW | 8.65e-05 | 22.2 | 21171 | 0.3 | HHA | 7.5e-06 | 7.62
20317 | -0.5 | LA | 1.7295e-06 | 4.51129 | [5 empty] | 12745 | 0.02 | LA | 4.39e-07 | 7.1 | 12768 | 0.1 | LA | 1.089852e-05 | 10.6404 | [10 empty] | 21177 | 0.33 | DA | 1.83e-05 | 10.27 | [5 empty] | 21200 | 0.5 | LA | 6e-06 | 6.6504 | 21199 | 0.8 | LA | 9.9e-07 | 3.4193 | 12753 | 0.02 | JP-4 | 4.17e-05 | 19.2 | 12754 | 0.02 | SSW | 0.000117 | 23.8 | 21171 | 0.3 | HHA | 8.75e-06 | 8.34
20317 | -0.5 | LA | 1.836e-06 | 4.5377 | [5 empty] | 12745 | 0.02 | LA | 4.81e-07 | 7.32 | 12768 | 0.1 | LA | 1.308289e-05 | 11.3624 | [10 empty] | 21177 | 0.33 | DA | 2.62e-05 | 11.55 | [5 empty] | 21200 | 0.5 | LA | 6.76e-06 | 7.0072 | 21199 | 0.8 | LA | 1.28e-06 | 3.6513 | 12753 | 0.02 | JP-4 | 5.34e-05 | 20.4 | 12754 | 0.02 | SSW | 0.00015 | 25.3 | 21171 | 0.3 | HHA | 1.03e-05 | 9.43
20317 | -0.5 | LA | 1.846e-06 | 4.56368 | [5 empty] | 12745 | 0.02 | LA | 5.78e-07 | 7.54 | 12768 | 0.1 | LA | 1.573566e-05 | 12.1462 | [10 empty] | 21177 | 0.33 | DA | 4.5e-05 | 13.32 | [5 empty] | 21200 | 0.5 | LA | 7.73e-06 | 7.4244 | 21199 | 0.8 | LA | 6.98e-07 | 3.1035 | 12753 | 0.02 | JP-4 | 6e-05 | 21.4 | 12754 | 0.02 | SSW | 0.000216 | 27.7 | 21171 | 0.3 | HHA | 1.63e-05 | 10.84
20317 | -0.5 | LA | 1.8849e-06 | 4.59048 | [5 empty] | 12745 | 0.02 | LA | 7.54e-07 | 7.77 | 12768 | 0.1 | LA | 1.882416e-05 | 13.1243 | [10 empty] | 21182 | 0.33 | DA | 1.77e-06 | 6.41 | [5 empty] | 21200 | 0.5 | LA | 1.31e-06 | 4.3596 | 21199 | 0.8 | LA | 4.93e-06 | 5.5825 | 12753 | 0.02 | JP-4 | 6.4e-05 | 22.7 | 12754 | 0.02 | SSW | 0.000369 | 30.3 | 21171 | 0.3 | HHA | 3.13e-05 | 12.98
20317 | -0.5 | LA | 2.0243e-06 | 4.61592 | [5 empty] | 12745 | 0.02 | LA | 8e-07 | 7.98 | 12768 | 0.1 | LA | 2.353599e-05 | 14.197 | [10 empty] | 21182 | 0.33 | DA | 2.14e-06 | 6.63 | [5 empty] | 21200 | 0.5 | LA | 1.77e-06 | 4.5879 | 21199 | 0.8 | LA | 8.08e-06 | 5.9848 | 12753 | 0.02 | JP-4 | 8.64e-05 | 23.7 | 12754 | 0.02 | SSW | 0.00097 | 32.2 | 21171 | 0.3 | HHA | 2.18e-07 | 2.7
20317 | -0.5 | LA | 2.0599e-06 | 4.64199 | [5 empty] | 12745 | 0.02 | LA | 9.8e-07 | 8.19 | 12768 | 0.1 | LA | 3.070312e-05 | 15.505 | [10 empty] | 21182 | 0.33 | DA | 2.58e-06 | 6.9 | [5 empty] | 21200 | 0.5 | LA | 2.33e-06 | 4.8291 | 21199 | 0.8 | LA | 2.52e-06 | 4.7026 | 12753 | 0.02 | JP-4 | 0.000138 | 25.2 | 12754 | 0.02 | SSW | 0.00032 | 28.5 | 21171 | 0.3 | HHA | 4.17e-07 | 2.95
20317 | -0.5 | LA | 2.1001e-06 | 4.66845 | [5 empty] | 12745 | 0.02 | LA | 1.11e-06 | 8.41 | 12768 | 0.1 | LA | 3.923047e-05 | 16.9862 | [10 empty] | 21182 | 0.33 | DA | 3.09e-06 | 7.14 | [5 empty] | 21200 | 0.5 | LA | 2.72e-06 | 4.9923 | 21199 | 0.8 | LA | 3.24e-06 | 5.0799 | 12753 | 0.02 | JP-4 | 0.000144 | 26.8 | 12754 | 0.02 | SSW | 2.5e-07 | 4.03 | 21171 | 0.3 | HHA | 4.8e-07 | 3.16
20317 | -0.5 | LA | 2.1315e-06 | 4.69402 | [5 empty] | 12745 | 0.02 | LA | 1.36e-06 | 8.62 | 12768 | 0.1 | LA | 4.921781e-05 | 18.6254 | [10 empty] | 21182 | 0.33 | DA | 4.6e-06 | 7.67 | [5 empty] | 21200 | 0.5 | LA | 3.16e-06 | 5.2091 | 21199 | 0.8 | LA | 1.79e-06 | 4.1159 | 12753 | 0.02 | JP-4 | 0.000159 | 28.1 | 12754 | 0.02 | SSW | 1.4e-06 | 5.43 | 21171 | 0.3 | HHA | 4.44e-07 | 3.46
20317 | -0.5 | LA | 2.2633e-06 | 4.72135 | [5 empty] | 12745 | 0.02 | LA | 1.47e-06 | 8.83 | 12768 | 0.1 | LA | 7.970511e-05 | 20.8921 | [10 empty] | 21182 | 0.33 | DA | 5.2e-06 | 7.9 | [5 empty] | 21200 | 0.5 | LA | 3.55e-06 | 5.4422 | 21199 | 0.8 | LA | 2.23e-06 | 4.4337 | 12753 | 0.02 | JP-4 | 0.000246 | 28.8 | 12754 | 0.02 | SSW | 1.96e-06 | 6.5 | 21171 | 0.3 | HHA | 5.25e-07 | 3.83
20317 | -0.5 | LA | 2.4377e-06 | 4.74706 | [5 empty] | 12745 | 0.02 | LA | 1.67e-06 | 9.05 | 12768 | 0.1 | LA | 7.17e-07 | 4.64 | [10 empty] | 21182 | 0.33 | DA | 6.6e-06 | 8.37 | [5 empty] | 21200 | 0.5 | LA | 4.05e-06 | 5.7426 | 21199 | 0.8 | LA | 5.82e-06 | 5.2467 | 12753 | 0.02 | JP-4 | 0.000343 | 30.2 | 12754 | 0.02 | SSW | 3.34e-06 | 7.61 | 21171 | 0.3 | HHA | 6e-07 | 4.29
20317 | -0.5 | LA | 2.5153e-06 | 4.77412 | [5 empty] | 12745 | 0.02 | LA | 1.86e-06 | 9.27 | 12768 | 0.1 | LA | 1.15e-06 | 5.07 | [10 empty] | 21182 | 0.33 | DA | 7.8e-06 | 8.86 | [5 empty] | 21200 | 0.5 | LA | 4.52e-06 | 5.9923 | 21199 | 0.8 | LA | 6.68e-06 | 5.4708 | 12753 | 0.02 | JP-4 | 0.000463 | 31.7 | 12754 | 0.02 | SSW | 8.23e-06 | 8.64 | 21171 | 0.3 | HHA | 1.07e-06 | 4.87
20317 | -0.5 | LA | 2.509e-06 | 4.80019 | [5 empty] | 12745 | 0.02 | LA | 2.13e-06 | 9.49 | 12768 | 0.1 | LA | 1.96e-06 | 5.56 | [10 empty] | 21182 | 0.33 | DA | 8.82e-06 | 9.17 | [5 empty] | 21200 | 0.5 | LA | 2.25e-05 | 11.1113 | 21199 | 0.8 | LA | 3.82e-06 | 4.7825 | 12753 | 0.02 | JP-4 | 3.61e-07 | 6.16 | 12754 | 0.02 | SSW | 1.09e-05 | 9.82 | 21171 | 0.3 | HHA | 3e-06 | 5.65
20317 | -0.5 | LA | 2.4929e-06 | 4.82702 | [5 empty] | 12745 | 0.02 | LA | 2.27e-06 | 9.72 | 12768 | 0.1 | LA | 2.67e-06 | 6.08 | [10 empty] | 21182 | 0.33 | DA | 1.07e-05 | 9.71 | [5 empty] | 21200 | 0.5 | LA | 3.16e-05 | 11.9842 | 21199 | 0.8 | LA | 4.78e-06 | 5.0017 | 12753 | 0.02 | JP-4 | 4.49e-07 | 7.27 | 12754 | 0.02 | SSW | 1.36e-05 | 11.1 | 21171 | 0.3 | HHA | 3.56e-06 | 6.44
20317 | -0.5 | LA | 2.5082e-06 | 4.85366 | [5 empty] | 12745 | 0.02 | LA | 2.58e-06 | 9.95 | 12768 | 0.1 | LA | 3.6e-06 | 6.59 | [10 empty] | 21182 | 0.33 | DA | 1.25e-05 | 10.11 | [5 empty] | 21200 | 0.5 | LA | 1.49e-05 | 9.6335 | 21199 | 0.8 | LA | 1.17e-06 | 3.703 | 12753 | 0.02 | JP-4 | 9.83e-07 | 8.39 | 12754 | 0.02 | SSW | 1.9e-05 | 11.3 | 21171 | 0.3 | HHA | 6.3e-06 | 7.49
20317 | -0.5 | LA | 2.4965e-06 | 4.8814 | [5 empty] | 12745 | 0.02 | LA | 2.69e-06 | 10.2 | 12768 | 0.1 | LA | 4.57e-06 | 7.24 | [10 empty] | 21182 | 0.33 | DA | 1.6e-05 | 10.64 | [5 empty] | 21200 | 0.5 | LA | 1.74e-05 | 10.2754 | 21199 | 0.8 | LA | 1.5e-06 | 3.8682 | 12753 | 0.02 | JP-4 | 2.3e-06 | 9.47 | 12754 | 0.02 | SSW | 1.93e-05 | 12 | 21171 | 0.3 | HHA | 1.1e-05 | 8.48
20317 | -0.5 | LA | 2.515e-06 | 4.90847 | [5 empty] | 12745 | 0.02 | LA | 3.03e-06 | 10.4 | 12768 | 0.1 | LA | 6.33e-06 | 7.95 | [10 empty] | 21182 | 0.33 | DA | 2.15e-05 | 11.21 | [5 empty] | 21200 | 0.5 | LA | 8.91e-06 | 7.8768 | 21199 | 0.8 | LA | 1.86e-06 | 4.0332 | 12753 | 0.02 | JP-4 | 3.55e-06 | 11.4 | 12754 | 0.02 | SSW | 2.13e-05 | 12.4 | 21171 | 0.3 | HHA | 1.48e-05 | 9.71
20317 | -0.5 | LA | 2.4855e-06 | 4.93643 | [5 empty] | 12745 | 0.02 | LA | 3.25e-06 | 10.7 | 12768 | 0.1 | LA | 9e-06 | 8.93 | [10 empty] | 21182 | 0.33 | DA | 3.03e-05 | 11.82 | [5 empty] | 21200 | 0.5 | LA | 1.27e-05 | 9.0839 | 21199 | 0.8 | LA | 2.23e-06 | 4.2072 | 12753 | 0.02 | JP-4 | 4.42e-06 | 11.7 | 12754 | 0.02 | SSW | 2.21e-05 | 13.1 | 21171 | 0.3 | HHA | 1.92e-05 | 11.11
20317 | -0.5 | LA | 2.5402e-06 | 4.96372 | [5 empty] | 12745 | 0.02 | LA | 3.52e-06 | 10.9 | 12768 | 0.1 | LA | 1.25e-05 | 10.24 | [10 empty] | 21182 | 0.33 | DA | 4.62e-05 | 12.39 | [5 empty] | 20284 | 0.5 | LA | 4.46e-07 | 4.06 | 21199 | 0.8 | LA | 2.63e-06 | 4.3934 | 12753 | 0.02 | JP-4 | 4.56e-06 | 10.5 | 12754 | 0.02 | SSW | 2.57e-05 | 13.4 | 21171 | 0.3 | HHA | 4.87e-05 | 13.99
20317 | -0.5 | LA | 2.6446e-06 | 4.99117 | [5 empty] | 12745 | 0.02 | LA | 4e-06 | 11.1 | 12768 | 0.1 | LA | 1.88e-05 | 11.71 | [10 empty] | 21182 | 0.33 | DA | 8.14e-05 | 13.35 | [5 empty] | 20284 | 0.5 | LA | 4.98e-07 | 4.17 | 21199 | 0.8 | LA | 3.16e-06 | 4.5853 | 12753 | 0.02 | JP-4 | 4.64e-06 | 10.9 | 12754 | 0.02 | SSW | 2.89e-05 | 15 | 21171 | 0.3 | HHA | 6.67e-05 | 15.71
20317 | -0.5 | LA | 2.6642e-06 | 5.01848 | [5 empty] | 12745 | 0.02 | LA | 4.73e-06 | 11.4 | 12768 | 0.1 | LA | 2.39e-05 | 13.14 | [20 empty] | 20284 | 0.5 | LA | 6.23e-07 | 4.32 | 21199 | 0.8 | LA | 1.59e-05 | 7.0827 | 12753 | 0.02 | JP-4 | 5.48e-06 | 12.1 | 12754 | 0.02 | SSW | 2.93e-05 | 13.8 | 21171 | 0.3 | HHA | 0.000133 | 18.8
20317 | -0.5 | LA | 2.7021e-06 | 5.04605 | [5 empty] | 12745 | 0.02 | LA | 4.8e-06 | 11.7 | 12768 | 0.1 | LA | 3.57e-05 | 15.15 | [20 empty] | 20284 | 0.5 | LA | 7.15e-07 | 4.47 | 21199 | 0.8 | LA | 1.91e-05 | 7.4829 | 12753 | 0.02 | JP-4 | 6.06e-06 | 12.6 | 12754 | 0.02 | SSW | 3.24e-05 | 14.5 | 21171 | 0.3 | HHA | 4.05e-07 | 4.26
20317 | -0.5 | LA | 2.6875e-06 | 5.07396 | [5 empty] | 12745 | 0.02 | LA | 5.33e-06 | 12.2 | 12768 | 0.1 | LA | 6.8e-05 | 19.27 | [20 empty] | 20284 | 0.5 | LA | 9.28e-07 | 4.61 | 21199 | 0.8 | LA | 1.12e-05 | 6.3433 | 12753 | 0.02 | JP-4 | 7.04e-06 | 13 | 12754 | 0.02 | SSW | 3.47e-05 | 16.3 | 21171 | 0.3 | HHA | 1.33e-06 | 4.82
20317 | -0.5 | LA | 2.8354e-06 | 5.10231 | [5 empty] | 12745 | 0.02 | LA | 5.56e-06 | 11.9 | 21199 | 0.1 | LA | 3.8e-07 | 3.6047 | [20 empty] | 20284 | 0.5 | LA | 9.46e-07 | 4.79 | 21199 | 0.8 | LA | 1.33e-05 | 6.7035 | 12753 | 0.02 | JP-4 | 8.05e-06 | 13.6 | 12754 | 0.02 | SSW | 3.77e-05 | 15.4 | 21171 | 0.3 | HHA | 1.75e-06 | 5.35
20317 | -0.5 | LA | 3.1375e-06 | 5.13117 | [5 empty] | 12745 | 0.02 | LA | 6.5e-06 | 12.5 | 21199 | 0.1 | LA | 3.05e-07 | 3.3792 | [20 empty] | 20284 | 0.5 | LA | 1.29e-06 | 4.97 | 21199 | 0.8 | LA | 8.01e-06 | 5.7433 | 12753 | 0.02 | JP-4 | 8.75e-06 | 14.4 | 12754 | 0.02 | SSW | 4.1e-05 | 15.5 | 21171 | 0.3 | HHA | 2.44e-06 | 5.91
20317 | -0.5 | LA | 3.2384e-06 | 5.16018 | [5 empty] | 12745 | 0.02 | LA | 6.67e-06 | 12.8 | 21199 | 0.1 | LA | 2.64e-07 | 3.1319 | [20 empty] | 20284 | 0.5 | LA | 1.43e-06 | 5.16 | 21199 | 0.8 | LA | 9.67e-06 | 6.0598 | 12753 | 0.02 | JP-4 | 1e-05 | 14.9 | 12754 | 0.02 | SSW | 4.38e-05 | 17 | 21171 | 0.3 | HHA | 4.1e-06 | 6.59
20317 | -0.5 | LA | 3.2493e-06 | 5.18883 | [5 empty] | 12745 | 0.02 | LA | 7.69e-06 | 13.1 | 21199 | 0.1 | LA | 1.67e-07 | 2.8627 | [20 empty] | 20284 | 0.5 | LA | 1.98e-06 | 5.39 | 20282 | 0.8 | LA | 5.31973e-07 | 3.2084 | 12753 | 0.02 | JP-4 | 1.22e-05 | 15.6 | 12754 | 0.02 | SSW | 5.27e-05 | 17.9 | 21171 | 0.3 | HHA | 6e-06 | 7.29
20317 | -0.5 | LA | 7.0859e-07 | 3.89655 | [5 empty] | 12745 | 0.02 | LA | 8.33e-06 | 13.7 | 21199 | 0.1 | LA | 6.53e-06 | 8.2245 | [20 empty] | 20284 | 0.5 | LA | 2.24e-06 | 5.6 | 20282 | 0.8 | LA | 4.97608e-07 | 3.23786 | 12753 | 0.02 | JP-4 | 1.44e-05 | 16.6 | 12754 | 0.02 | SSW | 5.92e-05 | 18.9 | 21171 | 0.3 | HHA | 7.75e-06 | 8.12
20317 | -0.5 | LA | 8.633e-07 | 3.93047 | [5 empty] | 12745 | 0.02 | LA | 9.09e-06 | 13.4 | 21199 | 0.1 | LA | 6.14e-06 | 7.6795 | [20 empty] | 20284 | 0.5 | LA | 2.4e-06 | 5.81 | 20282 | 0.8 | LA | 5.4212e-07 | 3.27389 | 12753 | 0.02 | JP-4 | 1.73e-05 | 17.6 | 12754 | 0.02 | SSW | 6.66e-05 | 20.1 | 21171 | 0.3 | HHA | 1.36e-05 | 9.11
20317 | -0.5 | LA | 1.003e-06 | 3.97349 | [5 empty] | 12745 | 0.02 | LA | 1e-05 | 14 | 21199 | 0.1 | LA | 4.95e-06 | 7.2748 | [20 empty] | 20284 | 0.5 | LA | 3.1e-06 | 6.06 | 20282 | 0.8 | LA | 6.15437e-07 | 3.3201 | 12753 | 0.02 | JP-4 | 2.12e-05 | 18.7 | 12754 | 0.02 | SSW | 7.49e-05 | 21 | 21171 | 0.3 | HHA | 1.87e-05 | 10.27
20317 | -0.5 | LA | 1.045e-06 | 4.02009 | [5 empty] | 12745 | 0.02 | LA | 1.07e-05 | 14.4 | 21199 | 0.1 | LA | 4.31e-06 | 6.7869 | [20 empty] | 20284 | 0.5 | LA | 3.54e-06 | 6.37 | 20282 | 0.8 | LA | 6.51297e-07 | 3.36543 | 12753 | 0.02 | JP-4 | 2.42e-05 | 20 | 12754 | 0.02 | SSW | 9.78e-05 | 22.3 | 21171 | 0.3 | HHA | 2.33e-05 | 11.64
20317 | -0.5 | LA | 1.1165e-06 | 4.06441 | [5 empty] | 12745 | 0.02 | LA | 1.2e-05 | 15.1 | 21199 | 0.1 | LA | 3.51e-06 | 6.2259 | [20 empty] | 20284 | 0.5 | LA | 4.29e-06 | 6.68 | 20282 | 0.8 | LA | 6.68614e-07 | 3.41178 | 12753 | 0.02 | JP-4 | 2.5e-05 | 24 | 12754 | 0.02 | SSW | 0.00012 | 23.8 | 21171 | 0.3 | HHA | 5.6e-05 | 13.83
20317 | -0.5 | LA | 1.1641e-06 | 4.10961 | [5 empty] | 12745 | 0.02 | LA | 1.2e-05 | 15.5 | 21199 | 0.1 | LA | 3.22e-06 | 5.8739 | [20 empty] | 20284 | 0.5 | LA | 4.49e-06 | 6.97 | 20282 | 0.8 | LA | 7.10308e-07 | 3.4576 | 12753 | 0.02 | JP-4 | 3.11e-05 | 21.4 | 12754 | 0.02 | SSW | 0.000164 | 25.5 | 21171 | 0.3 | HHA | 7.13e-05 | 16.01
20317 | -0.5 | LA | 1.1946e-06 | 4.15394 | [5 empty] | 12745 | 0.02 | LA | 1.25e-05 | 14.7 | 21199 | 0.1 | LA | 2.55e-06 | 5.489 | [20 empty] | 20284 | 0.5 | LA | 5.3e-06 | 7.3 | 20282 | 0.8 | LA | 7.24007e-07 | 3.50409 | 12753 | 0.02 | JP-4 | 3.5e-05 | 22.9 | 12754 | 0.02 | SSW | 0.000176 | 27.1 | 21172 | 0.33 | HHA | 3.29e-06 | 6.04
20317 | -0.5 | LA | 1.2268e-06 | 4.19819 | [5 empty] | 12745 | 0.02 | LA | 1.76e-05 | 16.3 | 21199 | 0.1 | LA | 1.83e-06 | 5.0775 | [20 empty] | 20284 | 0.5 | LA | 5.68e-06 | 7.65 | 20282 | 0.8 | LA | 7.31679e-07 | 3.55014 | 12753 | 0.02 | JP-4 | 4.13e-05 | 24.6 | [5 empty] | 21172 | 0.33 | HHA | 4.93e-06 | 6.65
20317 | -0.5 | LA | 1.2646e-06 | 4.24197 | [5 empty] | 12745 | 0.02 | LA | 1.87e-05 | 15.9 | 21199 | 0.1 | LA | 1.31e-06 | 4.6414 | [20 empty] | 20284 | 0.5 | LA | 6.99e-06 | 8.03 | 20282 | 0.8 | LA | 7.89067e-07 | 3.59726 | 12753 | 0.02 | JP-4 | 5.22e-05 | 25.9 | [5 empty] | 21172 | 0.33 | HHA | 6.78e-06 | 7.15
20317 | -0.5 | LA | 1.3139e-06 | 4.28615 | [5 empty] | 12745 | 0.02 | LA | 1.92e-05 | 16.7 | 21199 | 0.1 | LA | 9.76e-07 | 4.1873 | [20 empty] | 20284 | 0.5 | LA | 8e-06 | 8.48 | 20282 | 0.8 | LA | 8.82561e-07 | 3.6445 | 12753 | 0.02 | JP-4 | 5.48e-05 | 26.5 | [5 empty] | 21172 | 0.33 | HHA | 8.69e-06 | 7.76
20317 | -0.5 | LA | 1.3633e-06 | 4.32956 | [5 empty] | 12745 | 0.02 | LA | 2.08e-05 | 17.2 | 21199 | 0.1 | LA | 6.62e-07 | 4.016 | [20 empty] | 20284 | 0.5 | LA | 1e-05 | 8.96 | 20282 | 0.8 | LA | 9.57545e-07 | 3.69265 | 12753 | 0.02 | JP-4 | 6.48e-05 | 25.1 | [5 empty] | 21172 | 0.33 | HHA | 1.04e-05 | 8.31
20317 | -0.5 | LA | 1.411e-06 | 4.3732 | [5 empty] | 12745 | 0.02 | LA | 2.4e-05 | 17.7 | 21199 | 0.1 | LA | 4.14e-07 | 3.8199 | [20 empty] | 20284 | 0.5 | LA | 1.11e-05 | 9.49 | 20282 | 0.8 | LA | 1.03053e-06 | 3.74092 | 12753 | 0.02 | JP-4 | 6.48e-05 | 27.1 | [5 empty] | 21172 | 0.33 | HHA | 1.2e-05 | 8.78
20317 | -0.5 | LA | 1.4709e-06 | 4.41619 | [5 empty] | 12745 | 0.02 | LA | 2.4e-05 | 18.8 | 21199 | 0.1 | LA | 6.46e-08 | 1.7649 | [20 empty] | 20284 | 0.5 | LA | 1.19e-05 | 10.07 | 20282 | 0.8 | LA | 1.11675e-06 | 3.79041 | [10 empty] | 21172 | 0.33 | HHA | 1.65e-05 | 9.38
20317 | -0.5 | LA | 1.5496e-06 | 4.4596 | [5 empty] | 12745 | 0.02 | LA | 2.5e-05 | 18.2 | 21199 | 0.1 | LA | 8.26e-08 | 1.9166 | [20 empty] | 20284 | 0.5 | LA | 1.55e-05 | 10.7 | 20282 | 0.8 | LA | 1.12599e-06 | 3.83917 | [10 empty] | 21172 | 0.33 | HHA | 2.35e-05 | 10.6
20317 | -0.5 | LA | 1.6312e-06 | 4.50248 | [5 empty] | 12745 | 0.02 | LA | 3e-05 | 19.4 | 21199 | 0.1 | LA | 8.84e-08 | 2.0777 | [20 empty] | 20284 | 0.5 | LA | 1.74e-05 | 11.41 | 20282 | 0.8 | LA | 1.10566e-06 | 3.88927 | [10 empty] | 21172 | 0.33 | HHA | 3.34e-05 | 12.37
20317 | -0.5 | LA | 1.669e-06 | 4.54465 | [5 empty] | 12745 | 0.02 | LA | 3.47e-05 | 20.1 | 21199 | 0.1 | LA | 1.12e-07 | 2.336 | [20 empty] | 20284 | 0.5 | LA | 2.22e-05 | 12.17 | 20282 | 0.8 | LA | 1.15947e-06 | 3.93799 | [10 empty] | 21172 | 0.33 | HHA | 4.43e-05 | 13.93
20317 | -0.5 | LA | 1.7437e-06 | 4.58792 | [5 empty] | 12745 | 0.02 | LA | 3.86e-05 | 20.8 | 21199 | 0.1 | LA | 1.27e-07 | 2.5798 | [20 empty] | 20284 | 0.5 | LA | 2.74e-05 | 13.03 | 20282 | 0.8 | LA | 1.36401e-06 | 3.99149 | [10 empty] | 21172 | 0.33 | HHA | 7.27e-05 | 15.59
20317 | -0.5 | LA | 1.877e-06 | 4.62964 | [5 empty] | 12745 | 0.02 | LA | 5.33e-05 | 21.4 | 21199 | 0.1 | LA | 1.06e-07 | 2.2793 | [20 empty] | 20284 | 0.5 | LA | 3.59e-05 | 14.01 | 20282 | 0.8 | LA | 1.33545e-06 | 4.03903 | [10 empty] | 21172 | 0.33 | HHA | 9.21e-05 | 16.99
20317 | -0.5 | LA | 1.9431e-06 | 4.67212 | [5 empty] | 12745 | 0.02 | LA | 6.86e-05 | 22.2 | 21199 | 0.1 | LA | 7.73e-08 | 1.9585 | [20 empty] | 20284 | 0.5 | LA | 5.11e-05 | 15.09 | 20282 | 0.8 | LA | 1.20295e-06 | 4.09458 | [10 empty] | 21178 | 0.33 | HHA | 6.49e-06 | 6.01
20317 | -0.5 | LA | 1.9473e-06 | 4.71516 | [5 empty] | 12745 | 0.02 | LA | 8.47e-05 | 23 | 21199 | 0.1 | LA | 5.2e-08 | 1.621 | [20 empty] | 20284 | 0.5 | LA | 7.71e-05 | 16.23 | 20282 | 0.8 | LA | 1.27608e-06 | 4.14409 | [10 empty] | 21178 | 0.33 | HHA | 6.67e-06 | 6.24
20317 | -0.5 | LA | 1.9914e-06 | 4.75653 | [5 empty] | 12745 | 0.02 | LA | 0.00012 | 24 | 21199 | 0.1 | LA | 1.73e-07 | 2.6131 | [20 empty] | 20284 | 0.5 | LA | 0.000129 | 17.53 | 20282 | 0.8 | LA | 1.42119e-06 | 4.19882 | [10 empty] | 21178 | 0.33 | HHA | 7.02e-06 | 6.47
20317 | -0.5 | LA | 2.0558e-06 | 4.79952 | [5 empty] | 12746 | 0.02 | LA | 2.91e-08 | 2.76 | 21199 | 0.1 | LA | 2.26e-07 | 3.0206 | [20 empty] | 20284 | 0.5 | LA | 6.37e-07 | 4.33 | 20282 | 0.8 | LA | 1.55631e-06 | 4.25041 | [10 empty] | 21178 | 0.33 | HHA | 8.36e-06 | 6.75
20317 | -0.5 | LA | 2.1033e-06 | 4.84195 | [5 empty] | 12746 | 0.02 | LA | 7.05e-08 | 2.96 | 21199 | 0.1 | LA | 3.5e-07 | 3.4787 | [20 empty] | 20284 | 0.5 | LA | 6.78e-07 | 4.48 | 20282 | 0.8 | LA | 1.56884e-06 | 4.30465 | [10 empty] | 21178 | 0.33 | HHA | 9.67e-06 | 6.95
20317 | -0.5 | LA | 2.1782e-06 | 4.88424 | [5 empty] | 12746 | 0.02 | LA | 8.21e-08 | 3.18 | 21199 | 0.1 | LA | 5.77e-07 | 4.0311 | [20 empty] | 20284 | 0.5 | LA | 8.3e-07 | 4.64 | 20282 | 0.8 | LA | 1.65342e-06 | 4.35636 | [10 empty] | 21178 | 0.33 | HHA | 1.07e-05 | 7.27
20317 | -0.5 | LA | 2.3191e-06 | 4.9275 | [5 empty] | 12746 | 0.02 | LA | 1.09e-07 | 3.38 | 21199 | 0.1 | LA | 1.04e-06 | 4.5667 | [20 empty] | 20284 | 0.5 | LA | 8.7e-07 | 4.78 | 20282 | 0.8 | LA | 1.791e-06 | 4.41173 | [10 empty] | 21178 | 0.33 | HHA | 1.16e-05 | 7.54
20317 | -0.5 | LA | 2.406e-06 | 4.97011 | [5 empty] | 12746 | 0.02 | LA | 1.32e-07 | 3.58 | 21199 | 0.1 | LA | 1.33e-06 | 4.8917 | [20 empty] | 20284 | 0.5 | LA | 1.21e-06 | 4.94 | 20282 | 0.8 | LA | 1.73959e-06 | 4.46619 | [10 empty] | 21178 | 0.33 | HHA | 1.26e-05 | 7.86
20317 | -0.5 | LA | 2.4671e-06 | 5.01324 | [5 empty] | 12746 | 0.02 | LA | 1.36e-07 | 3.78 | 21199 | 0.1 | LA | 1.74e-06 | 5.2729 | [20 empty] | 20284 | 0.5 | LA | 1.33e-06 | 5.11 | 20282 | 0.8 | LA | 1.71343e-06 | 4.5242 | [10 empty] | 21178 | 0.33 | HHA | 1.39e-05 | 8.14
20317 | -0.5 | LA | 2.5851e-06 | 5.05508 | [5 empty] | 12746 | 0.02 | LA | 1.64e-07 | 4.22 | 21199 | 0.1 | LA | 2.37e-06 | 5.7266 | [20 empty] | 20284 | 0.5 | LA | 1.51e-06 | 5.26 | 20282 | 0.8 | LA | 1.9521e-06 | 4.58277 | [10 empty] | 21178 | 0.33 | HHA | 1.58e-05 | 8.47
20317 | -0.5 | LA | 2.7637e-06 | 5.09741 | [5 empty] | 12746 | 0.02 | LA | 1.67e-07 | 3.95 | 21199 | 0.1 | LA | 6.83e-06 | 8.9 | [20 empty] | 20284 | 0.5 | LA | 1.81e-06 | 5.42 | 20282 | 0.8 | LA | 2.08918e-06 | 4.64039 | [10 empty] | 21178 | 0.33 | HHA | 1.75e-05 | 8.88
20317 | -0.5 | LA | 2.9139e-06 | 5.13984 | [5 empty] | 12746 | 0.02 | LA | 1.79e-07 | 4.35 | 21199 | 0.1 | LA | 8.55e-06 | 9.4659 | [20 empty] | 20284 | 0.5 | LA | 2.63e-06 | 5.6 | 20282 | 0.8 | LA | 2.07816e-06 | 4.70159 | [10 empty] | 21178 | 0.33 | HHA | 1.84e-05 | 9.23
20317 | -0.5 | LA | 2.9168e-06 | 5.1825 | [5 empty] | 12746 | 0.02 | LA | 2.08e-07 | 4.51 | 21199 | 0.1 | LA | 1.41e-05 | 11.3116 | [20 empty] | 20284 | 0.5 | LA | 2.63e-06 | 5.78 | 20282 | 0.8 | LA | 2.1261e-06 | 4.75833 | [10 empty] | 21178 | 0.33 | HHA | 2.12e-05 | 9.73
20317 | -0.5 | LA | 2.9552e-06 | 5.22555 | [5 empty] | 12746 | 0.02 | LA | 2.15e-07 | 4.65 | 21199 | 0.1 | LA | 1.68e-05 | 12.8868 | [20 empty] | 20284 | 0.5 | LA | 2.92e-06 | 5.98 | 20282 | 0.8 | LA | 2.29591e-06 | 4.82173 | [10 empty] | 21178 | 0.33 | HHA | 2.56e-05 | 10.23
20317 | -0.5 | LA | 3.0774e-06 | 5.26805 | [5 empty] | 12746 | 0.02 | LA | 2.38e-07 | 4.98 | 21199 | 0.1 | LA | 3e-06 | 6.1687 | [20 empty] | 20284 | 0.5 | LA | 3.44e-06 | 6.18 | 20282 | 0.8 | LA | 2.29348e-06 | 4.8815 | [10 empty] | 21178 | 0.33 | HHA | 2.85e-05 | 10.76
20317 | -0.5 | LA | 3.1136e-06 | 5.31015 | [5 empty] | 12746 | 0.02 | LA | 2.76e-07 | 4.75 | 21199 | 0.1 | LA | 3.77e-06 | 6.7248 | [20 empty] | 20284 | 0.5 | LA | 3.61e-06 | 6.41 | 20282 | 0.8 | LA | 2.40024e-06 | 4.94769 | [10 empty] | 21178 | 0.33 | HHA | 3.33e-05 | 11.44
20317 | -0.5 | LA | 3.1836e-06 | 5.35234 | [5 empty] | 12746 | 0.02 | LA | 2.87e-07 | 5.12 | 21199 | 0.1 | LA | 4.68e-06 | 7.3769 | [20 empty] | 20284 | 0.5 | LA | 3.82e-06 | 6.63 | 20282 | 0.8 | LA | 2.66331e-06 | 5.00881 | [10 empty] | 21178 | 0.33 | HHA | 3.74e-05 | 12.08
20317 | -0.5 | LA | 3.2628e-06 | 5.3942 | [5 empty] | 12746 | 0.02 | LA | 3.33e-07 | 5.36 | 21199 | 0.1 | LA | 4.84e-06 | 8.1523 | [20 empty] | 20284 | 0.5 | LA | 5.7e-06 | 6.88 | 20282 | 0.8 | LA | 2.71817e-06 | 5.07723 | [10 empty] | 21178 | 0.33 | HHA | 4.77e-05 | 12.65
20317 | -0.5 | LA | 3.3075e-06 | 5.43728 | [5 empty] | 12746 | 0.02 | LA | 3.63e-07 | 5.6 | 21199 | 0.1 | LA | 2.42e-05 | 15.0442 | [20 empty] | 20284 | 0.5 | LA | 5.3e-06 | 7.15 | 20282 | 0.8 | LA | 2.85119e-06 | 5.14009 | [10 empty] | 21178 | 0.33 | HHA | 6.97e-05 | 13.54
20317 | -0.5 | LA | 3.3485e-06 | 5.47914 | [5 empty] | 12746 | 0.02 | LA | 4.15e-07 | 5.86 | 21199 | 0.1 | LA | 4.1e-05 | 17.795 | [20 empty] | 20284 | 0.5 | LA | 6.56e-06 | 7.44 | 20282 | 0.8 | LA | 2.90748e-06 | 5.20912 | [10 empty] | 21178 | 0.33 | HHA | 7.66e-06 | 6.25
20317 | -0.5 | LA | 3.4155e-06 | 5.52306 | [5 empty] | 12746 | 0.02 | LA | 4.67e-07 | 6.03 | 21200 | 0.1 | LA | 3.92e-05 | 16.9862 | [20 empty] | 20284 | 0.5 | LA | 7.11e-06 | 7.73 | 20282 | 0.8 | LA | 2.92431e-06 | 5.27793 | [10 empty] | 21178 | 0.33 | HHA | 8.62e-06 | 6.54
20317 | -0.5 | LA | 3.5497e-06 | 5.56649 | [5 empty] | 12746 | 0.02 | LA | 5.43e-07 | 6.26 | 21200 | 0.1 | LA | 4.92e-05 | 18.6254 | [20 empty] | 20284 | 0.5 | LA | 7.14e-06 | 8.02 | 20282 | 0.8 | LA | 3.12569e-06 | 5.34923 | [10 empty] | 21178 | 0.33 | HHA | 9.32e-06 | 6.8
20317 | -0.5 | LA | 3.6284e-06 | 5.61048 | [5 empty] | 12746 | 0.02 | LA | 6.53e-07 | 6.39 | 21200 | 0.1 | LA | 2.35e-05 | 14.197 | [20 empty] | 20284 | 0.5 | LA | 7.8e-06 | 8.34 | 20282 | 0.8 | LA | 3.30671e-06 | 5.41978 | [10 empty] | 21178 | 0.33 | HHA | 1.03e-05 | 7.14
20317 | -0.5 | LA | 3.699e-06 | 5.65338 | [5 empty] | 12746 | 0.02 | LA | 7.72e-07 | 6.53 | 21200 | 0.1 | LA | 3.07e-05 | 15.505 | [20 empty] | 20284 | 0.5 | LA | 9.05e-06 | 8.73 | 20282 | 0.8 | LA | 3.2355e-06 | 5.49263 | [10 empty] | 21178 | 0.33 | HHA | 1.13e-05 | 7.39
20317 | -0.5 | LA | 3.7822e-06 | 5.6969 | [5 empty] | 12746 | 0.02 | LA | 9.76e-07 | 6.72 | 21200 | 0.1 | LA | 1.26e-06 | 5.2878 | [20 empty] | 20284 | 0.5 | LA | 9.77e-06 | 9.14 | 20282 | 0.8 | LA | 3.38678e-06 | 5.56837 | [10 empty] | 21178 | 0.33 | HHA | 1.26e-05 | 7.67
20317 | -0.5 | LA | 3.8371e-06 | 5.73999 | [5 empty] | 12746 | 0.02 | LA | 1.17e-06 | 6.81 | 21200 | 0.1 | LA | 1.52e-06 | 5.4878 | [20 empty] | 20284 | 0.5 | LA | 1.26e-05 | 9.52 | 20282 | 0.8 | LA | 3.53744e-06 | 5.64104 | [10 empty] | 21178 | 0.33 | HHA | 1.37e-05 | 7.96
20317 | -0.5 | LA | 3.8808e-06 | 5.78385 | [5 empty] | 12746 | 0.02 | LA | 1.36e-06 | 7.02 | 21200 | 0.1 | LA | 1.94e-06 | 5.7609 | [20 empty] | 20284 | 0.5 | LA | 1.34e-05 | 9.96 | 20282 | 0.8 | LA | 3.6997e-06 | 5.72202 | [10 empty] | 21178 | 0.33 | HHA | 1.53e-05 | 8.33
20317 | -0.5 | LA | 3.9295e-06 | 5.82739 | [5 empty] | 12746 | 0.02 | LA | 1.56e-06 | 7.17 | 21200 | 0.1 | LA | 2.27e-06 | 6.0441 | [20 empty] | 20284 | 0.5 | LA | 1.5e-05 | 10.45 | 20282 | 0.8 | LA | 3.96483e-06 | 5.79911 | [10 empty] | 21178 | 0.33 | HHA | 1.77e-05 | 8.82
20317 | -0.5 | LA | 4.0783e-06 | 5.87085 | [5 empty] | 12746 | 0.02 | LA | 1.75e-06 | 7.33 | 21200 | 0.1 | LA | 2.64e-06 | 6.3166 | [20 empty] | 20284 | 0.5 | LA | 1.68e-05 | 10.98 | 20282 | 0.8 | LA | 4.00261e-06 | 5.88049 | [10 empty] | 21178 | 0.33 | HHA | 1.95e-05 | 9.2
20317 | -0.5 | LA | 4.1729e-06 | 5.91445 | [5 empty] | 12746 | 0.02 | LA | 2.26e-06 | 7.6 | 21200 | 0.1 | LA | 3.06e-06 | 6.6034 | [20 empty] | 20284 | 0.5 | LA | 2.15e-05 | 11.61 | 20282 | 0.8 | LA | 4.15914e-06 | 5.96379 | [10 empty] | 21178 | 0.33 | HHA | 2.16e-05 | 9.61
20317 | -0.5 | LA | 4.1573e-06 | 5.9589 | [5 empty] | 12746 | 0.02 | LA | 2.41e-06 | 7.83 | 21200 | 0.1 | LA | 3.45e-06 | 6.8716 | [20 empty] | 20284 | 0.5 | LA | 2.3e-05 | 12.27 | 20282 | 0.8 | LA | 4.4557e-06 | 6.0466 | [10 empty] | 21178 | 0.33 | HHA | 2.53e-05 | 10.11
20317 | -0.5 | LA | 4.2058e-06 | 6.0035 | [5 empty] | 12746 | 0.02 | LA | 2.71e-06 | 8.18 | 21200 | 0.1 | LA | 3.94e-06 | 7.1904 | [20 empty] | 20284 | 0.5 | LA | 3.01e-05 | 12.91 | 20282 | 0.8 | LA | 4.58862e-06 | 6.13401 | [10 empty] | 21178 | 0.33 | HHA | 2.76e-05 | 10.48
20317 | -0.5 | LA | 4.2332e-06 | 6.04861 | [5 empty] | 12746 | 0.02 | LA | 2.95e-06 | 8.24 | 21200 | 0.1 | LA | 4.43e-06 | 7.5406 | [20 empty] | 20284 | 0.5 | LA | 3.4e-05 | 13.64 | 20282 | 0.8 | LA | 4.84779e-06 | 6.22417 | [10 empty] | 21178 | 0.33 | HHA | 3.39e-05 | 11.11
20317 | -0.5 | LA | 4.3667e-06 | 6.09349 | [5 empty] | 12746 | 0.02 | LA | 3.49e-06 | 8.49 | 21200 | 0.1 | LA | 5.14e-06 | 7.9465 | [20 empty] | 20284 | 0.5 | LA | 4.19e-05 | 14.51 | 20282 | 0.8 | LA | 5.10025e-06 | 6.31005 | [10 empty] | 21178 | 0.33 | HHA | 4.02e-05 | 11.76
20317 | -0.5 | LA | 4.5766e-06 | 6.13769 | [5 empty] | 12746 | 0.02 | LA | 5.04e-06 | 8.72 | 21200 | 0.1 | LA | 5.98e-06 | 8.3946 | [20 empty] | 20284 | 0.5 | LA | 5.93e-05 | 15.4 | 20282 | 0.8 | LA | 4.9985e-06 | 6.40672 | [10 empty] | 21178 | 0.33 | HHA | 5.76e-05 | 12.59
20317 | -0.5 | LA | 4.5572e-06 | 6.18207 | [5 empty] | 12746 | 0.02 | LA | 6.83e-06 | 9.68 | 21200 | 0.1 | LA | 6.82e-06 | 8.8534 | [20 empty] | 20284 | 0.5 | LA | 6.25e-05 | 16.34 | 20282 | 0.8 | LA | 5.10753e-06 | 6.49892 | [10 empty] | 21178 | 0.33 | HHA | 9.86e-05 | 13.84
20317 | -0.5 | LA | 4.614e-06 | 6.22626 | [5 empty] | 12746 | 0.02 | LA | 7.31e-06 | 10 | 21200 | 0.1 | LA | 7.84e-06 | 9.3874 | [20 empty] | 20284 | 0.5 | LA | 0.000117 | 17.35 | 20282 | 0.8 | LA | 5.38215e-06 | 6.59491 | [10 empty] | 21179 | 0.33 | HHA | 1.8e-05 | 10.09
20317 | -0.5 | LA | 4.8605e-06 | 6.27019 | [5 empty] | 12746 | 0.02 | LA | 8.51e-06 | 10.7 | 21200 | 0.1 | LA | 9.12e-06 | 9.9781 | [20 empty] | 20284 | 0.5 | LA | 0.000179 | 18.45 | 20282 | 0.8 | LA | 5.60449e-06 | 6.69677 | [10 empty] | 21179 | 0.33 | HHA | 2.36e-05 | 10.95
20317 | -0.5 | LA | 5.0321e-06 | 6.3156 | [5 empty] | 12746 | 0.02 | LA | 1.04e-05 | 10.8 | 21200 | 0.1 | LA | 1.09e-05 | 10.6404 | [20 empty] | 20284 | 0.5 | LA | 0.000291 | 19.85 | 20282 | 0.8 | LA | 6.20662e-06 | 6.79777 | [10 empty] | 21179 | 0.33 | HHA | 3.6e-05 | 12.46
20317 | -0.5 | LA | 5.0217e-06 | 6.35931 | [5 empty] | 12746 | 0.02 | LA | 1.21e-05 | 11.5 | 21200 | 0.1 | LA | 1.31e-05 | 11.3624 | [20 empty] | 12766 | 0.5 | LA | 1.3077e-06 | 4.3596 | 20282 | 0.8 | LA | 6.73734e-06 | 6.90183 | [10 empty] | 21179 | 0.33 | HHA | 4.01e-05 | 13.09
20317 | -0.5 | LA | 4.9876e-06 | 6.40561 | [5 empty] | 12746 | 0.02 | LA | 1.41e-05 | 11.7 | 21200 | 0.1 | LA | 1.57e-05 | 12.1462 | [20 empty] | 12766 | 0.5 | LA | 1.76464e-06 | 4.5879 | 20282 | 0.8 | LA | 6.53677e-06 | 7.01118 | [10 empty] | 21179 | 0.33 | HHA | 4.47e-05 | 13.75
20317 | -0.5 | LA | 5.1421e-06 | 6.45129 | [5 empty] | 12746 | 0.02 | LA | 1.58e-05 | 12 | 21200 | 0.1 | LA | 1.88e-05 | 13.1243 | [20 empty] | 12766 | 0.5 | LA | 2.32963e-06 | 4.8291 | 20282 | 0.8 | LA | 6.63689e-06 | 7.12155 | [10 empty] | 21179 | 0.33 | HHA | 6.38e-05 | 14.58
20317 | -0.5 | LA | 5.1052e-06 | 6.49652 | [5 empty] | 12746 | 0.02 | LA | 1.84e-05 | 12.2 | 21200 | 0.1 | LA | 7.97e-05 | 20.8921 | [20 empty] | 12766 | 0.5 | LA | 2.72137e-06 | 4.9923 | 20282 | 0.8 | LA | 7.42058e-06 | 7.23402 | [10 empty] | 21179 | 0.33 | HHA | 0.000105 | 15.81
20317 | -0.5 | LA | 5.0901e-06 | 6.54308 | [5 empty] | 12746 | 0.02 | LA | 1.9e-05 | 12.7 | 12763 | 0.1 | LA | 5.198e-08 | 1.621 | [20 empty] | 12766 | 0.5 | LA | 3.15977e-06 | 5.2091 | 20282 | 0.8 | LA | 7.79994e-06 | 7.34954 | [10 empty] | 21179 | 0.33 | HHA | 3.73e-06 | 6.07
20317 | -0.5 | LA | 5.3444e-06 | 6.58813 | [5 empty] | 12746 | 0.02 | LA | 2.37e-05 | 12.9 | 12763 | 0.1 | LA | 6.462e-08 | 1.7649 | [20 empty] | 12766 | 0.5 | LA | 3.54772e-06 | 5.4422 | 20282 | 0.8 | LA | 7.83098e-06 | 7.47161 | [10 empty] | 21179 | 0.33 | HHA | 5.42e-06 | 6.87
20317 | -0.5 | LA | 5.6246e-06 | 6.6337 | [5 empty] | 12746 | 0.02 | LA | 3.04e-05 | 13.5 | 12763 | 0.1 | LA | 8.26e-08 | 1.9166 | [20 empty] | 12766 | 0.5 | LA | 4.04626e-06 | 5.7426 | 20282 | 0.8 | LA | 8.01727e-06 | 7.5913 | [10 empty] | 21179 | 0.33 | HHA | 7.13e-06 | 7.33
20317 | -0.5 | LA | 5.6647e-06 | 6.67918 | [5 empty] | 12746 | 0.02 | LA | 3.54e-05 | 14.1 | 12763 | 0.1 | LA | 8.84e-08 | 2.0777 | [20 empty] | 12766 | 0.5 | LA | 4.51666e-06 | 5.9923 | 20282 | 0.8 | LA | 8.61184e-06 | 7.72524 | [10 empty] | 21179 | 0.33 | HHA | 8.78e-06 | 8.11
20317 | -0.5 | LA | 5.6941e-06 | 6.72645 | [5 empty] | 12746 | 0.02 | LA | 5.55e-05 | 14.2 | 12763 | 0.1 | LA | 7.726e-08 | 1.9585 | [20 empty] | 12766 | 0.5 | LA | 5.23528e-06 | 6.3103 | 20282 | 0.8 | LA | 9.46946e-06 | 7.85558 | [10 empty] | 21179 | 0.33 | HHA | 1.07e-05 | 8.66
20317 | -0.5 | LA | 5.9038e-06 | 6.77128 | [5 empty] | 12746 | 0.02 | LA | 8.43e-07 | 5.68 | 12763 | 0.1 | LA | 1.1211e-07 | 2.336 | [20 empty] | 12766 | 0.5 | LA | 5.99796e-06 | 6.6504 | 20282 | 0.8 | LA | 9.55628e-06 | 7.99062 | [10 empty] | 21179 | 0.33 | HHA | 1.42e-05 | 9.37
20317 | -0.5 | LA | 6.1951e-06 | 6.81839 | [5 empty] | 12746 | 0.02 | LA | 1.44e-06 | 6.58 | 12763 | 0.1 | LA | 1.7292e-07 | 2.6131 | [20 empty] | 12766 | 0.5 | LA | 6.76334e-06 | 7.0072 | 20282 | 0.8 | LA | 1.00837e-05 | 8.13176 | [10 empty] | 21179 | 0.33 | HHA | 1.93e-05 | 10
20317 | -0.5 | LA | 6.4848e-06 | 6.86299 | [5 empty] | 12746 | 0.02 | LA | 1.49e-06 | 6.58 | 12763 | 0.1 | LA | 1.0632e-07 | 2.2793 | [20 empty] | 12766 | 0.5 | LA | 7.72911e-06 | 7.4244 | 20282 | 0.8 | LA | 1.06536e-05 | 8.26804 | [10 empty] | 21179 | 0.33 | HHA | 2.71e-05 | 10.92
20317 | -0.5 | LA | 6.5185e-06 | 6.9083 | [5 empty] | 12746 | 0.02 | LA | 2.55e-06 | 7.13 | 12763 | 0.1 | LA | 2.2629e-07 | 3.0206 | [20 empty] | 12766 | 0.5 | LA | 8.9145e-06 | 7.8768 | 20282 | 0.8 | LA | 1.14046e-05 | 8.41927 | [10 empty] | 21179 | 0.33 | HHA | 4.03e-05 | 11.86
20317 | -0.5 | LA | 6.4048e-06 | 6.95317 | [5 empty] | 12746 | 0.02 | LA | 3.88e-06 | 7.56 | 12763 | 0.1 | LA | 3.4992e-07 | 3.4787 | [20 empty] | 12766 | 0.5 | LA | 1.27097e-05 | 9.0839 | 20282 | 0.8 | LA | 1.21194e-05 | 8.56839 | [10 empty] | 21179 | 0.33 | HHA | 5.43e-05 | 12.86
20317 | -0.5 | LA | 6.4239e-06 | 7 | [5 empty] | 12746 | 0.02 | LA | 3.95e-06 | 7.73 | 12763 | 0.1 | LA | 1.2726e-07 | 2.5798 | [20 empty] | 12766 | 0.5 | LA | 1.485857e-05 | 9.6335 | 20282 | 0.8 | LA | 1.25754e-05 | 8.72991 | [10 empty] | 21183 | 0.33 | HHA | 1.52e-06 | 6.38
20317 | -0.5 | LA | 6.6688e-06 | 7.0464 | [5 empty] | 12746 | 0.02 | LA | 4.75e-06 | 8.08 | 12763 | 0.1 | LA | 5.7658e-07 | 4.0311 | [20 empty] | 12766 | 0.5 | LA | 1.73695e-05 | 10.2754 | 20282 | 0.8 | LA | 1.35798e-05 | 8.89376 | [10 empty] | 21183 | 0.33 | HHA | 1.92e-06 | 6.66
20317 | -0.5 | LA | 6.7555e-06 | 7.09472 | [5 empty] | 12746 | 0.02 | LA | 4.83e-06 | 8.45 | 12763 | 0.1 | LA | 1.6648e-07 | 2.8627 | [20 empty] | 12766 | 0.5 | LA | 2.248127e-05 | 11.1113 | 20282 | 0.8 | LA | 1.41718e-05 | 9.06024 | [10 empty] | 21183 | 0.33 | HHA | 2.46e-06 | 6.94
20317 | -0.5 | LA | 6.7993e-06 | 7.14305 | [5 empty] | 12746 | 0.02 | LA | 6.32e-06 | 8.83 | 12763 | 0.1 | LA | 2.6408e-07 | 3.1319 | [20 empty] | 12766 | 0.5 | LA | 3.155875e-05 | 11.9842 | 20282 | 0.8 | LA | 1.46514e-05 | 9.23086 | [10 empty] | 21183 | 0.33 | HHA | 3.32e-06 | 7.32
20317 | -0.5 | LA | 6.936e-06 | 7.18944 | [5 empty] | 12746 | 0.02 | LA | 6.54e-06 | 9.31 | 12763 | 0.1 | LA | 3.0466e-07 | 3.3792 | [25 empty] | 20282 | 0.8 | LA | 1.59191e-05 | 9.41061 | [10 empty] | 21183 | 0.33 | HHA | 4.3e-06 | 7.65
20317 | -0.5 | LA | 6.9907e-06 | 7.2371 | [5 empty] | 12746 | 0.02 | LA | 7.74e-06 | 9.81 | 12763 | 0.1 | LA | 3.7997e-07 | 3.6047 | [25 empty] | 20282 | 0.8 | LA | 1.7135e-05 | 9.58369 | [10 empty] | 21183 | 0.33 | HHA | 5.57e-06 | 8.07
20317 | -0.5 | LA | 7.1263e-06 | 7.28275 | [5 empty] | 12746 | 0.02 | LA | 8.01e-06 | 10.1 | 12763 | 0.1 | LA | 4.1388e-07 | 3.8199 | [25 empty] | 20282 | 0.8 | LA | 1.87256e-05 | 9.78363 | [10 empty] | 21183 | 0.33 | HHA | 7.25e-06 | 8.52
20317 | -0.5 | LA | 7.2402e-06 | 7.32864 | [5 empty] | 12746 | 0.02 | LA | 8.57e-06 | 10.5 | 12763 | 0.1 | LA | 6.6166e-07 | 4.016 | [25 empty] | 20282 | 0.8 | LA | 2.11475e-05 | 9.98294 | [10 empty] | 21183 | 0.33 | HHA | 9.08e-06 | 8.88
20317 | -0.5 | LA | 7.4296e-06 | 7.3758 | [5 empty] | 12746 | 0.02 | LA | 9.98e-06 | 11.1 | 12763 | 0.1 | LA | 9.7625e-07 | 4.1873 | [25 empty] | 20282 | 0.8 | LA | 2.259e-05 | 10.18918 | [10 empty] | 21183 | 0.33 | HHA | 1.18e-05 | 9.35
20317 | -0.5 | LA | 7.8358e-06 | 7.42225 | [5 empty] | 12746 | 0.02 | LA | 1.1e-05 | 11.2 | 12763 | 0.1 | LA | 1.30638e-06 | 4.6414 | [25 empty] | 20282 | 0.8 | LA | 2.44435e-05 | 10.41583 | [10 empty] | 21183 | 0.33 | HHA | 1.53e-05 | 9.74
20317 | -0.5 | LA | 8.0535e-06 | 7.46923 | [5 empty] | 12746 | 0.02 | LA | 1.35e-05 | 11.7 | 12763 | 0.1 | LA | 1.83411e-06 | 5.0775 | [25 empty] | 20282 | 0.8 | LA | 2.46318e-05 | 10.62438 | [10 empty] | 21183 | 0.33 | HHA | 2e-05 | 10.22
20317 | -0.5 | LA | 8.1449e-06 | 7.5175 | [5 empty] | 12746 | 0.02 | LA | 1.54e-05 | 12.6 | 12763 | 0.1 | LA | 2.54687e-06 | 5.489 | [25 empty] | 20282 | 0.8 | LA | 2.47166e-05 | 10.85847 | [10 empty] | 21183 | 0.33 | HHA | 2.58e-05 | 10.78
20317 | -0.5 | LA | 8.4149e-06 | 7.56367 | [5 empty] | 12746 | 0.02 | LA | 1.6e-05 | 12.5 | 12763 | 0.1 | LA | 3.21863e-06 | 5.8739 | [25 empty] | 20282 | 0.8 | LA | 3.03836e-05 | 11.10106 | [10 empty] | 21183 | 0.33 | HHA | 3.29e-05 | 11.49
20317 | -0.5 | LA | 8.6504e-06 | 7.61127 | [5 empty] | 12746 | 0.02 | LA | 1.63e-05 | 13.3 | 12763 | 0.1 | LA | 3.51085e-06 | 6.2259 | [25 empty] | 20282 | 0.8 | LA | 3.99813e-05 | 11.35389 | [10 empty] | 21183 | 0.33 | HHA | 4.06e-05 | 12.15
20317 | -0.5 | LA | 8.5694e-06 | 7.659 | [5 empty] | 12746 | 0.02 | LA | 1.76e-05 | 12.5 | 12763 | 0.1 | LA | 4.3084e-06 | 6.7869 | [25 empty] | 20282 | 0.8 | LA | 4.55111e-05 | 11.61232 | [10 empty] | 21183 | 0.33 | HHA | 6.72e-05 | 12.96
20317 | -0.5 | LA | 8.674e-06 | 7.70661 | [5 empty] | 12746 | 0.02 | LA | 1.92e-05 | 13.7 | 12763 | 0.1 | LA | 4.94577e-06 | 7.2748 | [25 empty] | 20282 | 0.8 | LA | 4.72531e-07 | 3.24816 | [10 empty] | 21171 | 0.5 | HHA | 6e-07 | 3.25
20317 | -0.5 | LA | 9.0384e-06 | 7.75535 | [5 empty] | 12746 | 0.02 | LA | 2.24e-05 | 14.3 | 12763 | 0.1 | LA | 6.14428e-06 | 7.6795 | [25 empty] | 20282 | 0.8 | LA | 4.83779e-07 | 3.28134 | [10 empty] | 21171 | 0.5 | HHA | 6.93e-07 | 3.61
20317 | -0.5 | LA | 9.6522e-06 | 7.8036 | [5 empty] | 12746 | 0.02 | LA | 2.52e-05 | 15.1 | 12763 | 0.1 | LA | 6.53207e-06 | 8.2245 | [25 empty] | 20282 | 0.8 | LA | 5.32983e-07 | 3.32517 | [10 empty] | 21171 | 0.5 | HHA | 8.25e-07 | 3.95
20317 | -0.5 | LA | 9.9193e-06 | 7.85048 | [5 empty] | 12746 | 0.02 | LA | 2.6e-05 | 14.9 | 12763 | 0.1 | LA | 1.04153e-06 | 4.5667 | [25 empty] | 20282 | 0.8 | LA | 6.1088e-07 | 3.3702 | [10 empty] | 21171 | 0.5 | HHA | 2.4e-06 | 4.34
20317 | -0.5 | LA | 9.8155e-06 | 7.89781 | [5 empty] | 12746 | 0.02 | LA | 2.93e-05 | 16.5 | 12763 | 0.1 | LA | 1.33062e-06 | 4.8917 | [25 empty] | 20282 | 0.8 | LA | 6.49144e-07 | 3.41527 | [10 empty] | 21171 | 0.5 | HHA | 2.25e-06 | 4.82
20317 | -0.5 | LA | 9.8506e-06 | 7.94343 | [5 empty] | 12746 | 0.02 | LA | 3.25e-05 | 17.3 | 12763 | 0.1 | LA | 1.73921e-06 | 5.2729 | [25 empty] | 20282 | 0.8 | LA | 6.2773e-07 | 3.46126 | [10 empty] | 21171 | 0.5 | HHA | 4.55e-06 | 5.51
20317 | -0.5 | LA | 9.8717e-06 | 7.99258 | [5 empty] | 12746 | 0.02 | LA | 3.78e-05 | 18.2 | 12763 | 0.1 | LA | 2.37073e-06 | 5.7266 | [25 empty] | 20282 | 0.8 | LA | 6.38781e-07 | 3.50684 | [10 empty] | 21171 | 0.5 | HHA | 2.35e-07 | 2.66
20317 | -0.5 | LA | 1.0045e-05 | 8.04046 | [5 empty] | 12746 | 0.02 | LA | 4.32e-05 | 19.3 | 12763 | 0.1 | LA | 2.99625e-06 | 6.1687 | [25 empty] | 20282 | 0.8 | LA | 6.73796e-07 | 3.55256 | [10 empty] | 21171 | 0.5 | HHA | 3.07e-07 | 3.04
20317 | -0.5 | LA | 1.0344e-05 | 8.09091 | [5 empty] | 12746 | 0.02 | LA | 4.86e-05 | 20.1 | 12763 | 0.1 | LA | 3.7725e-06 | 6.7248 | [25 empty] | 20282 | 0.8 | LA | 6.7745e-07 | 3.59877 | [10 empty] | 21171 | 0.5 | HHA | 6.7e-07 | 3.45
20317 | -0.5 | LA | 1.1029e-05 | 8.14022 | [5 empty] | 12746 | 0.02 | LA | 5.12e-05 | 20.7 | 12763 | 0.1 | LA | 4.67713e-06 | 7.3769 | [25 empty] | 20282 | 0.8 | LA | 6.7672e-07 | 3.64498 | [10 empty] | 21171 | 0.5 | HHA | 1.18e-06 | 3.81
20317 | -0.5 | LA | 1.1266e-05 | 8.18771 | [5 empty] | 12746 | 0.02 | LA | 5.57e-05 | 21.8 | 12763 | 0.1 | LA | 4.83578e-06 | 8.1523 | [25 empty] | 20282 | 0.8 | LA | 7.09924e-07 | 3.69128 | [10 empty] | 21171 | 0.5 | HHA | 1.78e-06 | 4.22
20317 | -0.5 | LA | 1.1283e-05 | 8.23656 | [5 empty] | 12746 | 0.02 | LA | 6.06e-05 | 22.8 | 12763 | 0.1 | LA | 6.82556e-06 | 8.9 | [25 empty] | 20282 | 0.8 | LA | 8.02958e-07 | 3.73947 | [10 empty] | 21171 | 0.5 | HHA | 2.29e-06 | 4.89
20317 | -0.5 | LA | 1.1437e-05 | 8.28406 | [5 empty] | 12746 | 0.02 | LA | 6.94e-05 | 23.8 | 12763 | 0.1 | LA | 8.55005e-06 | 9.4659 | [25 empty] | 20282 | 0.8 | LA | 8.63375e-07 | 3.78556 | [10 empty] | 21171 | 0.5 | HHA | 4.6e-06 | 5.66
20317 | -0.5 | LA | 1.1577e-05 | 8.33238 | [5 empty] | 12746 | 0.02 | LA | 7.42e-05 | 24 | 12763 | 0.1 | LA | 1.410425e-05 | 11.3116 | [25 empty] | 20282 | 0.8 | LA | 9.01923e-07 | 3.83564 | [10 empty] | 21171 | 0.5 | HHA | 4.4e-06 | 6.42
20317 | -0.5 | LA | 1.2275e-05 | 8.38275 | [5 empty] | 12746 | 0.02 | LA | 7.68e-05 | 25.1 | 12763 | 0.1 | LA | 1.680786e-05 | 12.8868 | [25 empty] | 20282 | 0.8 | LA | 1.067e-06 | 3.8846 | [10 empty] | 21171 | 0.5 | HHA | 5.38e-06 | 7.07
20317 | -0.5 | LA | 1.2702e-05 | 8.43092 | [5 empty] | 12746 | 0.02 | LA | 8.64e-05 | 26.4 | 12763 | 0.1 | LA | 2.421129e-05 | 15.0442 | [25 empty] | 20282 | 0.8 | LA | 1.16735e-06 | 3.93308 | [10 empty] | 21171 | 0.5 | HHA | 9.86e-06 | 7.94
20317 | -0.5 | LA | 1.2425e-05 | 8.47897 | [5 empty] | 12746 | 0.02 | LA | 9.4e-05 | 26.8 | 12763 | 0.1 | LA | 4.104486e-05 | 17.795 | [25 empty] | 20282 | 0.8 | LA | 1.04968e-06 | 3.98316 | [10 empty] | 21171 | 0.5 | HHA | 1.2e-05 | 9.16
20317 | -0.5 | LA | 1.2305e-05 | 8.5269 | [5 empty] | 12746 | 0.02 | LA | 0.000104 | 27.2 | 20282 | 0.1 | LA | 1.51496e-06 | 5.18468 | [25 empty] | 20282 | 0.8 | LA | 9.90234e-07 | 4.03211 | [10 empty] | 21171 | 0.5 | HHA | 2e-05 | 10.55
20317 | -0.5 | LA | 1.2972e-05 | 8.575 | [5 empty] | 12746 | 0.02 | LA | 0.000106 | 28.5 | 20282 | 0.1 | LA | 1.14829e-06 | 5.20125 | [25 empty] | 20282 | 0.8 | LA | 1.02161e-06 | 4.08184 | [10 empty] | 21171 | 0.5 | HHA | 5.55e-05 | 13.04
20317 | -0.5 | LA | 1.3754e-05 | 8.62516 | [5 empty] | 12746 | 0.02 | LA | 0.000127 | 29.8 | 20282 | 0.1 | LA | 9.8543e-07 | 5.22519 | [25 empty] | 20282 | 0.8 | LA | 1.13499e-06 | 4.13522
20317 | -0.5 | LA | 1.3498e-05 | 8.6743 | [5 empty] | 12746 | 0.02 | LA | 0.000143 | 30.4 | 20282 | 0.1 | LA | 9.31378e-07 | 5.2496 | [25 empty] | 20282 | 0.8 | LA | 1.20989e-06 | 4.1854
20317 | -0.5 | LA | 1.4061e-05 | 8.72579 | [5 empty] | 12746 | 0.02 | LA | 0.000156 | 31.4 | 20282 | 0.1 | LA | 9.11436e-07 | 5.27416 | [25 empty] | 20282 | 0.8 | LA | 1.25453e-06 | 4.23889
20317 | -0.5 | LA | 1.5133e-05 | 8.77622 | [5 empty] | 12746 | 0.02 | LA | 0.000167 | 33.5 | 20282 | 0.1 | LA | 9.45662e-07 | 5.29913 | [25 empty] | 20282 | 0.8 | LA | 1.3544e-06 | 4.29055
20317 | -0.5 | LA | 1.5305e-05 | 8.82613 | [5 empty] | 12746 | 0.02 | LA | 0.000225 | 34.8 | 20282 | 0.1 | LA | 1.03854e-06 | 5.32427 | [25 empty] | 20282 | 0.8 | LA | 1.39329e-06 | 4.34283
20317 | -0.5 | LA | 1.5368e-05 | 8.87531 | [5 empty] | 12746 | 0.02 | LA | 0.00028 | 36.1 | 20282 | 0.1 | LA | 1.05943e-06 | 5.34964 | [25 empty] | 20282 | 0.8 | LA | 1.55506e-06 | 4.39983
20317 | -0.5 | LA | 1.5885e-05 | 8.92707 | [5 empty] | 12746 | 0.02 | LA | 0.000412 | 37.7 | 20282 | 0.1 | LA | 9.71534e-07 | 5.37363 | [25 empty] | 20282 | 0.8 | LA | 1.57703e-06 | 4.45184
20317 | -0.5 | LA | 1.6415e-05 | 8.97234 | [5 empty] | 12746 | 0.02 | LA | 0.000538 | 38.8 | 20282 | 0.1 | LA | 9.75025e-07 | 5.39917 | [25 empty] | 20282 | 0.8 | LA | 1.46519e-06 | 4.50971
20317 | -0.5 | LA | 1.6381e-05 | 9.02177 | [5 empty] | 12746 | 0.02 | LA | 0.00074 | 41.1 | 20282 | 0.1 | LA | 1.00523e-06 | 5.4228 | [25 empty] | 20282 | 0.8 | LA | 1.53394e-06 | 4.56254
20317 | -0.5 | LA | 1.7348e-05 | 9.07058 | [5 empty] | 12747 | 0.02 | LA | 2.06e-07 | 3.88 | 20282 | 0.1 | LA | 9.9273e-07 | 5.44828 | [25 empty] | 20282 | 0.8 | LA | 1.67774e-06 | 4.62053
20317 | -0.5 | LA | 1.8091e-05 | 9.12002 | [5 empty] | 12747 | 0.02 | LA | 7.9e-07 | 5.19 | 20282 | 0.1 | LA | 1.05211e-06 | 5.47322 | [25 empty] | 20282 | 0.8 | LA | 1.83501e-06 | 4.67741
20317 | -0.5 | LA | 1.7504e-05 | 9.17199 | [5 empty] | 12747 | 0.02 | LA | 1.49e-06 | 6.21 | 20282 | 0.1 | LA | 1.09132e-06 | 5.49838 | [25 empty] | 20282 | 0.8 | LA | 2.06078e-06 | 4.73997
20317 | -0.5 | LA | 1.7539e-05 | 9.22479 | [5 empty] | 12747 | 0.02 | LA | 3.33e-06 | 7.35 | 20282 | 0.1 | LA | 1.1381e-06 | 5.52393 | [25 empty] | 20282 | 0.8 | LA | 2.09162e-06 | 4.79843
20317 | -0.5 | LA | 1.8441e-05 | 9.27748 | [5 empty] | 12747 | 0.02 | LA | 4.99e-06 | 8.42 | 20282 | 0.1 | LA | 1.16853e-06 | 5.54865 | [25 empty] | 20282 | 0.8 | LA | 1.90261e-06 | 4.86014
20317 | -0.5 | LA | 1.8504e-05 | 9.32807 | [5 empty] | 12747 | 0.02 | LA | 8.15e-06 | 9.53 | 20282 | 0.1 | LA | 1.18536e-06 | 5.57464 | [25 empty] | 20282 | 0.8 | LA | 1.94817e-06 | 4.91991
20317 | -0.5 | LA | 2.0296e-05 | 9.38233 | [5 empty] | 12747 | 0.02 | LA | 1.2e-05 | 10.8 | 20282 | 0.1 | LA | 1.26614e-06 | 5.59951 | [25 empty] | 20282 | 0.8 | LA | 2.13416e-06 | 4.98245
20317 | -0.5 | LA | 2.107e-05 | 9.4307 | [5 empty] | 12747 | 0.02 | LA | 1.22e-05 | 11.1 | 20282 | 0.1 | LA | 1.29427e-06 | 5.62435 | [25 empty] | 20282 | 0.8 | LA | 2.28429e-06 | 5.04397
20317 | -0.5 | LA | 1.8703e-05 | 9.48 | [5 empty] | 12747 | 0.02 | LA | 1.43e-05 | 12.4 | 20282 | 0.1 | LA | 1.27766e-06 | 5.65003 | [25 empty] | 20282 | 0.8 | LA | 2.52474e-06 | 5.11126
20317 | -0.5 | LA | 1.9902e-05 | 9.53221 | [5 empty] | 12747 | 0.02 | LA | 1.44e-05 | 11.5 | 20282 | 0.1 | LA | 1.25897e-06 | 5.67444 | [25 empty] | 20282 | 0.8 | LA | 2.55697e-06 | 5.17431
20317 | -0.5 | LA | 2.0993e-05 | 9.58121 | [5 empty] | 12747 | 0.02 | LA | 1.53e-05 | 11.9 | 20282 | 0.1 | LA | 1.23554e-06 | 5.69995 | [25 empty] | 20282 | 0.8 | LA | 2.48645e-06 | 5.24393
20317 | -0.5 | LA | 2.1456e-05 | 9.63857 | [5 empty] | 12747 | 0.02 | LA | 1.65e-05 | 13.3 | 20282 | 0.1 | LA | 1.2471e-06 | 5.72569 | [25 empty] | 20282 | 0.8 | LA | 2.54663e-06 | 5.31034
20317 | -0.5 | LA | 2.1967e-05 | 9.69148 | [5 empty] | 12747 | 0.02 | LA | 1.8e-05 | 12.9 | 20282 | 0.1 | LA | 1.3024e-06 | 5.75097 | [25 empty] | 20282 | 0.8 | LA | 2.56802e-06 | 5.38222
20317 | -0.5 | LA | 2.2538e-05 | 9.74777 | [5 empty] | 12747 | 0.02 | LA | 2.07e-05 | 14 | 20282 | 0.1 | LA | 1.42141e-06 | 5.77658 | [25 empty] | 20282 | 0.8 | LA | 2.7693e-06 | 5.45219
20317 | -0.5 | LA | 2.4326e-05 | 9.80226 | [5 empty] | 12747 | 0.02 | LA | 2.15e-05 | 13.8 | 20282 | 0.1 | LA | 1.48851e-06 | 5.80212 | [25 empty] | 20282 | 0.8 | LA | 3.12136e-06 | 5.52537
20317 | -0.5 | LA | 2.377e-05 | 9.85591 | [5 empty] | 12747 | 0.02 | LA | 2.28e-05 | 14.5 | 20282 | 0.1 | LA | 1.50991e-06 | 5.82785 | [25 empty] | 20282 | 0.8 | LA | 3.28653e-06 | 5.59928
20317 | -0.5 | LA | 2.3303e-05 | 9.91206 | [5 empty] | 12747 | 0.02 | LA | 2.43e-05 | 15 | 20282 | 0.1 | LA | 1.51728e-06 | 5.85365 | [25 empty] | 20282 | 0.8 | LA | 3.41151e-06 | 5.6756
20317 | -0.5 | LA | 2.4998e-05 | 9.96953 | [5 empty] | 12747 | 0.02 | LA | 2.78e-05 | 15.3 | 20282 | 0.1 | LA | 1.40162e-06 | 5.87902 | [25 empty] | 20282 | 0.8 | LA | 3.38987e-06 | 5.75076
20317 | -0.5 | LA | 2.5091e-05 | 10.02161 | [5 empty] | 12747 | 0.02 | LA | 3.27e-05 | 15.9 | 20282 | 0.1 | LA | 1.47222e-06 | 5.91277 | [25 empty] | 20282 | 0.8 | LA | 3.16341e-06 | 5.82909
20317 | -0.5 | LA | 2.5708e-05 | 10.07774 | [5 empty] | 12747 | 0.02 | LA | 3.66e-05 | 16.8 | 20282 | 0.1 | LA | 1.57481e-06 | 5.95036 | [25 empty] | 20282 | 0.8 | LA | 3.55527e-06 | 5.91101
20317 | -0.5 | LA | 2.7351e-05 | 10.13115 | [5 empty] | 12747 | 0.02 | LA | 3.9e-05 | 17.3 | 20282 | 0.1 | LA | 1.59682e-06 | 5.99738 | [25 empty] | 20282 | 0.8 | LA | 3.95925e-06 | 5.98981
20317 | -0.5 | LA | 2.7774e-05 | 10.1828 | [5 empty] | 12747 | 0.02 | LA | 4.43e-05 | 18.3 | 20282 | 0.1 | LA | 1.59028e-06 | 6.04948 | [25 empty] | 20282 | 0.8 | LA | 4.08302e-06 | 6.07887
20317 | -0.5 | LA | 2.7275e-05 | 10.23362 | [5 empty] | 12747 | 0.02 | LA | 5.19e-05 | 20.1 | 20282 | 0.1 | LA | 1.55578e-06 | 6.10232 | [25 empty] | 20282 | 0.8 | LA | 4.24987e-06 | 6.16059
20317 | -0.5 | LA | 2.6767e-05 | 10.29056 | [5 empty] | 12747 | 0.02 | LA | 5.31e-05 | 19.1 | 20282 | 0.1 | LA | 1.61685e-06 | 6.15554 | [25 empty] | 20282 | 0.8 | LA | 4.38458e-06 | 6.25132
20317 | -0.5 | LA | 2.9156e-05 | 10.34557 | [5 empty] | 12747 | 0.02 | LA | 6.75e-05 | 21.2 | 20282 | 0.1 | LA | 1.78158e-06 | 6.20992 | [25 empty] | 20282 | 0.8 | LA | 4.68096e-06 | 6.34099
20317 | -0.5 | LA | 3.1265e-05 | 10.40554 | [5 empty] | 12747 | 0.02 | LA | 7.55e-05 | 22.4 | 20282 | 0.1 | LA | 2.01695e-06 | 6.26458 | [25 empty] | 20282 | 0.8 | LA | 4.61018e-06 | 6.43093
20317 | -0.5 | LA | 3.037e-05 | 10.46309 | [5 empty] | 12747 | 0.02 | LA | 0.000103 | 23.6 | 20282 | 0.1 | LA | 2.22801e-06 | 6.31894 | [25 empty] | 20282 | 0.8 | LA | 4.62333e-06 | 6.52873
20317 | -0.5 | LA | 3.1137e-05 | 10.52756 | [5 empty] | 12747 | 0.02 | LA | 0.000148 | 25 | 20282 | 0.1 | LA | 2.19107e-06 | 6.37305 | [25 empty] | 20282 | 0.8 | LA | 4.55891e-06 | 6.61739
20317 | -0.5 | LA | 3.0654e-05 | 10.57633 | [5 empty] | 12747 | 0.02 | LA | 0.00026 | 27.1 | 20282 | 0.1 | LA | 2.29588e-06 | 6.42871 | [25 empty] | 20282 | 0.8 | LA | 4.77588e-06 | 6.72238
20317 | -0.5 | LA | 3.2838e-05 | 10.6394 | [5 empty] | 12747 | 0.02 | LA | 0.000649 | 28.9 | 20282 | 0.1 | LA | 2.58781e-06 | 6.4812 | [25 empty] | 20282 | 0.8 | LA | 5.19194e-06 | 6.81568
20317 | -0.5 | LA | 3.776e-05 | 10.69028 | [5 empty] | 12747 | 0.02 | LA | 3.02e-07 | 5.52 | 20282 | 0.1 | LA | 2.66451e-06 | 6.53761 | [25 empty] | 20282 | 0.8 | LA | 5.52955e-06 | 6.92845
20317 | -0.5 | LA | 3.6657e-05 | 10.74749 | [5 empty] | 12747 | 0.02 | LA | 1.56e-06 | 6.62 | 20282 | 0.1 | LA | 2.66662e-06 | 6.59261 | [25 empty] | 20282 | 0.8 | LA | 5.68478e-06 | 7.02977
20317 | -0.5 | LA | 3.8602e-05 | 10.80371 | [5 empty] | 12747 | 0.02 | LA | 7.12e-06 | 9.28 | 20282 | 0.1 | LA | 2.63542e-06 | 6.64797 | [25 empty] | 20282 | 0.8 | LA | 5.57121e-06 | 7.14338
20317 | -0.5 | LA | 3.5729e-05 | 10.85878 | [5 empty] | 12747 | 0.02 | LA | 7.38e-06 | 7.92 | 20282 | 0.1 | LA | 2.6943e-06 | 6.70595 | [25 empty] | 20282 | 0.8 | LA | 5.93691e-06 | 7.25784
20317 | -0.5 | LA | 3.5241e-05 | 10.92688 | [5 empty] | 12747 | 0.02 | LA | 9.47e-06 | 10.8 | 20282 | 0.1 | LA | 2.82227e-06 | 6.76288 | [25 empty] | 20282 | 0.8 | LA | 6.32933e-06 | 7.37454
20317 | -0.5 | LA | 4.009e-05 | 10.98979 | [5 empty] | 12747 | 0.02 | LA | 9.59e-06 | 11.2 | 20282 | 0.1 | LA | 2.87295e-06 | 6.82035 | [25 empty] | 20282 | 0.8 | LA | 6.7542e-06 | 7.49454
20317 | -0.5 | LA | 3.8994e-05 | 11.05079 | [5 empty] | 12747 | 0.02 | LA | 1.02e-05 | 10.3 | 20282 | 0.1 | LA | 2.93433e-06 | 6.87835 | [25 empty] | 20282 | 0.8 | LA | 7.21237e-06 | 7.61702
20317 | -0.5 | LA | 3.8147e-05 | 11.11833 | [5 empty] | 12747 | 0.02 | LA | 1.25e-05 | 11.7 | 20282 | 0.1 | LA | 2.95087e-06 | 6.93554 | [25 empty] | 20282 | 0.8 | LA | 7.86644e-06 | 7.74116
20317 | -0.5 | LA | 4.1318e-05 | 11.17294 | [5 empty] | 12747 | 0.02 | LA | 1.35e-05 | 12.1 | 20282 | 0.1 | LA | 3.16419e-06 | 6.99577 | [25 empty] | 20282 | 0.8 | LA | 8.38173e-06 | 7.86769
20317 | -0.5 | LA | 4.6936e-07 | 3.26413 | [5 empty] | 12747 | 0.02 | LA | 1.64e-05 | 12.9 | 20282 | 0.1 | LA | 3.52585e-06 | 7.05438 | [25 empty] | 20282 | 0.8 | LA | 9.23813e-06 | 8.00562
20317 | -0.5 | LA | 4.6323e-07 | 3.29178 | [5 empty] | 12747 | 0.02 | LA | 1.77e-05 | 13.6 | 20282 | 0.1 | LA | 3.62809e-06 | 7.11477 | [25 empty] | 20282 | 0.8 | LA | 9.66698e-06 | 8.13912
20317 | -0.5 | LA | 4.7131e-07 | 3.33129 | [5 empty] | 12747 | 0.02 | LA | 1.97e-05 | 15.1 | 20282 | 0.1 | LA | 3.5855e-06 | 7.17481 | [25 empty] | 20282 | 0.8 | LA | 1.01228e-05 | 8.28791
20317 | -0.5 | LA | 4.9781e-07 | 3.36779 | [5 empty] | 12747 | 0.02 | LA | 2.01e-05 | 14.6 | 20282 | 0.1 | LA | 3.61332e-06 | 7.23576 | [25 empty] | 20282 | 0.8 | LA | 1.11439e-05 | 8.427
20317 | -0.5 | LA | 4.8825e-07 | 3.40508 | [5 empty] | 12747 | 0.02 | LA | 2.01e-05 | 17.2 | 20282 | 0.1 | LA | 3.71162e-06 | 7.29745 | [25 empty] | 20282 | 0.8 | LA | 1.22841e-05 | 8.5863
20317 | -0.5 | LA | 5.0021e-07 | 3.44161 | [5 empty] | 12747 | 0.02 | LA | 2.12e-05 | 16.6 | 20282 | 0.1 | LA | 3.83105e-06 | 7.36046 | [25 empty] | 20282 | 0.8 | LA | 1.3055e-05 | 8.73247
20317 | -0.5 | LA | 5.309e-07 | 3.47611 | [5 empty] | 12747 | 0.02 | LA | 2.25e-05 | 15.5 | 20282 | 0.1 | LA | 4.02686e-06 | 7.42374 | [25 empty] | 20282 | 0.8 | LA | 1.25146e-05 | 8.89776
20317 | -0.5 | LA | 5.7031e-07 | 3.51138 | [5 empty] | 12747 | 0.02 | LA | 2.29e-05 | 17.9 | 20282 | 0.1 | LA | 4.18425e-06 | 7.48631 | [25 empty] | 20282 | 0.8 | LA | 1.30047e-05 | 9.06261
20317 | -0.5 | LA | 5.9091e-07 | 3.54523 | [5 empty] | 12747 | 0.02 | LA | 2.47e-05 | 19 | 20282 | 0.1 | LA | 4.25502e-06 | 7.54968 | [25 empty] | 20282 | 0.8 | LA | 1.35306e-05 | 9.2276
20317 | -0.5 | LA | 6.1491e-07 | 3.5789 | [5 empty] | 12747 | 0.02 | LA | 2.53e-05 | 18.2 | 20282 | 0.1 | LA | 4.44424e-06 | 7.61445 | [25 empty] | 20282 | 0.8 | LA | 1.43565e-05 | 9.4146
20317 | -0.5 | LA | 6.501e-07 | 3.61122 | [5 empty] | 12747 | 0.02 | LA | 2.93e-05 | 18.4 | 20282 | 0.1 | LA | 4.75249e-06 | 7.67889 | [25 empty] | 20282 | 0.8 | LA | 1.70295e-05 | 9.59965
20317 | -0.5 | LA | 6.5368e-07 | 3.64379 | [5 empty] | 12747 | 0.02 | LA | 3.63e-05 | 19.4 | 20282 | 0.1 | LA | 4.94426e-06 | 7.74623 | [25 empty] | 20282 | 0.8 | LA | 1.95986e-05 | 9.79111
20317 | -0.5 | LA | 6.5611e-07 | 3.67537 | [5 empty] | 12747 | 0.02 | LA | 5.13e-05 | 20.4 | 20282 | 0.1 | LA | 4.90406e-06 | 7.8126 | [25 empty] | 20282 | 0.8 | LA | 2.06495e-05 | 10.00054
20317 | -0.5 | LA | 6.7945e-07 | 3.70763 | [5 empty] | 12747 | 0.02 | LA | 7.12e-05 | 21.7 | 20282 | 0.1 | LA | 4.97575e-06 | 7.88017 | [25 empty] | 20282 | 0.8 | LA | 2.0781e-05 | 10.19946
20317 | -0.5 | LA | 7.095e-07 | 3.73953 | [5 empty] | 12747 | 0.02 | LA | 0.000125 | 23.4 | 20282 | 0.1 | LA | 5.16302e-06 | 7.9465 | [25 empty] | 20282 | 0.8 | LA | 2.19787e-05 | 10.4219
20317 | -0.5 | LA | 6.6612e-07 | 3.77011 | [5 empty] | 12747 | 0.02 | LA | 0.000268 | 25.3 | 20282 | 0.1 | LA | 5.10065e-06 | 8.01304 | [25 empty] | 20282 | 0.8 | LA | 2.46905e-05 | 10.63999
20317 | -0.5 | LA | 6.5187e-07 | 3.80112 | [5 empty] | 12748 | 0.02 | LA | 1.18e-07 | 4.25 | 20282 | 0.1 | LA | 5.06861e-06 | 8.08258 | [25 empty] | 20282 | 0.8 | LA | 2.71569e-05 | 10.87666
20317 | -0.5 | LA | 7.6333e-07 | 3.83163 | [5 empty] | 12748 | 0.02 | LA | 7.76e-07 | 5.14 | 20282 | 0.1 | LA | 5.22413e-06 | 8.15199 | [25 empty] | 20282 | 0.8 | LA | 2.89042e-05 | 11.11228
20317 | -0.5 | LA | 8.093e-07 | 3.86095 | [5 empty] | 12748 | 0.02 | LA | 2.18e-06 | 6.21 | 20282 | 0.1 | LA | 5.16878e-06 | 8.22221 | [25 empty] | 20282 | 0.8 | LA | 3.07482e-05 | 11.35886
20317 | -0.5 | LA | 7.9194e-07 | 3.89171 | [5 empty] | 12748 | 0.02 | LA | 3.4e-06 | 7.3 | 20282 | 0.1 | LA | 5.32329e-06 | 8.29569 | [25 empty] | 20282 | 0.8 | LA | 3.53588e-05 | 11.61528
20317 | -0.5 | LA | 8.1138e-07 | 3.91934 | [5 empty] | 12748 | 0.02 | LA | 6.95e-06 | 8.28 | 20282 | 0.1 | LA | 5.8182e-06 | 8.36713 | [25 empty] | 20282 | 0.8 | LA | 4.70787e-05 | 11.89194
20317 | -0.5 | LA | 8.0196e-07 | 3.94865 | [5 empty] | 12748 | 0.02 | LA | 1.1e-05 | 9.59 | 20282 | 0.1 | LA | 5.81356e-06 | 8.43972 | [25 empty] | 20284 | 0.8 | LA | 5.75e-07 | 3.39
20317 | -0.5 | LA | 8.0866e-07 | 3.97634 | [5 empty] | 12748 | 0.02 | LA | 1.46e-05 | 10.8 | 20282 | 0.1 | LA | 5.74501e-06 | 8.51534 | [25 empty] | 20284 | 0.8 | LA | 9.5e-07 | 3.51
20317 | -0.5 | LA | 9.3966e-07 | 4.00616 | [5 empty] | 12748 | 0.02 | LA | 1.52e-05 | 13 | 20282 | 0.1 | LA | 6.08161e-06 | 8.59044 | [25 empty] | 20284 | 0.8 | LA | 1.04e-06 | 3.63
20317 | -0.5 | LA | 9.8974e-07 | 4.03275 | [5 empty] | 12748 | 0.02 | LA | 1.63e-05 | 12.5 | 20282 | 0.1 | LA | 6.33356e-06 | 8.66648 | [25 empty] | 20284 | 0.8 | LA | 1.03e-06 | 3.73
20317 | -0.5 | LA | 8.7093e-07 | 4.06187 | [5 empty] | 12748 | 0.02 | LA | 1.75e-05 | 11.9 | 20282 | 0.1 | LA | 6.47892e-06 | 8.74397 | [25 empty] | 20284 | 0.8 | LA | 1.22e-06 | 3.83
20317 | -0.5 | LA | 8.8021e-07 | 4.08853 | [5 empty] | 12748 | 0.02 | LA | 1.8e-05 | 13.2 | 20282 | 0.1 | LA | 6.69343e-06 | 8.81952 | [25 empty] | 20284 | 0.8 | LA | 1.27e-06 | 4
20317 | -0.5 | LA | 9.9064e-07 | 4.11648 | [5 empty] | 12748 | 0.02 | LA | 1.83e-05 | 13.9 | 20282 | 0.1 | LA | 7.17396e-06 | 8.89936 | [25 empty] | 20284 | 0.8 | LA | 1.72e-06 | 4.16
20317 | -0.5 | LA | 1.0699e-06 | 4.14295 | [5 empty] | 12748 | 0.02 | LA | 2.05e-05 | 14.6 | 20282 | 0.1 | LA | 7.2076e-06 | 8.97681 | [25 empty] | 20284 | 0.8 | LA | 1.81e-06 | 4.31
20317 | -0.5 | LA | 1.045e-06 | 4.17049 | [5 empty] | 12748 | 0.02 | LA | 2.34e-05 | 15.3 | 20282 | 0.1 | LA | 6.85824e-06 | 9.05917 | [25 empty] | 20284 | 0.8 | LA | 2.23e-06 | 4.47
20317 | -0.5 | LA | 1.0579e-06 | 4.19613 | [5 empty] | 12748 | 0.02 | LA | 2.72e-05 | 16 | 20282 | 0.1 | LA | 6.90084e-06 | 9.14106 | [25 empty] | 20284 | 0.8 | LA | 2.16e-06 | 4.65
20317 | -0.5 | LA | 1.0778e-06 | 4.22275 | [5 empty] | 12748 | 0.02 | LA | 3.2e-05 | 17.4 | 20282 | 0.1 | LA | 7.01767e-06 | 9.22474 | [25 empty] | 20284 | 0.8 | LA | 2.71e-06 | 4.86
20317 | -0.5 | LA | 1.0936e-06 | 4.24941 | [5 empty] | 12748 | 0.02 | LA | 3.49e-05 | 16.7 | 20282 | 0.1 | LA | 7.16705e-06 | 9.30931 | [25 empty] | 20284 | 0.8 | LA | 2.96e-06 | 5.06
20317 | -0.5 | LA | 1.1228e-06 | 4.27551 | [5 empty] | 12748 | 0.02 | LA | 4.47e-05 | 18.3 | 20282 | 0.1 | LA | 7.27369e-06 | 9.39602 | [25 empty] | 20284 | 0.8 | LA | 3.32e-06 | 5.28
20317 | -0.5 | LA | 1.1319e-06 | 4.30212 | [5 empty] | 12748 | 0.02 | LA | 6.44e-05 | 19.5 | 20282 | 0.1 | LA | 7.46256e-06 | 9.48315 | [25 empty] | 20284 | 0.8 | LA | 4.07e-06 | 5.52
20317 | -0.5 | LA | 1.0964e-06 | 4.32807 | [5 empty] | 12748 | 0.02 | LA | 0.000115 | 20.8 | 20282 | 0.1 | LA | 7.74406e-06 | 9.57069 | [25 empty] | 20284 | 0.8 | LA | 4.73e-06 | 5.79
20317 | -0.5 | LA | 1.0897e-06 | 4.35359 | [5 empty] | 12748 | 0.02 | LA | 0.000723 | 24.2 | 20282 | 0.1 | LA | 8.02292e-06 | 9.66149 | [25 empty] | 20284 | 0.8 | LA | 5.08e-06 | 6.1
20317 | -0.5 | LA | 1.1343e-06 | 4.37919 | [5 empty] | 12749 | 0.02 | LA | 2.436e-07 | 3.91 | 20282 | 0.1 | LA | 8.29235e-06 | 9.75138 | [25 empty] | 20284 | 0.8 | LA | 7e-06 | 6.45
20317 | -0.5 | LA | 1.2097e-06 | 4.40451 | [5 empty] | 12749 | 0.02 | LA | 4.894e-07 | 5.2 | 20282 | 0.1 | LA | 8.3671e-06 | 9.84516 | [25 empty] | 20284 | 0.8 | LA | 8.03e-06 | 6.8
20317 | -0.5 | LA | 1.3035e-06 | 4.43019 | [5 empty] | 12749 | 0.02 | LA | 2.114e-06 | 6.29 | 20282 | 0.1 | LA | 8.34719e-06 | 9.93857 | [25 empty] | 20284 | 0.8 | LA | 1.11e-05 | 7.11
20317 | -0.5 | LA | 1.3642e-06 | 4.45585 | [5 empty] | 12749 | 0.02 | LA | 3.644e-06 | 7.38 | 20282 | 0.1 | LA | 8.48995e-06 | 10.03349 | [25 empty] | 20284 | 0.8 | LA | 1.45e-05 | 7.45
20317 | -0.5 | LA | 1.3385e-06 | 4.48082 | [5 empty] | 12749 | 0.02 | LA | 6.389e-06 | 8.47 | 20282 | 0.1 | LA | 8.8481e-06 | 10.13172 | [25 empty] | 20284 | 0.8 | LA | 2.15e-05 | 7.92
20317 | -0.5 | LA | 1.3862e-06 | 4.50521 | [5 empty] | 12749 | 0.02 | LA | 7.574e-06 | 9.5 | 20282 | 0.1 | LA | 9.20091e-06 | 10.22801 | [25 empty] | 20284 | 0.8 | LA | 7.08e-07 | 3.33
20317 | -0.5 | LA | 1.6269e-06 | 4.52925 | [5 empty] | 12749 | 0.02 | LA | 9.611e-06 | 10.82 | 20282 | 0.1 | LA | 9.39678e-06 | 10.3288 | [25 empty] | 20284 | 0.8 | LA | 6.95e-07 | 3.42
20317 | -0.5 | LA | 1.734e-06 | 4.55301 | [5 empty] | 12749 | 0.02 | LA | 1.029e-05 | 11.24 | 20282 | 0.1 | LA | 9.47585e-06 | 10.42842 | [25 empty] | 20284 | 0.8 | LA | 8.45e-07 | 3.52
20317 | -0.5 | LA | 1.7201e-06 | 4.57738 | [5 empty] | 12749 | 0.02 | LA | 1.199e-05 | 11.77 | 20282 | 0.1 | LA | 9.8845e-06 | 10.5317 | [25 empty] | 20284 | 0.8 | LA | 9.52e-07 | 3.64
20317 | -0.5 | LA | 1.7646e-06 | 4.60175 | [5 empty] | 12749 | 0.02 | LA | 1.306e-05 | 10.74 | 20282 | 0.1 | LA | 1.01395e-05 | 10.63551 | [25 empty] | 20284 | 0.8 | LA | 1.14e-06 | 3.75
20317 | -0.5 | LA | 2.4661e-06 | 4.61868 | [5 empty] | 12749 | 0.02 | LA | 1.306e-05 | 12.51 | 20282 | 0.1 | LA | 1.00866e-05 | 10.74352 | [25 empty] | 20284 | 0.8 | LA | 1.28e-06 | 3.87
20317 | -0.5 | LA | 2.6416e-06 | 4.65364 | [5 empty] | 12749 | 0.02 | LA | 1.522e-05 | 11.41 | 20282 | 0.1 | LA | 1.03651e-05 | 10.85112 | [25 empty] | 20284 | 0.8 | LA | 1.43e-06 | 4
20317 | -0.5 | LA | 1.9599e-06 | 4.68938 | [5 empty] | 12749 | 0.02 | LA | 1.657e-05 | 12.61 | 20282 | 0.1 | LA | 1.10136e-05 | 10.96284 | [25 empty] | 20284 | 0.8 | LA | 1.64e-06 | 4.13
20317 | -0.5 | LA | 1.8544e-06 | 4.73456 | [5 empty] | 12749 | 0.02 | LA | 1.773e-05 | 13.4 | 20282 | 0.1 | LA | 1.13777e-05 | 11.07399 | [25 empty] | 20284 | 0.8 | LA | 1.82e-06 | 4.27
20317 | -0.5 | LA | 1.9695e-06 | 4.78885 | [5 empty] | 12749 | 0.02 | LA | 1.835e-05 | 12.7 | 20282 | 0.1 | LA | 1.11885e-05 | 11.18772 | [25 empty] | 20284 | 0.8 | LA | 2.08e-06 | 4.41
20317 | -0.5 | LA | 2.1026e-06 | 4.83525 | [5 empty] | 12749 | 0.02 | LA | 1.898e-05 | 12.13 | 20282 | 0.1 | LA | 1.13753e-05 | 11.30166 | [25 empty] | 20284 | 0.8 | LA | 2.32e-06 | 4.56
20317 | -0.5 | LA | 2.1486e-06 | 4.8812 | [5 empty] | 12749 | 0.02 | LA | 1.998e-05 | 14.91 | 20282 | 0.1 | LA | 1.20937e-05 | 11.41831 | [25 empty] | 20284 | 0.8 | LA | 2.38e-06 | 4.71
20317 | -0.5 | LA | 2.0943e-06 | 4.9275 | [5 empty] | 12749 | 0.02 | LA | 2.102e-05 | 13.92 | 20282 | 0.1 | LA | 1.24828e-05 | 11.53634 | [25 empty] | 20284 | 0.8 | LA | 2.71e-06 | 4.87
20317 | -0.5 | LA | 2.1157e-06 | 4.97353 | [5 empty] | 12749 | 0.02 | LA | 2.138e-05 | 15.38 | 20282 | 0.1 | LA | 1.26548e-05 | 11.66041 | [25 empty] | 20284 | 0.8 | LA | 3.12e-06 | 5.04
20317 | -0.5 | LA | 2.2125e-06 | 5.01933 | [5 empty] | 12749 | 0.02 | LA | 2.623e-05 | 15.98 | 20282 | 0.1 | LA | 1.26832e-05 | 11.78384 | [25 empty] | 20284 | 0.8 | LA | 3.81e-06 | 5.22
20317 | -0.5 | LA | 2.2537e-06 | 5.0654 | [5 empty] | 12749 | 0.02 | LA | 2.807e-05 | 16.98 | 20282 | 0.1 | LA | 1.28939e-05 | 11.91271 | [25 empty] | 20284 | 0.8 | LA | 4.14e-06 | 5.41
20317 | -0.5 | LA | 2.3752e-06 | 5.11309 | [5 empty] | 12749 | 0.02 | LA | 3.057e-05 | 15.98 | 20282 | 0.1 | LA | 1.4012e-05 | 12.03869 | [25 empty] | 20284 | 0.8 | LA | 4.42e-06 | 5.61
20317 | -0.5 | LA | 2.3947e-06 | 5.15805 | [5 empty] | 12749 | 0.02 | LA | 3.385e-05 | 17.51 | 20282 | 0.1 | LA | 1.63643e-05 | 12.16622 | [25 empty] | 20284 | 0.8 | LA | 5.2e-06 | 5.83
20317 | -0.5 | LA | 2.3583e-06 | 5.20602 | [5 empty] | 12749 | 0.02 | LA | 3.623e-05 | 17.78 | 20282 | 0.1 | LA | 1.81785e-05 | 12.29951 | [25 empty] | 20284 | 0.8 | LA | 5.75e-06 | 6.04
20317 | -0.5 | LA | 2.4672e-06 | 5.25095 | [5 empty] | 12749 | 0.02 | LA | 3.749e-05 | 18.33 | 20282 | 0.1 | LA | 1.58013e-05 | 12.42951 | [25 empty] | 20284 | 0.8 | LA | 6.9e-06 | 6.28
20317 | -0.5 | LA | 2.609e-06 | 5.29714 | [5 empty] | 12749 | 0.02 | LA | 4.082e-05 | 19.34 | 20282 | 0.1 | LA | 1.42282e-05 | 12.57227 | [25 empty] | 20284 | 0.8 | LA | 6.77e-06 | 6.53
20317 | -0.5 | LA | 2.8542e-06 | 5.34459 | [5 empty] | 12749 | 0.02 | LA | 4.677e-05 | 19.94 | 20282 | 0.1 | LA | 1.39444e-05 | 12.7101 | [25 empty] | 20284 | 0.8 | LA | 8.58e-06 | 6.84
20317 | -0.5 | LA | 3.0098e-06 | 5.39112 | [5 empty] | 12749 | 0.02 | LA | 5.359e-05 | 21.03 | 20282 | 0.1 | LA | 1.39145e-05 | 12.8574 | [25 empty] | 20284 | 0.8 | LA | 1.38e-05 | 7.23
20317 | -0.5 | LA | 3.0308e-06 | 5.43834 | [5 empty] | 12749 | 0.02 | LA | 5.639e-05 | 21.69 | 20282 | 0.1 | LA | 1.47551e-05 | 13.00231 | [25 empty] | 20284 | 0.8 | LA | 1.53e-05 | 7.52
20317 | -0.5 | LA | 2.9954e-06 | 5.48692 | [5 empty] | 12749 | 0.02 | LA | 6.246e-05 | 22.36 | 20282 | 0.1 | LA | 1.53351e-05 | 13.15229 | [25 empty] | 20284 | 0.8 | LA | 1.75e-05 | 7.77
20317 | -0.5 | LA | 2.9077e-06 | 5.53309 | [5 empty] | 12749 | 0.02 | LA | 7.792e-05 | 23.23 | 20282 | 0.1 | LA | 1.57764e-05 | 13.30509 | [25 empty] | 20284 | 0.8 | LA | 1.93e-05 | 8.14
20317 | -0.5 | LA | 2.9227e-06 | 5.5818 | [5 empty] | 12749 | 0.02 | LA | 0.0001133 | 24.7 | 20282 | 0.1 | LA | 1.59415e-05 | 13.45967 | [25 empty] | 20284 | 0.8 | LA | 2.6e-05 | 8.55
20317 | -0.5 | LA | 3.1285e-06 | 5.63006 | [5 empty] | 12749 | 0.02 | LA | 0.0001298 | 26.25 | 20282 | 0.1 | LA | 1.65328e-05 | 13.61901 | [25 empty] | 20284 | 0.8 | LA | 3.57e-05 | 8.95
20317 | -0.5 | LA | 3.3901e-06 | 5.6784 | [5 empty] | 12749 | 0.02 | LA | 0.0001487 | 27.07 | 20282 | 0.1 | LA | 1.75389e-05 | 13.78068 | [25 empty] | 20285 | 0.8 | LA | 1.07e-07 | 2.07
20317 | -0.5 | LA | 3.4666e-06 | 5.72761 | [5 empty] | 12749 | 0.02 | LA | 0.0001887 | 27.7 | 20282 | 0.1 | LA | 1.7799e-05 | 13.94905 | [25 empty] | 20285 | 0.8 | LA | 1e-07 | 2.02
20317 | -0.5 | LA | 3.3854e-06 | 5.77623 | [5 empty] | 12749 | 0.02 | LA | 0.000252 | 28.34 | 20282 | 0.1 | LA | 1.75791e-05 | 14.11791 | [25 empty] | 20285 | 0.8 | LA | 1.45e-07 | 2.29
20317 | -0.5 | LA | 3.3823e-06 | 5.82476 | [5 empty] | 12749 | 0.02 | LA | 0.0003923 | 30.36 | 20282 | 0.1 | LA | 1.76851e-05 | 14.2932 | [25 empty] | 20285 | 0.8 | LA | 1.77e-07 | 2.46
20317 | -0.5 | LA | 3.4055e-06 | 5.87428 | [5 empty] | 12749 | 0.02 | LA | 2.272e-07 | 3.67 | 20282 | 0.1 | LA | 1.85771e-05 | 14.47172 | [25 empty] | 20285 | 0.8 | LA | 2.37e-07 | 2.71
20317 | -0.5 | LA | 3.4162e-06 | 5.92354 | [5 empty] | 12749 | 0.02 | LA | 8.429e-07 | 5.32 | 20282 | 0.1 | LA | 1.93406e-05 | 14.64988 | [25 empty] | 20285 | 0.8 | LA | 3.22e-07 | 2.96
20317 | -0.5 | LA | 3.6353e-06 | 5.9748 | [5 empty] | 12749 | 0.02 | LA | 1.504e-06 | 6.35 | 20282 | 0.1 | LA | 1.96504e-05 | 14.83557 | [25 empty] | 20285 | 0.8 | LA | 5.38e-07 | 3.24
20317 | -0.5 | LA | 3.8998e-06 | 6.02596 | [5 empty] | 12749 | 0.02 | LA | 4.04e-06 | 7.41 | 20282 | 0.1 | LA | 1.99638e-05 | 15.02299 | [25 empty] | 20285 | 0.8 | LA | 8.58e-07 | 3.56
20317 | -0.5 | LA | 3.8908e-06 | 6.07591 | [5 empty] | 12749 | 0.02 | LA | 8.118e-06 | 9.63 | 20282 | 0.1 | LA | 2.08589e-05 | 15.21344 | [25 empty] | 20285 | 0.8 | LA | 1.19e-06 | 3.88
20317 | -0.5 | LA | 3.9774e-06 | 6.12702 | [5 empty] | 12749 | 0.02 | LA | 8.55e-06 | 8.58 | 20282 | 0.1 | LA | 2.21944e-05 | 15.40825 | [25 empty] | 20285 | 0.8 | LA | 1.8e-06 | 4.26
20317 | -0.5 | LA | 4.1196e-06 | 6.1762 | [5 empty] | 12749 | 0.02 | LA | 8.686e-06 | 10.81 | 20282 | 0.1 | LA | 2.3082e-05 | 15.6111 | [25 empty] | 20285 | 0.8 | LA | 2.6e-06 | 4.66
20317 | -0.5 | LA | 4.1975e-06 | 6.22841 | [5 empty] | 12749 | 0.02 | LA | 1.084e-05 | 10.98 | 20282 | 0.1 | LA | 2.32373e-05 | 15.81072 | [25 empty] | 20285 | 0.8 | LA | 3.32e-06 | 5.07
20317 | -0.5 | LA | 4.3104e-06 | 6.28011 | [5 empty] | 12749 | 0.02 | LA | 1.102e-05 | 11.85 | 20282 | 0.1 | LA | 2.38203e-05 | 16.02431 | [25 empty] | 20285 | 0.8 | LA | 4.06e-06 | 5.57
20317 | -0.5 | LA | 4.3949e-06 | 6.33266 | [5 empty] | 12749 | 0.02 | LA | 1.121e-05 | 12.8 | 20282 | 0.1 | LA | 2.47076e-05 | 16.23545 | [25 empty] | 20285 | 0.8 | LA | 5.15e-06 | 6.05
20317 | -0.5 | LA | 4.5247e-06 | 6.38585 | [5 empty] | 12749 | 0.02 | LA | 1.141e-05 | 11.32 | 20282 | 0.1 | LA | 2.50971e-05 | 16.45793 | [25 empty] | 20285 | 0.8 | LA | 6.96e-06 | 6.65
20317 | -0.5 | LA | 4.5819e-06 | 6.43781 | [5 empty] | 12749 | 0.02 | LA | 1.263e-05 | 12.13 | 20282 | 0.1 | LA | 2.59875e-05 | 16.68317 | [25 empty] | 20285 | 0.8 | LA | 9.11e-06 | 7.27
20317 | -0.5 | LA | 4.5826e-06 | 6.4915 | [5 empty] | 12749 | 0.02 | LA | 1.329e-05 | 12.61 | 20282 | 0.1 | LA | 2.73952e-05 | 16.91336 | [25 empty] | 20285 | 0.8 | LA | 1.23e-05 | 7.94
20317 | -0.5 | LA | 4.5749e-06 | 6.54501 | [5 empty] | 12749 | 0.02 | LA | 1.375e-05 | 12.9 | 20282 | 0.1 | LA | 2.86195e-05 | 17.14751 | [25 empty] | 20285 | 0.8 | LA | 1.7e-05 | 8.67
20317 | -0.5 | LA | 4.8507e-06 | 6.59949 | [5 empty] | 12749 | 0.02 | LA | 1.422e-05 | 14.7 | 20282 | 0.1 | LA | 2.87529e-05 | 17.387 | [25 empty] | 20285 | 0.8 | LA | 2.46e-05 | 9.53
20317 | -0.5 | LA | 5.244e-06 | 6.65414 | [5 empty] | 12749 | 0.02 | LA | 1.629e-05 | 15.4 | 20282 | 0.1 | LA | 2.96651e-05 | 17.63622
20317 | -0.5 | LA | 5.31e-06 | 6.70966 | [5 empty] | 12749 | 0.02 | LA | 1.63e-05 | 14.26 | 20282 | 0.1 | LA | 3.0754e-05 | 17.88919
20317 | -0.5 | LA | 5.1838e-06 | 6.76351 | [5 empty] | 12749 | 0.02 | LA | 1.899e-05 | 16.89 | 20282 | 0.1 | LA | 3.1922e-05 | 18.1558
20317 | -0.5 | LA | 5.15e-06 | 6.8204 | [5 empty] | 12749 | 0.02 | LA | 2.033e-05 | 15.76 | 20282 | 0.1 | LA | 3.31811e-05 | 18.41404
20317 | -0.5 | LA | 5.5309e-06 | 6.87672 | [5 empty] | 12749 | 0.02 | LA | 2.105e-05 | 14.94 | 20282 | 0.1 | LA | 3.3611e-05 | 18.69184
20317 | -0.5 | LA | 5.7693e-06 | 6.93332 | [5 empty] | 12749 | 0.02 | LA | 2.106e-05 | 13.62 | 20282 | 0.1 | LA | 3.48345e-05 | 18.96859
20317 | -0.5 | LA | 5.7321e-06 | 6.99222 | [5 empty] | 12749 | 0.02 | LA | 2.176e-05 | 17.55 | 20282 | 0.1 | LA | 3.69011e-05 | 19.25187
20317 | -0.5 | LA | 5.9166e-06 | 7.04923 | [5 empty] | 12749 | 0.02 | LA | 2.251e-05 | 18.38 | 20282 | 0.1 | LA | 3.8514e-05 | 19.54757
20317 | -0.5 | LA | 6.0629e-06 | 7.10687 | [5 empty] | 12749 | 0.02 | LA | 2.291e-05 | 16.13 | 20282 | 0.1 | LA | 3.90737e-05 | 19.84654
20317 | -0.5 | LA | 6.1409e-06 | 7.16511 | [5 empty] | 12749 | 0.02 | LA | 2.45e-05 | 19.85 | 20282 | 0.1 | LA | 4.06801e-05 | 20.15808
20317 | -0.5 | LA | 6.3714e-06 | 7.22246 | [5 empty] | 12749 | 0.02 | LA | 2.494e-05 | 17.83 | 20282 | 0.1 | LA | 4.19977e-05 | 20.47721
20317 | -0.5 | LA | 6.658e-06 | 7.28145 | [5 empty] | 12749 | 0.02 | LA | 2.956e-05 | 19.1 | 20282 | 0.1 | LA | 4.26053e-05 | 20.79785
20317 | -0.5 | LA | 6.7412e-06 | 7.34035 | [5 empty] | 12749 | 0.02 | LA | 3.057e-05 | 20.63 | 20282 | 0.1 | LA | 4.6729e-05 | 21.14151
20317 | -0.5 | LA | 6.789e-06 | 7.4023 | [5 empty] | 12749 | 0.02 | LA | 3.751e-05 | 21.28 | 20282 | 0.1 | LA | 4.79075e-05 | 21.46548
20317 | -0.5 | LA | 7.0852e-06 | 7.46284 | [5 empty] | 12749 | 0.02 | LA | 4.084e-05 | 22.28 | 20282 | 0.1 | LA | 4.94724e-05 | 21.8486
20317 | -0.5 | LA | 7.5662e-06 | 7.5255 | [5 empty] | 12749 | 0.02 | LA | 4.68e-05 | 23.16 | 20282 | 0.1 | LA | 5.19613e-05 | 22.19053
20317 | -0.5 | LA | 7.6861e-06 | 7.5866 | [5 empty] | 12749 | 0.02 | LA | 5.363e-05 | 24.07 | 20282 | 0.1 | LA | 5.33246e-05 | 22.58336
20317 | -0.5 | LA | 7.5313e-06 | 7.64893 | [5 empty] | 12749 | 0.02 | LA | 8.792e-05 | 25.22 | 20282 | 0.1 | LA | 5.92682e-05 | 22.95672
20317 | -0.5 | LA | 7.5909e-06 | 7.71157 | [5 empty] | 12749 | 0.02 | LA | 9.572e-05 | 26.62 | 20282 | 0.1 | LA | 6.23424e-05 | 23.355
20317 | -0.5 | LA | 7.7772e-06 | 7.77474 | [5 empty] | 12749 | 0.02 | LA | 0.000106 | 27.66 | 20282 | 0.1 | LA | 6.38847e-05 | 23.74747
20317 | -0.5 | LA | 7.9488e-06 | 7.8393 | [5 empty] | 12750 | 0.02 | LA | 0.0001861 | 28.76 | 20282 | 0.1 | LA | 8.94807e-05 | 24.22515
20317 | -0.5 | LA | 8.1489e-06 | 7.90391 | [5 empty] | 12750 | 0.02 | LA | 5.73e-07 | 5.61 | 20282 | 0.1 | LA | 9.30798e-05 | 24.5772
20317 | -0.5 | LA | 8.5831e-06 | 7.9704 | [5 empty] | 12750 | 0.02 | LA | 2e-06 | 6.8 | 20282 | 0.1 | LA | 7.26784e-05 | 25.10151
20317 | -0.5 | LA | 9.0674e-06 | 8.03685 | [5 empty] | 12750 | 0.02 | LA | 2.2e-06 | 8.03 | 20282 | 0.1 | LA | 8.03854e-05 | 25.48553
20317 | -0.5 | LA | 9.3576e-06 | 8.10208 | [5 empty] | 12750 | 0.02 | LA | 5.13e-06 | 9.29 | 20282 | 0.1 | LA | 8.24166e-05 | 25.98112
20317 | -0.5 | LA | 9.3219e-06 | 8.16846 | [5 empty] | 12750 | 0.02 | LA | 1.01e-05 | 10.7 | 20282 | 0.1 | LA | 8.853e-05 | 26.4669
20317 | -0.5 | LA | 9.4521e-06 | 8.23475 | [5 empty] | 12750 | 0.02 | LA | 1.14e-05 | 12.1 | 20282 | 0.1 | LA | 9.80281e-05 | 26.96174
20317 | -0.5 | LA | 9.8301e-06 | 8.30051 | [5 empty] | 12750 | 0.02 | LA | 1.34e-05 | 14.3 | 20282 | 0.1 | LA | 0.000108496 | 27.47826
20317 | -0.5 | LA | 1.0499e-05 | 8.37176 | [5 empty] | 12750 | 0.02 | LA | 1.36e-05 | 13.7 | 20282 | 0.1 | LA | 0.000117148 | 28.00027
20317 | -0.5 | LA | 1.1009e-05 | 8.43957 | [5 empty] | 12750 | 0.02 | LA | 1.5e-05 | 15.2 | 20282 | 0.1 | LA | 0.000124101 | 28.52635
20317 | -0.5 | LA | 1.0991e-05 | 8.50795 | [5 empty] | 12750 | 0.02 | LA | 1.61e-05 | 13.3 | 20282 | 0.1 | LA | 0.000142273 | 29.10429
20317 | -0.5 | LA | 1.078e-05 | 8.57586 | [5 empty] | 12750 | 0.02 | LA | 1.66e-05 | 14.8 | 20282 | 0.1 | LA | 0.000156569 | 29.67793
20317 | -0.5 | LA | 1.1474e-05 | 8.64873 | [5 empty] | 12750 | 0.02 | LA | 1.83e-05 | 16 | 20282 | 0.1 | LA | 0.000163286 | 30.27925
20317 | -0.5 | LA | 1.258e-05 | 8.7211 | [5 empty] | 12750 | 0.02 | LA | 2.03e-05 | 16.8 | 20282 | 0.1 | LA | 0.000192545 | 30.89104
20317 | -0.5 | LA | 1.3238e-05 | 8.79764 | [5 empty] | 12750 | 0.02 | LA | 2.21e-05 | 15.5 | 20282 | 0.1 | LA | 0.000213252 | 31.53311
20317 | -0.5 | LA | 1.3788e-05 | 8.87084 | [5 empty] | 12750 | 0.02 | LA | 2.39e-05 | 18.1 | 20282 | 0.1 | LA | 0.0002212 | 32.15661
20317 | -0.5 | LA | 1.3323e-05 | 8.9404 | [5 empty] | 12750 | 0.02 | LA | 2.55e-05 | 18.7 | 20282 | 0.1 | LA | 0.000250113 | 32.83726
20317 | -0.5 | LA | 1.2896e-05 | 9.01251 | [5 empty] | 12750 | 0.02 | LA | 2.6e-05 | 17.5 | 20282 | 0.1 | LA | 0.000273251 | 33.50406
20317 | -0.5 | LA | 1.3512e-05 | 9.08671 | [5 empty] | 12750 | 0.02 | LA | 2.82e-05 | 19.1 | 20282 | 0.1 | LA | 0.000318061 | 34.23
20317 | -0.5 | LA | 1.5182e-05 | 9.16522 | [5 empty] | 12750 | 0.02 | LA | 3.17e-05 | 19.8 | 20282 | 0.1 | LA | 0.000363354 | 34.9614
20317 | -0.5 | LA | 1.5666e-05 | 9.24358 | [5 empty] | 12750 | 0.02 | LA | 3.38e-05 | 20.8 | 20282 | 0.1 | LA | 0.000408504 | 35.7091
20317 | -0.5 | LA | 1.5814e-05 | 9.32493 | [5 empty] | 12750 | 0.02 | LA | 3.56e-05 | 21.4 | 20282 | 0.1 | LA | 0.000518346 | 36.48902
20317 | -0.5 | LA | 1.5893e-05 | 9.39795 | [5 empty] | 12750 | 0.02 | LA | 4.88e-05 | 22.3 | 20282 | 0.1 | LA | 0.000554224 | 37.21119
20317 | -0.5 | LA | 1.6415e-05 | 9.48592 | [5 empty] | 12750 | 0.02 | LA | 5.57e-05 | 23.6 | 20282 | 0.1 | LA | 0.000585766 | 38.02164
20317 | -0.5 | LA | 1.7734e-05 | 9.56078 | [5 empty] | 12750 | 0.02 | LA | 6.05e-05 | 24.7 | 20282 | 0.1 | LA | 0.000703724 | 38.81469
20317 | -0.5 | LA | 1.8172e-05 | 9.69537 | [5 empty] | 12750 | 0.02 | LA | 7.26e-05 | 25.7 | 20282 | 0.1 | LA | 0.00080471 | 39.51741
20317 | -0.5 | LA | 1.9253e-05 | 9.77757 | [5 empty] | 12750 | 0.02 | LA | 8.02e-05 | 27.1 | 20282 | 0.1 | LA | 0.00103153 | 40.37092
20317 | -0.5 | LA | 1.9497e-05 | 9.90397 | [5 empty] | 12750 | 0.02 | LA | 0.000105 | 28.2 | 20282 | 0.1 | LA | 0.00126682 | 40.98526
20317 | -0.5 | LA | 1.8975e-05 | 9.99336 | [5 empty] | 12750 | 0.02 | LA | 0.000114 | 29.9 | 20282 | 0.1 | LA | 0.00142287 | 41.86235
20317 | -0.5 | LA | 1.99e-05 | 10.07747 | [5 empty] | 12750 | 0.02 | LA | 0.000146 | 31.3 | 20282 | 0.1 | LA | 1.46409e-06 | 5.24429
20317 | -0.5 | LA | 1.9838e-05 | 10.1666 | [5 empty] | 12750 | 0.02 | LA | 0.000169 | 33.3 | 20282 | 0.1 | LA | 1.4769e-06 | 5.30173
20317 | -0.5 | LA | 1.9954e-05 | 10.26021 | [5 empty] | 12750 | 0.02 | LA | 0.00027 | 35.4 | 20282 | 0.1 | LA | 1.58997e-06 | 5.37368
20317 | -0.5 | LA | 2.1877e-05 | 10.35418 | [5 empty] | 21166 | 0.02 | LA | 9.32e-06 | 9.38 | 20282 | 0.1 | LA | 1.6885e-06 | 5.44796
20317 | -0.5 | LA | 2.2426e-05 | 10.4419 | [5 empty] | 21166 | 0.02 | LA | 1.3e-05 | 10.41 | 20282 | 0.1 | LA | 1.81041e-06 | 5.52183
20317 | -0.5 | LA | 2.1519e-05 | 10.54654 | [5 empty] | 21166 | 0.02 | LA | 1.87e-05 | 11.77 | 20282 | 0.1 | LA | 1.97965e-06 | 5.59744
20317 | -0.5 | LA | 2.2194e-05 | 10.63772 | [5 empty] | 21166 | 0.02 | LA | 2.57e-05 | 13.52 | 20282 | 0.1 | LA | 2.15397e-06 | 5.67229
20317 | -0.5 | LA | 2.3279e-05 | 10.73707 | [5 empty] | 21166 | 0.02 | LA | 4.14e-05 | 16.94 | 20282 | 0.1 | LA | 2.23598e-06 | 5.74857
20317 | -0.5 | LA | 2.4769e-05 | 10.83164 | [5 empty] | 21166 | 0.02 | LA | 6.14e-05 | 19.7 | 20282 | 0.1 | LA | 2.3017e-06 | 5.82516
20317 | -0.5 | LA | 2.6124e-05 | 10.93497 | [5 empty] | 21166 | 0.02 | LA | 9.35e-05 | 23.7 | 20282 | 0.1 | LA | 2.40709e-06 | 5.90276
20317 | -0.5 | LA | 2.5952e-05 | 11.03308 | [5 empty] | 21166 | 0.02 | LA | 8.96e-06 | 8.96 | 20282 | 0.1 | LA | 2.5129e-06 | 5.98088
20317 | -0.5 | LA | 2.6674e-05 | 11.14439 | [5 empty] | 21166 | 0.02 | LA | 1.16e-05 | 9.86 | 20282 | 0.1 | LA | 2.68602e-06 | 6.06111
20317 | -0.5 | LA | 2.8033e-05 | 11.23879 | [5 empty] | 21166 | 0.02 | LA | 1.48e-05 | 10.95 | 20282 | 0.1 | LA | 2.8556e-06 | 6.1393
20317 | -0.5 | LA | 2.8158e-05 | 11.34388 | [5 empty] | 21166 | 0.02 | LA | 2.04e-05 | 12.19 | 20282 | 0.1 | LA | 2.90349e-06 | 6.21959
20317 | -0.5 | LA | 2.838e-05 | 11.44446 | [5 empty] | 21166 | 0.02 | LA | 2.94e-05 | 13.72 | 20282 | 0.1 | LA | 2.97257e-06 | 6.29925
20317 | -0.5 | LA | 2.9391e-05 | 11.55647 | [5 empty] | 21166 | 0.02 | LA | 4.17e-05 | 15.35 | 20282 | 0.1 | LA | 3.0838e-06 | 6.37964
20317 | -0.5 | LA | 2.9844e-05 | 11.6735 | [5 empty] | 21166 | 0.02 | LA | 5.9e-05 | 17.79 | 20282 | 0.1 | LA | 3.18497e-06 | 6.46334
20317 | -0.5 | LA | 2.9975e-05 | 11.79896 | [5 empty] | 21166 | 0.02 | LA | 2.63e-06 | 8.66 | 20282 | 0.1 | LA | 3.23011e-06 | 6.54543
20317 | -0.5 | LA | 3.1356e-05 | 11.91272 | [5 empty] | 21166 | 0.02 | LA | 4.8e-06 | 9.65 | 20282 | 0.1 | LA | 3.29818e-06 | 6.62845
20317 | -0.5 | LA | 3.0295e-05 | 12.04034 | [5 empty] | 21166 | 0.02 | LA | 8.24e-06 | 10.83 | 20282 | 0.1 | LA | 3.43461e-06 | 6.71147
20317 | -0.5 | LA | 3.2545e-05 | 12.17031 | [5 empty] | 21166 | 0.02 | LA | 1.28e-05 | 12.17 | 20282 | 0.1 | LA | 3.62076e-06 | 6.7952
20317 | -0.5 | LA | 3.512e-05 | 12.27933 | [5 empty] | 21166 | 0.02 | LA | 1.85e-05 | 13.88 | 20282 | 0.1 | LA | 3.7794e-06 | 6.88194
20317 | -0.5 | LA | 3.1838e-05 | 12.40852 | [5 empty] | 21166 | 0.02 | LA | 2.75e-05 | 15.84 | 20282 | 0.1 | LA | 3.86295e-06 | 6.97167
20317 | -0.5 | LA | 3.3146e-05 | 12.54031 | [5 empty] | 21166 | 0.02 | LA | 3.96e-05 | 18.32 | 20282 | 0.1 | LA | 3.93095e-06 | 7.05945
20317 | -0.5 | LA | 3.483e-05 | 12.67223 | [5 empty] | 21166 | 0.02 | LA | 6.13e-05 | 22.09 | 20282 | 0.1 | LA | 4.04363e-06 | 7.14865
[10 empty] | 21167 | 0.02 | LA | 1.06e-06 | 7.18 | 20282 | 0.1 | LA | 4.20748e-06 | 7.2379
[10 empty] | 21167 | 0.02 | LA | 1.23e-06 | 8.22 | 20282 | 0.1 | LA | 4.47436e-06 | 7.32979
[10 empty] | 21167 | 0.02 | LA | 8.73e-06 | 12.24 | 20282 | 0.1 | LA | 4.7215e-06 | 7.42218
[10 empty] | 21167 | 0.02 | LA | 2.48e-05 | 17.65 | 20282 | 0.1 | LA | 4.81148e-06 | 7.51917
[10 empty] | 21167 | 0.02 | LA | 3.36e-05 | 17.96 | 20282 | 0.1 | LA | 4.88509e-06 | 7.61419
[10 empty] | 21167 | 0.02 | LA | 0.000161 | 32.66 | 20282 | 0.1 | LA | 4.9994e-06 | 7.71089
[10 empty] | 21167 | 0.02 | LA | 0.000422 | 47.77 | 20282 | 0.1 | LA | 5.19753e-06 | 7.80837
[10 empty] | 21169 | 0.02 | DA | 6.78e-05 | 24.3 | 20282 | 0.1 | LA | 5.31996e-06 | 7.90849
[10 empty] | 21169 | 0.02 | DA | 0.00022 | 33.53 | 20282 | 0.1 | LA | 5.49227e-06 | 8.00977
[10 empty] | 21169 | 0.02 | DA | 8.97e-06 | 12.96 | 20282 | 0.1 | LA | 5.72724e-06 | 8.11344
[10 empty] | 21169 | 0.02 | DA | 2.22e-05 | 17.83 | 20282 | 0.1 | LA | 5.85882e-06 | 8.22079
[10 empty] | 21169 | 0.02 | DA | 5.81e-05 | 23.68 | 20282 | 0.1 | LA | 5.95158e-06 | 8.32673
[10 empty] | 21169 | 0.02 | DA | 0.000133 | 32.74 | 20282 | 0.1 | LA | 6.08901e-06 | 8.43758
[10 empty] | 21169 | 0.02 | DA | 8.28e-06 | 12.88 | 20282 | 0.1 | LA | 6.32744e-06 | 8.54788
[10 empty] | 21169 | 0.02 | DA | 1.73e-05 | 17.72 | 20282 | 0.1 | LA | 6.62115e-06 | 8.66111
[10 empty] | 21169 | 0.02 | DA | 0.000132 | 33.21 | 20282 | 0.1 | LA | 6.8256e-06 | 8.77608
[10 empty] | 21169 | 0.02 | DA | 5.68e-06 | 12.53 | 20282 | 0.1 | LA | 6.98465e-06 | 8.89414
[10 empty] | 21169 | 0.02 | DA | 3.52e-05 | 18.22 | 20282 | 0.1 | LA | 7.27878e-06 | 9.0148
[10 empty] | 21169 | 0.02 | DA | 8.52e-05 | 23.2 | 20282 | 0.1 | LA | 7.59459e-06 | 9.13907
[10 empty] | 21169 | 0.02 | DA | 0.000174 | 31.77 | 20282 | 0.1 | LA | 7.8649e-06 | 9.26503
[15 empty] | 20282 | 0.1 | LA | 8.0121e-06 | 9.38888
[15 empty] | 20282 | 0.1 | LA | 8.22616e-06 | 9.51942
[15 empty] | 20282 | 0.1 | LA | 8.5458e-06 | 9.65074
[15 empty] | 20282 | 0.1 | LA | 8.78376e-06 | 9.78605
[15 empty] | 20282 | 0.1 | LA | 9.03824e-06 | 9.92834
[15 empty] | 20282 | 0.1 | LA | 9.13694e-06 | 10.0689
[15 empty] | 20282 | 0.1 | LA | 9.30472e-06 | 10.21434
[15 empty] | 20282 | 0.1 | LA | 9.76381e-06 | 10.36281
[15 empty] | 20282 | 0.1 | LA | 1.01511e-05 | 10.51154
[15 empty] | 20282 | 0.1 | LA | 1.05176e-05 | 10.67018
[15 empty] | 20282 | 0.1 | LA | 1.05307e-05 | 10.8301
[15 empty] | 20282 | 0.1 | LA | 1.06653e-05 | 10.99516
[15 empty] | 20282 | 0.1 | LA | 1.16293e-05 | 11.16314
[15 empty] | 20282 | 0.1 | LA | 1.24558e-05 | 11.33472
[15 empty] | 20282 | 0.1 | LA | 1.27837e-05 | 11.51123
[15 empty] | 20282 | 0.1 | LA | 1.32104e-05 | 11.69358
[15 empty] | 20282 | 0.1 | LA | 1.36848e-05 | 11.88128
[15 empty] | 20282 | 0.1 | LA | 1.40457e-05 | 12.07679
[15 empty] | 20282 | 0.1 | LA | 1.42219e-05 | 12.27077
[15 empty] | 20282 | 0.1 | LA | 1.45091e-05 | 12.47728
[15 empty] | 20282 | 0.1 | LA | 1.49697e-05 | 12.68616
[15 empty] | 20282 | 0.1 | LA | 1.73681e-05 | 12.90868
[15 empty] | 20282 | 0.1 | LA | 2.06484e-05 | 13.12992
[15 empty] | 20282 | 0.1 | LA | 1.85951e-05 | 13.35865
[15 empty] | 20282 | 0.1 | LA | 1.65489e-05 | 13.59087
[15 empty] | 20282 | 0.1 | LA | 1.72776e-05 | 13.82533
[15 empty] | 20282 | 0.1 | LA | 1.85527e-05 | 14.07684
[15 empty] | 20282 | 0.1 | LA | 1.96046e-05 | 14.33823
[15 empty] | 20282 | 0.1 | LA | 2.03229e-05 | 14.60632
[15 empty] | 20282 | 0.1 | LA | 2.12857e-05 | 14.88155
[15 empty] | 20282 | 0.1 | LA | 2.27331e-05 | 15.16428
[15 empty] | 20282 | 0.1 | LA | 2.46493e-05 | 15.46235
[15 empty] | 20282 | 0.1 | LA | 2.55164e-05 | 15.76008
[15 empty] | 20282 | 0.1 | LA | 2.51852e-05 | 16.0776
[15 empty] | 20282 | 0.1 | LA | 2.61436e-05 | 16.39678
[15 empty] | 20282 | 0.1 | LA | 2.81345e-05 | 16.72654
[15 empty] | 20282 | 0.1 | LA | 2.99991e-05 | 17.07405
[15 empty] | 20282 | 0.1 | LA | 3.17961e-05 | 17.4297
[15 empty] | 20282 | 0.1 | LA | 3.42326e-05 | 17.80346
[15 empty] | 20282 | 0.1 | LA | 3.62966e-05 | 18.18688
[15 empty] | 20282 | 0.1 | LA | 3.80406e-05 | 18.5929
[15 empty] | 20282 | 0.1 | LA | 4.00949e-05 | 19.00437
[15 empty] | 20282 | 0.1 | LA | 4.22536e-05 | 19.44738
[15 empty] | 20282 | 0.1 | LA | 4.46726e-05 | 19.90131
[15 empty] | 20282 | 0.1 | LA | 4.7766e-05 | 20.37107
[15 empty] | 20282 | 0.1 | LA | 5.41446e-05 | 20.87298
[15 empty] | 20282 | 0.1 | LA | 5.81954e-05 | 21.36064
[15 empty] | 20282 | 0.1 | LA | 5.9978e-05 | 21.88758
[15 empty] | 20282 | 0.1 | LA | 6.57551e-05 | 22.44435
[15 empty] | 20282 | 0.1 | LA | 7.34991e-05 | 23.0106
[15 empty] | 20282 | 0.1 | LA | 8.28224e-05 | 23.62357
[15 empty] | 20282 | 0.1 | LA | 9.02636e-05 | 24.25493
[15 empty] | 20282 | 0.1 | LA | 0.000100697 | 24.90829
[15 empty] | 20282 | 0.1 | LA | 0.000110096 | 25.59026
[15 empty] | 20282 | 0.1 | LA | 0.000119199 | 26.29535
[15 empty] | 20282 | 0.1 | LA | 0.000149411 | 27.03521
[15 empty] | 20282 | 0.1 | LA | 0.00019406 | 27.8251
[15 empty] | 20282 | 0.1 | LA | 0.000216318 | 28.63902
[15 empty] | 20282 | 0.1 | LA | 0.000229826 | 29.5135
[15 empty] | 20282 | 0.1 | LA | 0.000262705 | 30.38514
[15 empty] | 20282 | 0.1 | LA | 0.000312827 | 31.30732
[15 empty] | 20282 | 0.1 | LA | 0.000387304 | 32.26366
[15 empty] | 20282 | 0.1 | LA | 0.000499889 | 33.28255
[15 empty] | 20282 | 0.1 | LA | 0.000578806 | 34.29384
[15 empty] | 20282 | 0.1 | LA | 0.000666047 | 35.34423
[15 empty] | 20282 | 0.1 | LA | 0.000825141 | 36.42009
[15 empty] | 20282 | 0.1 | LA | 0.00100326 | 37.46873
[15 empty] | 20282 | 0.1 | LA | 0.00128205 | 38.51198
[15 empty] | 20283 | 0.1 | LA | 4.23e-07 | 4.53
[15 empty] | 20283 | 0.1 | LA | 4.06e-07 | 4.65
[15 empty] | 20283 | 0.1 | LA | 5.19e-07 | 4.82
[15 empty] | 20283 | 0.1 | LA | 4.82e-07 | 4.98
[15 empty] | 20283 | 0.1 | LA | 5.43e-07 | 5.12
[15 empty] | 20283 | 0.1 | LA | 6.55e-07 | 5.3
[15 empty] | 20283 | 0.1 | LA | 6.67e-07 | 5.49
[15 empty] | 20283 | 0.1 | LA | 6.97e-07 | 5.69
[15 empty] | 20283 | 0.1 | LA | 7.84e-07 | 5.9
[15 empty] | 20283 | 0.1 | LA | 8.9e-07 | 6.14
[15 empty] | 20283 | 0.1 | LA | 1.04e-06 | 6.36
[15 empty] | 20283 | 0.1 | LA | 1.42e-06 | 6.57
[15 empty] | 20283 | 0.1 | LA | 1.62e-06 | 6.81
[15 empty] | 20283 | 0.1 | LA | 1.83e-06 | 7.15
[15 empty] | 20283 | 0.1 | LA | 2.42e-06 | 7.46
[15 empty] | 20283 | 0.1 | LA | 2.74e-06 | 7.7
[15 empty] | 20283 | 0.1 | LA | 2.88e-06 | 8.01
[15 empty] | 20283 | 0.1 | LA | 4.16e-06 | 8.4
[15 empty] | 20283 | 0.1 | LA | 4.69e-06 | 8.81
[15 empty] | 20283 | 0.1 | LA | 4.97e-06 | 9.2
[15 empty] | 20283 | 0.1 | LA | 6.93e-06 | 9.9
[15 empty] | 20283 | 0.1 | LA | 8.21e-06 | 10.71
[15 empty] | 20283 | 0.1 | LA | 1.14e-05 | 11.32
[15 empty] | 20283 | 0.1 | LA | 1.19e-05 | 11.98
[15 empty] | 20283 | 0.1 | LA | 1.49e-05 | 12.69
[15 empty] | 20283 | 0.1 | LA | 1.79e-05 | 13.46
[15 empty] | 20283 | 0.1 | LA | 2.13e-05 | 14.37
[15 empty] | 20283 | 0.1 | LA | 2.78e-05 | 15.37
[15 empty] | 20283 | 0.1 | LA | 2.97e-05 | 16.43
[15 empty] | 20283 | 0.1 | LA | 3.79e-05 | 17.63
[15 empty] | 20283 | 0.1 | LA | 3.97e-05 | 19.03
[15 empty] | 20283 | 0.1 | LA | 5.48e-05 | 20.54
[15 empty] | 20283 | 0.1 | LA | 6.67e-05 | 22.3
[15 empty] | 20283 | 0.1 | LA | 8.25e-05 | 24.39
[15 empty] | 20283 | 0.1 | LA | 0.000164 | 26.83
[15 empty] | 20283 | 0.1 | LA | 0.000357 | 29.69
[15 empty] | 20283 | 0.1 | LA | 4.35e-07 | 4.69
[15 empty] | 20283 | 0.1 | LA | 4.21e-07 | 4.8
[15 empty] | 20283 | 0.1 | LA | 4.06e-07 | 4.94
[15 empty] | 20283 | 0.1 | LA | 4.65e-07 | 5.1
[15 empty] | 20283 | 0.1 | LA | 4.45e-07 | 5.29
[15 empty] | 20283 | 0.1 | LA | 5.13e-07 | 5.49
[15 empty] | 20283 | 0.1 | LA | 6.52e-07 | 5.68
[15 empty] | 20283 | 0.1 | LA | 6.5e-07 | 5.9
[15 empty] | 20283 | 0.1 | LA | 7.92e-07 | 6.13
[15 empty] | 20283 | 0.1 | LA | 8.27e-07 | 6.38
[15 empty] | 20283 | 0.1 | LA | 9.54e-07 | 6.66
[15 empty] | 20283 | 0.1 | LA | 9.73e-07 | 6.94
[15 empty] | 20283 | 0.1 | LA | 1.25e-06 | 7.28
[15 empty] | 20283 | 0.1 | LA | 1.84e-06 | 7.62
[15 empty] | 20283 | 0.1 | LA | 2.11e-06 | 7.96
[15 empty] | 20283 | 0.1 | LA | 2.54e-06 | 8.39
[15 empty] | 20283 | 0.1 | LA | 3.52e-06 | 8.84
[15 empty] | 20283 | 0.1 | LA | 3.95e-06 | 9.3
[15 empty] | 20283 | 0.1 | LA | 5.17e-06 | 9.81
[15 empty] | 20283 | 0.1 | LA | 5.9e-06 | 10.37
[15 empty] | 20283 | 0.1 | LA | 7.15e-06 | 11.02
[15 empty] | 20283 | 0.1 | LA | 9.27e-06 | 11.75
[15 empty] | 20283 | 0.1 | LA | 1.04e-05 | 12.51
[15 empty] | 20283 | 0.1 | LA | 1.24e-05 | 13.38
[15 empty] | 20283 | 0.1 | LA | 1.47e-05 | 14.36
[15 empty] | 20283 | 0.1 | LA | 2.02e-05 | 15.46
[15 empty] | 20283 | 0.1 | LA | 2.74e-05 | 16.71
[15 empty] | 20283 | 0.1 | LA | 2.48e-05 | 18.16
[15 empty] | 20283 | 0.1 | LA | 2.55e-05 | 19.77
[15 empty] | 20283 | 0.1 | LA | 3.75e-05 | 21.62
[15 empty] | 20283 | 0.1 | LA | 5.31e-05 | 23.82
[15 empty] | 20283 | 0.1 | LA | 5.89e-05 | 26.47
[15 empty] | 20283 | 0.1 | LA | 7.12e-05 | 29.45
[15 empty] | 20283 | 0.1 | LA | 0.000132 | 33.02
[15 empty] | 20283 | 0.1 | LA | 3.14e-07 | 5.12
[15 empty] | 20283 | 0.1 | LA | 4.35e-07 | 5.28
[15 empty] | 20283 | 0.1 | LA | 3.75e-07 | 5.48
[15 empty] | 20283 | 0.1 | LA | 4.13e-07 | 5.7
[15 empty] | 20283 | 0.1 | LA | 4.19e-07 | 5.93
[15 empty] | 20283 | 0.1 | LA | 6.51e-07 | 6.23
[15 empty] | 20283 | 0.1 | LA | 6.84e-07 | 6.54
[15 empty] | 20283 | 0.1 | LA | 8.49e-07 | 6.81
[15 empty] | 20283 | 0.1 | LA | 1.11e-06 | 7.08
[15 empty] | 20283 | 0.1 | LA | 1.45e-06 | 7.48
[15 empty] | 20283 | 0.1 | LA | 1.92e-06 | 7.91
[15 empty] | 20283 | 0.1 | LA | 2.18e-06 | 8.26
[15 empty] | 20283 | 0.1 | LA | 2.82e-06 | 8.59
[15 empty] | 20283 | 0.1 | LA | 4.02e-06 | 8.94
[15 empty] | 20283 | 0.1 | LA | 4.51e-06 | 9.39
[15 empty] | 20283 | 0.1 | LA | 7.06e-06 | 9.9
[15 empty] | 20283 | 0.1 | LA | 6.66e-06 | 10.43
[15 empty] | 20283 | 0.1 | LA | 1.02e-05 | 11.19
[15 empty] | 20283 | 0.1 | LA | 9.05e-06 | 11.94
[15 empty] | 20283 | 0.1 | LA | 1.56e-05 | 12.55
[15 empty] | 20283 | 0.1 | LA | 1.76e-05 | 13.34
[15 empty] | 20283 | 0.1 | LA | 2.34e-05 | 14.17
[15 empty] | 20283 | 0.1 | LA | 2.87e-05 | 15.08
[15 empty] | 20283 | 0.1 | LA | 3.25e-05 | 16.19
[15 empty] | 20283 | 0.1 | LA | 3.84e-05 | 17.5
[15 empty] | 20283 | 0.1 | LA | 5.67e-05 | 18.99
[15 empty] | 20283 | 0.1 | LA | 5.14e-05 | 20.69
[15 empty] | 20283 | 0.1 | LA | 8.5e-05 | 22.69
[15 empty] | 20283 | 0.1 | LA | 0.000135 | 24.92
[15 empty] | 20283 | 0.1 | LA | 0.000182 | 27.68
[15 empty] | 20285 | 0.1 | LA | 5.1e-06 | 9.89
[15 empty] | 20285 | 0.1 | LA | 4.89e-06 | 9.56
[15 empty] | 20285 | 0.1 | LA | 4.45e-06 | 9.14
[15 empty] | 20285 | 0.1 | LA | 3.72e-06 | 8.74
[15 empty] | 20285 | 0.1 | LA | 3.2e-06 | 8.34
[15 empty] | 20285 | 0.1 | LA | 2.97e-06 | 7.97
[15 empty] | 20285 | 0.1 | LA | 2.64e-06 | 7.61
[15 empty] | 20285 | 0.1 | LA | 2.17e-06 | 7.27
[15 empty] | 20285 | 0.1 | LA | 1.65e-06 | 6.96
[15 empty] | 20285 | 0.1 | LA | 1.22e-06 | 6.65
[15 empty] | 20285 | 0.1 | LA | 9.15e-07 | 6.36
[15 empty] | 20285 | 0.1 | LA | 6.24e-07 | 6.08
[15 empty] | 20285 | 0.1 | LA | 4.64e-07 | 5.8
[15 empty] | 20285 | 0.1 | LA | 3.71e-07 | 5.55
[15 empty] | 20285 | 0.1 | LA | 3.09e-07 | 5.3
[15 empty] | 20285 | 0.1 | LA | 2.57e-07 | 5.07
[15 empty] | 20285 | 0.1 | LA | 2.15e-07 | 4.84
[15 empty] | 20285 | 0.1 | LA | 1.85e-07 | 4.62
[15 empty] | 20285 | 0.1 | LA | 2.12e-07 | 4.67
[15 empty] | 20285 | 0.1 | LA | 3.24e-07 | 5.04
[15 empty] | 20285 | 0.1 | LA | 5.87e-07 | 5.5
[15 empty] | 20285 | 0.1 | LA | 1.08e-06 | 5.97
[15 empty] | 20285 | 0.1 | LA | 1.93e-06 | 6.56
[15 empty] | 20285 | 0.1 | LA | 6.33e-06 | 8.63
[15 empty] | 20285 | 0.1 | LA | 4.83e-06 | 9.38
[15 empty] | 20285 | 0.1 | LA | 5.43e-06 | 10.16
[15 empty] | 20285 | 0.1 | LA | 1.35e-05 | 11.15
[15 empty] | 20285 | 0.1 | LA | 1.75e-05 | 12
[15 empty] | 20285 | 0.1 | LA | 1.86e-05 | 13.08
[15 empty] | 20285 | 0.1 | LA | 2.36e-05 | 14.14
[15 empty] | 20285 | 0.1 | LA | 2.49e-05 | 15.48
[15 empty] | 20285 | 0.1 | LA | 2.3e-05 | 16.8
[15 empty] | 20285 | 0.1 | LA | 3.17e-05 | 18.21
[15 empty] | 20285 | 0.1 | LA | 2.74e-05 | 16.84
[15 empty] | 20285 | 0.1 | LA | 2.64e-05 | 15.43
[15 empty] | 20285 | 0.1 | LA | 1.84e-05 | 13.92
[15 empty] | 20285 | 0.1 | LA | 1.34e-05 | 12.6
[15 empty] | 20285 | 0.1 | LA | 1.09e-05 | 11.45
[15 empty] | 20285 | 0.1 | LA | 6.05e-06 | 10.45
[15 empty] | 20285 | 0.1 | LA | 5.47e-06 | 9.39
[15 empty] | 20285 | 0.1 | LA | 4.22e-06 | 8.65
[15 empty] | 20285 | 0.1 | LA | 3.11e-06 | 7.65
[15 empty] | 20285 | 0.1 | LA | 2.57e-06 | 6.98
[15 empty] | 20316 | 0.1 | LA | 8.129e-08 | 2.36774
[15 empty] | 20316 | 0.1 | LA | 7.4298e-08 | 2.39115
[15 empty] | 20316 | 0.1 | LA | 7.9234e-08 | 2.42551
[15 empty] | 20316 | 0.1 | LA | 9.9072e-08 | 2.45773
[15 empty] | 20316 | 0.1 | LA | 1.1378e-07 | 2.49256
[15 empty] | 20316 | 0.1 | LA | 1.1525e-07 | 2.52806
[15 empty] | 20316 | 0.1 | LA | 1.06e-07 | 2.56302
[15 empty] | 20316 | 0.1 | LA | 1.0831e-07 | 2.59992
[15 empty] | 20316 | 0.1 | LA | 1.1294e-07 | 2.63564
[15 empty] | 20316 | 0.1 | LA | 1.0629e-07 | 2.67335
[15 empty] | 20316 | 0.1 | LA | 1.07e-07 | 2.71193
[15 empty] | 20316 | 0.1 | LA | 1.1221e-07 | 2.75032
[15 empty] | 20316 | 0.1 | LA | 1.2162e-07 | 2.79135
[15 empty] | 20316 | 0.1 | LA | 1.3632e-07 | 2.83202
[15 empty] | 20316 | 0.1 | LA | 1.447e-07 | 2.87384
[15 empty] | 20316 | 0.1 | LA | 1.5458e-07 | 2.91741
[15 empty] | 20316 | 0.1 | LA | 1.5565e-07 | 2.95919
[15 empty] | 20316 | 0.1 | LA | 1.4552e-07 | 3.00413
[15 empty] | 20316 | 0.1 | LA | 1.5153e-07 | 3.04978
[15 empty] | 20316 | 0.1 | LA | 1.6028e-07 | 3.09538
[15 empty] | 20316 | 0.1 | LA | 1.6154e-07 | 3.14437
[15 empty] | 20316 | 0.1 | LA | 1.6082e-07 | 3.19265
[15 empty] | 20316 | 0.1 | LA | 1.6429e-07 | 3.24321
[15 empty] | 20316 | 0.1 | LA | 1.7643e-07 | 3.29344
[15 empty] | 20316 | 0.1 | LA | 1.9104e-07 | 3.34604
[15 empty] | 20316 | 0.1 | LA | 2.0768e-07 | 3.40007
[15 empty] | 20316 | 0.1 | LA | 2.1256e-07 | 3.45355
[15 empty] | 20316 | 0.1 | LA | 2.2487e-07 | 3.5122
[15 empty] | 20316 | 0.1 | LA | 2.5918e-07 | 3.5704
[15 empty] | 20316 | 0.1 | LA | 2.8667e-07 | 3.63036
[15 empty] | 20316 | 0.1 | LA | 3.086e-07 | 3.69304
[15 empty] | 20316 | 0.1 | LA | 3.3135e-07 | 3.75681
[15 empty] | 20316 | 0.1 | LA | 3.5982e-07 | 3.82252
[15 empty] | 20316 | 0.1 | LA | 3.9441e-07 | 3.88984
[15 empty] | 20316 | 0.1 | LA | 4.293e-07 | 3.95941
[15 empty] | 20316 | 0.1 | LA | 4.7049e-07 | 4.02995
[15 empty] | 20316 | 0.1 | LA | 5.2827e-07 | 4.10386
[15 empty] | 20316 | 0.1 | LA | 5.7624e-07 | 4.17929
[15 empty] | 20316 | 0.1 | LA | 6.0698e-07 | 4.25631
[15 empty] | 20316 | 0.1 | LA | 6.6706e-07 | 4.33742
[15 empty] | 20316 | 0.1 | LA | 7.2856e-07 | 4.4196
[15 empty] | 20316 | 0.1 | LA | 7.908e-07 | 4.50743
[15 empty] | 20316 | 0.1 | LA | 8.6173e-07 | 4.59585
[15 empty] | 20316 | 0.1 | LA | 9.0994e-07 | 4.68714
[15 empty] | 20316 | 0.1 | LA | 9.8971e-07 | 4.78244
[15 empty] | 20316 | 0.1 | LA | 1.1061e-06 | 4.88009
[15 empty] | 20316 | 0.1 | LA | 1.225e-06 | 4.98401
[15 empty] | 20316 | 0.1 | LA | 1.3266e-06 | 5.0887
[15 empty] | 20316 | 0.1 | LA | 1.4548e-06 | 5.19708
[15 empty] | 20316 | 0.1 | LA | 1.6412e-06 | 5.30929
[15 empty] | 20316 | 0.1 | LA | 1.8547e-06 | 5.42807
[15 empty] | 20316 | 0.1 | LA | 2.0806e-06 | 5.55038
[15 empty] | 20316 | 0.1 | LA | 2.3002e-06 | 5.67836
[15 empty] | 20316 | 0.1 | LA | 2.5556e-06 | 5.80723
[15 empty] | 20316 | 0.1 | LA | 2.6908e-06 | 5.93863
[15 empty] | 20316 | 0.1 | LA | 2.8798e-06 | 6.0821
[15 empty] | 20316 | 0.1 | LA | 3.2573e-06 | 6.22559
[15 empty] | 20316 | 0.1 | LA | 3.6606e-06 | 6.37924
[15 empty] | 20316 | 0.1 | LA | 4.0802e-06 | 6.53625
[15 empty] | 20316 | 0.1 | LA | 4.2515e-06 | 6.69669
[15 empty] | 20316 | 0.1 | LA | 4.6899e-06 | 6.86947
[15 empty] | 20316 | 0.1 | LA | 5.3545e-06 | 7.04853
[15 empty] | 20316 | 0.1 | LA | 5.5963e-06 | 7.23867
[15 empty] | 20316 | 0.1 | LA | 5.9563e-06 | 7.43343
[15 empty] | 20316 | 0.1 | LA | 6.6404e-06 | 7.63697
[15 empty] | 20316 | 0.1 | LA | 7.3587e-06 | 7.84801
[15 empty] | 20316 | 0.1 | LA | 7.8576e-06 | 8.06959
[15 empty] | 20316 | 0.1 | LA | 8.3548e-06 | 8.30013
[15 empty] | 20316 | 0.1 | LA | 9.0542e-06 | 8.54502
[15 empty] | 20316 | 0.1 | LA | 9.7595e-06 | 8.80005
[15 empty] | 20316 | 0.1 | LA | 1.0448e-05 | 9.06895
[15 empty] | 20316 | 0.1 | LA | 1.1262e-05 | 9.3468
[15 empty] | 20316 | 0.1 | LA | 1.2071e-05 | 9.64353
[15 empty] | 20316 | 0.1 | LA | 1.2192e-05 | 9.91289
[15 empty] | 20316 | 0.1 | LA | 1.1861e-05 | 10.19888
[15 empty] | 20316 | 0.1 | LA | 1.1896e-05 | 10.49001
[15 empty] | 20316 | 0.1 | LA | 1.2515e-05 | 10.80454
[15 empty] | 20316 | 0.1 | LA | 1.3464e-05 | 11.1595
[15 empty] | 20316 | 0.1 | LA | 1.4739e-05 | 11.55608
[15 empty] | 20316 | 0.1 | LA | 1.6436e-05 | 11.97663
[15 empty] | 20316 | 0.1 | LA | 1.756e-05 | 12.41294
[15 empty] | 20316 | 0.1 | LA | 1.8027e-05 | 12.88239
[15 empty] | 20316 | 0.1 | LA | 1.9927e-05 | 13.38512
[15 empty] | 20316 | 0.1 | LA | 2.2744e-05 | 13.90102
[15 empty] | 20316 | 0.1 | LA | 2.4982e-05 | 14.47387
[15 empty] | 20316 | 0.1 | LA | 2.759e-05 | 15.06601
[15 empty] | 20316 | 0.1 | LA | 3.0071e-05 | 15.73749
[15 empty] | 20316 | 0.1 | LA | 3.5022e-05 | 16.603
[15 empty] | 20316 | 0.1 | LA | 3.9457e-05 | 17.16596
[15 empty] | 20316 | 0.1 | LA | 4.9413e-05 | 18.14365
[15 empty] | 20316 | 0.1 | LA | 5.644e-05 | 18.74456
[15 empty] | 20316 | 0.1 | LA | 6.5583e-05 | 19.58604
[15 empty] | 20316 | 0.1 | LA | 8.7911e-05 | 20.63254
[15 empty] | 20316 | 0.1 | LA | 9.7779e-05 | 21.63555
[15 empty] | 20316 | 0.1 | LA | 9.6082e-05 | 22.6591
[15 empty] | 20316 | 0.1 | LA | 0.00010917 | 23.5087
[15 empty] | 20316 | 0.1 | LA | 0.00013962 | 24.47612
[15 empty] | 20316 | 0.1 | LA | 0.00020308 | 25.44872
[15 empty] | 20316 | 0.1 | LA | 1.0945e-08 | 2.21431
[15 empty] | 20316 | 0.1 | LA | 7.211e-08 | 2.21794
[15 empty] | 20316 | 0.1 | LA | 8.2121e-08 | 2.25184
[15 empty] | 20316 | 0.1 | LA | 8.4108e-08 | 2.28587
[15 empty] | 20316 | 0.1 | LA | 7.7061e-08 | 2.31874
[15 empty] | 20316 | 0.1 | LA | 7.3139e-08 | 2.3541
[15 empty] | 20316 | 0.1 | LA | 7.5487e-08 | 2.38789
[15 empty] | 20316 | 0.1 | LA | 8.1665e-08 | 2.42435
[15 empty] | 20316 | 0.1 | LA | 9.0222e-08 | 2.46026
[15 empty] | 20316 | 0.1 | LA | 9.564e-08 | 2.49787
[15 empty] | 20316 | 0.1 | LA | 1.0284e-07 | 2.53578
[15 empty] | 20316 | 0.1 | LA | 1.0886e-07 | 2.57451
[15 empty] | 20316 | 0.1 | LA | 1.0587e-07 | 2.61372
[15 empty] | 20316 | 0.1 | LA | 1.0007e-07 | 2.65362
[15 empty] | 20316 | 0.1 | LA | 1.0376e-07 | 2.69467
[15 empty] | 20316 | 0.1 | LA | 1.0808e-07 | 2.7357
[15 empty] | 20316 | 0.1 | LA | 1.0635e-07 | 2.77879
[15 empty] | 20316 | 0.1 | LA | 4.565e-07 | 2.93378
[15 empty] | 20316 | 0.1 | LA | 6.0121e-07 | 2.97862
[15 empty] | 20316 | 0.1 | LA | 1.2995e-07 | 3.15207
[15 empty] | 20316 | 0.1 | LA | 1.1092e-07 | 3.202
[15 empty] | 20316 | 0.1 | LA | 1.1069e-07 | 3.2557
[15 empty] | 20316 | 0.1 | LA | 1.1159e-07 | 3.31026
[15 empty] | 20316 | 0.1 | LA | 1.1576e-07 | 3.36786
[15 empty] | 20316 | 0.1 | LA | 1.1808e-07 | 3.42508
[15 empty] | 20316 | 0.1 | LA | 1.2093e-07 | 3.48573
[15 empty] | 20316 | 0.1 | LA | 1.2924e-07 | 3.54657
[15 empty] | 20316 | 0.1 | LA | 1.3829e-07 | 3.60944
[15 empty] | 20316 | 0.1 | LA | 1.4775e-07 | 3.67504
[15 empty] | 20316 | 0.1 | LA | 1.5541e-07 | 3.74137
[15 empty] | 20316 | 0.1 | LA | 1.612e-07 | 3.811
[15 empty] | 20316 | 0.1 | LA | 1.6677e-07 | 3.88159
[15 empty] | 20316 | 0.1 | LA | 1.7953e-07 | 3.95598
[15 empty] | 20316 | 0.1 | LA | 2.0044e-07 | 4.03182
[15 empty] | 20316 | 0.1 | LA | 2.1912e-07 | 4.11077
[15 empty] | 20316 | 0.1 | LA | 2.4055e-07 | 4.19199
[15 empty] | 20316 | 0.1 | LA | 2.6886e-07 | 4.27441
[15 empty] | 20316 | 0.1 | LA | 2.8764e-07 | 4.35908
[15 empty] | 20316 | 0.1 | LA | 3.0414e-07 | 4.44705
[15 empty] | 20316 | 0.1 | LA | 3.3396e-07 | 4.53678
[15 empty] | 20316 | 0.1 | LA | 3.7156e-07 | 4.63035
[15 empty] | 20316 | 0.1 | LA | 4.1191e-07 | 4.72652
[15 empty] | 20316 | 0.1 | LA | 4.585e-07 | 4.82602
[15 empty] | 20316 | 0.1 | LA | 5.0337e-07 | 4.92885
[15 empty] | 20316 | 0.1 | LA | 5.4221e-07 | 5.03487
[15 empty] | 20316 | 0.1 | LA | 6.1202e-07 | 5.14775
[15 empty] | 20316 | 0.1 | LA | 6.7987e-07 | 5.26073
[15 empty] | 20316 | 0.1 | LA | 7.3011e-07 | 5.38208
[15 empty] | 20316 | 0.1 | LA | 7.9921e-07 | 5.50678
[15 empty] | 20316 | 0.1 | LA | 8.7354e-07 | 5.63359
[15 empty] | 20316 | 0.1 | LA | 9.5164e-07 | 5.76539
[15 empty] | 20316 | 0.1 | LA | 1.0453e-06 | 5.90144
[15 empty] | 20316 | 0.1 | LA | 1.1805e-06 | 6.04256
[15 empty] | 20316 | 0.1 | LA | 1.3446e-06 | 6.18993
[15 empty] | 20316 | 0.1 | LA | 1.5563e-06 | 6.34599
[15 empty] | 20316 | 0.1 | LA | 1.8314e-06 | 6.50832
[15 empty] | 20316 | 0.1 | LA | 2.1338e-06 | 6.67741
[15 empty] | 20316 | 0.1 | LA | 2.4984e-06 | 6.85192
[15 empty] | 20316 | 0.1 | LA | 2.8729e-06 | 7.0331
[15 empty] | 20316 | 0.1 | LA | 3.2226e-06 | 7.22238
[15 empty] | 20316 | 0.1 | LA | 3.6098e-06 | 7.42015
[15 empty] | 20316 | 0.1 | LA | 3.9986e-06 | 7.62587
[15 empty] | 20316 | 0.1 | LA | 3.9528e-06 | 7.8372
[15 empty] | 20316 | 0.1 | LA | 3.6431e-06 | 8.06072
[15 empty] | 20316 | 0.1 | LA | 3.664e-06 | 8.28726
[15 empty] | 20316 | 0.1 | LA | 3.8622e-06 | 8.53299
[15 empty] | 20316 | 0.1 | LA | 4.0506e-06 | 8.78774
[15 empty] | 20316 | 0.1 | LA | 4.3202e-06 | 9.05716
[15 empty] | 20316 | 0.1 | LA | 4.6115e-06 | 9.33977
[15 empty] | 20316 | 0.1 | LA | 4.8894e-06 | 9.63948
[15 empty] | 20316 | 0.1 | LA | 5.2895e-06 | 9.95017
[15 empty] | 20316 | 0.1 | LA | 5.6972e-06 | 10.2733
[15 empty] | 20316 | 0.1 | LA | 6.1038e-06 | 10.6127
[15 empty] | 20316 | 0.1 | LA | 6.6821e-06 | 10.971
[15 empty] | 20316 | 0.1 | LA | 7.4606e-06 | 11.35415
[15 empty] | 20316 | 0.1 | LA | 8.2387e-06 | 11.76341
[15 empty] | 20316 | 0.1 | LA | 9.0967e-06 | 12.19903
[15 empty] | 20316 | 0.1 | LA | 1.0222e-05 | 12.64547
[15 empty] | 20316 | 0.1 | LA | 1.1535e-05 | 13.12721
[15 empty] | 20316 | 0.1 | LA | 1.2924e-05 | 13.63413
[15 empty] | 20316 | 0.1 | LA | 1.4474e-05 | 14.17191
[15 empty] | 20316 | 0.1 | LA | 1.6044e-05 | 14.74514
[15 empty] | 20316 | 0.1 | LA | 1.7757e-05 | 15.3428
[15 empty] | 20316 | 0.1 | LA | 1.9941e-05 | 15.97833
[15 empty] | 20316 | 0.1 | LA | 2.2021e-05 | 16.64743
[15 empty] | 20316 | 0.1 | LA | 2.4274e-05 | 17.3832
[15 empty] | 20316 | 0.1 | LA | 2.7267e-05 | 18.16647
[15 empty] | 20316 | 0.1 | LA | 3.0526e-05 | 19.00377
[15 empty] | 20316 | 0.1 | LA | 3.4466e-05 | 19.92032
[15 empty] | 20316 | 0.1 | LA | 3.8794e-05 | 20.90464
[15 empty] | 20316 | 0.1 | LA | 4.3716e-05 | 21.97858
[15 empty] | 20316 | 0.1 | LA | 5.1512e-05 | 23.13469
[15 empty] | 20316 | 0.1 | LA | 2.3895e-05 | 23.53049
[15 empty] | 20316 | 0.1 | LA | 7.0588e-05 | 24.12268
[15 empty] | 20316 | 0.1 | LA | 8.7337e-05 | 24.30694
[15 empty] | 20316 | 0.1 | LA | 0.00026245 | 26.50977
[15 empty] | 20316 | 0.1 | LA | 0.00015242 | 26.74669
[15 empty] | 20316 | 0.1 | LA | 2.7366e-05 | 29.32819
[15 empty] | 20316 | 0.1 | LA | 0.0001019 | 29.63041
[15 empty] | 20318 | 0.1 | LA | 2.421e-07 | 2.92181
[15 empty] | 20318 | 0.1 | LA | 6.5137e-08 | 2.93109
[15 empty] | 20318 | 0.1 | LA | 4.6374e-08 | 2.94606
[15 empty] | 20318 | 0.1 | LA | 1.1514e-07 | 2.94749
[15 empty] | 20318 | 0.1 | LA | 3.0391e-07 | 2.96296
[15 empty] | 20318 | 0.1 | LA | 6.0233e-07 | 2.96875
[15 empty] | 20318 | 0.1 | LA | 2.7173e-08 | 2.97503
[15 empty] | 20318 | 0.1 | LA | 5.7541e-08 | 2.98696
[15 empty] | 20318 | 0.1 | LA | 1.2134e-07 | 2.98875
[15 empty] | 20318 | 0.1 | LA | 2.8356e-07 | 3.00472
[15 empty] | 20318 | 0.1 | LA | 1.3779e-07 | 3.00931
[15 empty] | 20318 | 0.1 | LA | 7.4227e-08 | 3.0221
[15 empty] | 20318 | 0.1 | LA | 1.2092e-07 | 3.02826
[15 empty] | 20318 | 0.1 | LA | 1.4567e-07 | 3.03803
[15 empty] | 20318 | 0.1 | LA | 2.6381e-07 | 3.04867
[15 empty] | 20318 | 0.1 | LA | 1.4166e-07 | 3.05415
[15 empty] | 20318 | 0.1 | LA | 8.0342e-08 | 3.06687
[15 empty] | 20318 | 0.1 | LA | 1.2898e-07 | 3.0727
[15 empty] | 20318 | 0.1 | LA | 2.2295e-07 | 3.08492
[15 empty] | 20318 | 0.1 | LA | 1.8319e-07 | 3.09149
[15 empty] | 20318 | 0.1 | LA | 8.9412e-08 | 3.10195
[15 empty] | 20318 | 0.1 | LA | 1.192e-07 | 3.10989
[15 empty] | 20318 | 0.1 | LA | 1.6863e-07 | 3.11926
[15 empty] | 20318 | 0.1 | LA | 1.6237e-07 | 3.12894
[15 empty] | 20318 | 0.1 | LA | 1.3091e-07 | 3.13833
[15 empty] | 20318 | 0.1 | LA | 1.2257e-07 | 3.14629
[15 empty] | 20318 | 0.1 | LA | 1.4729e-07 | 3.1555
[15 empty] | 20318 | 0.1 | LA | 1.5678e-07 | 3.16349
[15 empty] | 20318 | 0.1 | LA | 1.4789e-07 | 3.17286
[15 empty] | 20318 | 0.1 | LA | 1.4388e-07 | 3.1816
[15 empty] | 20318 | 0.1 | LA | 1.3919e-07 | 3.19079
[15 empty] | 20318 | 0.1 | LA | 1.5297e-07 | 3.19973
[15 empty] | 20318 | 0.1 | LA | 1.7453e-07 | 3.20956
[15 empty] | 20318 | 0.1 | LA | 1.8574e-07 | 3.21856
[15 empty] | 20318 | 0.1 | LA | 1.9017e-07 | 3.22805
[15 empty] | 20318 | 0.1 | LA | 1.9057e-07 | 3.23697
[15 empty] | 20318 | 0.1 | LA | 1.7685e-07 | 3.24637
[15 empty] | 20318 | 0.1 | LA | 1.5477e-07 | 3.25535
[15 empty] | 20318 | 0.1 | LA | 1.4407e-07 | 3.26495
[15 empty] | 20318 | 0.1 | LA | 1.5015e-07 | 3.2743
[15 empty] | 20318 | 0.1 | LA | 1.4708e-07 | 3.28369
[15 empty] | 20318 | 0.1 | LA | 1.3745e-07 | 3.29283
[15 empty] | 20318 | 0.1 | LA | 1.4256e-07 | 3.30259
[15 empty] | 20318 | 0.1 | LA | 1.5188e-07 | 3.31214
[15 empty] | 20318 | 0.1 | LA | 1.4e-07 | 3.32129
[15 empty] | 20318 | 0.1 | LA | 1.3724e-07 | 3.33132
[15 empty] | 20318 | 0.1 | LA | 1.5039e-07 | 3.34973
[15 empty] | 20318 | 0.1 | LA | 1.5274e-07 | 3.37891
[15 empty] | 20318 | 0.1 | LA | 1.5485e-07 | 3.4184
[15 empty] | 20318 | 0.1 | LA | 1.5744e-07 | 3.46709
[15 empty] | 20318 | 0.1 | LA | 1.6449e-07 | 3.51858
[15 empty] | 20318 | 0.1 | LA | 1.643e-07 | 3.56785
[15 empty] | 20318 | 0.1 | LA | 1.6196e-07 | 3.62135
[15 empty] | 20318 | 0.1 | LA | 1.6698e-07 | 3.67332
[15 empty] | 20318 | 0.1 | LA | 1.7085e-07 | 3.72816
[15 empty] | 20318 | 0.1 | LA | 1.7566e-07 | 3.7827
[15 empty] | 20318 | 0.1 | LA | 1.7615e-07 | 3.83748
[15 empty] | 20318 | 0.1 | LA | 1.7504e-07 | 3.89348
[15 empty] | 20318 | 0.1 | LA | 1.8196e-07 | 3.95107
[15 empty] | 20318 | 0.1 | LA | 1.931e-07 | 4.01089
[15 empty] | 20318 | 0.1 | LA | 2.002e-07 | 4.06931
[15 empty] | 20318 | 0.1 | LA | 2.0607e-07 | 4.13177
[15 empty] | 20318 | 0.1 | LA | 2.1129e-07 | 4.19299
[15 empty] | 20318 | 0.1 | LA | 2.0787e-07 | 4.25702
[15 empty] | 20318 | 0.1 | LA | 2.0887e-07 | 4.32221
[15 empty] | 20318 | 0.1 | LA | 1.7416e-07 | 4.38214
[15 empty] | 20318 | 0.1 | LA | 1.8064e-07 | 4.45648
[15 empty] | 20318 | 0.1 | LA | 2.3371e-07 | 4.51918
[15 empty] | 20318 | 0.1 | LA | 2.4757e-07 | 4.59738
[15 empty] | 20318 | 0.1 | LA | 2.4942e-07 | 4.67166
[15 empty] | 20318 | 0.1 | LA | 2.5806e-07 | 4.7454
[15 empty] | 20318 | 0.1 | LA | 2.625e-07 | 4.82821
[15 empty] | 20318 | 0.1 | LA | 2.7462e-07 | 4.90698
[15 empty] | 20318 | 0.1 | LA | 2.9383e-07 | 4.98557
[15 empty] | 20318 | 0.1 | LA | 2.9661e-07 | 5.06494
[15 empty] | 20318 | 0.1 | LA | 3.0612e-07 | 5.15136
[15 empty] | 20318 | 0.1 | LA | 3.1774e-07 | 5.22836
[15 empty] | 20318 | 0.1 | LA | 3.1733e-07 | 5.32727
[15 empty] | 20318 | 0.1 | LA | 3.6112e-07 | 5.43949
[15 empty] | 20318 | 0.1 | LA | 4.0338e-07 | 5.50857
[15 empty] | 20318 | 0.1 | LA | 4.151e-07 | 5.62969
[15 empty] | 20318 | 0.1 | LA | 4.2425e-07 | 5.70339
[15 empty] | 20318 | 0.1 | LA | 4.505e-07 | 5.80664
[15 empty] | 20318 | 0.1 | LA | 4.8036e-07 | 5.90966
[15 empty] | 20318 | 0.1 | LA | 5.3634e-07 | 6.02482
[15 empty] | 20318 | 0.1 | LA | 5.9383e-07 | 6.13538
[15 empty] | 20318 | 0.1 | LA | 5.9455e-07 | 6.25075
[15 empty] | 20318 | 0.1 | LA | 5.8518e-07 | 6.36955
[15 empty] | 20318 | 0.1 | LA | 6.3502e-07 | 6.49092
[15 empty] | 20318 | 0.1 | LA | 7.1846e-07 | 6.61692
[15 empty] | 20318 | 0.1 | LA | 8.0141e-07 | 6.74381
[15 empty] | 20318 | 0.1 | LA | 9.1324e-07 | 6.88334
[15 empty] | 20318 | 0.1 | LA | 9.9615e-07 | 7.01464
[15 empty] | 20318 | 0.1 | LA | 1.0392e-06 | 7.16209
[15 empty] | 20318 | 0.1 | LA | 1.1547e-06 | 7.30833
[15 empty] | 20318 | 0.1 | LA | 1.334e-06 | 7.46424
[15 empty] | 20318 | 0.1 | LA | 1.5166e-06 | 7.62537
[15 empty] | 20318 | 0.1 | LA | 1.6464e-06 | 7.78834
[15 empty] | 20318 | 0.1 | LA | 1.7985e-06 | 7.95423
[15 empty] | 20318 | 0.1 | LA | 2.1232e-06 | 8.13238
[15 empty] | 20318 | 0.1 | LA | 2.4733e-06 | 8.31221
[15 empty] | 20318 | 0.1 | LA | 2.7993e-06 | 8.50668
[15 empty] | 20318 | 0.1 | LA | 3.2032e-06 | 8.70399
[15 empty] | 20318 | 0.1 | LA | 3.4849e-06 | 8.90774
[15 empty] | 20318 | 0.1 | LA | 3.6861e-06 | 9.11933
[15 empty] | 20318 | 0.1 | LA | 4.0656e-06 | 9.3388
[15 empty] | 20318 | 0.1 | LA | 4.4901e-06 | 9.56028
[15 empty] | 20318 | 0.1 | LA | 4.7846e-06 | 9.7952
[15 empty] | 20318 | 0.1 | LA | 5.1638e-06 | 10.03439
[15 empty] | 20318 | 0.1 | LA | 5.7339e-06 | 10.29133
[15 empty] | 20318 | 0.1 | LA | 6.2504e-06 | 10.56199
[15 empty] | 20318 | 0.1 | LA | 6.7247e-06 | 10.84359
[15 empty] | 20318 | 0.1 | LA | 7.1781e-06 | 11.12253
[15 empty] | 20318 | 0.1 | LA | 7.6276e-06 | 11.42503
[15 empty] | 20318 | 0.1 | LA | 8.09e-06 | 11.76336
[15 empty] | 20318 | 0.1 | LA | 9.8233e-06 | 12.38161
[15 empty] | 20318 | 0.1 | LA | 1.1519e-05 | 12.69091
[15 empty] | 20318 | 0.1 | LA | 1.6354e-05 | 13.297
[15 empty] | 20318 | 0.1 | LA | 1.1845e-05 | 13.46341
[15 empty] | 20318 | 0.1 | LA | 1.2151e-05 | 13.7174
[15 empty] | 20318 | 0.1 | LA | 1.5091e-05 | 14.00914
[15 empty] | 20318 | 0.1 | LA | 1.5965e-05 | 14.42578
[15 empty] | 20318 | 0.1 | LA | 1.7198e-05 | 14.85738
[15 empty] | 20318 | 0.1 | LA | 1.9184e-05 | 15.34957
[15 empty] | 20318 | 0.1 | LA | 2.0366e-05 | 15.8478
[15 empty] | 20318 | 0.1 | LA | 2.1776e-05 | 16.30193
[15 empty] | 20318 | 0.1 | LA | 2.3964e-05 | 16.88762
[15 empty] | 20318 | 0.1 | LA | 2.601e-05 | 17.44285
[15 empty] | 20318 | 0.1 | LA | 2.7511e-05 | 18.02015
[15 empty] | 20318 | 0.1 | LA | 3.0109e-05 | 18.68373
[15 empty] | 20318 | 0.1 | LA | 3.3699e-05 | 19.35013
[15 empty] | 20318 | 0.1 | LA | 3.684e-05 | 20.09182
[15 empty] | 20318 | 0.1 | LA | 4.0756e-05 | 20.85883
[15 empty] | 20318 | 0.1 | LA | 4.5775e-05 | 21.70368
[15 empty] | 20318 | 0.1 | LA | 4.9017e-05 | 22.53251
[15 empty] | 20318 | 0.1 | LA | 5.7449e-05 | 23.66703
[15 empty] | 20318 | 0.1 | LA | 6.7328e-05 | 24.84861
[15 empty] | 20318 | 0.1 | LA | 9.1695e-05 | 26.24156
[15 empty] | 20318 | 0.1 | LA | 9.4092e-05 | 27.41115
[15 empty] | 20318 | 0.1 | LA | 0.00010536 | 28.95858
[15 empty] | 20318 | 0.1 | LA | 1.7706e-07 | 3.29321
[15 empty] | 20318 | 0.1 | LA | 1.8611e-07 | 3.30315
[15 empty] | 20318 | 0.1 | LA | 1.6648e-07 | 3.31114
[15 empty] | 20318 | 0.1 | LA | 1.4487e-07 | 3.32012
[15 empty] | 20318 | 0.1 | LA | 1.5559e-07 | 3.32842
[15 empty] | 20318 | 0.1 | LA | 1.6885e-07 | 3.33715
[15 empty] | 20318 | 0.1 | LA | 1.7485e-07 | 3.34572
[15 empty] | 20318 | 0.1 | LA | 1.7849e-07 | 3.3637
[15 empty] | 20318 | 0.1 | LA | 1.6977e-07 | 3.39337
[15 empty] | 20318 | 0.1 | LA | 1.5723e-07 | 3.42343
[15 empty] | 20318 | 0.1 | LA | 1.5574e-07 | 3.47261
[15 empty] | 20318 | 0.1 | LA | 1.6203e-07 | 3.51013
[15 empty] | 20318 | 0.1 | LA | 1.735e-07 | 3.55813
[15 empty] | 20318 | 0.1 | LA | 1.7757e-07 | 3.60152
[15 empty] | 20318 | 0.1 | LA | 1.7036e-07 | 3.64869
[15 empty] | 20318 | 0.1 | LA | 1.7602e-07 | 3.69633
[15 empty] | 20318 | 0.1 | LA | 1.8085e-07 | 3.74296
[15 empty] | 20318 | 0.1 | LA | 1.831e-07 | 3.79199
[15 empty] | 20318 | 0.1 | LA | 1.9606e-07 | 3.84242
[15 empty] | 20318 | 0.1 | LA | 2.0148e-07 | 3.89
[15 empty] | 20318 | 0.1 | LA | 2.081e-07 | 3.94396
[15 empty] | 20318 | 0.1 | LA | 2.1814e-07 | 3.9939
[15 empty] | 20318 | 0.1 | LA | 2.1724e-07 | 4.04868
[15 empty] | 20318 | 0.1 | LA | 2.2654e-07 | 4.10203
[15 empty] | 20318 | 0.1 | LA | 2.412e-07 | 4.15707
[15 empty] | 20318 | 0.1 | LA | 2.5408e-07 | 4.21263
[15 empty] | 20318 | 0.1 | LA | 2.6432e-07 | 4.26901
[15 empty] | 20318 | 0.1 | LA | 2.7545e-07 | 4.3276
[15 empty] | 20318 | 0.1 | LA | 2.8083e-07 | 4.38606
[15 empty] | 20318 | 0.1 | LA | 2.8598e-07 | 4.44672
[15 empty] | 20318 | 0.1 | LA | 2.92e-07 | 4.50737
[15 empty] | 20318 | 0.1 | LA | 3.0456e-07 | 4.57015
[15 empty] | 20318 | 0.1 | LA | 3.2506e-07 | 4.6344
[15 empty] | 20318 | 0.1 | LA | 3.3783e-07 | 4.70065
[15 empty] | 20318 | 0.1 | LA | 3.5201e-07 | 4.76609
[15 empty] | 20318 | 0.1 | LA | 3.6272e-07 | 4.83229
[15 empty] | 20318 | 0.1 | LA | 3.7283e-07 | 4.90096
[15 empty] | 20318 | 0.1 | LA | 3.8747e-07 | 4.97038
[15 empty] | 20318 | 0.1 | LA | 4.0706e-07 | 5.04398
[15 empty] | 20318 | 0.1 | LA | 4.4511e-07 | 5.11843
[15 empty] | 20318 | 0.1 | LA | 4.8414e-07 | 5.1957
[15 empty] | 20318 | 0.1 | LA | 5.0333e-07 | 5.27319
[15 empty] | 20318 | 0.1 | LA | 5.3762e-07 | 5.35481
[15 empty] | 20318 | 0.1 | LA | 5.9343e-07 | 5.43596
[15 empty] | 20318 | 0.1 | LA | 6.3653e-07 | 5.51853
[15 empty] | 20318 | 0.1 | LA | 6.9066e-07 | 5.60435
[15 empty] | 20318 | 0.1 | LA | 7.6796e-07 | 5.69248
[15 empty] | 20318 | 0.1 | LA | 8.4684e-07 | 5.78441
[15 empty] | 20318 | 0.1 | LA | 9.4732e-07 | 5.87807
[15 empty] | 20318 | 0.1 | LA | 1.0842e-06 | 5.97422
[15 empty] | 20318 | 0.1 | LA | 1.2131e-06 | 6.07082
[15 empty] | 20318 | 0.1 | LA | 1.3395e-06 | 6.17247
[15 empty] | 20318 | 0.1 | LA | 1.4748e-06 | 6.27601
[15 empty] | 20318 | 0.1 | LA | 1.5711e-06 | 6.37422
[15 empty] | 20318 | 0.1 | LA | 1.4503e-06 | 6.46028
[15 empty] | 20318 | 0.1 | LA | 1.6657e-06 | 6.56274
[15 empty] | 20318 | 0.1 | LA | 2.0757e-06 | 6.65414
[15 empty] | 20318 | 0.1 | LA | 2.1838e-06 | 6.77105
[15 empty] | 20318 | 0.1 | LA | 2.3205e-06 | 6.89467
[15 empty] | 20318 | 0.1 | LA | 2.5041e-06 | 7.02031
[15 empty] | 20318 | 0.1 | LA | 2.6995e-06 | 7.15013
[15 empty] | 20318 | 0.1 | LA | 2.919e-06 | 7.28607
[15 empty] | 20318 | 0.1 | LA | 3.1096e-06 | 7.4246
[15 empty] | 20318 | 0.1 | LA | 3.2853e-06 | 7.56811
[15 empty] | 20318 | 0.1 | LA | 3.4558e-06 | 7.71538
[15 empty] | 20318 | 0.1 | LA | 3.6564e-06 | 7.86837
[15 empty] | 20318 | 0.1 | LA | 3.8644e-06 | 8.02526
[15 empty] | 20318 | 0.1 | LA | 4.101e-06 | 8.18941
[15 empty] | 20318 | 0.1 | LA | 4.3642e-06 | 8.3583
[15 empty] | 20318 | 0.1 | LA | 4.6133e-06 | 8.53522
[15 empty] | 20318 | 0.1 | LA | 4.885e-06 | 8.7177
[15 empty] | 20318 | 0.1 | LA | 5.1505e-06 | 8.90337
[15 empty] | 20318 | 0.1 | LA | 5.4355e-06 | 9.09925
[15 empty] | 20318 | 0.1 | LA | 5.7707e-06 | 9.2996
[15 empty] | 20318 | 0.1 | LA | 6.1672e-06 | 9.50567
[15 empty] | 20318 | 0.1 | LA | 6.5813e-06 | 9.72284
[15 empty] | 20318 | 0.1 | LA | 7.0391e-06 | 9.94483
[15 empty] | 20318 | 0.1 | LA | 7.4888e-06 | 10.17656
[15 empty] | 20318 | 0.1 | LA | 7.9621e-06 | 10.42058
[15 empty] | 20318 | 0.1 | LA | 8.4773e-06 | 10.67458
[15 empty] | 20318 | 0.1 | LA | 9.0938e-06 | 10.94456
[15 empty] | 20318 | 0.1 | LA | 9.8956e-06 | 11.22361
[15 empty] | 20318 | 0.1 | LA | 1.0793e-05 | 11.51461
[15 empty] | 20318 | 0.1 | LA | 1.1565e-05 | 11.81577
[15 empty] | 20318 | 0.1 | LA | 1.2143e-05 | 12.12228
[15 empty] | 20318 | 0.1 | LA | 1.2997e-05 | 12.44589
[15 empty] | 20318 | 0.1 | LA | 1.4254e-05 | 12.78172
[15 empty] | 20318 | 0.1 | LA | 1.5427e-05 | 13.13475
[15 empty] | 20318 | 0.1 | LA | 1.662e-05 | 13.50983
[15 empty] | 20318 | 0.1 | LA | 1.8535e-05 | 13.90821
[15 empty] | 20318 | 0.1 | LA | 2.0697e-05 | 14.31495
[15 empty] | 20318 | 0.1 | LA | 2.3418e-05 | 14.72261
[15 empty] | 20318 | 0.1 | LA | 2.9167e-05 | 15.21027
[15 empty] | 20318 | 0.1 | LA | 2.5826e-05 | 15.63341
[15 empty] | 20318 | 0.1 | LA | 2.2879e-05 | 16.17912
[15 empty] | 20318 | 0.1 | LA | 2.6774e-05 | 16.67961
[15 empty] | 20318 | 0.1 | LA | 3.0305e-05 | 17.22744
[15 empty] | 20318 | 0.1 | LA | 3.3826e-05 | 17.80044
[15 empty] | 20318 | 0.1 | LA | 3.6701e-05 | 18.41686
[15 empty] | 20318 | 0.1 | LA | 4.0204e-05 | 19.05991
[15 empty] | 20318 | 0.1 | LA | 4.4919e-05 | 19.744
[15 empty] | 20318 | 0.1 | LA | 5.1784e-05 | 20.46521
[15 empty] | 20318 | 0.1 | LA | 6.464e-05 | 21.24355
[15 empty] | 20318 | 0.1 | LA | 7.798e-05 | 22.03661
[15 empty] | 20318 | 0.1 | LA | 8.7873e-05 | 22.88721
[15 empty] | 20318 | 0.1 | LA | 9.7301e-05 | 23.74509

## AFMAT MASTER 7175T74
ID: | 12739 | ID: | 12740 | ID: | 12741 | ID: | 12742 | ID: | 12743 | ID: | 12743 | ID: | 12743 | ID: | 12744 | ID: | 12745 | ID: | 12746 | ID: | 12746 | ID: | 12747 | ID: | 12747 | ID: | 12748 | ID: | 12749 | ID: | 12749 | ID: | 12750 | ID: | 12751 | ID: | 12751 | ID: | 12752 | ID: | 12752 | ID: | 12753 | ID: | 12753 | ID: | 12754 | ID: | 12754 | ID: | 12758 | ID: | 12759 | ID: | 12763 | ID: | 12763 | ID: | 12764 | ID: | 12764 | ID: | 12765 | ID: | 12766 | ID: | 12768 | ID: | 21166 | ID: | 21167 | ID: | 21168 | ID: | 21168 | ID: | 21169 | ID: | 21170 | ID: | 21171 | ID: | 21171 | ID: | 21171 | ID: | 21172 | ID: | 21173 | ID: | 21174 | ID: | 21175 | ID: | 21175 | ID: | 21176 | ID: | 21177 | ID: | 21178 | ID: | 21179 | ID: | 21180 | ID: | 21181 | ID: | 21182 | ID: | 21183 | ID: | 21199 | ID: | 21199 | ID: | 21199 | ID: | 21200 | ID: | 21200 | ID: | 20282 | ID: | 20282 | ID: | 20282 | ID: | 20282 | ID: | 20283 | ID: | 20283 | ID: | 20283 | ID: | 20284 | ID: | 20284 | ID: | 20284 | ID: | 20284 | ID: | 20285 | ID: | 20285 | ID: | 20286 | ID: | 20316 | ID: | 20316 | ID: | 20317 | ID: | 20317 | ID: | 20317 | ID: | 20318 | ID: | 20318
R: | 0.1 | R: | 0.1 | R: | 0.4 | R: | 0.2 | R: | 0.02 | R: | 0.02 | R: | 0.02 | R: | 0.02 | R: | 0.02 | R: | 0.02 | R: | 0.02 | R: | 0.02 | R: | 0.02 | R: | 0.02 | R: | 0.02 | R: | 0.02 | R: | 0.02 | R: | 0.02 | R: | 0.02 | R: | 0.02 | R: | 0.02 | R: | 0.02 | R: | 0.02 | R: | 0.02 | R: | 0.02 | R: | 0.5 | R: | 0.5 | R: | 0.1 | R: | 0.1 | R: | 0.8 | R: | 0.8 | R: | 0.8 | R: | 0.5 | R: | 0.1 | R: | 0.02 | R: | 0.02 | R: | 0.1 | R: | 0.3 | R: | 0.02 | R: | 0.33 | R: | 0.1 | R: | 0.3 | R: | 0.5 | R: | 0.33 | R: | 0.33 | R: | 0.02 | R: | 0.1 | R: | 0.5 | R: | 0.33 | R: | 0.33 | R: | 0.33 | R: | 0.33 | R: | 0.33 | R: | 0.33 | R: | 0.33 | R: | 0.33 | R: | 0.8 | R: | 0.5 | R: | 0.1 | R: | 0.5 | R: | 0.1 | R: | 0.1 | R: | 0.1 | R: | 0.8 | R: | 0.8 | R: | 0.1 | R: | 0.1 | R: | 0.1 | R: | 0.5 | R: | 0.5 | R: | 0.8 | R: | 0.8 | R: | 0.1 | R: | 0.8 | R: | -0.2 | R: | 0.1 | R: | 0.1 | R: | -0.5 | R: | -0.5 | R: | -0.5 | R: | 0.1 | R: | 0.1
ENV: | LA | ENV: | LA | ENV: | DA | ENV: | LHA | ENV: | LA | ENV: | LA | ENV: | LA | ENV: | LA | ENV: | LA | ENV: | LA | ENV: | LA | ENV: | LA | ENV: | LA | ENV: | LA | ENV: | LA | ENV: | LA | ENV: | LA | ENV: | JP-4 | ENV: | JP-4 | ENV: | SSW | ENV: | SSW | ENV: | JP-4 | ENV: | JP-4 | ENV: | SSW | ENV: | SSW | ENV: | LA | ENV: | LA | ENV: | LA | ENV: | LA | ENV: | LA | ENV: | LA | ENV: | LA | ENV: | LA | ENV: | LA | ENV: | LA | ENV: | LA | ENV: | DA | ENV: | DA | ENV: | DA | ENV: | DA | ENV: | HHA | ENV: | HHA | ENV: | HHA | ENV: | HHA | ENV: | SALT FOG | ENV: | NACL | ENV: | ASW | ENV: | ASW | ENV: | DA | ENV: | DA | ENV: | HHA | ENV: | HHA | ENV: | SALT FOG | ENV: | SALT FOG | ENV: | DA | ENV: | HHA | ENV: | LA | ENV: | LA | ENV: | LA | ENV: | LA | ENV: | LA | ENV: | LA | ENV: | LA | ENV: | LA | ENV: | LA | ENV: | LA | ENV: | LA | ENV: | LA | ENV: | LA | ENV: | LA | ENV: | LA | ENV: | LA | ENV: | LA | ENV: | LA | ENV: | LA | ENV: | LA | ENV: | LA | ENV: | LA | ENV: | LA | ENV: | LA | ENV: | LA | ENV: | LA
da/dN | DK | da/dN | DK | da/dN | DK | da/dN | DK | da/dN | DK | da/dN | DK | da/dN | DK | da/dN | DK | da/dN | DK | da/dN | DK | da/dN | DK | da/dN | DK | da/dN | DK | da/dN | DK | da/dN | DK | da/dN | DK | da/dN | DK | da/dN | DK | da/dN | DK | da/dN | DK | da/dN | DK | da/dN | DK | da/dN | DK | da/dN | DK | da/dN | DK | da/dN | DK | da/dN | DK | da/dN | DK | da/dN | DK | da/dN | DK | da/dN | DK | da/dN | DK | da/dN | DK | da/dN | DK | da/dN | DK | da/dN | DK | da/dN | DK | da/dN | DK | da/dN | DK | da/dN | DK | da/dN | DK | da/dN | DK | da/dN | DK | da/dN | DK | da/dN | DK | da/dN | DK | da/dN | DK | da/dN | DK | da/dN | DK | da/dN | DK | da/dN | DK | da/dN | DK | da/dN | DK | da/dN | DK | da/dN | DK | da/dN | DK | da/dN | DK | da/dN | DK | da/dN | DK | da/dN | DK | da/dN | DK | da/dN | DK | da/dN | DK | da/dN | DK | da/dN | DK | da/dN | DK | da/dN | DK | da/dN | DK | da/dN | DK | da/dN | DK | da/dN | DK | da/dN | DK | da/dN | DK | da/dN | DK | da/dN | DK | da/dN | DK | da/dN | DK | da/dN | DK | da/dN | DK | da/dN | DK | da/dN | DK | da/dN | DK
2.1892e-07 | 5.6164 | 1.83492e-06 | 8.5071 | 1.62e-06 | 5.77 | 2.03e-06 | 7.82 | 1.26e-06 | 8.02 | 1.12e-06 | 7.13 | 5.44e-07 | 7.29 | 5.55e-07 | 7.08 | 1.23e-07 | 4.13 | 2.91e-08 | 2.76 | 8.43e-07 | 5.68 | 2.06e-07 | 3.88 | 3.02e-07 | 5.52 | 1.18e-07 | 4.25 | 2.436e-07 | 3.91 | 2.272e-07 | 3.67 | 5.73e-07 | 5.61 | 7.28e-07 | 4.98 | 4.98e-07 | 4.29 | 2.23e-07 | 3.89 | 1e-06 | 4.81 | 2.31e-07 | 4.02 | 3.61e-07 | 6.16 | 5.3e-07 | 4.07 | 0.00032 | 28.5 | 4.191e-08 | 1.7502 | 4.5493e-07 | 3.2821 | 5.198e-08 | 1.621 | 1.04153e-06 | 4.5667 | 5.22e-08 | 1.7004 | 6.9839e-07 | 3.1035 | 1.16882e-06 | 3.703 | 1.3077e-06 | 4.3596 | 1.2581e-06 | 5.2878 | 9.32e-06 | 9.38 | 1.06e-06 | 7.18 | 7.17e-07 | 4.64 | 5.7e-07 | 2.93 | 6.78e-05 | 24.3 | 2.93e-06 | 6.32 | 9.23e-07 | 3.84 | 5.6e-07 | 2.87 | 6e-07 | 3.25 | 3.29e-06 | 6.04 | 8.34e-06 | 6.16 | 2.45e-05 | 10.24 | 4.7e-07 | 4.02 | 3.61e-07 | 2.5 | 3.67e-06 | 5.95 | 1.58e-05 | 10.22 | 6.49e-06 | 6.01 | 1.8e-05 | 10.09 | 6.31e-06 | 6.1 | 5.71e-06 | 5.94 | 1.77e-06 | 6.41 | 1.52e-06 | 6.38 | 1.42e-07 | 2.1865 | 9.96e-08 | 2.0934 | 3.8e-07 | 3.6047 | 5.24e-06 | 6.3103 | 3.92e-05 | 16.9862 | 1.51496e-06 | 5.18468 | 1.46409e-06 | 5.24429 | 5.31973e-07 | 3.2084 | 4.72531e-07 | 3.24816 | 4.23e-07 | 4.53 | 4.35e-07 | 4.69 | 3.14e-07 | 5.12 | 4.46e-07 | 4.06 | 6.37e-07 | 4.33 | 5.75e-07 | 3.39 | 7.08e-07 | 3.33 | 5.1e-06 | 9.89 | 1.07e-07 | 2.07 | 5.34e-06 | 8.89 | 8.129e-08 | 2.36774 | 1.0945e-08 | 2.21431 | 3.6857e-06 | 2.80857 | 7.0859e-07 | 3.89655 | 4.6936e-07 | 3.26413 | 2.421e-07 | 2.92181 | 1.7706e-07 | 3.29321
2.4277e-07 | 5.7516 | 2.32257e-06 | 8.8108 | 1.64e-06 | 5.3 | 2.14e-06 | 6.08 | 2.09e-06 | 6.72 | 7.42e-06 | 13.1 | 3.47e-06 | 12.7 | 5.48e-06 | 12.4 | 1.36e-07 | 4.4 | 7.05e-08 | 2.96 | 1.44e-06 | 6.58 | 7.9e-07 | 5.19 | 1.56e-06 | 6.62 | 7.76e-07 | 5.14 | 4.894e-07 | 5.2 | 8.429e-07 | 5.32 | 2e-06 | 6.8 | 8.71e-07 | 6.01 | 9.05e-07 | 6.18 | 2.63e-07 | 5.27 | 1.26e-06 | 5.99 | 5.01e-07 | 5.27 | 4.49e-07 | 7.27 | 1.52e-06 | 5.42 | 2.5e-07 | 4.03 | 6.265e-08 | 2.0131 | 6.1716e-07 | 3.5004 | 6.462e-08 | 1.7649 | 1.33062e-06 | 4.8917 | 5.295e-08 | 1.8019 | 7.8459e-07 | 3.2238 | 1.50124e-06 | 3.8682 | 1.76464e-06 | 4.5879 | 1.52057e-06 | 5.4878 | 1.3e-05 | 10.41 | 1.23e-06 | 8.22 | 1.15e-06 | 5.07 | 7.6e-07 | 3.19 | 0.00022 | 33.53 | 5.17e-06 | 6.97 | 1.42e-06 | 4.29 | 5.45e-07 | 3.2 | 6.93e-07 | 3.61 | 4.93e-06 | 6.65 | 1.13e-05 | 6.7 | 3.25e-05 | 11.48 | 9e-07 | 4.48 | 8.2e-07 | 2.82 | 3.64e-06 | 6.1 | 2.09e-05 | 11.17 | 6.67e-06 | 6.24 | 2.36e-05 | 10.95 | 6.55e-06 | 6.34 | 8.5e-06 | 6.36 | 2.14e-06 | 6.63 | 1.92e-06 | 6.66 | 1.28e-07 | 2.0683 | 6.3e-08 | 1.9811 | 3.05e-07 | 3.3792 | 6e-06 | 6.6504 | 4.92e-05 | 18.6254 | 1.14829e-06 | 5.20125 | 1.4769e-06 | 5.30173 | 4.97608e-07 | 3.23786 | 4.83779e-07 | 3.28134 | 4.06e-07 | 4.65 | 4.21e-07 | 4.8 | 4.35e-07 | 5.28 | 4.98e-07 | 4.17 | 6.78e-07 | 4.48 | 9.5e-07 | 3.51 | 6.95e-07 | 3.42 | 4.89e-06 | 9.56 | 1e-07 | 2.02 | 5.07e-06 | 8.69 | 7.4298e-08 | 2.39115 | 7.211e-08 | 2.21794 | 5.2957e-07 | 2.84067 | 8.633e-07 | 3.93047 | 4.6323e-07 | 3.29178 | 6.5137e-08 | 2.93109 | 1.8611e-07 | 3.30315
2.5111e-07 | 5.9182 | 2.96813e-06 | 9.1345 | 2.76e-06 | 6.81 | 4.6e-06 | 9.27 | 5.17e-06 | 10.9 | 9.78e-06 | 12.9 | 8.54e-06 | 12.5 | 8.63e-06 | 12.4 | 1.5e-07 | 4.68 | 8.21e-08 | 3.18 | 1.49e-06 | 6.58 | 1.49e-06 | 6.21 | 7.12e-06 | 9.28 | 2.18e-06 | 6.21 | 2.114e-06 | 6.29 | 1.504e-06 | 6.35 | 2.2e-06 | 8.03 | 1.43e-06 | 7 | 9.45e-07 | 5.12 | 1.55e-06 | 6.4 | 2.18e-06 | 7.2 | 1.27e-06 | 6.41 | 9.83e-07 | 8.39 | 3.2e-06 | 6.6 | 1.4e-06 | 5.43 | 6.417e-08 | 1.8697 | 8.6836e-07 | 3.7516 | 8.26e-08 | 1.9166 | 1.73921e-06 | 5.2729 | 4.965e-08 | 1.786 | 9.8967e-07 | 3.4193 | 1.8583e-06 | 4.0332 | 2.32963e-06 | 4.8291 | 1.93599e-06 | 5.7609 | 1.87e-05 | 11.77 | 8.73e-06 | 12.24 | 1.96e-06 | 5.56 | 1.03e-06 | 3.41 | 8.97e-06 | 12.96 | 7.17e-06 | 7.55 | 1.6e-06 | 4.64 | 6.38e-07 | 3.55 | 8.25e-07 | 3.95 | 6.78e-06 | 7.15 | 1.47e-05 | 7.41 | 4.81e-05 | 13.2 | 1.23e-06 | 4.99 | 1.18e-06 | 3.25 | 3.92e-06 | 6.34 | 2.58e-05 | 11.82 | 7.02e-06 | 6.47 | 3.6e-05 | 12.46 | 7.46e-06 | 6.49 | 1.26e-05 | 7.13 | 2.58e-06 | 6.9 | 2.46e-06 | 6.94 | 2.06e-07 | 2.3987 | 6.42e-08 | 1.8697 | 2.64e-07 | 3.1319 | 6.76e-06 | 7.0072 | 2.35e-05 | 14.197 | 9.8543e-07 | 5.22519 | 1.58997e-06 | 5.37368 | 5.4212e-07 | 3.27389 | 5.32983e-07 | 3.32517 | 5.19e-07 | 4.82 | 4.06e-07 | 4.94 | 3.75e-07 | 5.48 | 6.23e-07 | 4.32 | 8.3e-07 | 4.64 | 1.04e-06 | 3.63 | 8.45e-07 | 3.52 | 4.45e-06 | 9.14 | 1.45e-07 | 2.29 | 4.25e-06 | 8.44 | 7.9234e-08 | 2.42551 | 8.2121e-08 | 2.25184 | 7.5931e-07 | 2.85292 | 1.003e-06 | 3.97349 | 4.7131e-07 | 3.33129 | 4.6374e-08 | 2.94606 | 1.6648e-07 | 3.31114
2.8477e-07 | 6.0688 | 3.61524e-06 | 9.4875 | 7.69e-06 | 9.39 | 1.14e-05 | 11.8 | 7.13e-06 | 11 | 2.22e-05 | 18.2 | 1.75e-05 | 16.9 | 2.12e-05 | 17.3 | 1.75e-07 | 4.96 | 1.09e-07 | 3.38 | 2.55e-06 | 7.13 | 3.33e-06 | 7.35 | 7.38e-06 | 7.92 | 3.4e-06 | 7.3 | 3.644e-06 | 7.38 | 4.04e-06 | 7.41 | 5.13e-06 | 9.29 | 2.44e-06 | 8.09 | 1.45e-06 | 7.39 | 4.4e-06 | 7.66 | 4.25e-06 | 8.33 | 2.31e-06 | 7.54 | 2.3e-06 | 9.47 | 3.91e-06 | 7.79 | 1.96e-06 | 6.5 | 6.299e-08 | 1.9811 | 1.08439e-06 | 3.999 | 8.84e-08 | 2.0777 | 2.37073e-06 | 5.7266 | 7.706e-08 | 2.0085 | 1.28284e-06 | 3.6513 | 2.22501e-06 | 4.2072 | 2.72137e-06 | 4.9923 | 2.27406e-06 | 6.0441 | 2.57e-05 | 13.52 | 2.48e-05 | 17.65 | 2.67e-06 | 6.08 | 1.56e-06 | 3.65 | 2.22e-05 | 17.83 | 8.13e-06 | 8.08 | 2.07e-06 | 5 | 8e-07 | 3.92 | 2.4e-06 | 4.34 | 8.69e-06 | 7.76 | 2.02e-05 | 8.07 | 7.24e-05 | 15.44 | 2.7e-06 | 5.67 | 1.92e-06 | 3.81 | 4.57e-06 | 6.56 | 3.38e-05 | 12.94 | 8.36e-06 | 6.75 | 4.01e-05 | 13.09 | 8.07e-06 | 6.81 | 1.74e-05 | 7.76 | 3.09e-06 | 7.14 | 3.32e-06 | 7.32 | 1.49e-07 | 2.2972 | 1.12e-07 | 2.2838 | 1.67e-07 | 2.8627 | 7.73e-06 | 7.4244 | 3.07e-05 | 15.505 | 9.31378e-07 | 5.2496 | 1.6885e-06 | 5.44796 | 6.15437e-07 | 3.3201 | 6.1088e-07 | 3.3702 | 4.82e-07 | 4.98 | 4.65e-07 | 5.1 | 4.13e-07 | 5.7 | 7.15e-07 | 4.47 | 8.7e-07 | 4.78 | 1.03e-06 | 3.73 | 9.52e-07 | 3.64 | 3.72e-06 | 8.74 | 1.77e-07 | 2.46 | 3.56e-06 | 8.19 | 9.9072e-08 | 2.45773 | 8.4108e-08 | 2.28587 | 1.1312e-06 | 2.87353 | 1.045e-06 | 4.02009 | 4.9781e-07 | 3.36779 | 1.1514e-07 | 2.94749 | 1.4487e-07 | 3.32012
3.7246e-07 | 6.2254 | 4.30155e-06 | 9.8539 | 1.62e-05 | 15.1 | 2.24e-05 | 16.1 | 7.29e-06 | 11.8 | 2.44e-05 | 18.3 | 2.72e-05 | 23.5 | 3.33e-05 | 17.4 | 1.76e-07 | 5.24 | 1.32e-07 | 3.58 | 3.88e-06 | 7.56 | 4.99e-06 | 8.42 | 9.47e-06 | 10.8 | 6.95e-06 | 8.28 | 6.389e-06 | 8.47 | 8.118e-06 | 9.63 | 1.01e-05 | 10.7 | 3.7e-06 | 9.14 | 2.41e-06 | 8.43 | 7.56e-06 | 8.83 | 6.54e-06 | 9.49 | 4.56e-06 | 8.74 | 3.55e-06 | 11.4 | 1.1e-05 | 9.07 | 3.34e-06 | 7.61 | 1.0264e-07 | 2.2888 | 1.19495e-06 | 4.2731 | 7.726e-08 | 1.9585 | 2.99625e-06 | 6.1687 | 8.432e-08 | 1.8644 | 1.46852e-06 | 3.8484 | 2.62678e-06 | 4.3934 | 3.15977e-06 | 5.2091 | 2.64395e-06 | 6.3166 | 4.14e-05 | 16.94 | 3.36e-05 | 17.96 | 3.6e-06 | 6.59 | 1.73e-06 | 3.96 | 5.81e-05 | 23.68 | 1.07e-05 | 8.76 | 1.86e-06 | 5.32 | 9.67e-07 | 4.27 | 2.25e-06 | 4.82 | 1.04e-05 | 8.31 | 2.89e-05 | 8.88 | 0.000123 | 18.76 | 8.18e-06 | 6.77 | 6.11e-06 | 4.53 | 5.74e-06 | 6.82 | 4.5e-05 | 13.86 | 9.67e-06 | 6.95 | 4.47e-05 | 13.75 | 8.21e-06 | 6.94 | 2.43e-05 | 8.85 | 4.6e-06 | 7.67 | 4.3e-06 | 7.65 | 5.84e-07 | 3.3784 | 1.86e-06 | 4.927 | 6.53e-06 | 8.2245 | 1.31e-06 | 4.3596 | 1.26e-06 | 5.2878 | 9.11436e-07 | 5.27416 | 1.81041e-06 | 5.52183 | 6.51297e-07 | 3.36543 | 6.49144e-07 | 3.41527 | 5.43e-07 | 5.12 | 4.45e-07 | 5.29 | 4.19e-07 | 5.93 | 9.28e-07 | 4.61 | 1.21e-06 | 4.94 | 1.22e-06 | 3.83 | 1.14e-06 | 3.75 | 3.2e-06 | 8.34 | 2.37e-07 | 2.71 | 3.27e-06 | 7.97 | 1.1378e-07 | 2.49256 | 7.7061e-08 | 2.31874 | 9.0458e-07 | 2.89524 | 1.1165e-06 | 4.06441 | 4.8825e-07 | 3.40508 | 3.0391e-07 | 2.96296 | 1.5559e-07 | 3.32842
4.9897e-07 | 6.4244 | 5.06375e-06 | 10.2691 | 1.75e-05 | 12 | 2.79e-05 | 20.1 | 8.93e-06 | 12.2 | 3.36e-05 | 24.5 | 2.93e-05 | 16.4 | 4.98e-05 | 22.3 | 2.07e-07 | 5.49 | 1.36e-07 | 3.78 | 3.95e-06 | 7.73 | 8.15e-06 | 9.53 | 9.59e-06 | 11.2 | 1.1e-05 | 9.59 | 7.574e-06 | 9.5 | 8.55e-06 | 8.58 | 1.14e-05 | 12.1 | 6.09e-06 | 10.6 | 5.4e-06 | 9.45 | 9.79e-06 | 10.1 | 1.09e-05 | 11.2 | 6.42e-06 | 11 | 4.42e-06 | 11.7 | 1.44e-05 | 10.2 | 8.23e-06 | 8.64 | 9.958e-08 | 2.0934 | 1.53101e-06 | 4.5838 | 1.1211e-07 | 2.336 | 3.7725e-06 | 6.7248 | 1.2918e-07 | 2.2287 | 1.79074e-06 | 4.1159 | 3.15706e-06 | 4.5853 | 3.54772e-06 | 5.4422 | 3.06115e-06 | 6.6034 | 6.14e-05 | 19.7 | 0.000161 | 32.66 | 4.57e-06 | 7.24 | 2.8e-06 | 4.34 | 0.000133 | 32.74 | 1.34e-05 | 9.3 | 2.17e-06 | 5.7 | 1.12e-05 | 8.27 | 4.55e-06 | 5.51 | 1.2e-05 | 8.78 | 4.04e-05 | 9.9 |  |  | 3.27e-05 | 8.14 | 1.17e-05 | 5.4 | 6.29e-06 | 7.07 | 6.71e-05 | 15.04 | 1.07e-05 | 7.27 | 6.38e-05 | 14.58 | 1.07e-05 | 7.26 | 3.61e-05 | 9.94 | 5.2e-06 | 7.9 | 5.57e-06 | 8.07 | 4.61e-07 | 3.1806 | 1.44e-06 | 4.6725 | 6.14e-06 | 7.6795 | 1.77e-06 | 4.5879 | 1.52e-06 | 5.4878 | 9.45662e-07 | 5.29913 | 1.97965e-06 | 5.59744 | 6.68614e-07 | 3.41178 | 6.2773e-07 | 3.46126 | 6.55e-07 | 5.3 | 5.13e-07 | 5.49 | 6.51e-07 | 6.23 | 9.46e-07 | 4.79 | 1.33e-06 | 5.11 | 1.27e-06 | 4 | 1.28e-06 | 3.87 | 2.97e-06 | 7.97 | 3.22e-07 | 2.96 | 3.41e-06 | 7.72 | 1.1525e-07 | 2.52806 | 7.3139e-08 | 2.3541 | 6.3378e-07 | 2.9194 | 1.1641e-06 | 4.10961 | 5.0021e-07 | 3.44161 | 6.0233e-07 | 2.96875 | 1.6885e-07 | 3.33715
6.8409e-07 | 7.3486 | 5.97568e-06 | 10.6758 | 7.52e-05 | 18.2 | 0.000141 | 24.8 | 1.67e-05 | 16.9 | 7.83e-05 | 32.6 | 5.63e-05 | 30.7 | 5.47e-05 | 22.1 | 2.19e-07 | 5.74 | 1.64e-07 | 4.22 | 4.75e-06 | 8.08 | 1.2e-05 | 10.8 | 1.02e-05 | 10.3 | 1.46e-05 | 10.8 | 9.611e-06 | 10.82 | 8.686e-06 | 10.81 | 1.34e-05 | 14.3 | 7.08e-06 | 10.3 | 8.95e-06 | 10.6 | 1.23e-05 | 11.7 | 1.36e-05 | 11.7 | 7.24e-06 | 9.9 | 4.56e-06 | 10.5 | 1.64e-05 | 11.5 | 1.09e-05 | 9.82 | 1.9704e-07 | 2.586 | 2.35431e-06 | 5.1032 | 1.7292e-07 | 2.6131 | 4.67713e-06 | 7.3769 | 1.0488e-07 | 1.9363 | 2.22553e-06 | 4.4337 | 3.82348e-06 | 4.7825 | 4.04626e-06 | 5.7426 | 3.45379e-06 | 6.8716 | 9.35e-05 | 23.7 | 0.000422 | 47.77 | 6.33e-06 | 7.95 | 2.8e-06 | 4.79 | 8.28e-06 | 12.88 | 1.6e-05 | 10.13 | 2.87e-06 | 6.18 | 3.6e-07 | 2.78 | 2.35e-07 | 2.66 | 1.65e-05 | 9.38 | 5.07e-05 | 10.78 |  |  | 5.13e-05 | 9.94 | 2.22e-05 | 6.63 | 7.1e-06 | 7.31 | 0.000108 | 16.71 | 1.16e-05 | 7.54 | 0.000105 | 15.81 | 1.28e-05 | 7.57 | 4.32e-05 | 10.57 | 6.6e-06 | 8.37 | 7.25e-06 | 8.52 | 3.83e-07 | 2.978 | 1.11e-06 | 4.3659 | 4.95e-06 | 7.2748 | 2.33e-06 | 4.8291 | 1.94e-06 | 5.7609 | 1.03854e-06 | 5.32427 | 2.15397e-06 | 5.67229 | 7.10308e-07 | 3.4576 | 6.38781e-07 | 3.50684 | 6.67e-07 | 5.49 | 6.52e-07 | 5.68 | 6.84e-07 | 6.54 | 1.29e-06 | 4.97 | 1.51e-06 | 5.26 | 1.72e-06 | 4.16 | 1.43e-06 | 4 | 2.64e-06 | 7.61 | 5.38e-07 | 3.24 | 3.17e-06 | 7.51 | 1.06e-07 | 2.56302 | 7.5487e-08 | 2.38789 | 5.8851e-07 | 2.94147 | 1.1946e-06 | 4.15394 | 5.309e-07 | 3.47611 | 2.7173e-08 | 2.97503 | 1.7485e-07 | 3.34572
7.1221e-07 | 7.5441 | 7.29246e-06 | 11.142 |  |  |  |  | 3.25e-05 | 17 | 8.86e-05 | 24.7 | 6.93e-05 | 22.8 | 6.35e-05 | 30.6 | 2.24e-07 | 5.98 | 1.67e-07 | 3.95 | 4.83e-06 | 8.45 | 1.22e-05 | 11.1 | 1.25e-05 | 11.7 | 1.52e-05 | 13 | 1.029e-05 | 11.24 | 1.084e-05 | 10.98 | 1.36e-05 | 13.7 | 7.32e-06 | 10.9 | 9.91e-06 | 11.1 | 1.27e-05 | 11.3 | 1.38e-05 | 10.7 | 9.27e-06 | 11.3 | 4.64e-06 | 10.9 | 1.64e-05 | 12.1 | 1.36e-05 | 11.1 | 2.3507e-07 | 2.9109 | 3.85265e-06 | 5.6309 | 1.0632e-07 | 2.2793 | 4.83578e-06 | 8.1523 | 1.7998e-07 | 2.4605 | 2.52284e-06 | 4.7026 | 4.78426e-06 | 5.0017 | 4.51666e-06 | 5.9923 | 3.93985e-06 | 7.1904 | 8.96e-06 | 8.96 |  |  | 9e-06 | 8.93 | 4.8e-06 | 5.26 | 1.73e-05 | 17.72 | 1.98e-05 | 10.75 | 2.96e-06 | 6.71 | 2.93e-07 | 3.04 | 3.07e-07 | 3.04 | 2.35e-05 | 10.6 | 5.88e-05 | 11.48 |  |  | 1.27e-06 | 4.42 | 4.9e-05 | 8.57 | 7.55e-06 | 7.68 | 2.72e-06 | 6.02 | 1.26e-05 | 7.86 | 3.73e-06 | 6.07 | 1.44e-05 | 7.97 | 5.38e-05 | 11.86 | 7.8e-06 | 8.86 | 9.08e-06 | 8.88 | 3.65e-07 | 2.7927 | 7.71e-07 | 4.1393 | 4.31e-06 | 6.7869 | 2.72e-06 | 4.9923 | 2.27e-06 | 6.0441 | 1.05943e-06 | 5.34964 | 2.23598e-06 | 5.74857 | 7.24007e-07 | 3.50409 | 6.73796e-07 | 3.55256 | 6.97e-07 | 5.69 | 6.5e-07 | 5.9 | 8.49e-07 | 6.81 | 1.43e-06 | 5.16 | 1.81e-06 | 5.42 | 1.81e-06 | 4.31 | 1.64e-06 | 4.13 | 2.17e-06 | 7.27 | 8.58e-07 | 3.56 | 2.46e-06 | 7.28 | 1.0831e-07 | 2.59992 | 8.1665e-08 | 2.42435 | 5.4975e-07 | 2.96417 | 1.2268e-06 | 4.19819 | 5.7031e-07 | 3.51138 | 5.7541e-08 | 2.98696 | 1.7849e-07 | 3.3637
7.2671e-07 | 6.9941 | 8.822e-06 | 11.626 |  |  |  |  | 3.9e-05 | 22.6 | 0.00011 | 25.3 | 9.46e-05 | 22.6 | 8.02e-05 | 22.3 | 2.48e-07 | 6.21 | 1.79e-07 | 4.35 | 6.32e-06 | 8.83 | 1.43e-05 | 12.4 | 1.35e-05 | 12.1 | 1.63e-05 | 12.5 | 1.199e-05 | 11.77 | 1.102e-05 | 11.85 | 1.5e-05 | 15.2 | 8.64e-06 | 11.2 | 1.14e-05 | 12 | 1.74e-05 | 12.1 | 1.8e-05 | 12.2 | 1.01e-05 | 12.1 | 5.48e-06 | 12.1 | 1.97e-05 | 12.3 | 1.9e-05 | 11.3 | 1.1178e-07 | 2.2838 | 4.54738e-06 | 5.9197 | 2.2629e-07 | 3.0206 | 6.82556e-06 | 8.9 | 1.0146e-07 | 2.0049 | 3.23533e-06 | 5.0799 | 5.82182e-06 | 5.2467 | 5.23528e-06 | 6.3103 | 4.43053e-06 | 7.5406 | 1.16e-05 | 9.86 |  |  | 1.25e-05 | 10.24 | 4.33e-06 | 5.73 | 0.000132 | 33.21 | 3.14e-05 | 12.08 | 4.4e-06 | 7.34 | 8.6e-07 | 3.33 | 6.7e-07 | 3.45 | 3.34e-05 | 12.37 | 7.16e-05 | 12.63 |  |  | 1.33e-06 | 4.7 | 8.6e-05 | 10.81 | 8.06e-06 | 7.92 | 3.85e-06 | 6.7 | 1.39e-05 | 8.14 | 5.42e-06 | 6.87 | 1.49e-05 | 8.31 | 5.77e-05 | 12.67 | 8.82e-06 | 9.17 | 1.18e-05 | 9.35 | 2e-07 | 2.5779 | 6.04e-07 | 3.7365 | 3.51e-06 | 6.2259 | 3.16e-06 | 5.2091 | 2.64e-06 | 6.3166 | 9.71534e-07 | 5.37363 | 2.3017e-06 | 5.82516 | 7.31679e-07 | 3.55014 | 6.7745e-07 | 3.59877 | 7.84e-07 | 5.9 | 7.92e-07 | 6.13 | 1.11e-06 | 7.08 | 1.98e-06 | 5.39 | 2.63e-06 | 5.6 | 2.23e-06 | 4.47 | 1.82e-06 | 4.27 | 1.65e-06 | 6.96 | 1.19e-06 | 3.88 | 2.21e-06 | 7.07 | 1.1294e-07 | 2.63564 | 9.0222e-08 | 2.46026 | 5.1686e-07 | 2.98632 | 1.2646e-06 | 4.24197 | 5.9091e-07 | 3.54523 | 1.2134e-07 | 2.98875 | 1.6977e-07 | 3.39337
7.6976e-07 | 6.7182 | 1.113934e-05 | 12.1603 |  |  |  |  | 7.34e-05 | 23 | 0.00016 | 34 | 0.000132 | 30.6 | 0.000128 | 30.7 | 2.62e-07 | 6.44 | 2.08e-07 | 4.51 | 6.54e-06 | 9.31 | 1.44e-05 | 11.5 | 1.64e-05 | 12.9 | 1.75e-05 | 11.9 | 1.306e-05 | 10.74 | 1.121e-05 | 12.8 | 1.61e-05 | 13.3 | 1.04e-05 | 11.6 | 1.15e-05 | 11.3 | 1.79e-05 | 12.7 | 1.86e-05 | 13.7 | 1.08e-05 | 11.6 | 6.06e-06 | 12.6 | 2.17e-05 | 12.9 | 1.93e-05 | 12 | 1.2306e-07 | 2.4565 | 5.74973e-06 | 6.5114 | 3.4992e-07 | 3.4787 | 8.55005e-06 | 9.4659 | 2.6271e-07 | 2.7029 | 4.92484e-06 | 5.5825 | 6.67538e-06 | 5.4708 | 5.99796e-06 | 6.6504 | 5.13998e-06 | 7.9465 | 1.48e-05 | 10.95 |  |  | 1.88e-05 | 11.71 | 6.4e-06 | 6.25 | 5.68e-06 | 12.53 | 3.47e-05 | 12.9 | 5e-06 | 8.09 | 8.4e-07 | 3.59 | 1.18e-06 | 3.81 | 4.43e-05 | 13.93 | 8.22e-05 | 13.9 |  |  | 3.07e-06 | 5.76 | 0.000143 | 13.68 | 8.97e-06 | 8.18 | 4.94e-06 | 7.1 | 1.58e-05 | 8.47 | 7.13e-06 | 7.33 | 1.47e-05 | 8.62 | 7.48e-05 | 13.49 | 1.07e-05 | 9.71 | 1.53e-05 | 9.74 | 1.82e-07 | 2.4921 | 3.02e-07 | 3.5852 | 3.22e-06 | 5.8739 | 3.55e-06 | 5.4422 | 3.06e-06 | 6.6034 | 9.75025e-07 | 5.39917 | 2.40709e-06 | 5.90276 | 7.89067e-07 | 3.59726 | 6.7672e-07 | 3.64498 | 8.9e-07 | 6.14 | 8.27e-07 | 6.38 | 1.45e-06 | 7.48 | 2.24e-06 | 5.6 | 2.63e-06 | 5.78 | 2.16e-06 | 4.65 | 2.08e-06 | 4.41 | 1.22e-06 | 6.65 | 1.8e-06 | 4.26 | 1.85e-06 | 6.87 | 1.0629e-07 | 2.67335 | 9.564e-08 | 2.49787 | 5.062e-07 | 3.00949 | 1.3139e-06 | 4.28615 | 6.1491e-07 | 3.5789 | 2.8356e-07 | 3.00472 | 1.5723e-07 | 3.42343
7.717e-07 | 8.0729 | 1.381568e-05 | 12.7661 |  |  |  |  | 7.83e-05 | 31 | 0.000187 | 34.2 | 0.000218 | 35.9 | 0.000165 | 30.9 | 3.33e-07 | 6.66 | 2.15e-07 | 4.65 | 7.74e-06 | 9.81 | 1.53e-05 | 11.9 | 1.77e-05 | 13.6 | 1.8e-05 | 13.2 | 1.306e-05 | 12.51 | 1.141e-05 | 11.32 | 1.66e-05 | 14.8 | 1.07e-05 | 12.1 | 1.49e-05 | 12.9 | 2.37e-05 | 13.6 | 2.06e-05 | 13.1 | 1.27e-05 | 12.5 | 7.04e-06 | 13 | 2.25e-05 | 12.8 | 2.13e-05 | 12.4 | 1.4475e-07 | 2.6945 | 6.98308e-06 | 7.1533 | 1.2726e-07 | 2.5798 | 1.410425e-05 | 11.3116 | 1.2831e-07 | 2.0683 | 8.08022e-06 | 5.9848 | 8.00615e-06 | 5.7433 | 6.76334e-06 | 7.0072 | 5.97957e-06 | 8.3946 | 2.04e-05 | 12.19 |  |  | 2.39e-05 | 13.14 | 9.4e-06 | 6.85 | 3.52e-05 | 18.22 | 3.78e-05 | 14.07 | 6e-06 | 8.93 | 9.75e-07 | 3.94 | 1.78e-06 | 4.22 | 7.27e-05 | 15.59 | 9.89e-05 | 14.93 |  |  | 5.67e-06 | 6.59 | 1.4e-06 | 3.81 | 9.88e-06 | 8.46 | 6.27e-06 | 7.71 | 1.75e-05 | 8.88 | 8.78e-06 | 8.11 | 1.75e-05 | 8.99 | 0.000131 | 15.47 | 1.25e-05 | 10.11 | 2e-05 | 10.22 | 5.22e-08 | 1.7004 | 3.46e-07 | 3.2837 | 2.55e-06 | 5.489 | 4.05e-06 | 5.7426 | 3.45e-06 | 6.8716 | 1.00523e-06 | 5.4228 | 2.5129e-06 | 5.98088 | 8.82561e-07 | 3.6445 | 7.09924e-07 | 3.69128 | 1.04e-06 | 6.36 | 9.54e-07 | 6.66 | 1.92e-06 | 7.91 | 2.4e-06 | 5.81 | 2.92e-06 | 5.98 | 2.71e-06 | 4.86 | 2.32e-06 | 4.56 | 9.15e-07 | 6.36 | 2.6e-06 | 4.66 | 1.56e-06 | 6.66 | 1.07e-07 | 2.71193 | 1.0284e-07 | 2.53578 | 4.8975e-07 | 3.03177 | 1.3633e-06 | 4.32956 | 6.501e-07 | 3.61122 | 1.3779e-07 | 3.00931 | 1.5574e-07 | 3.47261
7.7498e-07 | 7.0648 | 1.654778e-05 | 13.3452 |  |  |  |  | 0.000102 | 31.2 | 0.000384 | 42.1 | 0.000224 | 30.7 | 0.000426 | 36.9 | 4.03e-07 | 6.88 | 2.38e-07 | 4.98 | 8.01e-06 | 10.1 | 1.65e-05 | 13.3 | 1.97e-05 | 15.1 | 1.83e-05 | 13.9 | 1.522e-05 | 11.41 | 1.263e-05 | 12.13 | 1.83e-05 | 16 | 1.4e-05 | 12.4 | 1.53e-05 | 12.1 | 2.66e-05 | 14.4 | 2.47e-05 | 14.8 | 1.35e-05 | 13.5 | 8.05e-06 | 13.6 | 2.36e-05 | 13.4 | 2.21e-05 | 13.1 | 1.6247e-07 | 2.9135 | 8.69823e-06 | 7.9303 | 5.7658e-07 | 4.0311 | 1.680786e-05 | 12.8868 | 1.4218e-07 | 2.1865 |  |  | 9.66729e-06 | 6.0598 | 7.72911e-06 | 7.4244 | 6.81769e-06 | 8.8534 | 2.94e-05 | 13.72 |  |  | 3.57e-05 | 15.15 | 1.29e-05 | 7.5 | 8.52e-05 | 23.2 | 4.32e-05 | 15.02 | 8e-06 | 9.74 | 1.67e-06 | 4.34 | 2.29e-06 | 4.89 | 9.21e-05 | 16.99 |  |  |  |  | 1.6e-05 | 7.68 | 3.43e-06 | 4.32 | 1.14e-05 | 8.85 | 7.7e-06 | 8.14 | 1.84e-05 | 9.23 | 1.07e-05 | 8.66 | 2.02e-05 | 9.4 | 2.19e-05 | 10.43 | 1.6e-05 | 10.64 | 2.58e-05 | 10.78 | 4.39e-08 | 1.6097 | 2.12e-07 | 3.1056 | 1.83e-06 | 5.0775 | 4.52e-06 | 5.9923 | 3.94e-06 | 7.1904 | 9.9273e-07 | 5.44828 | 2.68602e-06 | 6.06111 | 9.57545e-07 | 3.69265 | 8.02958e-07 | 3.73947 | 1.42e-06 | 6.57 | 9.73e-07 | 6.94 | 2.18e-06 | 8.26 | 3.1e-06 | 6.06 | 3.44e-06 | 6.18 | 2.96e-06 | 5.06 | 2.38e-06 | 4.71 | 6.24e-07 | 6.08 | 3.32e-06 | 5.07 | 1.37e-06 | 6.47 | 1.1221e-07 | 2.75032 | 1.0886e-07 | 2.57451 | 4.7553e-07 | 3.05505 | 1.411e-06 | 4.3732 | 6.5368e-07 | 3.64379 | 7.4227e-08 | 3.0221 | 1.6203e-07 | 3.51013
7.9442e-07 | 7.7963 | 2.002505e-05 | 14.0902 |  |  |  |  | 0.000111 | 30.9 | 0.000412 | 42.8 | 0.000252 | 36.8 | 0.000535 | 36.6 | 4.39e-07 | 7.1 | 2.76e-07 | 4.75 | 8.57e-06 | 10.5 | 1.8e-05 | 12.9 | 2.01e-05 | 14.6 | 2.05e-05 | 14.6 | 1.657e-05 | 12.61 | 1.329e-05 | 12.61 | 2.03e-05 | 16.8 | 1.5e-05 | 13 | 1.54e-05 | 12.5 | 2.97e-05 | 15.4 | 2.51e-05 | 14 | 1.66e-05 | 13 | 8.75e-06 | 14.4 | 2.53e-05 | 13.3 | 2.57e-05 | 13.4 | 2.117e-07 | 3.1056 | 1.201281e-05 | 8.9334 | 1.6648e-07 | 2.8627 | 2.421129e-05 | 15.0442 | 1.4925e-07 | 2.2972 |  |  | 1.115246e-05 | 6.3433 | 8.9145e-06 | 7.8768 | 7.84443e-06 | 9.3874 | 4.17e-05 | 15.35 |  |  | 6.8e-05 | 19.27 | 1.67e-05 | 8.24 | 0.000174 | 31.77 | 6.1e-05 | 16.26 | 1.06e-05 | 10.56 | 2e-06 | 4.77 | 4.6e-06 | 5.66 | [6 empty] | 5.37e-05 | 9.15 | 7.07e-06 | 4.97 | 1.25e-05 | 9.26 | 1.12e-05 | 8.87 | 2.12e-05 | 9.73 | 1.42e-05 | 9.37 | 2.22e-05 | 9.76 | 2.97e-05 | 11.3 | 2.15e-05 | 11.21 | 3.29e-05 | 11.49 | 5.3e-08 | 1.8019 | 1.63e-07 | 2.9135 | 1.31e-06 | 4.6414 | 2.25e-05 | 11.1113 | 4.43e-06 | 7.5406 | 1.05211e-06 | 5.47322 | 2.8556e-06 | 6.1393 | 1.03053e-06 | 3.74092 | 8.63375e-07 | 3.78556 | 1.62e-06 | 6.81 | 1.25e-06 | 7.28 | 2.82e-06 | 8.59 | 3.54e-06 | 6.37 | 3.61e-06 | 6.41 | 3.32e-06 | 5.28 | 2.71e-06 | 4.87 | 4.64e-07 | 5.8 | 4.06e-06 | 5.57 | 1.1e-06 | 6.28 | 1.2162e-07 | 2.79135 | 1.0587e-07 | 2.61372 | 4.9472e-07 | 3.07763 | 1.4709e-06 | 4.41619 | 6.5611e-07 | 3.67537 | 1.2092e-07 | 3.02826 | 1.735e-07 | 3.55813
1.18387e-06 | 8.2916 | 2.345233e-05 | 14.7974 |  |  |  |  | 0.000173 | 22.7 | 0.000511 | 43.3 | 0.000412 | 36.9 | 0.000663 | 36.4 | 4.81e-07 | 7.32 | 2.87e-07 | 5.12 | 9.98e-06 | 11.1 | 2.07e-05 | 14 | 2.01e-05 | 17.2 | 2.34e-05 | 15.3 | 1.773e-05 | 13.4 | 1.375e-05 | 12.9 | 2.21e-05 | 15.5 | 1.92e-05 | 13.3 | 1.94e-05 | 13.1 | 3.28e-05 | 15.6 | 2.73e-05 | 15.2 | 1.89e-05 | 13.9 | 1e-05 | 14.9 | 2.61e-05 | 14.2 | 2.89e-05 | 15 | 3.4595e-07 | 3.2837 | 1.62375e-05 | 10.0404 | 2.6408e-07 | 3.1319 | 4.104486e-05 | 17.795 | 2.0592e-07 | 2.3987 |  |  | 1.325022e-05 | 6.7035 | 1.27097e-05 | 9.0839 | 9.11553e-06 | 9.9781 | 5.9e-05 | 17.79 |  |  |  |  | 1.44e-05 | 9.16 |  |  |  |  | 1.28e-05 | 11.48 | 2.53e-06 | 5.21 | 4.4e-06 | 6.42 | [8 empty] | 1.35e-05 | 5.7 | 1.43e-05 | 9.63 | 1.46e-05 | 9.5 | 2.56e-05 | 10.23 | 1.93e-05 | 10 | 2.41e-05 | 10.21 | 3.9e-05 | 12.3 | 3.03e-05 | 11.82 | 4.06e-05 | 12.15 | 7.71e-08 | 2.0085 | 1.45e-07 | 2.6945 | 9.76e-07 | 4.1873 | 3.16e-05 | 11.9842 | 5.14e-06 | 7.9465 | 1.09132e-06 | 5.49838 | 2.90349e-06 | 6.21959 | 1.11675e-06 | 3.79041 | 9.01923e-07 | 3.83564 | 1.83e-06 | 7.15 | 1.84e-06 | 7.62 | 4.02e-06 | 8.94 | 4.29e-06 | 6.68 | 3.82e-06 | 6.63 | 4.07e-06 | 5.52 | 3.12e-06 | 5.04 | 3.71e-07 | 5.55 | 5.15e-06 | 6.05 | 9.13e-07 | 6.09 | 1.3632e-07 | 2.83202 | 1.0007e-07 | 2.65362 | 4.9701e-07 | 3.10066 | 1.5496e-06 | 4.4596 | 6.7945e-07 | 3.70763 | 1.4567e-07 | 3.03803 | 1.7757e-07 | 3.60152
2.00939e-06 | 8.5554 | 2.776574e-05 | 15.6252 |  |  |  |  | 0.000181 | 46.3 | [6 empty] | 5.78e-07 | 7.54 | 3.33e-07 | 5.36 | 1.1e-05 | 11.2 | 2.15e-05 | 13.8 | 2.12e-05 | 16.6 | 2.72e-05 | 16 | 1.835e-05 | 12.7 | 1.422e-05 | 14.7 | 2.39e-05 | 18.1 | 1.95e-05 | 14 | 1.95e-05 | 13.9 | 3.44e-05 | 16.4 | 3.56e-05 | 16 | 1.89e-05 | 14.5 | 1.22e-05 | 15.6 | 2.7e-05 | 14.7 | 2.93e-05 | 13.8 | 3.0221e-07 | 3.5852 | 2.179553e-05 | 11.419 | 3.0466e-07 | 3.3792 |  |  | 1.8212e-07 | 2.4921 |  |  | 1.587435e-05 | 7.0827 | 1.485857e-05 | 9.6335 | 1.089852e-05 | 10.6404 | 2.63e-06 | 8.66 |  |  |  |  | 2.04e-05 | 10.47 |  |  |  |  | 1.5e-05 | 12.41 | 4.48e-06 | 5.74 | 5.38e-06 | 7.07 | [8 empty] | 2.2e-05 | 6.5 | 1.58e-05 | 10.05 | 1.83e-05 | 10.27 | 2.85e-05 | 10.76 | 2.71e-05 | 10.92 | 2.68e-05 | 10.71 | 5.41e-05 | 13.25 | 4.62e-05 | 12.39 | 6.72e-05 | 12.96 | 1.02e-07 | 2.0049 | 1.23e-07 | 2.4565 | 6.62e-07 | 4.016 | 1.49e-05 | 9.6335 | 5.98e-06 | 8.3946 | 1.1381e-06 | 5.52393 | 2.97257e-06 | 6.29925 | 1.12599e-06 | 3.83917 | 1.067e-06 | 3.8846 | 2.42e-06 | 7.46 | 2.11e-06 | 7.96 | 4.51e-06 | 9.39 | 4.49e-06 | 6.97 | 5.7e-06 | 6.88 | 4.73e-06 | 5.79 | 3.81e-06 | 5.22 | 3.09e-07 | 5.3 | 6.96e-06 | 6.65 | 7.78e-07 | 5.92 | 1.447e-07 | 2.87384 | 1.0376e-07 | 2.69467 | 4.7575e-07 | 3.12331 | 1.6312e-06 | 4.50248 | 7.095e-07 | 3.73953 | 2.6381e-07 | 3.04867 | 1.7036e-07 | 3.64869
2.45893e-06 | 8.8868 | 3.285463e-05 | 16.5128 |  |  |  |  | 0.000407 | 45.7 | [6 empty] | 7.54e-07 | 7.77 | 3.63e-07 | 5.6 | 1.35e-05 | 11.7 | 2.28e-05 | 14.5 | 2.25e-05 | 15.5 | 3.2e-05 | 17.4 | 1.898e-05 | 12.13 | 1.629e-05 | 15.4 | 2.55e-05 | 18.7 | 2.09e-05 | 14.7 | 2.51e-05 | 14.5 | 4.26e-05 | 17.1 | 4.72e-05 | 17 | 2.3e-05 | 15 | 1.44e-05 | 16.6 | 2.74e-05 | 13.9 | 3.24e-05 | 14.5 | 6.0391e-07 | 3.7365 |  |  | 3.7997e-07 | 3.6047 |  |  | 2e-07 | 2.5779 |  |  | 1.90807e-05 | 7.4829 | 1.73695e-05 | 10.2754 | 1.308289e-05 | 11.3624 | 4.8e-06 | 9.65 |  |  |  |  | 3.1e-05 | 12.52 |  |  |  |  | 1.95e-05 | 13.48 | 5.7e-06 | 6.23 | 9.86e-06 | 7.94 | [8 empty] | 3.13e-05 | 7.35 | 1.95e-05 | 10.55 | 2.62e-05 | 11.55 | 3.33e-05 | 11.44 | 4.03e-05 | 11.86 | 3e-05 | 11.28 | 7.24e-05 | 14.2 | 8.14e-05 | 13.35 |  |  | 1.05e-07 | 1.9363 | 2.35e-07 | 2.9109 | 4.14e-07 | 3.8199 | 1.74e-05 | 10.2754 | 6.82e-06 | 8.8534 | 1.16853e-06 | 5.54865 | 3.0838e-06 | 6.37964 | 1.10566e-06 | 3.88927 | 1.16735e-06 | 3.93308 | 2.74e-06 | 7.7 | 2.54e-06 | 8.39 | 7.06e-06 | 9.9 | 5.3e-06 | 7.3 | 5.3e-06 | 7.15 | 5.08e-06 | 6.1 | 4.14e-06 | 5.41 | 2.57e-07 | 5.07 | 9.11e-06 | 7.27 | 6.7e-07 | 5.75 | 1.5458e-07 | 2.91741 | 1.0808e-07 | 2.7357 | 4.7962e-07 | 3.14635 | 1.669e-06 | 4.54465 | 6.6612e-07 | 3.77011 | 1.4166e-07 | 3.05415 | 1.7602e-07 | 3.69633
2.68413e-06 | 9.386 | 4.010453e-05 | 17.5067 |  |  |  |  | 0.000464 | 46.4 | [6 empty] | 8e-07 | 7.98 | 4.15e-07 | 5.86 | 1.54e-05 | 12.6 | 2.43e-05 | 15 | 2.29e-05 | 17.9 | 3.49e-05 | 16.7 | 1.998e-05 | 14.91 | 1.63e-05 | 14.26 | 2.6e-05 | 17.5 | 2.55e-05 | 15.1 | 2.77e-05 | 15.1 | 4.78e-05 | 17.9 | 5.04e-05 | 18 | 2.5e-05 | 16.3 | 1.73e-05 | 17.6 | 3.29e-05 | 15.6 | 3.47e-05 | 16.3 | 7.7075e-07 | 4.1393 |  |  | 4.1388e-07 | 3.8199 |  |  | 3.6467e-07 | 2.7927 |  |  |  |  | 2.248127e-05 | 11.1113 | 1.573566e-05 | 12.1462 | 8.24e-06 | 10.83 |  |  |  |  | 5.89e-05 | 15.83 |  |  |  |  | 2.32e-05 | 14.64 | 4.95e-06 | 6.91 | 1.2e-05 | 9.16 | [8 empty] | 2.6e-05 | 8.24 | 2.56e-05 | 11.32 | 4.5e-05 | 13.32 | 3.74e-05 | 12.08 | 5.43e-05 | 12.86 | 3.73e-05 | 12.08 | 8.98e-05 | 15.33 |  |  |  |  | 8.43e-08 | 1.8644 | 6.27e-08 | 2.0131 | 6.46e-08 | 1.7649 | 8.91e-06 | 7.8768 | 7.84e-06 | 9.3874 | 1.18536e-06 | 5.57464 | 3.18497e-06 | 6.46334 | 1.15947e-06 | 3.93799 | 1.04968e-06 | 3.98316 | 2.88e-06 | 8.01 | 3.52e-06 | 8.84 | 6.66e-06 | 10.43 | 5.68e-06 | 7.65 | 6.56e-06 | 7.44 | 7e-06 | 6.45 | 4.42e-06 | 5.61 | 2.15e-07 | 4.84 | 1.23e-05 | 7.94 | 5.96e-07 | 5.58 | 1.5565e-07 | 2.95919 | 1.0635e-07 | 2.77879 | 5.0236e-07 | 3.16937 | 1.7437e-06 | 4.58792 | 6.5187e-07 | 3.80112 | 8.0342e-08 | 3.06687 | 1.8085e-07 | 3.74296
2.95591e-06 | 9.6979 | 4.635903e-05 | 19.9003 | [12 empty] | 9.8e-07 | 8.19 | 4.67e-07 | 6.03 | 1.6e-05 | 12.5 | 2.78e-05 | 15.3 | 2.47e-05 | 19 | 4.47e-05 | 18.3 | 2.102e-05 | 13.92 | 1.899e-05 | 16.89 | 2.82e-05 | 19.1 | 3.26e-05 | 17 | 2.97e-05 | 15.6 | 5.44e-05 | 18.9 | 6.47e-05 | 18.9 | 2.63e-05 | 15.7 | 2.12e-05 | 18.7 | 3.46e-05 | 15.1 | 3.77e-05 | 15.4 | 1.11004e-06 | 4.3659 |  |  | 6.6166e-07 | 4.016 |  |  | 3.8251e-07 | 2.978 |  |  |  |  | 3.155875e-05 | 11.9842 | 1.882416e-05 | 13.1243 | 1.28e-05 | 12.17 | [10 empty] | 3.3e-05 | 16.34 | 7.5e-06 | 7.62 | 2e-05 | 10.55 | [8 empty] | 4.5e-05 | 9.42 | 3.04e-05 | 11.71 |  |  | 4.77e-05 | 12.65 |  |  | 5.74e-05 | 13.09 | 0.000126 | 16.59 |  |  |  |  | 4.97e-08 | 1.786 | 1.03e-07 | 2.2888 | 8.26e-08 | 1.9166 | 1.27e-05 | 9.0839 | 9.12e-06 | 9.9781 | 1.26614e-06 | 5.59951 | 3.23011e-06 | 6.54543 | 1.36401e-06 | 3.99149 | 9.90234e-07 | 4.03211 | 4.16e-06 | 8.4 | 3.95e-06 | 9.3 | 1.02e-05 | 11.19 | 6.99e-06 | 8.03 | 7.11e-06 | 7.73 | 8.03e-06 | 6.8 | 5.2e-06 | 5.83 | 1.85e-07 | 4.62 | 1.7e-05 | 8.67 | 4.67e-07 | 5.42 | 1.4552e-07 | 3.00413 | 4.565e-07 | 2.93378 | 5.2366e-07 | 3.19255 | 1.877e-06 | 4.62964 | 7.6333e-07 | 3.83163 | 1.2898e-07 | 3.0727 | 1.831e-07 | 3.79199
3.75653e-06 | 10.0518 | 4.816563e-05 | 18.588 | [12 empty] | 1.11e-06 | 8.41 | 5.43e-07 | 6.26 | 1.63e-05 | 13.3 | 3.27e-05 | 15.9 | 2.53e-05 | 18.2 | 6.44e-05 | 19.5 | 2.138e-05 | 15.38 | 2.033e-05 | 15.76 | 3.17e-05 | 19.8 | 3.32e-05 | 15.8 | 3.51e-05 | 16.3 | 6.1e-05 | 19.8 | 8.17e-05 | 19.9 | 3.42e-05 | 16.9 | 2.42e-05 | 20 | 3.52e-05 | 16.1 | 4.1e-05 | 15.5 | 1.43541e-06 | 4.6725 |  |  | 9.7625e-07 | 4.1873 |  |  | 4.6127e-07 | 3.1806 | [6 empty] | 2.353599e-05 | 14.197 | 1.85e-05 | 13.88 | [10 empty] | 3.67e-05 | 17.74 | 8.75e-06 | 8.34 | 5.55e-05 | 13.04 | [8 empty] | 6.47e-06 | 5.07 | 3.94e-05 | 12.53 |  |  | 6.97e-05 | 13.54 |  |  | 6.13e-06 | 5.96 | [6 empty] | 1.29e-07 | 2.2287 | 1.97e-07 | 2.586 | 8.84e-08 | 2.0777 |  |  | 1.09e-05 | 10.6404 | 1.29427e-06 | 5.62435 | 3.29818e-06 | 6.62845 | 1.33545e-06 | 4.03903 | 1.02161e-06 | 4.08184 | 4.69e-06 | 8.81 | 5.17e-06 | 9.81 | 9.05e-06 | 11.94 | 8e-06 | 8.48 | 7.14e-06 | 8.02 | 1.11e-05 | 7.11 | 5.75e-06 | 6.04 | 2.12e-07 | 4.67 | 2.46e-05 | 9.53 | 3.72e-07 | 5.26 | 1.5153e-07 | 3.04978 | 6.0121e-07 | 2.97862 | 5.1897e-07 | 3.21543 | 1.9431e-06 | 4.67212 | 8.093e-07 | 3.86095 | 2.2295e-07 | 3.08492 | 1.9606e-07 | 3.84242
4.97594e-06 | 10.4577 | 4.864641e-05 | 20.9368 | [12 empty] | 1.36e-06 | 8.62 | 6.53e-07 | 6.39 | 1.76e-05 | 12.5 | 3.66e-05 | 16.8 | 2.93e-05 | 18.4 | 0.000115 | 20.8 | 2.623e-05 | 15.98 | 2.105e-05 | 14.94 | 3.38e-05 | 20.8 | 4.48e-05 | 17.6 | 4.3e-05 | 17.3 | 8.08e-05 | 20.8 | 0.000142 | 21.2 | 3.53e-05 | 18.2 | 2.5e-05 | 24 | 4.02e-05 | 16.7 | 4.38e-05 | 17 | 1.86441e-06 | 4.927 |  |  | 1.30638e-06 | 4.6414 |  |  | 5.8381e-07 | 3.3784 | [6 empty] | 3.070312e-05 | 15.505 | 2.75e-05 | 15.84 | [10 empty] | 5.29e-05 | 19.49 | 1.03e-05 | 9.43 | [10 empty] | 9e-06 | 5.9 | 4.94e-05 | 12.93 |  |  | 7.66e-06 | 6.25 |  |  | 6.95e-06 | 6.24 | [6 empty] | 1.8e-07 | 2.4605 | 4.19e-08 | 1.7502 | 1.12e-07 | 2.336 |  |  | 1.31e-05 | 11.3624 | 1.27766e-06 | 5.65003 | 3.43461e-06 | 6.71147 | 1.20295e-06 | 4.09458 | 1.13499e-06 | 4.13522 | 4.97e-06 | 9.2 | 5.9e-06 | 10.37 | 1.56e-05 | 12.55 | 1e-05 | 8.96 | 7.8e-06 | 8.34 | 1.45e-05 | 7.45 | 6.9e-06 | 6.28 | 3.24e-07 | 5.04 |  |  | 3.44e-07 | 5.11 | 1.6028e-07 | 3.09538 | 1.2995e-07 | 3.15207 | 5.2239e-07 | 3.23919 | 1.9473e-06 | 4.71516 | 7.9194e-07 | 3.89171 | 1.8319e-07 | 3.09149 | 2.0148e-07 | 3.89
5.89985e-06 | 10.9422 | 6.642244e-05 | 23.0233 | [12 empty] | 1.47e-06 | 8.83 | 7.72e-07 | 6.53 | 1.92e-05 | 13.7 | 3.9e-05 | 17.3 | 3.63e-05 | 19.4 | 0.000723 | 24.2 | 2.807e-05 | 16.98 | 2.106e-05 | 13.62 | 3.56e-05 | 21.4 | 5.47e-05 | 18.3 | 5.45e-05 | 18.2 | 9.52e-05 | 21.8 | 0.000276 | 23.2 | 4.17e-05 | 19.2 | 3.11e-05 | 21.4 | 4.3e-05 | 17.7 | 5.27e-05 | 17.9 |  |  |  |  | 1.83411e-06 | 5.0775 |  |  | 4.385e-08 | 1.6097 | [6 empty] | 3.923047e-05 | 16.9862 | 3.96e-05 | 18.32 | [10 empty] | 6.13e-05 | 22.36 | 1.63e-05 | 10.84 | [10 empty] | 2.46e-05 | 7.06 | 7.19e-05 | 13.8 |  |  | 8.62e-06 | 6.54 |  |  | 6.7e-06 | 6.42 | [6 empty] | 2.63e-07 | 2.7029 | 4.55e-06 | 5.9197 | 1.27e-07 | 2.5798 |  |  | 1.57e-05 | 12.1462 | 1.25897e-06 | 5.67444 | 3.62076e-06 | 6.7952 | 1.27608e-06 | 4.14409 | 1.20989e-06 | 4.1854 | 6.93e-06 | 9.9 | 7.15e-06 | 11.02 | 1.76e-05 | 13.34 | 1.11e-05 | 9.49 | 9.05e-06 | 8.73 | 2.15e-05 | 7.92 | 6.77e-06 | 6.53 | 5.87e-07 | 5.5 |  |  | 3.23e-07 | 4.95 | 1.6154e-07 | 3.14437 | 1.1092e-07 | 3.202 | 5.4624e-07 | 3.26185 | 1.9914e-06 | 4.75653 | 8.1138e-07 | 3.91934 | 8.9412e-08 | 3.10195 | 2.081e-07 | 3.94396
7.04467e-06 | 11.4481 | 0.000104234 | 24.5123 | [12 empty] | 1.67e-06 | 9.05 | 9.76e-07 | 6.72 | 2.24e-05 | 14.3 | 4.43e-05 | 18.3 | 5.13e-05 | 20.4 |  |  | 3.057e-05 | 15.98 | 2.176e-05 | 17.55 | 4.88e-05 | 22.3 | 6.91e-05 | 19.2 | 6.03e-05 | 19 | 0.000122 | 23.4 | 0.001 | 25.3 | 5.34e-05 | 20.4 | 3.5e-05 | 22.9 | 5.34e-05 | 18.7 | 5.92e-05 | 18.9 |  |  |  |  | 2.54687e-06 | 5.489 | [10 empty] | 4.921781e-05 | 18.6254 | 6.13e-05 | 22.09 | [10 empty] | 0.000104 | 25.85 | 3.13e-05 | 12.98 | [10 empty] | 3.34e-05 | 9.11 | 2.39e-06 | 5.85 |  |  | 9.32e-06 | 6.8 |  |  | 8.09e-06 | 6.65 | [6 empty] | 1.47e-06 | 3.8484 | 5.75e-06 | 6.5114 | 1.06e-07 | 2.2793 |  |  | 1.88e-05 | 13.1243 | 1.23554e-06 | 5.69995 | 3.7794e-06 | 6.88194 | 1.42119e-06 | 4.19882 | 1.25453e-06 | 4.23889 | 8.21e-06 | 10.71 | 9.27e-06 | 11.75 | 2.34e-05 | 14.17 | 1.19e-05 | 10.07 | 9.77e-06 | 9.14 |  |  | 8.58e-06 | 6.84 | 1.08e-06 | 5.97 |  |  | 2.89e-07 | 4.81 | 1.6082e-07 | 3.19265 | 1.1069e-07 | 3.2557 | 5.4446e-07 | 3.28553 | 2.0558e-06 | 4.79952 | 8.0196e-07 | 3.94865 | 1.192e-07 | 3.10989 | 2.1814e-07 | 3.9939
|  | 0.0001304565 | 25.9287 | [12 empty] | 1.86e-06 | 9.27 | 1.17e-06 | 6.81 | 2.52e-05 | 15.1 | 5.19e-05 | 20.1 | 7.12e-05 | 21.7 |  |  | 3.385e-05 | 17.51 | 2.251e-05 | 18.38 | 5.57e-05 | 23.6 | 9.33e-05 | 20.1 | 8.16e-05 | 20 | 0.000225 | 25.3 |  |  | 6e-05 | 21.4 | 4.13e-05 | 24.6 | 6.1e-05 | 19.9 | 6.66e-05 | 20.1 |  |  |  |  | 3.21863e-06 | 5.8739 | [10 empty] | 7.970511e-05 | 20.8921 | [12 empty] | 5.18e-07 | 4.7 | 2.18e-07 | 2.7 | [10 empty] | 2.53e-07 | 2.15 | 2.92e-06 | 6.06 |  |  | 1.03e-05 | 7.14 |  |  | 8.99e-06 | 6.93 | [6 empty] | 7.85e-07 | 3.2238 | 6.98e-06 | 7.1533 | 7.73e-08 | 1.9585 |  |  | 7.97e-05 | 20.8921 | 1.2471e-06 | 5.72569 | 3.86295e-06 | 6.97167 | 1.55631e-06 | 4.25041 | 1.3544e-06 | 4.29055 | 1.14e-05 | 11.32 | 1.04e-05 | 12.51 | 2.87e-05 | 15.08 | 1.55e-05 | 10.7 | 1.26e-05 | 9.52 |  |  | 1.38e-05 | 7.23 | 1.93e-06 | 6.56 |  |  | 2.57e-07 | 4.67 | 1.6429e-07 | 3.24321 | 1.1159e-07 | 3.31026 | 5.4356e-07 | 3.3086 | 2.1033e-06 | 4.84195 | 8.0866e-07 | 3.97634 | 1.6863e-07 | 3.11926 | 2.1724e-07 | 4.04868
|  | 0.0001869415 | 28.4807 | [12 empty] | 2.13e-06 | 9.49 | 1.36e-06 | 7.02 | 2.6e-05 | 14.9 | 5.31e-05 | 19.1 | 0.000125 | 23.4 |  |  | 3.623e-05 | 17.78 | 2.291e-05 | 16.13 | 6.05e-05 | 24.7 | 0.000139 | 21.5 | 9.66e-05 | 20.9 | 0.000382 | 26.8 |  |  | 6.4e-05 | 22.7 | 5.22e-05 | 25.9 | 7.21e-05 | 20.9 | 7.49e-05 | 21 |  |  |  |  | 3.51085e-06 | 6.2259 | [24 empty] | 2.84e-06 | 5.68 | 4.17e-07 | 2.95 | [10 empty] | 3.13e-07 | 2.45 | 3.29e-06 | 6.27 |  |  | 1.13e-05 | 7.39 |  |  | 9.68e-06 | 7.12 | [6 empty] | 9.9e-07 | 3.4193 | 3.85e-06 | 5.6309 | 5.2e-08 | 1.621 |  |  |  |  | 1.3024e-06 | 5.75097 | 3.93095e-06 | 7.05945 | 1.56884e-06 | 4.30465 | 1.39329e-06 | 4.34283 | 1.19e-05 | 11.98 | 1.24e-05 | 13.38 | 3.25e-05 | 16.19 | 1.74e-05 | 11.41 | 1.34e-05 | 9.96 |  |  | 1.53e-05 | 7.52 | 6.33e-06 | 8.63 |  |  | 2.38e-07 | 4.53 | 1.7643e-07 | 3.29344 | 1.1576e-07 | 3.36786 | 5.7507e-07 | 3.33184 | 2.1782e-06 | 4.88424 | 9.3966e-07 | 4.00616 | 1.6237e-07 | 3.12894 | 2.2654e-07 | 4.10203
|  | 3.7843e-07 | 5.8752 | [12 empty] | 2.27e-06 | 9.72 | 1.56e-06 | 7.17 | 2.93e-05 | 16.5 | 6.75e-05 | 21.2 | 0.000268 | 25.3 |  |  | 3.749e-05 | 18.33 | 2.45e-05 | 19.85 | 7.26e-05 | 25.7 | 0.00028 | 22.7 | 0.000145 | 22.8 |  |  |  |  | 8.64e-05 | 23.7 | 5.48e-05 | 26.5 | 8.65e-05 | 22.2 | 9.78e-05 | 22.3 |  |  |  |  | 4.3084e-06 | 6.7869 | [24 empty] | 3e-06 | 6.34 | 4.8e-07 | 3.16 | [10 empty] | 2.55e-07 | 2.79 | 3.61e-06 | 6.45 |  |  | 1.26e-05 | 7.67 |  |  | 1.15e-05 | 7.5 | [6 empty] | 1.28e-06 | 3.6513 | 4.55e-07 | 3.2821 | 1.73e-07 | 2.6131 |  |  |  |  | 1.42141e-06 | 5.77658 | 4.04363e-06 | 7.14865 | 1.65342e-06 | 4.35636 | 1.55506e-06 | 4.39983 | 1.49e-05 | 12.69 | 1.47e-05 | 14.36 | 3.84e-05 | 17.5 | 2.22e-05 | 12.17 | 1.5e-05 | 10.45 |  |  | 1.75e-05 | 7.77 | 4.83e-06 | 9.38 |  |  | 2.1e-07 | 4.4 | 1.9104e-07 | 3.34604 | 1.1808e-07 | 3.42508 | 6.1353e-07 | 3.35509 | 2.3191e-06 | 4.9275 | 9.8974e-07 | 4.03275 | 1.3091e-07 | 3.13833 | 2.412e-07 | 4.15707
|  | 4.0563e-07 | 6.1009 | [12 empty] | 2.58e-06 | 9.95 | 1.75e-06 | 7.33 | 3.25e-05 | 17.3 | 7.55e-05 | 22.4 |  |  |  |  | 4.082e-05 | 19.34 | 2.494e-05 | 17.83 | 8.02e-05 | 27.1 |  |  | 0.00037 | 25.3 |  |  |  |  | 0.000138 | 25.2 | 6.48e-05 | 25.1 | 0.000117 | 23.8 | 0.00012 | 23.8 |  |  |  |  | 4.94577e-06 | 7.2748 | [24 empty] | 4.4e-06 | 7.06 | 4.44e-07 | 3.46 | [10 empty] | 7.42e-07 | 3.19 | 4e-06 | 6.77 |  |  | 1.37e-05 | 7.96 |  |  | 1.18e-05 | 7.77 | [6 empty] | 6.98e-07 | 3.1035 | 6.17e-07 | 3.5004 | 2.26e-07 | 3.0206 |  |  |  |  | 1.48851e-06 | 5.80212 | 4.20748e-06 | 7.2379 | 1.791e-06 | 4.41173 | 1.57703e-06 | 4.45184 | 1.79e-05 | 13.46 | 2.02e-05 | 15.46 | 5.67e-05 | 18.99 | 2.74e-05 | 13.03 | 1.68e-05 | 10.98 |  |  | 1.93e-05 | 8.14 | 5.43e-06 | 10.16 |  |  | 1.75e-07 | 4.28 | 2.0768e-07 | 3.40007 | 1.2093e-07 | 3.48573 | 6.1102e-07 | 3.37888 | 2.406e-06 | 4.97011 | 8.7093e-07 | 4.06187 | 1.2257e-07 | 3.14629 | 2.5408e-07 | 4.21263
|  | 4.359e-07 | 6.294 | [12 empty] | 2.69e-06 | 10.2 | 2.26e-06 | 7.6 | 3.78e-05 | 18.2 | 0.000103 | 23.6 |  |  |  |  | 4.677e-05 | 19.94 | 2.956e-05 | 19.1 | 0.000105 | 28.2 | [8 empty] | 0.000144 | 26.8 | 6.48e-05 | 27.1 | 0.00015 | 25.3 | 0.000164 | 25.5 |  |  |  |  | 6.14428e-06 | 7.6795 | [24 empty] | 6.14e-06 | 7.93 | 5.25e-07 | 3.83 | [10 empty] | 9.83e-07 | 3.58 | 4.54e-06 | 7.06 |  |  | 1.53e-05 | 8.33 |  |  | 1.35e-05 | 8.15 | [6 empty] | 4.93e-06 | 5.5825 | 8.68e-07 | 3.7516 | 3.5e-07 | 3.4787 |  |  |  |  | 1.50991e-06 | 5.82785 | 4.47436e-06 | 7.32979 | 1.73959e-06 | 4.46619 | 1.46519e-06 | 4.50971 | 2.13e-05 | 14.37 | 2.74e-05 | 16.71 | 5.14e-05 | 20.69 | 3.59e-05 | 14.01 | 2.15e-05 | 11.61 |  |  | 2.6e-05 | 8.55 | 1.35e-05 | 11.15 |  |  | 1.56e-07 | 4.15 | 2.1256e-07 | 3.45355 | 1.2924e-07 | 3.54657 | 5.9386e-07 | 3.40226 | 2.4671e-06 | 5.01324 | 8.8021e-07 | 4.08853 | 1.4729e-07 | 3.1555 | 2.6432e-07 | 4.26901
|  | 4.9462e-07 | 6.4939 | [12 empty] | 3.03e-06 | 10.4 | 2.41e-06 | 7.83 | 4.32e-05 | 19.3 | 0.000148 | 25 |  |  |  |  | 5.359e-05 | 21.03 | 3.057e-05 | 20.63 | 0.000114 | 29.9 | [8 empty] | 0.000159 | 28.1 |  |  | 0.000216 | 27.7 | 0.000176 | 27.1 |  |  |  |  | 6.53207e-06 | 8.2245 | [24 empty] | 6.43e-06 | 8.65 | 6e-07 | 4.29 | [10 empty] | 1.8e-06 | 4.06 | 5.11e-06 | 7.36 |  |  | 1.77e-05 | 8.82 |  |  | 1.41e-05 | 8.56 | [6 empty] | 8.08e-06 | 5.9848 | 1.08e-06 | 3.999 | 5.77e-07 | 4.0311 |  |  |  |  | 1.51728e-06 | 5.85365 | 4.7215e-06 | 7.42218 | 1.71343e-06 | 4.5242 | 1.53394e-06 | 4.56254 | 2.78e-05 | 15.37 | 2.48e-05 | 18.16 | 8.5e-05 | 22.69 | 5.11e-05 | 15.09 | 2.3e-05 | 12.27 |  |  | 3.57e-05 | 8.95 | 1.75e-05 | 12 |  |  | 1.49e-07 | 4.03 | 2.2487e-07 | 3.5122 | 1.3829e-07 | 3.60944 | 6.0952e-07 | 3.4258 | 2.5851e-06 | 5.05508 | 9.9064e-07 | 4.11648 | 1.5678e-07 | 3.16349 | 2.7545e-07 | 4.3276
|  | 5.6418e-07 | 6.7216 | [12 empty] | 3.25e-06 | 10.7 | 2.71e-06 | 8.18 | 4.86e-05 | 20.1 | 0.00026 | 27.1 |  |  |  |  | 5.639e-05 | 21.69 | 3.751e-05 | 21.28 | 0.000146 | 31.3 | [8 empty] | 0.000246 | 28.8 |  |  | 0.000369 | 30.3 | [32 empty] | 8.57e-06 | 9.37 | 1.07e-06 | 4.87 | [10 empty] | 3.46e-06 | 4.62 | 5.41e-06 | 7.65 |  |  | 1.95e-05 | 9.2 |  |  | 1.54e-05 | 8.91 | [6 empty] | 2.52e-06 | 4.7026 | 1.2e-06 | 4.2731 | 1.04e-06 | 4.5667 |  |  |  |  | 1.40162e-06 | 5.87902 | 4.81148e-06 | 7.51917 | 1.9521e-06 | 4.58277 | 1.67774e-06 | 4.62053 | 2.97e-05 | 16.43 | 2.55e-05 | 19.77 | 0.000135 | 24.92 | 7.71e-05 | 16.23 | 3.01e-05 | 12.91 |  |  |  |  | 1.86e-05 | 13.08 |  |  | 1.88e-07 | 3.97 | 2.5918e-07 | 3.5704 | 1.4775e-07 | 3.67504 | 6.638e-07 | 3.44951 | 2.7637e-06 | 5.09741 | 1.0699e-06 | 4.14295 | 1.4789e-07 | 3.17286 | 2.8083e-07 | 4.38606
|  | 6.549e-07 | 6.9216 | [12 empty] | 3.52e-06 | 10.9 | 2.95e-06 | 8.24 | 5.12e-05 | 20.7 | 0.000649 | 28.9 |  |  |  |  | 6.246e-05 | 22.36 | 4.084e-05 | 22.28 | 0.000169 | 33.3 | [8 empty] | 0.000343 | 30.2 |  |  | 0.00097 | 32.2 | [32 empty] | 1.17e-05 | 10.09 | 3e-06 | 5.65 | [10 empty] | 6.33e-06 | 5.39 | 6.23e-06 | 7.95 |  |  | 2.16e-05 | 9.61 |  |  | 1.78e-05 | 9.42 | [6 empty] | 3.24e-06 | 5.0799 | 1.53e-06 | 4.5838 | 1.33e-06 | 4.8917 |  |  |  |  | 1.47222e-06 | 5.91277 | 4.88509e-06 | 7.61419 | 2.08918e-06 | 4.64039 | 1.83501e-06 | 4.67741 | 3.79e-05 | 17.63 | 3.75e-05 | 21.62 | 0.000182 | 27.68 | 0.000129 | 17.53 | 3.4e-05 | 13.64 |  |  |  |  | 2.36e-05 | 14.14 |  |  | 2.23e-07 | 4.18 | 2.8667e-07 | 3.63036 | 1.5541e-07 | 3.74137 | 6.9158e-07 | 3.47296 | 2.9139e-06 | 5.13984 | 1.045e-06 | 4.17049 | 1.4388e-07 | 3.1816 | 2.8598e-07 | 4.44672
|  | 7.7529e-07 | 7.1733 | [12 empty] | 4e-06 | 11.1 | 3.49e-06 | 8.49 | 5.57e-05 | 21.8 | [6 empty] | 7.792e-05 | 23.23 | 4.68e-05 | 23.16 | 0.00027 | 35.4 | [8 empty] | 0.000463 | 31.7 | [36 empty] | 2.75e-05 | 11.05 | 3.56e-06 | 6.44 | [10 empty] | 1.47e-05 | 6.55 | 6.98e-06 | 8.32 |  |  | 2.53e-05 | 10.11 |  |  | 1.92e-05 | 9.76 | [6 empty] | 1.79e-06 | 4.1159 | 2.35e-06 | 5.1032 | 1.74e-06 | 5.2729 |  |  |  |  | 1.57481e-06 | 5.95036 | 4.9994e-06 | 7.71089 | 2.07816e-06 | 4.70159 | 2.06078e-06 | 4.73997 | 3.97e-05 | 19.03 | 5.31e-05 | 23.82 |  |  |  |  | 4.19e-05 | 14.51 |  |  |  |  | 2.49e-05 | 15.48 |  |  | 2.46e-07 | 4.45 | 3.086e-07 | 3.69304 | 1.612e-07 | 3.811 | 6.7876e-07 | 3.49708 | 2.9168e-06 | 5.1825 | 1.0579e-06 | 4.19613 | 1.3919e-07 | 3.19079 | 2.92e-07 | 4.50737
|  | 9.0109e-07 | 7.3948 | [12 empty] | 4.73e-06 | 11.4 | 5.04e-06 | 8.72 | 6.06e-05 | 22.8 | [6 empty] | 0.0001133 | 24.7 | 5.363e-05 | 24.07 | [48 empty] | 2.85e-05 | 12.33 | 6.3e-06 | 7.49 | [10 empty] | 2.68e-05 | 8.09 | 7.58e-06 | 8.52 |  |  | 2.76e-05 | 10.48 |  |  | 2.27e-05 | 10.29 | [6 empty] | 2.23e-06 | 4.4337 | 8.7e-06 | 7.9303 | 2.37e-06 | 5.7266 |  |  |  |  | 1.59682e-06 | 5.99738 | 5.19753e-06 | 7.80837 | 2.1261e-06 | 4.75833 | 2.09162e-06 | 4.79843 | 5.48e-05 | 20.54 | 5.89e-05 | 26.47 |  |  |  |  | 5.93e-05 | 15.4 |  |  |  |  | 2.3e-05 | 16.8 |  |  | 2.79e-07 | 4.71 | 3.3135e-07 | 3.75681 | 1.6677e-07 | 3.88159 | 6.8765e-07 | 3.52131 | 2.9552e-06 | 5.22555 | 1.0778e-06 | 4.22275 | 1.5297e-07 | 3.19973 | 3.0456e-07 | 4.57015
|  | 1.10144e-06 | 7.6672 | [12 empty] | 4.8e-06 | 11.7 | 6.83e-06 | 9.68 | 6.94e-05 | 23.8 | [6 empty] | 0.0001298 | 26.25 | 8.792e-05 | 25.22 | [48 empty] | 3.54e-05 | 14.27 | 1.1e-05 | 8.48 | [10 empty] | 5.13e-05 | 10 | 7.83e-06 | 8.98 |  |  | 3.39e-05 | 11.11 |  |  | 2.82e-05 | 10.92 | [6 empty] | 5.82e-06 | 5.2467 | 1.2e-05 | 8.9334 | 6.83e-06 | 8.9 |  |  |  |  | 1.59028e-06 | 6.04948 | 5.31996e-06 | 7.90849 | 2.29591e-06 | 4.82173 | 1.90261e-06 | 4.86014 | 6.67e-05 | 22.3 | 7.12e-05 | 29.45 |  |  |  |  | 6.25e-05 | 16.34 |  |  |  |  | 3.17e-05 | 18.21 |  |  | 3.45e-07 | 5.02 | 3.5982e-07 | 3.82252 | 1.7953e-07 | 3.95598 | 7.3406e-07 | 3.54571 | 3.0774e-06 | 5.26805 | 1.0936e-06 | 4.24941 | 1.7453e-07 | 3.20956 | 3.2506e-07 | 4.6344
|  | 1.28728e-06 | 7.9344 | [12 empty] | 5.33e-06 | 12.2 | 7.31e-06 | 10 | 7.42e-05 | 24 | [6 empty] | 0.0001487 | 27.07 | 9.572e-05 | 26.62 | [48 empty] | 4.33e-05 | 16.69 | 1.48e-05 | 9.71 | [10 empty] | 9.5e-05 | 12.18 | 7.89e-06 | 9.26 |  |  | 4.02e-05 | 11.76 |  |  | 3.13e-05 | 11.35 | [6 empty] | 6.68e-06 | 5.4708 | 1.62e-05 | 10.0404 | 8.55e-06 | 9.4659 |  |  |  |  | 1.55578e-06 | 6.10232 | 5.49227e-06 | 8.00977 | 2.29348e-06 | 4.8815 | 1.94817e-06 | 4.91991 | 8.25e-05 | 24.39 | 0.000132 | 33.02 |  |  |  |  | 0.000117 | 17.35 |  |  |  |  | 2.74e-05 | 16.84 |  |  | 4.25e-07 | 5.32 | 3.9441e-07 | 3.88984 | 2.0044e-07 | 4.03182 | 7.621e-07 | 3.56981 | 3.1136e-06 | 5.31015 | 1.1228e-06 | 4.27551 | 1.8574e-07 | 3.21856 | 3.3783e-07 | 4.70065
|  | 1.49768e-06 | 8.1919 | [12 empty] | 5.56e-06 | 11.9 | 8.51e-06 | 10.7 | 7.68e-05 | 25.1 | [6 empty] | 0.0001887 | 27.7 | 0.000106 | 27.66 | [48 empty] | 5.89e-05 | 19.45 | 1.92e-05 | 11.11 | [12 empty] | 9.07e-06 | 9.82 |  |  | 5.76e-05 | 12.59 |  |  | 3.52e-05 | 11.87 | [6 empty] | 3.82e-06 | 4.7825 | 2.18e-05 | 11.419 | 1.41e-05 | 11.3116 |  |  |  |  | 1.61685e-06 | 6.15554 | 5.72724e-06 | 8.11344 | 2.40024e-06 | 4.94769 | 2.13416e-06 | 4.98245 | 0.000164 | 26.83 | [6 empty] | 0.000179 | 18.45 |  |  |  |  | 2.64e-05 | 15.43 |  |  | 6.07e-07 | 5.64 | 4.293e-07 | 3.95941 | 2.1912e-07 | 4.11077 | 7.2942e-07 | 3.59317 | 3.1836e-06 | 5.35234 | 1.1319e-06 | 4.30212 | 1.9017e-07 | 3.22805 | 3.5201e-07 | 4.76609
[16 empty] | 6.5e-06 | 12.5 | 1.04e-05 | 10.8 | 8.64e-05 | 26.4 | [6 empty] | 0.000252 | 28.34 | 0.0001861 | 28.76 | [48 empty] | 8.13e-05 | 22.69 | 4.87e-05 | 13.99 | [12 empty] | 9.81e-06 | 10.12 |  |  | 9.86e-05 | 13.84 |  |  | 4.08e-05 | 12.57 | [6 empty] | 4.78e-06 | 5.0017 |  |  | 1.68e-05 | 12.8868 |  |  |  |  | 1.78158e-06 | 6.20992 | 5.85882e-06 | 8.22079 | 2.66331e-06 | 5.00881 | 2.28429e-06 | 5.04397 | 0.000357 | 29.69 | [6 empty] | 0.000291 | 19.85 |  |  |  |  | 1.84e-05 | 13.92 |  |  | 1.01e-06 | 6 | 4.7049e-07 | 4.02995 | 2.4055e-07 | 4.19199 | 7.1017e-07 | 3.61678 | 3.2628e-06 | 5.3942 | 1.0964e-06 | 4.32807 | 1.9057e-07 | 3.23697 | 3.6272e-07 | 4.83229
[16 empty] | 6.67e-06 | 12.8 | 1.21e-05 | 11.5 | 9.4e-05 | 26.8 | [6 empty] | 0.0003923 | 30.36 | [50 empty] | 2.9e-07 | 2.99 | 6.67e-05 | 15.71 | [12 empty] | 1.23e-05 | 10.69 | [6 empty] | 7.03e-05 | 13.62 | [6 empty] | 1.17e-06 | 3.703 |  |  | 3e-06 | 6.1687 |  |  |  |  | 2.01695e-06 | 6.26458 | 5.95158e-06 | 8.32673 | 2.71817e-06 | 5.07723 | 2.52474e-06 | 5.11126 | [14 empty] | 1.34e-05 | 12.6 |  |  | 1.35e-06 | 6.36 | 5.2827e-07 | 4.10386 | 2.6886e-07 | 4.27441 | 7.5436e-07 | 3.64001 | 3.3075e-06 | 5.43728 | 1.0897e-06 | 4.35359 | 1.7685e-07 | 3.24637 | 3.7283e-07 | 4.90096
[16 empty] | 7.69e-06 | 13.1 | 1.41e-05 | 11.7 | 0.000104 | 27.2 | [58 empty] | 7.11e-07 | 3.31 | 0.000133 | 18.8 | [12 empty] | 1.78e-05 | 11.38 | [14 empty] | 1.5e-06 | 3.8682 |  |  | 3.77e-06 | 6.7248 |  |  |  |  | 2.22801e-06 | 6.31894 | 6.08901e-06 | 8.43758 | 2.85119e-06 | 5.14009 | 2.55697e-06 | 5.17431 | [14 empty] | 1.09e-05 | 11.45 |  |  | 1.72e-06 | 6.75 | 5.7624e-07 | 4.17929 | 2.8764e-07 | 4.35908 | 8.0168e-07 | 3.66451 | 3.3485e-06 | 5.47914 | 1.1343e-06 | 4.37919 | 1.5477e-07 | 3.25535 | 3.8747e-07 | 4.97038
[16 empty] | 8.33e-06 | 13.7 | 1.58e-05 | 12 | 0.000106 | 28.5 | [58 empty] | 1.06e-06 | 3.71 | 4.05e-07 | 4.26 | [12 empty] | 1.95e-05 | 11.72 | [14 empty] | 1.86e-06 | 4.0332 |  |  | 4.68e-06 | 7.3769 |  |  |  |  | 2.19107e-06 | 6.37305 | 6.32744e-06 | 8.54788 | 2.90748e-06 | 5.20912 | 2.48645e-06 | 5.24393 | [14 empty] | 6.05e-06 | 10.45 |  |  | 1.97e-06 | 7.17 | 6.0698e-07 | 4.25631 | 3.0414e-07 | 4.44705 | 8.0238e-07 | 3.68903 | 3.4155e-06 | 5.52306 | 1.2097e-06 | 4.40451 | 1.4407e-07 | 3.26495 | 4.0706e-07 | 5.04398
[16 empty] | 9.09e-06 | 13.4 | 1.84e-05 | 12.2 | 0.000127 | 29.8 | [58 empty] | 1.53e-06 | 4 | 1.33e-06 | 4.82 | [12 empty] | 2.75e-05 | 12.52 | [14 empty] | 2.23e-06 | 4.2072 |  |  | 4.84e-06 | 8.1523 |  |  |  |  | 2.29588e-06 | 6.42871 | 6.62115e-06 | 8.66111 | 2.92431e-06 | 5.27793 | 2.54663e-06 | 5.31034 | [14 empty] | 5.47e-06 | 9.39 |  |  | 2.34e-06 | 7.71 | 6.6706e-07 | 4.33742 | 3.3396e-07 | 4.53678 | 7.9398e-07 | 3.71363 | 3.5497e-06 | 5.56649 | 1.3035e-06 | 4.43019 | 1.5015e-07 | 3.2743 | 4.4511e-07 | 5.11843
[16 empty] | 1e-05 | 14 | 1.9e-05 | 12.7 | 0.000143 | 30.4 | [58 empty] | 1.85e-06 | 4.38 | 1.75e-06 | 5.35 | [12 empty] | 3.97e-05 | 13.39 | [14 empty] | 2.63e-06 | 4.3934 |  |  | 2.42e-05 | 15.0442 |  |  |  |  | 2.58781e-06 | 6.4812 | 6.8256e-06 | 8.77608 | 3.12569e-06 | 5.34923 | 2.56802e-06 | 5.38222 | [14 empty] | 4.22e-06 | 8.65 |  |  | 3.48e-06 | 8.14 | 7.2856e-07 | 4.4196 | 3.7156e-07 | 4.63035 | 8.0673e-07 | 3.73791 | 3.6284e-06 | 5.61048 | 1.3642e-06 | 4.45585 | 1.4708e-07 | 3.28369 | 4.8414e-07 | 5.1957
[16 empty] | 1.07e-05 | 14.4 | 2.37e-05 | 12.9 | 0.000156 | 31.4 | [58 empty] | 2.53e-06 | 4.78 | 2.44e-06 | 5.91 | [12 empty] | 6.13e-05 | 14.21 | [14 empty] | 3.16e-06 | 4.5853 |  |  | 4.1e-05 | 17.795 |  |  |  |  | 2.66451e-06 | 6.53761 | 6.98465e-06 | 8.89414 | 3.30671e-06 | 5.41978 | 2.7693e-06 | 5.45219 | [14 empty] | 3.11e-06 | 7.65 |  |  | 3.32e-06 | 9.05 | 7.908e-07 | 4.50743 | 4.1191e-07 | 4.72652 | 8.4542e-07 | 3.76213 | 3.699e-06 | 5.65338 | 1.3385e-06 | 4.48082 | 1.3745e-07 | 3.29283 | 5.0333e-07 | 5.27319
[16 empty] | 1.2e-05 | 15.1 | 3.04e-05 | 13.5 | 0.000167 | 33.5 | [58 empty] | 3.08e-06 | 5.2 | 4.1e-06 | 6.59 | [12 empty] | 0.000109 | 15.49 | [14 empty] | 1.59e-05 | 7.0827 | [8 empty] | 2.66662e-06 | 6.59261 | 7.27878e-06 | 9.0148 | 3.2355e-06 | 5.49263 | 3.12136e-06 | 5.52537 | [14 empty] | 2.57e-06 | 6.98 |  |  | 4.8e-06 | 9.78 | 8.6173e-07 | 4.59585 | 4.585e-07 | 4.82602 | 8.7444e-07 | 3.78638 | 3.7822e-06 | 5.6969 | 1.3862e-06 | 4.50521 | 1.4256e-07 | 3.30259 | 5.3762e-07 | 5.35481
[16 empty] | 1.2e-05 | 15.5 | 3.54e-05 | 14.1 | 0.000225 | 34.8 | [58 empty] | 4.2e-06 | 5.78 | 6e-06 | 7.29 | [12 empty] | 0.000115 | 16.26 | [14 empty] | 1.91e-05 | 7.4829 | [8 empty] | 2.63542e-06 | 6.64797 | 7.59459e-06 | 9.13907 | 3.38678e-06 | 5.56837 | 3.28653e-06 | 5.59928 | [18 empty] | 4.74e-06 | 9.96 | 9.0994e-07 | 4.68714 | 5.0337e-07 | 4.92885 | 8.8124e-07 | 3.81062 | 3.8371e-06 | 5.73999 | 1.6269e-06 | 4.52925 | 1.5188e-07 | 3.31214 | 5.9343e-07 | 5.43596
[16 empty] | 1.25e-05 | 14.7 | 5.55e-05 | 14.2 | 0.00028 | 36.1 | [58 empty] | 6e-06 | 6.58 | 7.75e-06 | 8.12 | [28 empty] | 1.12e-05 | 6.3433 | [8 empty] | 2.6943e-06 | 6.70595 | 7.8649e-06 | 9.26503 | 3.53744e-06 | 5.64104 | 3.41151e-06 | 5.6756 | [18 empty] | 6.3e-06 | 11.32 | 9.8971e-07 | 4.78244 | 5.4221e-07 | 5.03487 | 9.1683e-07 | 3.83512 | 3.8808e-06 | 5.78385 | 1.734e-06 | 4.55301 | 1.4e-07 | 3.32129 | 6.3653e-07 | 5.51853
[16 empty] | 1.76e-05 | 16.3 |  |  | 0.000412 | 37.7 | [58 empty] | 2.02e-05 | 7.82 | 1.36e-05 | 9.11 | [28 empty] | 1.33e-05 | 6.7035 | [8 empty] | 2.82227e-06 | 6.76288 | 8.0121e-06 | 9.38888 | 3.6997e-06 | 5.72202 | 3.38987e-06 | 5.75076 | [18 empty] | 1.15e-05 | 11.42 | 1.1061e-06 | 4.88009 | 6.1202e-07 | 5.14775 | 9.7505e-07 | 3.85942 | 3.9295e-06 | 5.82739 | 1.7201e-06 | 4.57738 | 1.3724e-07 | 3.33132 | 6.9066e-07 | 5.60435
[16 empty] | 1.87e-05 | 15.9 |  |  | 0.000538 | 38.8 | [58 empty] | 1.57e-05 | 9.31 | 1.87e-05 | 10.27 | [28 empty] | 8.01e-06 | 5.7433 | [8 empty] | 2.87295e-06 | 6.82035 | 8.22616e-06 | 9.51942 | 3.96483e-06 | 5.79911 | 3.16341e-06 | 5.82909 | [18 empty] | 1.06e-05 | 12.7 | 1.225e-06 | 4.98401 | 6.7987e-07 | 5.26073 | 1.0152e-06 | 3.88423 | 4.0783e-06 | 5.87085 | 1.7646e-06 | 4.60175 | 1.5039e-07 | 3.34973 | 7.6796e-07 | 5.69248
[16 empty] | 1.92e-05 | 16.7 |  |  | 0.00074 | 41.1 | [58 empty] | 1.92e-05 | 10.73 | 2.33e-05 | 11.64 | [28 empty] | 9.67e-06 | 6.0598 | [8 empty] | 2.93433e-06 | 6.87835 | 8.5458e-06 | 9.65074 | 4.00261e-06 | 5.88049 | 3.55527e-06 | 5.91101 | [18 empty] | 2.06e-05 | 16.92 | 1.3266e-06 | 5.0887 | 7.3011e-07 | 5.38208 | 1.0345e-06 | 3.90889 | 4.1729e-06 | 5.91445 | 2.4661e-06 | 4.61868 | 1.5274e-07 | 3.37891 | 8.4684e-07 | 5.78441
[16 empty] | 2.08e-05 | 17.2 | [62 empty] | 5.7e-07 | 3.85 | 5.6e-05 | 13.83 | [38 empty] | 2.95087e-06 | 6.93554 | 8.78376e-06 | 9.78605 | 4.15914e-06 | 5.96379 | 3.95925e-06 | 5.98981 | [18 empty] | 2.39e-05 | 17.24 | 1.4548e-06 | 5.19708 | 7.9921e-07 | 5.50678 | 1.0794e-06 | 3.93352 | 4.1573e-06 | 5.9589 | 2.6416e-06 | 4.65364 | 1.5485e-07 | 3.4184 | 9.4732e-07 | 5.87807
[16 empty] | 2.4e-05 | 17.7 | [62 empty] | 8.13e-07 | 4.33 | 7.13e-05 | 16.01 | [38 empty] | 3.16419e-06 | 6.99577 | 9.03824e-06 | 9.92834 | 4.4557e-06 | 6.0466 | 4.08302e-06 | 6.07887 | [18 empty] | 3.33e-05 | 17.61 | 1.6412e-06 | 5.30929 | 8.7354e-07 | 5.63359 | 1.1458e-06 | 3.95842 | 4.2058e-06 | 6.0035 | 1.9599e-06 | 4.68938 | 1.5744e-07 | 3.46709 | 1.0842e-06 | 5.97422
[16 empty] | 2.4e-05 | 18.8 | [62 empty] | 1.55e-06 | 4.88 | [40 empty] | 3.52585e-06 | 7.05438 | 9.13694e-06 | 10.0689 | 4.58862e-06 | 6.13401 | 4.24987e-06 | 6.16059 | [18 empty] | 3.73e-05 | 18.2 | 1.8547e-06 | 5.42807 | 9.5164e-07 | 5.76539 | 1.1726e-06 | 3.98302 | 4.2332e-06 | 6.04861 | 1.8544e-06 | 4.73456 | 1.6449e-07 | 3.51858 | 1.2131e-06 | 6.07082
[16 empty] | 2.5e-05 | 18.2 | [62 empty] | 1.73e-06 | 5.5 | [40 empty] | 3.62809e-06 | 7.11477 | 9.30472e-06 | 10.21434 | 4.84779e-06 | 6.22417 | 4.38458e-06 | 6.25132 | [18 empty] | 3.85e-05 | 19.04 | 2.0806e-06 | 5.55038 | 1.0453e-06 | 5.90144 | 1.1709e-06 | 4.00767 | 4.3667e-06 | 6.09349 | 1.9695e-06 | 4.78885 | 1.643e-07 | 3.56785 | 1.3395e-06 | 6.17247
[16 empty] | 3e-05 | 19.4 | [62 empty] | 3.9e-06 | 6.25 | [40 empty] | 3.5855e-06 | 7.17481 | 9.76381e-06 | 10.36281 | 5.10025e-06 | 6.31005 | 4.68096e-06 | 6.34099 | [18 empty] | 4.35e-05 | 20.12 | 2.3002e-06 | 5.67836 | 1.1805e-06 | 6.04256 | 1.1816e-06 | 4.03287 | 4.5766e-06 | 6.13769 | 2.1026e-06 | 4.83525 | 1.6196e-07 | 3.62135 | 1.4748e-06 | 6.27601
[16 empty] | 3.47e-05 | 20.1 | [104 empty] | 3.61332e-06 | 7.23576 | 1.01511e-05 | 10.51154 | 4.9985e-06 | 6.40672 | 4.61018e-06 | 6.43093 | [18 empty] | 5.54e-05 | 21.31 | 2.5556e-06 | 5.80723 | 1.3446e-06 | 6.18993 | 1.1889e-06 | 4.05752 | 4.5572e-06 | 6.18207 | 2.1486e-06 | 4.8812 | 1.6698e-07 | 3.67332 | 1.5711e-06 | 6.37422
[16 empty] | 3.86e-05 | 20.8 | [104 empty] | 3.71162e-06 | 7.29745 | 1.05176e-05 | 10.67018 | 5.10753e-06 | 6.49892 | 4.62333e-06 | 6.52873 | [18 empty] | 6.92e-05 | 22.7 | 2.6908e-06 | 5.93863 | 1.5563e-06 | 6.34599 | 1.1858e-06 | 4.08217 | 4.614e-06 | 6.22626 | 2.0943e-06 | 4.9275 | 1.7085e-07 | 3.72816 | 1.4503e-06 | 6.46028
[16 empty] | 5.33e-05 | 21.4 | [104 empty] | 3.83105e-06 | 7.36046 | 1.05307e-05 | 10.8301 | 5.38215e-06 | 6.59491 | 4.55891e-06 | 6.61739 | [20 empty] | 2.8798e-06 | 6.0821 | 1.8314e-06 | 6.50832 | 1.2216e-06 | 4.10696 | 4.8605e-06 | 6.27019 | 2.1157e-06 | 4.97353 | 1.7566e-07 | 3.7827 | 1.6657e-06 | 6.56274
[16 empty] | 6.86e-05 | 22.2 | [104 empty] | 4.02686e-06 | 7.42374 | 1.06653e-05 | 10.99516 | 5.60449e-06 | 6.69677 | 4.77588e-06 | 6.72238 | [20 empty] | 3.2573e-06 | 6.22559 | 2.1338e-06 | 6.67741 | 1.331e-06 | 4.13209 | 5.0321e-06 | 6.3156 | 2.2125e-06 | 5.01933 | 1.7615e-07 | 3.83748 | 2.0757e-06 | 6.65414
[16 empty] | 8.47e-05 | 23 | [104 empty] | 4.18425e-06 | 7.48631 | 1.16293e-05 | 11.16314 | 6.20662e-06 | 6.79777 | 5.19194e-06 | 6.81568 | [20 empty] | 3.6606e-06 | 6.37924 | 2.4984e-06 | 6.85192 | 1.3739e-06 | 4.15673 | 5.0217e-06 | 6.35931 | 2.2537e-06 | 5.0654 | 1.7504e-07 | 3.89348 | 2.1838e-06 | 6.77105
[16 empty] | 0.00012 | 24 | [104 empty] | 4.25502e-06 | 7.54968 | 1.24558e-05 | 11.33472 | 6.73734e-06 | 6.90183 | 5.52955e-06 | 6.92845 | [20 empty] | 4.0802e-06 | 6.53625 | 2.8729e-06 | 7.0331 | 1.3641e-06 | 4.18223 | 4.9876e-06 | 6.40561 | 2.3752e-06 | 5.11309 | 1.8196e-07 | 3.95107 | 2.3205e-06 | 6.89467
[122 empty] | 4.44424e-06 | 7.61445 | 1.27837e-05 | 11.51123 | 6.53677e-06 | 7.01118 | 5.68478e-06 | 7.02977 | [20 empty] | 4.2515e-06 | 6.69669 | 3.2226e-06 | 7.22238 | 1.424e-06 | 4.20711 | 5.1421e-06 | 6.45129 | 2.3947e-06 | 5.15805 | 1.931e-07 | 4.01089 | 2.5041e-06 | 7.02031
[122 empty] | 4.75249e-06 | 7.67889 | 1.32104e-05 | 11.69358 | 6.63689e-06 | 7.12155 | 5.57121e-06 | 7.14338 | [20 empty] | 4.6899e-06 | 6.86947 | 3.6098e-06 | 7.42015 | 1.4597e-06 | 4.23162 | 5.1052e-06 | 6.49652 | 2.3583e-06 | 5.20602 | 2.002e-07 | 4.06931 | 2.6995e-06 | 7.15013
[122 empty] | 4.94426e-06 | 7.74623 | 1.36848e-05 | 11.88128 | 7.42058e-06 | 7.23402 | 5.93691e-06 | 7.25784 | [20 empty] | 5.3545e-06 | 7.04853 | 3.9986e-06 | 7.62587 | 1.5497e-06 | 4.25751 | 5.0901e-06 | 6.54308 | 2.4672e-06 | 5.25095 | 2.0607e-07 | 4.13177 | 2.919e-06 | 7.28607
[122 empty] | 4.90406e-06 | 7.8126 | 1.40457e-05 | 12.07679 | 7.79994e-06 | 7.34954 | 6.32933e-06 | 7.37454 | [20 empty] | 5.5963e-06 | 7.23867 | 3.9528e-06 | 7.8372 | 1.6086e-06 | 4.28246 | 5.3444e-06 | 6.58813 | 2.609e-06 | 5.29714 | 2.1129e-07 | 4.19299 | 3.1096e-06 | 7.4246
[122 empty] | 4.97575e-06 | 7.88017 | 1.42219e-05 | 12.27077 | 7.83098e-06 | 7.47161 | 6.7542e-06 | 7.49454 | [20 empty] | 5.9563e-06 | 7.43343 | 3.6431e-06 | 8.06072 | 1.5773e-06 | 4.30828 | 5.6246e-06 | 6.6337 | 2.8542e-06 | 5.34459 | 2.0787e-07 | 4.25702 | 3.2853e-06 | 7.56811
[122 empty] | 5.16302e-06 | 7.9465 | 1.45091e-05 | 12.47728 | 8.01727e-06 | 7.5913 | 7.21237e-06 | 7.61702 | [20 empty] | 6.6404e-06 | 7.63697 | 3.664e-06 | 8.28726 | 1.5546e-06 | 4.33398 | 5.6647e-06 | 6.67918 | 3.0098e-06 | 5.39112 | 2.0887e-07 | 4.32221 | 3.4558e-06 | 7.71538
[122 empty] | 5.10065e-06 | 8.01304 | 1.49697e-05 | 12.68616 | 8.61184e-06 | 7.72524 | 7.86644e-06 | 7.74116 | [20 empty] | 7.3587e-06 | 7.84801 | 3.8622e-06 | 8.53299 | 1.5656e-06 | 4.35924 | 5.6941e-06 | 6.72645 | 3.0308e-06 | 5.43834 | 1.7416e-07 | 4.38214 | 3.6564e-06 | 7.86837
[122 empty] | 5.06861e-06 | 8.08258 | 1.73681e-05 | 12.90868 | 9.46946e-06 | 7.85558 | 8.38173e-06 | 7.86769 | [20 empty] | 7.8576e-06 | 8.06959 | 4.0506e-06 | 8.78774 | 1.5819e-06 | 4.38415 | 5.9038e-06 | 6.77128 | 2.9954e-06 | 5.48692 | 1.8064e-07 | 4.45648 | 3.8644e-06 | 8.02526
[122 empty] | 5.22413e-06 | 8.15199 | 2.06484e-05 | 13.12992 | 9.55628e-06 | 7.99062 | 9.23813e-06 | 8.00562 | [20 empty] | 8.3548e-06 | 8.30013 | 4.3202e-06 | 9.05716 | 1.5851e-06 | 4.41016 | 6.1951e-06 | 6.81839 | 2.9077e-06 | 5.53309 | 2.3371e-07 | 4.51918 | 4.101e-06 | 8.18941
[122 empty] | 5.16878e-06 | 8.22221 | 1.85951e-05 | 13.35865 | 1.00837e-05 | 8.13176 | 9.66698e-06 | 8.13912 | [20 empty] | 9.0542e-06 | 8.54502 | 4.6115e-06 | 9.33977 | 1.6912e-06 | 4.43513 | 6.4848e-06 | 6.86299 | 2.9227e-06 | 5.5818 | 2.4757e-07 | 4.59738 | 4.3642e-06 | 8.3583
[122 empty] | 5.32329e-06 | 8.29569 | 1.65489e-05 | 13.59087 | 1.06536e-05 | 8.26804 | 1.01228e-05 | 8.28791 | [20 empty] | 9.7595e-06 | 8.80005 | 4.8894e-06 | 9.63948 | 1.7733e-06 | 4.46014 | 6.5185e-06 | 6.9083 | 3.1285e-06 | 5.63006 | 2.4942e-07 | 4.67166 | 4.6133e-06 | 8.53522
[122 empty] | 5.8182e-06 | 8.36713 | 1.72776e-05 | 13.82533 | 1.14046e-05 | 8.41927 | 1.11439e-05 | 8.427 | [20 empty] | 1.0448e-05 | 9.06895 | 5.2895e-06 | 9.95017 | 1.7184e-06 | 4.48609 | 6.4048e-06 | 6.95317 | 3.3901e-06 | 5.6784 | 2.5806e-07 | 4.7454 | 4.885e-06 | 8.7177
[122 empty] | 5.81356e-06 | 8.43972 | 1.85527e-05 | 14.07684 | 1.21194e-05 | 8.56839 | 1.22841e-05 | 8.5863 | [20 empty] | 1.1262e-05 | 9.3468 | 5.6972e-06 | 10.2733 | 1.7295e-06 | 4.51129 | 6.4239e-06 | 7 | 3.4666e-06 | 5.72761 | 2.625e-07 | 4.82821 | 5.1505e-06 | 8.90337
[122 empty] | 5.74501e-06 | 8.51534 | 1.96046e-05 | 14.33823 | 1.25754e-05 | 8.72991 | 1.3055e-05 | 8.73247 | [20 empty] | 1.2071e-05 | 9.64353 | 6.1038e-06 | 10.6127 | 1.836e-06 | 4.5377 | 6.6688e-06 | 7.0464 | 3.3854e-06 | 5.77623 | 2.7462e-07 | 4.90698 | 5.4355e-06 | 9.09925
[122 empty] | 6.08161e-06 | 8.59044 | 2.03229e-05 | 14.60632 | 1.35798e-05 | 8.89376 | 1.25146e-05 | 8.89776 | [20 empty] | 1.2192e-05 | 9.91289 | 6.6821e-06 | 10.971 | 1.846e-06 | 4.56368 | 6.7555e-06 | 7.09472 | 3.3823e-06 | 5.82476 | 2.9383e-07 | 4.98557 | 5.7707e-06 | 9.2996
[122 empty] | 6.33356e-06 | 8.66648 | 2.12857e-05 | 14.88155 | 1.41718e-05 | 9.06024 | 1.30047e-05 | 9.06261 | [20 empty] | 1.1861e-05 | 10.19888 | 7.4606e-06 | 11.35415 | 1.8849e-06 | 4.59048 | 6.7993e-06 | 7.14305 | 3.4055e-06 | 5.87428 | 2.9661e-07 | 5.06494 | 6.1672e-06 | 9.50567
[122 empty] | 6.47892e-06 | 8.74397 | 2.27331e-05 | 15.16428 | 1.46514e-05 | 9.23086 | 1.35306e-05 | 9.2276 | [20 empty] | 1.1896e-05 | 10.49001 | 8.2387e-06 | 11.76341 | 2.0243e-06 | 4.61592 | 6.936e-06 | 7.18944 | 3.4162e-06 | 5.92354 | 3.0612e-07 | 5.15136 | 6.5813e-06 | 9.72284
[122 empty] | 6.69343e-06 | 8.81952 | 2.46493e-05 | 15.46235 | 1.59191e-05 | 9.41061 | 1.43565e-05 | 9.4146 | [20 empty] | 1.2515e-05 | 10.80454 | 9.0967e-06 | 12.19903 | 2.0599e-06 | 4.64199 | 6.9907e-06 | 7.2371 | 3.6353e-06 | 5.9748 | 3.1774e-07 | 5.22836 | 7.0391e-06 | 9.94483
[122 empty] | 7.17396e-06 | 8.89936 | 2.55164e-05 | 15.76008 | 1.7135e-05 | 9.58369 | 1.70295e-05 | 9.59965 | [20 empty] | 1.3464e-05 | 11.1595 | 1.0222e-05 | 12.64547 | 2.1001e-06 | 4.66845 | 7.1263e-06 | 7.28275 | 3.8998e-06 | 6.02596 | 3.1733e-07 | 5.32727 | 7.4888e-06 | 10.17656
[122 empty] | 7.2076e-06 | 8.97681 | 2.51852e-05 | 16.0776 | 1.87256e-05 | 9.78363 | 1.95986e-05 | 9.79111 | [20 empty] | 1.4739e-05 | 11.55608 | 1.1535e-05 | 13.12721 | 2.1315e-06 | 4.69402 | 7.2402e-06 | 7.32864 | 3.8908e-06 | 6.07591 | 3.6112e-07 | 5.43949 | 7.9621e-06 | 10.42058
[122 empty] | 6.85824e-06 | 9.05917 | 2.61436e-05 | 16.39678 | 2.11475e-05 | 9.98294 | 2.06495e-05 | 10.00054 | [20 empty] | 1.6436e-05 | 11.97663 | 1.2924e-05 | 13.63413 | 2.2633e-06 | 4.72135 | 7.4296e-06 | 7.3758 | 3.9774e-06 | 6.12702 | 4.0338e-07 | 5.50857 | 8.4773e-06 | 10.67458
[122 empty] | 6.90084e-06 | 9.14106 | 2.81345e-05 | 16.72654 | 2.259e-05 | 10.18918 | 2.0781e-05 | 10.19946 | [20 empty] | 1.756e-05 | 12.41294 | 1.4474e-05 | 14.17191 | 2.4377e-06 | 4.74706 | 7.8358e-06 | 7.42225 | 4.1196e-06 | 6.1762 | 4.151e-07 | 5.62969 | 9.0938e-06 | 10.94456
[122 empty] | 7.01767e-06 | 9.22474 | 2.99991e-05 | 17.07405 | 2.44435e-05 | 10.41583 | 2.19787e-05 | 10.4219 | [20 empty] | 1.8027e-05 | 12.88239 | 1.6044e-05 | 14.74514 | 2.5153e-06 | 4.77412 | 8.0535e-06 | 7.46923 | 4.1975e-06 | 6.22841 | 4.2425e-07 | 5.70339 | 9.8956e-06 | 11.22361
[122 empty] | 7.16705e-06 | 9.30931 | 3.17961e-05 | 17.4297 | 2.46318e-05 | 10.62438 | 2.46905e-05 | 10.63999 | [20 empty] | 1.9927e-05 | 13.38512 | 1.7757e-05 | 15.3428 | 2.509e-06 | 4.80019 | 8.1449e-06 | 7.5175 | 4.3104e-06 | 6.28011 | 4.505e-07 | 5.80664 | 1.0793e-05 | 11.51461
[122 empty] | 7.27369e-06 | 9.39602 | 3.42326e-05 | 17.80346 | 2.47166e-05 | 10.85847 | 2.71569e-05 | 10.87666 | [20 empty] | 2.2744e-05 | 13.90102 | 1.9941e-05 | 15.97833 | 2.4929e-06 | 4.82702 | 8.4149e-06 | 7.56367 | 4.3949e-06 | 6.33266 | 4.8036e-07 | 5.90966 | 1.1565e-05 | 11.81577
[122 empty] | 7.46256e-06 | 9.48315 | 3.62966e-05 | 18.18688 | 3.03836e-05 | 11.10106 | 2.89042e-05 | 11.11228 | [20 empty] | 2.4982e-05 | 14.47387 | 2.2021e-05 | 16.64743 | 2.5082e-06 | 4.85366 | 8.6504e-06 | 7.61127 | 4.5247e-06 | 6.38585 | 5.3634e-07 | 6.02482 | 1.2143e-05 | 12.12228
[122 empty] | 7.74406e-06 | 9.57069 | 3.80406e-05 | 18.5929 | 3.99813e-05 | 11.35389 | 3.07482e-05 | 11.35886 | [20 empty] | 2.759e-05 | 15.06601 | 2.4274e-05 | 17.3832 | 2.4965e-06 | 4.8814 | 8.5694e-06 | 7.659 | 4.5819e-06 | 6.43781 | 5.9383e-07 | 6.13538 | 1.2997e-05 | 12.44589
[122 empty] | 8.02292e-06 | 9.66149 | 4.00949e-05 | 19.00437 | 4.55111e-05 | 11.61232 | 3.53588e-05 | 11.61528 | [20 empty] | 3.0071e-05 | 15.73749 | 2.7267e-05 | 18.16647 | 2.515e-06 | 4.90847 | 8.674e-06 | 7.70661 | 4.5826e-06 | 6.4915 | 5.9455e-07 | 6.25075 | 1.4254e-05 | 12.78172
[122 empty] | 8.29235e-06 | 9.75138 | 4.22536e-05 | 19.44738 |  |  | 4.70787e-05 | 11.89194 | [20 empty] | 3.5022e-05 | 16.603 | 3.0526e-05 | 19.00377 | 2.4855e-06 | 4.93643 | 9.0384e-06 | 7.75535 | 4.5749e-06 | 6.54501 | 5.8518e-07 | 6.36955 | 1.5427e-05 | 13.13475
[122 empty] | 8.3671e-06 | 9.84516 | 4.46726e-05 | 19.90131 | [24 empty] | 3.9457e-05 | 17.16596 | 3.4466e-05 | 19.92032 | 2.5402e-06 | 4.96372 | 9.6522e-06 | 7.8036 | 4.8507e-06 | 6.59949 | 6.3502e-07 | 6.49092 | 1.662e-05 | 13.50983
[122 empty] | 8.34719e-06 | 9.93857 | 4.7766e-05 | 20.37107 | [24 empty] | 4.9413e-05 | 18.14365 | 3.8794e-05 | 20.90464 | 2.6446e-06 | 4.99117 | 9.9193e-06 | 7.85048 | 5.244e-06 | 6.65414 | 7.1846e-07 | 6.61692 | 1.8535e-05 | 13.90821
[122 empty] | 8.48995e-06 | 10.03349 | 5.41446e-05 | 20.87298 | [24 empty] | 5.644e-05 | 18.74456 | 4.3716e-05 | 21.97858 | 2.6642e-06 | 5.01848 | 9.8155e-06 | 7.89781 | 5.31e-06 | 6.70966 | 8.0141e-07 | 6.74381 | 2.0697e-05 | 14.31495
[122 empty] | 8.8481e-06 | 10.13172 | 5.81954e-05 | 21.36064 | [24 empty] | 6.5583e-05 | 19.58604 | 5.1512e-05 | 23.13469 | 2.7021e-06 | 5.04605 | 9.8506e-06 | 7.94343 | 5.1838e-06 | 6.76351 | 9.1324e-07 | 6.88334 | 2.3418e-05 | 14.72261
[122 empty] | 9.20091e-06 | 10.22801 | 5.9978e-05 | 21.88758 | [24 empty] | 8.7911e-05 | 20.63254 | 2.3895e-05 | 23.53049 | 2.6875e-06 | 5.07396 | 9.8717e-06 | 7.99258 | 5.15e-06 | 6.8204 | 9.9615e-07 | 7.01464 | 2.9167e-05 | 15.21027
[122 empty] | 9.39678e-06 | 10.3288 | 6.57551e-05 | 22.44435 | [24 empty] | 9.7779e-05 | 21.63555 | 7.0588e-05 | 24.12268 | 2.8354e-06 | 5.10231 | 1.0045e-05 | 8.04046 | 5.5309e-06 | 6.87672 | 1.0392e-06 | 7.16209 | 2.5826e-05 | 15.63341
[122 empty] | 9.47585e-06 | 10.42842 | 7.34991e-05 | 23.0106 | [24 empty] | 9.6082e-05 | 22.6591 | 8.7337e-05 | 24.30694 | 3.1375e-06 | 5.13117 | 1.0344e-05 | 8.09091 | 5.7693e-06 | 6.93332 | 1.1547e-06 | 7.30833 | 2.2879e-05 | 16.17912
[122 empty] | 9.8845e-06 | 10.5317 | 8.28224e-05 | 23.62357 | [24 empty] | 0.00010917 | 23.5087 | 0.00026245 | 26.50977 | 3.2384e-06 | 5.16018 | 1.1029e-05 | 8.14022 | 5.7321e-06 | 6.99222 | 1.334e-06 | 7.46424 | 2.6774e-05 | 16.67961
[122 empty] | 1.01395e-05 | 10.63551 | 9.02636e-05 | 24.25493 | [24 empty] | 0.00013962 | 24.47612 | 0.00015242 | 26.74669 | 3.2493e-06 | 5.18883 | 1.1266e-05 | 8.18771 | 5.9166e-06 | 7.04923 | 1.5166e-06 | 7.62537 | 3.0305e-05 | 17.22744
[122 empty] | 1.00866e-05 | 10.74352 | 0.000100697 | 24.90829 | [24 empty] | 0.00020308 | 25.44872 | 2.7366e-05 | 29.32819 |  |  | 1.1283e-05 | 8.23656 | 6.0629e-06 | 7.10687 | 1.6464e-06 | 7.78834 | 3.3826e-05 | 17.80044
[122 empty] | 1.03651e-05 | 10.85112 | 0.000110096 | 25.59026 | [26 empty] | 0.0001019 | 29.63041 |  |  | 1.1437e-05 | 8.28406 | 6.1409e-06 | 7.16511 | 1.7985e-06 | 7.95423 | 3.6701e-05 | 18.41686
[122 empty] | 1.10136e-05 | 10.96284 | 0.000119199 | 26.29535 | [30 empty] | 1.1577e-05 | 8.33238 | 6.3714e-06 | 7.22246 | 2.1232e-06 | 8.13238 | 4.0204e-05 | 19.05991
[122 empty] | 1.13777e-05 | 11.07399 | 0.000149411 | 27.03521 | [30 empty] | 1.2275e-05 | 8.38275 | 6.658e-06 | 7.28145 | 2.4733e-06 | 8.31221 | 4.4919e-05 | 19.744
[122 empty] | 1.11885e-05 | 11.18772 | 0.00019406 | 27.8251 | [30 empty] | 1.2702e-05 | 8.43092 | 6.7412e-06 | 7.34035 | 2.7993e-06 | 8.50668 | 5.1784e-05 | 20.46521
[122 empty] | 1.13753e-05 | 11.30166 | 0.000216318 | 28.63902 | [30 empty] | 1.2425e-05 | 8.47897 | 6.789e-06 | 7.4023 | 3.2032e-06 | 8.70399 | 6.464e-05 | 21.24355
[122 empty] | 1.20937e-05 | 11.41831 | 0.000229826 | 29.5135 | [30 empty] | 1.2305e-05 | 8.5269 | 7.0852e-06 | 7.46284 | 3.4849e-06 | 8.90774 | 7.798e-05 | 22.03661
[122 empty] | 1.24828e-05 | 11.53634 | 0.000262705 | 30.38514 | [30 empty] | 1.2972e-05 | 8.575 | 7.5662e-06 | 7.5255 | 3.6861e-06 | 9.11933 | 8.7873e-05 | 22.88721
[122 empty] | 1.26548e-05 | 11.66041 | 0.000312827 | 31.30732 | [30 empty] | 1.3754e-05 | 8.62516 | 7.6861e-06 | 7.5866 | 4.0656e-06 | 9.3388 | 9.7301e-05 | 23.74509
[122 empty] | 1.26832e-05 | 11.78384 | 0.000387304 | 32.26366 | [30 empty] | 1.3498e-05 | 8.6743 | 7.5313e-06 | 7.64893 | 4.4901e-06 | 9.56028
[122 empty] | 1.28939e-05 | 11.91271 | 0.000499889 | 33.28255 | [30 empty] | 1.4061e-05 | 8.72579 | 7.5909e-06 | 7.71157 | 4.7846e-06 | 9.7952
[122 empty] | 1.4012e-05 | 12.03869 | 0.000578806 | 34.29384 | [30 empty] | 1.5133e-05 | 8.77622 | 7.7772e-06 | 7.77474 | 5.1638e-06 | 10.03439
[122 empty] | 1.63643e-05 | 12.16622 | 0.000666047 | 35.34423 | [30 empty] | 1.5305e-05 | 8.82613 | 7.9488e-06 | 7.8393 | 5.7339e-06 | 10.29133
[122 empty] | 1.81785e-05 | 12.29951 | 0.000825141 | 36.42009 | [30 empty] | 1.5368e-05 | 8.87531 | 8.1489e-06 | 7.90391 | 6.2504e-06 | 10.56199
[122 empty] | 1.58013e-05 | 12.42951 | 0.00100326 | 37.46873 | [30 empty] | 1.5885e-05 | 8.92707 | 8.5831e-06 | 7.9704 | 6.7247e-06 | 10.84359
[122 empty] | 1.42282e-05 | 12.57227 | 0.00128205 | 38.51198 | [30 empty] | 1.6415e-05 | 8.97234 | 9.0674e-06 | 8.03685 | 7.1781e-06 | 11.12253
[122 empty] | 1.39444e-05 | 12.7101 | [32 empty] | 1.6381e-05 | 9.02177 | 9.3576e-06 | 8.10208 | 7.6276e-06 | 11.42503
[122 empty] | 1.39145e-05 | 12.8574 | [32 empty] | 1.7348e-05 | 9.07058 | 9.3219e-06 | 8.16846 | 8.09e-06 | 11.76336
[122 empty] | 1.47551e-05 | 13.00231 | [32 empty] | 1.8091e-05 | 9.12002 | 9.4521e-06 | 8.23475 | 9.8233e-06 | 12.38161
[122 empty] | 1.53351e-05 | 13.15229 | [32 empty] | 1.7504e-05 | 9.17199 | 9.8301e-06 | 8.30051 | 1.1519e-05 | 12.69091
[122 empty] | 1.57764e-05 | 13.30509 | [32 empty] | 1.7539e-05 | 9.22479 | 1.0499e-05 | 8.37176 | 1.6354e-05 | 13.297
[122 empty] | 1.59415e-05 | 13.45967 | [32 empty] | 1.8441e-05 | 9.27748 | 1.1009e-05 | 8.43957 | 1.1845e-05 | 13.46341
[122 empty] | 1.65328e-05 | 13.61901 | [32 empty] | 1.8504e-05 | 9.32807 | 1.0991e-05 | 8.50795 | 1.2151e-05 | 13.7174
[122 empty] | 1.75389e-05 | 13.78068 | [32 empty] | 2.0296e-05 | 9.38233 | 1.078e-05 | 8.57586 | 1.5091e-05 | 14.00914
[122 empty] | 1.7799e-05 | 13.94905 | [32 empty] | 2.107e-05 | 9.4307 | 1.1474e-05 | 8.64873 | 1.5965e-05 | 14.42578
[122 empty] | 1.75791e-05 | 14.11791 | [32 empty] | 1.8703e-05 | 9.48 | 1.258e-05 | 8.7211 | 1.7198e-05 | 14.85738
[122 empty] | 1.76851e-05 | 14.2932 | [32 empty] | 1.9902e-05 | 9.53221 | 1.3238e-05 | 8.79764 | 1.9184e-05 | 15.34957
[122 empty] | 1.85771e-05 | 14.47172 | [32 empty] | 2.0993e-05 | 9.58121 | 1.3788e-05 | 8.87084 | 2.0366e-05 | 15.8478
[122 empty] | 1.93406e-05 | 14.64988 | [32 empty] | 2.1456e-05 | 9.63857 | 1.3323e-05 | 8.9404 | 2.1776e-05 | 16.30193
[122 empty] | 1.96504e-05 | 14.83557 | [32 empty] | 2.1967e-05 | 9.69148 | 1.2896e-05 | 9.01251 | 2.3964e-05 | 16.88762
[122 empty] | 1.99638e-05 | 15.02299 | [32 empty] | 2.2538e-05 | 9.74777 | 1.3512e-05 | 9.08671 | 2.601e-05 | 17.44285
[122 empty] | 2.08589e-05 | 15.21344 | [32 empty] | 2.4326e-05 | 9.80226 | 1.5182e-05 | 9.16522 | 2.7511e-05 | 18.02015
[122 empty] | 2.21944e-05 | 15.40825 | [32 empty] | 2.377e-05 | 9.85591 | 1.5666e-05 | 9.24358 | 3.0109e-05 | 18.68373
[122 empty] | 2.3082e-05 | 15.6111 | [32 empty] | 2.3303e-05 | 9.91206 | 1.5814e-05 | 9.32493 | 3.3699e-05 | 19.35013
[122 empty] | 2.32373e-05 | 15.81072 | [32 empty] | 2.4998e-05 | 9.96953 | 1.5893e-05 | 9.39795 | 3.684e-05 | 20.09182
[122 empty] | 2.38203e-05 | 16.02431 | [32 empty] | 2.5091e-05 | 10.02161 | 1.6415e-05 | 9.48592 | 4.0756e-05 | 20.85883
[122 empty] | 2.47076e-05 | 16.23545 | [32 empty] | 2.5708e-05 | 10.07774 | 1.7734e-05 | 9.56078 | 4.5775e-05 | 21.70368
[122 empty] | 2.50971e-05 | 16.45793 | [32 empty] | 2.7351e-05 | 10.13115 | 1.8172e-05 | 9.69537 | 4.9017e-05 | 22.53251
[122 empty] | 2.59875e-05 | 16.68317 | [32 empty] | 2.7774e-05 | 10.1828 | 1.9253e-05 | 9.77757 | 5.7449e-05 | 23.66703
[122 empty] | 2.73952e-05 | 16.91336 | [32 empty] | 2.7275e-05 | 10.23362 | 1.9497e-05 | 9.90397 | 6.7328e-05 | 24.84861
[122 empty] | 2.86195e-05 | 17.14751 | [32 empty] | 2.6767e-05 | 10.29056 | 1.8975e-05 | 9.99336 | 9.1695e-05 | 26.24156
[122 empty] | 2.87529e-05 | 17.387 | [32 empty] | 2.9156e-05 | 10.34557 | 1.99e-05 | 10.07747 | 9.4092e-05 | 27.41115
[122 empty] | 2.96651e-05 | 17.63622 | [32 empty] | 3.1265e-05 | 10.40554 | 1.9838e-05 | 10.1666 | 0.00010536 | 28.95858
[122 empty] | 3.0754e-05 | 17.88919 | [32 empty] | 3.037e-05 | 10.46309 | 1.9954e-05 | 10.26021
[122 empty] | 3.1922e-05 | 18.1558 | [32 empty] | 3.1137e-05 | 10.52756 | 2.1877e-05 | 10.35418
[122 empty] | 3.31811e-05 | 18.41404 | [32 empty] | 3.0654e-05 | 10.57633 | 2.2426e-05 | 10.4419
[122 empty] | 3.3611e-05 | 18.69184 | [32 empty] | 3.2838e-05 | 10.6394 | 2.1519e-05 | 10.54654
[122 empty] | 3.48345e-05 | 18.96859 | [32 empty] | 3.776e-05 | 10.69028 | 2.2194e-05 | 10.63772
[122 empty] | 3.69011e-05 | 19.25187 | [32 empty] | 3.6657e-05 | 10.74749 | 2.3279e-05 | 10.73707
[122 empty] | 3.8514e-05 | 19.54757 | [32 empty] | 3.8602e-05 | 10.80371 | 2.4769e-05 | 10.83164
[122 empty] | 3.90737e-05 | 19.84654 | [32 empty] | 3.5729e-05 | 10.85878 | 2.6124e-05 | 10.93497
[122 empty] | 4.06801e-05 | 20.15808 | [32 empty] | 3.5241e-05 | 10.92688 | 2.5952e-05 | 11.03308
[122 empty] | 4.19977e-05 | 20.47721 | [32 empty] | 4.009e-05 | 10.98979 | 2.6674e-05 | 11.14439
[122 empty] | 4.26053e-05 | 20.79785 | [32 empty] | 3.8994e-05 | 11.05079 | 2.8033e-05 | 11.23879
[122 empty] | 4.6729e-05 | 21.14151 | [32 empty] | 3.8147e-05 | 11.11833 | 2.8158e-05 | 11.34388
[122 empty] | 4.79075e-05 | 21.46548 | [32 empty] | 4.1318e-05 | 11.17294 | 2.838e-05 | 11.44446
[122 empty] | 4.94724e-05 | 21.8486 | [34 empty] | 2.9391e-05 | 11.55647
[122 empty] | 5.19613e-05 | 22.19053 | [34 empty] | 2.9844e-05 | 11.6735
[122 empty] | 5.33246e-05 | 22.58336 | [34 empty] | 2.9975e-05 | 11.79896
[122 empty] | 5.92682e-05 | 22.95672 | [34 empty] | 3.1356e-05 | 11.91272
[122 empty] | 6.23424e-05 | 23.355 | [34 empty] | 3.0295e-05 | 12.04034
[122 empty] | 6.38847e-05 | 23.74747 | [34 empty] | 3.2545e-05 | 12.17031
[122 empty] | 8.94807e-05 | 24.22515 | [34 empty] | 3.512e-05 | 12.27933
[122 empty] | 9.30798e-05 | 24.5772 | [34 empty] | 3.1838e-05 | 12.40852
[122 empty] | 7.26784e-05 | 25.10151 | [34 empty] | 3.3146e-05 | 12.54031
[122 empty] | 8.03854e-05 | 25.48553 | [34 empty] | 3.483e-05 | 12.67223
[122 empty] | 8.24166e-05 | 25.98112
[122 empty] | 8.853e-05 | 26.4669
[122 empty] | 9.80281e-05 | 26.96174
[122 empty] | 0.000108496 | 27.47826
[122 empty] | 0.000117148 | 28.00027
[122 empty] | 0.000124101 | 28.52635
[122 empty] | 0.000142273 | 29.10429
[122 empty] | 0.000156569 | 29.67793
[122 empty] | 0.000163286 | 30.27925
[122 empty] | 0.000192545 | 30.89104
[122 empty] | 0.000213252 | 31.53311
[122 empty] | 0.0002212 | 32.15661
[122 empty] | 0.000250113 | 32.83726
[122 empty] | 0.000273251 | 33.50406
[122 empty] | 0.000318061 | 34.23
[122 empty] | 0.000363354 | 34.9614
[122 empty] | 0.000408504 | 35.7091
[122 empty] | 0.000518346 | 36.48902
[122 empty] | 0.000554224 | 37.21119
[122 empty] | 0.000585766 | 38.02164
[122 empty] | 0.000703724 | 38.81469
[122 empty] | 0.00080471 | 39.51741
[122 empty] | 0.00103153 | 40.37092
[122 empty] | 0.00126682 | 40.98526
[122 empty] | 0.00142287 | 41.86235

## Duplicate Records
Material | R | Original | Duplicate | Notes
7175-T74 | -0.5 |  |  | No dupes
7175-T74 | -0.2 |  |  | No dupes
7175-T74 | 0.02 |  |  | No dupes
7175-T74 | 0.1 | 12763 | 21199
7175-T74 | 0.2 |  |  | No dupes
7175-T74 | 0.3 |  |  | No dupes
7175-T74 | 0.33 |  |  | No dupes
7175-T74 | 0.4 |  |  | No dupes
7175-T74 | 0.5 | 12766 | 21200
7175-T74 | 0.8 |  |  | No dupes

## RMinus0pt5
413
ID | R | da/dN | DK
20317 | -0.5 | 3.6857e-06 | 2.80857
20317 | -0.5 | 5.2957e-07 | 2.84067
20317 | -0.5 | 7.5931e-07 | 2.85292
20317 | -0.5 | 1.1312e-06 | 2.87353
20317 | -0.5 | 9.0458e-07 | 2.89524
20317 | -0.5 | 6.3378e-07 | 2.9194
20317 | -0.5 | 5.8851e-07 | 2.94147
20317 | -0.5 | 5.4975e-07 | 2.96417
20317 | -0.5 | 5.1686e-07 | 2.98632
20317 | -0.5 | 5.062e-07 | 3.00949
20317 | -0.5 | 4.8975e-07 | 3.03177
20317 | -0.5 | 4.7553e-07 | 3.05505
20317 | -0.5 | 4.9472e-07 | 3.07763
20317 | -0.5 | 4.9701e-07 | 3.10066
20317 | -0.5 | 4.7575e-07 | 3.12331
20317 | -0.5 | 4.7962e-07 | 3.14635
20317 | -0.5 | 5.0236e-07 | 3.16937
20317 | -0.5 | 5.2366e-07 | 3.19255
20317 | -0.5 | 5.1897e-07 | 3.21543
20317 | -0.5 | 5.2239e-07 | 3.23919
20317 | -0.5 | 5.4624e-07 | 3.26185
20317 | -0.5 | 5.4446e-07 | 3.28553
20317 | -0.5 | 5.4356e-07 | 3.3086
20317 | -0.5 | 5.7507e-07 | 3.33184
20317 | -0.5 | 6.1353e-07 | 3.35509
20317 | -0.5 | 6.1102e-07 | 3.37888
20317 | -0.5 | 5.9386e-07 | 3.40226
20317 | -0.5 | 6.0952e-07 | 3.4258
20317 | -0.5 | 6.638e-07 | 3.44951
20317 | -0.5 | 6.9158e-07 | 3.47296
20317 | -0.5 | 6.7876e-07 | 3.49708
20317 | -0.5 | 6.8765e-07 | 3.52131
20317 | -0.5 | 7.3406e-07 | 3.54571
20317 | -0.5 | 7.621e-07 | 3.56981
20317 | -0.5 | 7.2942e-07 | 3.59317
20317 | -0.5 | 7.1017e-07 | 3.61678
20317 | -0.5 | 7.5436e-07 | 3.64001
20317 | -0.5 | 8.0168e-07 | 3.66451
20317 | -0.5 | 8.0238e-07 | 3.68903
20317 | -0.5 | 7.9398e-07 | 3.71363
20317 | -0.5 | 8.0673e-07 | 3.73791
20317 | -0.5 | 8.4542e-07 | 3.76213
20317 | -0.5 | 8.7444e-07 | 3.78638
20317 | -0.5 | 8.8124e-07 | 3.81062
20317 | -0.5 | 9.1683e-07 | 3.83512
20317 | -0.5 | 9.7505e-07 | 3.85942
20317 | -0.5 | 1.0152e-06 | 3.88423
20317 | -0.5 | 1.0345e-06 | 3.90889
20317 | -0.5 | 1.0794e-06 | 3.93352
20317 | -0.5 | 1.1458e-06 | 3.95842
20317 | -0.5 | 1.1726e-06 | 3.98302
20317 | -0.5 | 1.1709e-06 | 4.00767
20317 | -0.5 | 1.1816e-06 | 4.03287
20317 | -0.5 | 1.1889e-06 | 4.05752
20317 | -0.5 | 1.1858e-06 | 4.08217
20317 | -0.5 | 1.2216e-06 | 4.10696
20317 | -0.5 | 1.331e-06 | 4.13209
20317 | -0.5 | 1.3739e-06 | 4.15673
20317 | -0.5 | 1.3641e-06 | 4.18223
20317 | -0.5 | 1.424e-06 | 4.20711
20317 | -0.5 | 1.4597e-06 | 4.23162
20317 | -0.5 | 1.5497e-06 | 4.25751
20317 | -0.5 | 1.6086e-06 | 4.28246
20317 | -0.5 | 1.5773e-06 | 4.30828
20317 | -0.5 | 1.5546e-06 | 4.33398
20317 | -0.5 | 1.5656e-06 | 4.35924
20317 | -0.5 | 1.5819e-06 | 4.38415
20317 | -0.5 | 1.5851e-06 | 4.41016
20317 | -0.5 | 1.6912e-06 | 4.43513
20317 | -0.5 | 1.7733e-06 | 4.46014
20317 | -0.5 | 1.7184e-06 | 4.48609
20317 | -0.5 | 1.7295e-06 | 4.51129
20317 | -0.5 | 1.836e-06 | 4.5377
20317 | -0.5 | 1.846e-06 | 4.56368
20317 | -0.5 | 1.8849e-06 | 4.59048
20317 | -0.5 | 2.0243e-06 | 4.61592
20317 | -0.5 | 2.0599e-06 | 4.64199
20317 | -0.5 | 2.1001e-06 | 4.66845
20317 | -0.5 | 2.1315e-06 | 4.69402
20317 | -0.5 | 2.2633e-06 | 4.72135
20317 | -0.5 | 2.4377e-06 | 4.74706
20317 | -0.5 | 2.5153e-06 | 4.77412
20317 | -0.5 | 2.509e-06 | 4.80019
20317 | -0.5 | 2.4929e-06 | 4.82702
20317 | -0.5 | 2.5082e-06 | 4.85366
20317 | -0.5 | 2.4965e-06 | 4.8814
20317 | -0.5 | 2.515e-06 | 4.90847
20317 | -0.5 | 2.4855e-06 | 4.93643
20317 | -0.5 | 2.5402e-06 | 4.96372
20317 | -0.5 | 2.6446e-06 | 4.99117
20317 | -0.5 | 2.6642e-06 | 5.01848
20317 | -0.5 | 2.7021e-06 | 5.04605
20317 | -0.5 | 2.6875e-06 | 5.07396
20317 | -0.5 | 2.8354e-06 | 5.10231
20317 | -0.5 | 3.1375e-06 | 5.13117
20317 | -0.5 | 3.2384e-06 | 5.16018
20317 | -0.5 | 3.2493e-06 | 5.18883
20317 | -0.5 | 7.0859e-07 | 3.89655
20317 | -0.5 | 8.633e-07 | 3.93047
20317 | -0.5 | 1.003e-06 | 3.97349
20317 | -0.5 | 1.045e-06 | 4.02009
20317 | -0.5 | 1.1165e-06 | 4.06441
20317 | -0.5 | 1.1641e-06 | 4.10961
20317 | -0.5 | 1.1946e-06 | 4.15394
20317 | -0.5 | 1.2268e-06 | 4.19819
20317 | -0.5 | 1.2646e-06 | 4.24197
20317 | -0.5 | 1.3139e-06 | 4.28615
20317 | -0.5 | 1.3633e-06 | 4.32956
20317 | -0.5 | 1.411e-06 | 4.3732
20317 | -0.5 | 1.4709e-06 | 4.41619
20317 | -0.5 | 1.5496e-06 | 4.4596
20317 | -0.5 | 1.6312e-06 | 4.50248
20317 | -0.5 | 1.669e-06 | 4.54465
20317 | -0.5 | 1.7437e-06 | 4.58792
20317 | -0.5 | 1.877e-06 | 4.62964
20317 | -0.5 | 1.9431e-06 | 4.67212
20317 | -0.5 | 1.9473e-06 | 4.71516
20317 | -0.5 | 1.9914e-06 | 4.75653
20317 | -0.5 | 2.0558e-06 | 4.79952
20317 | -0.5 | 2.1033e-06 | 4.84195
20317 | -0.5 | 2.1782e-06 | 4.88424
20317 | -0.5 | 2.3191e-06 | 4.9275
20317 | -0.5 | 2.406e-06 | 4.97011
20317 | -0.5 | 2.4671e-06 | 5.01324
20317 | -0.5 | 2.5851e-06 | 5.05508
20317 | -0.5 | 2.7637e-06 | 5.09741
20317 | -0.5 | 2.9139e-06 | 5.13984
20317 | -0.5 | 2.9168e-06 | 5.1825
20317 | -0.5 | 2.9552e-06 | 5.22555
20317 | -0.5 | 3.0774e-06 | 5.26805
20317 | -0.5 | 3.1136e-06 | 5.31015
20317 | -0.5 | 3.1836e-06 | 5.35234
20317 | -0.5 | 3.2628e-06 | 5.3942
20317 | -0.5 | 3.3075e-06 | 5.43728
20317 | -0.5 | 3.3485e-06 | 5.47914
20317 | -0.5 | 3.4155e-06 | 5.52306
20317 | -0.5 | 3.5497e-06 | 5.56649
20317 | -0.5 | 3.6284e-06 | 5.61048
20317 | -0.5 | 3.699e-06 | 5.65338
20317 | -0.5 | 3.7822e-06 | 5.6969
20317 | -0.5 | 3.8371e-06 | 5.73999
20317 | -0.5 | 3.8808e-06 | 5.78385
20317 | -0.5 | 3.9295e-06 | 5.82739
20317 | -0.5 | 4.0783e-06 | 5.87085
20317 | -0.5 | 4.1729e-06 | 5.91445
20317 | -0.5 | 4.1573e-06 | 5.9589
20317 | -0.5 | 4.2058e-06 | 6.0035
20317 | -0.5 | 4.2332e-06 | 6.04861
20317 | -0.5 | 4.3667e-06 | 6.09349
20317 | -0.5 | 4.5766e-06 | 6.13769
20317 | -0.5 | 4.5572e-06 | 6.18207
20317 | -0.5 | 4.614e-06 | 6.22626
20317 | -0.5 | 4.8605e-06 | 6.27019
20317 | -0.5 | 5.0321e-06 | 6.3156
20317 | -0.5 | 5.0217e-06 | 6.35931
20317 | -0.5 | 4.9876e-06 | 6.40561
20317 | -0.5 | 5.1421e-06 | 6.45129
20317 | -0.5 | 5.1052e-06 | 6.49652
20317 | -0.5 | 5.0901e-06 | 6.54308
20317 | -0.5 | 5.3444e-06 | 6.58813
20317 | -0.5 | 5.6246e-06 | 6.6337
20317 | -0.5 | 5.6647e-06 | 6.67918
20317 | -0.5 | 5.6941e-06 | 6.72645
20317 | -0.5 | 5.9038e-06 | 6.77128
20317 | -0.5 | 6.1951e-06 | 6.81839
20317 | -0.5 | 6.4848e-06 | 6.86299
20317 | -0.5 | 6.5185e-06 | 6.9083
20317 | -0.5 | 6.4048e-06 | 6.95317
20317 | -0.5 | 6.4239e-06 | 7
20317 | -0.5 | 6.6688e-06 | 7.0464
20317 | -0.5 | 6.7555e-06 | 7.09472
20317 | -0.5 | 6.7993e-06 | 7.14305
20317 | -0.5 | 6.936e-06 | 7.18944
20317 | -0.5 | 6.9907e-06 | 7.2371
20317 | -0.5 | 7.1263e-06 | 7.28275
20317 | -0.5 | 7.2402e-06 | 7.32864
20317 | -0.5 | 7.4296e-06 | 7.3758
20317 | -0.5 | 7.8358e-06 | 7.42225
20317 | -0.5 | 8.0535e-06 | 7.46923
20317 | -0.5 | 8.1449e-06 | 7.5175
20317 | -0.5 | 8.4149e-06 | 7.56367
20317 | -0.5 | 8.6504e-06 | 7.61127
20317 | -0.5 | 8.5694e-06 | 7.659
20317 | -0.5 | 8.674e-06 | 7.70661
20317 | -0.5 | 9.0384e-06 | 7.75535
20317 | -0.5 | 9.6522e-06 | 7.8036
20317 | -0.5 | 9.9193e-06 | 7.85048
20317 | -0.5 | 9.8155e-06 | 7.89781
20317 | -0.5 | 9.8506e-06 | 7.94343
20317 | -0.5 | 9.8717e-06 | 7.99258
20317 | -0.5 | 1.0045e-05 | 8.04046
20317 | -0.5 | 1.0344e-05 | 8.09091
20317 | -0.5 | 1.1029e-05 | 8.14022
20317 | -0.5 | 1.1266e-05 | 8.18771
20317 | -0.5 | 1.1283e-05 | 8.23656
20317 | -0.5 | 1.1437e-05 | 8.28406
20317 | -0.5 | 1.1577e-05 | 8.33238
20317 | -0.5 | 1.2275e-05 | 8.38275
20317 | -0.5 | 1.2702e-05 | 8.43092
20317 | -0.5 | 1.2425e-05 | 8.47897
20317 | -0.5 | 1.2305e-05 | 8.5269
20317 | -0.5 | 1.2972e-05 | 8.575
20317 | -0.5 | 1.3754e-05 | 8.62516
20317 | -0.5 | 1.3498e-05 | 8.6743
20317 | -0.5 | 1.4061e-05 | 8.72579
20317 | -0.5 | 1.5133e-05 | 8.77622
20317 | -0.5 | 1.5305e-05 | 8.82613
20317 | -0.5 | 1.5368e-05 | 8.87531
20317 | -0.5 | 1.5885e-05 | 8.92707
20317 | -0.5 | 1.6415e-05 | 8.97234
20317 | -0.5 | 1.6381e-05 | 9.02177
20317 | -0.5 | 1.7348e-05 | 9.07058
20317 | -0.5 | 1.8091e-05 | 9.12002
20317 | -0.5 | 1.7504e-05 | 9.17199
20317 | -0.5 | 1.7539e-05 | 9.22479
20317 | -0.5 | 1.8441e-05 | 9.27748
20317 | -0.5 | 1.8504e-05 | 9.32807
20317 | -0.5 | 2.0296e-05 | 9.38233
20317 | -0.5 | 2.107e-05 | 9.4307
20317 | -0.5 | 1.8703e-05 | 9.48
20317 | -0.5 | 1.9902e-05 | 9.53221
20317 | -0.5 | 2.0993e-05 | 9.58121
20317 | -0.5 | 2.1456e-05 | 9.63857
20317 | -0.5 | 2.1967e-05 | 9.69148
20317 | -0.5 | 2.2538e-05 | 9.74777
20317 | -0.5 | 2.4326e-05 | 9.80226
20317 | -0.5 | 2.377e-05 | 9.85591
20317 | -0.5 | 2.3303e-05 | 9.91206
20317 | -0.5 | 2.4998e-05 | 9.96953
20317 | -0.5 | 2.5091e-05 | 10.02161
20317 | -0.5 | 2.5708e-05 | 10.07774
20317 | -0.5 | 2.7351e-05 | 10.13115
20317 | -0.5 | 2.7774e-05 | 10.1828
20317 | -0.5 | 2.7275e-05 | 10.23362
20317 | -0.5 | 2.6767e-05 | 10.29056
20317 | -0.5 | 2.9156e-05 | 10.34557
20317 | -0.5 | 3.1265e-05 | 10.40554
20317 | -0.5 | 3.037e-05 | 10.46309
20317 | -0.5 | 3.1137e-05 | 10.52756
20317 | -0.5 | 3.0654e-05 | 10.57633
20317 | -0.5 | 3.2838e-05 | 10.6394
20317 | -0.5 | 3.776e-05 | 10.69028
20317 | -0.5 | 3.6657e-05 | 10.74749
20317 | -0.5 | 3.8602e-05 | 10.80371
20317 | -0.5 | 3.5729e-05 | 10.85878
20317 | -0.5 | 3.5241e-05 | 10.92688
20317 | -0.5 | 4.009e-05 | 10.98979
20317 | -0.5 | 3.8994e-05 | 11.05079
20317 | -0.5 | 3.8147e-05 | 11.11833
20317 | -0.5 | 4.1318e-05 | 11.17294
20317 | -0.5 | 4.6936e-07 | 3.26413
20317 | -0.5 | 4.6323e-07 | 3.29178
20317 | -0.5 | 4.7131e-07 | 3.33129
20317 | -0.5 | 4.9781e-07 | 3.36779
20317 | -0.5 | 4.8825e-07 | 3.40508
20317 | -0.5 | 5.0021e-07 | 3.44161
20317 | -0.5 | 5.309e-07 | 3.47611
20317 | -0.5 | 5.7031e-07 | 3.51138
20317 | -0.5 | 5.9091e-07 | 3.54523
20317 | -0.5 | 6.1491e-07 | 3.5789
20317 | -0.5 | 6.501e-07 | 3.61122
20317 | -0.5 | 6.5368e-07 | 3.64379
20317 | -0.5 | 6.5611e-07 | 3.67537
20317 | -0.5 | 6.7945e-07 | 3.70763
20317 | -0.5 | 7.095e-07 | 3.73953
20317 | -0.5 | 6.6612e-07 | 3.77011
20317 | -0.5 | 6.5187e-07 | 3.80112
20317 | -0.5 | 7.6333e-07 | 3.83163
20317 | -0.5 | 8.093e-07 | 3.86095
20317 | -0.5 | 7.9194e-07 | 3.89171
20317 | -0.5 | 8.1138e-07 | 3.91934
20317 | -0.5 | 8.0196e-07 | 3.94865
20317 | -0.5 | 8.0866e-07 | 3.97634
20317 | -0.5 | 9.3966e-07 | 4.00616
20317 | -0.5 | 9.8974e-07 | 4.03275
20317 | -0.5 | 8.7093e-07 | 4.06187
20317 | -0.5 | 8.8021e-07 | 4.08853
20317 | -0.5 | 9.9064e-07 | 4.11648
20317 | -0.5 | 1.0699e-06 | 4.14295
20317 | -0.5 | 1.045e-06 | 4.17049
20317 | -0.5 | 1.0579e-06 | 4.19613
20317 | -0.5 | 1.0778e-06 | 4.22275
20317 | -0.5 | 1.0936e-06 | 4.24941
20317 | -0.5 | 1.1228e-06 | 4.27551
20317 | -0.5 | 1.1319e-06 | 4.30212
20317 | -0.5 | 1.0964e-06 | 4.32807
20317 | -0.5 | 1.0897e-06 | 4.35359
20317 | -0.5 | 1.1343e-06 | 4.37919
20317 | -0.5 | 1.2097e-06 | 4.40451
20317 | -0.5 | 1.3035e-06 | 4.43019
20317 | -0.5 | 1.3642e-06 | 4.45585
20317 | -0.5 | 1.3385e-06 | 4.48082
20317 | -0.5 | 1.3862e-06 | 4.50521
20317 | -0.5 | 1.6269e-06 | 4.52925
20317 | -0.5 | 1.734e-06 | 4.55301
20317 | -0.5 | 1.7201e-06 | 4.57738
20317 | -0.5 | 1.7646e-06 | 4.60175
20317 | -0.5 | 2.4661e-06 | 4.61868
20317 | -0.5 | 2.6416e-06 | 4.65364
20317 | -0.5 | 1.9599e-06 | 4.68938
20317 | -0.5 | 1.8544e-06 | 4.73456
20317 | -0.5 | 1.9695e-06 | 4.78885
20317 | -0.5 | 2.1026e-06 | 4.83525
20317 | -0.5 | 2.1486e-06 | 4.8812
20317 | -0.5 | 2.0943e-06 | 4.9275
20317 | -0.5 | 2.1157e-06 | 4.97353
20317 | -0.5 | 2.2125e-06 | 5.01933
20317 | -0.5 | 2.2537e-06 | 5.0654
20317 | -0.5 | 2.3752e-06 | 5.11309
20317 | -0.5 | 2.3947e-06 | 5.15805
20317 | -0.5 | 2.3583e-06 | 5.20602
20317 | -0.5 | 2.4672e-06 | 5.25095
20317 | -0.5 | 2.609e-06 | 5.29714
20317 | -0.5 | 2.8542e-06 | 5.34459
20317 | -0.5 | 3.0098e-06 | 5.39112
20317 | -0.5 | 3.0308e-06 | 5.43834
20317 | -0.5 | 2.9954e-06 | 5.48692
20317 | -0.5 | 2.9077e-06 | 5.53309
20317 | -0.5 | 2.9227e-06 | 5.5818
20317 | -0.5 | 3.1285e-06 | 5.63006
20317 | -0.5 | 3.3901e-06 | 5.6784
20317 | -0.5 | 3.4666e-06 | 5.72761
20317 | -0.5 | 3.3854e-06 | 5.77623
20317 | -0.5 | 3.3823e-06 | 5.82476
20317 | -0.5 | 3.4055e-06 | 5.87428
20317 | -0.5 | 3.4162e-06 | 5.92354
20317 | -0.5 | 3.6353e-06 | 5.9748
20317 | -0.5 | 3.8998e-06 | 6.02596
20317 | -0.5 | 3.8908e-06 | 6.07591
20317 | -0.5 | 3.9774e-06 | 6.12702
20317 | -0.5 | 4.1196e-06 | 6.1762
20317 | -0.5 | 4.1975e-06 | 6.22841
20317 | -0.5 | 4.3104e-06 | 6.28011
20317 | -0.5 | 4.3949e-06 | 6.33266
20317 | -0.5 | 4.5247e-06 | 6.38585
20317 | -0.5 | 4.5819e-06 | 6.43781
20317 | -0.5 | 4.5826e-06 | 6.4915
20317 | -0.5 | 4.5749e-06 | 6.54501
20317 | -0.5 | 4.8507e-06 | 6.59949
20317 | -0.5 | 5.244e-06 | 6.65414
20317 | -0.5 | 5.31e-06 | 6.70966
20317 | -0.5 | 5.1838e-06 | 6.76351
20317 | -0.5 | 5.15e-06 | 6.8204
20317 | -0.5 | 5.5309e-06 | 6.87672
20317 | -0.5 | 5.7693e-06 | 6.93332
20317 | -0.5 | 5.7321e-06 | 6.99222
20317 | -0.5 | 5.9166e-06 | 7.04923
20317 | -0.5 | 6.0629e-06 | 7.10687
20317 | -0.5 | 6.1409e-06 | 7.16511
20317 | -0.5 | 6.3714e-06 | 7.22246
20317 | -0.5 | 6.658e-06 | 7.28145
20317 | -0.5 | 6.7412e-06 | 7.34035
20317 | -0.5 | 6.789e-06 | 7.4023
20317 | -0.5 | 7.0852e-06 | 7.46284
20317 | -0.5 | 7.5662e-06 | 7.5255
20317 | -0.5 | 7.6861e-06 | 7.5866
20317 | -0.5 | 7.5313e-06 | 7.64893
20317 | -0.5 | 7.5909e-06 | 7.71157
20317 | -0.5 | 7.7772e-06 | 7.77474
20317 | -0.5 | 7.9488e-06 | 7.8393
20317 | -0.5 | 8.1489e-06 | 7.90391
20317 | -0.5 | 8.5831e-06 | 7.9704
20317 | -0.5 | 9.0674e-06 | 8.03685
20317 | -0.5 | 9.3576e-06 | 8.10208
20317 | -0.5 | 9.3219e-06 | 8.16846
20317 | -0.5 | 9.4521e-06 | 8.23475
20317 | -0.5 | 9.8301e-06 | 8.30051
20317 | -0.5 | 1.0499e-05 | 8.37176
20317 | -0.5 | 1.1009e-05 | 8.43957
20317 | -0.5 | 1.0991e-05 | 8.50795
20317 | -0.5 | 1.078e-05 | 8.57586
20317 | -0.5 | 1.1474e-05 | 8.64873
20317 | -0.5 | 1.258e-05 | 8.7211
20317 | -0.5 | 1.3238e-05 | 8.79764
20317 | -0.5 | 1.3788e-05 | 8.87084
20317 | -0.5 | 1.3323e-05 | 8.9404
20317 | -0.5 | 1.2896e-05 | 9.01251
20317 | -0.5 | 1.3512e-05 | 9.08671
20317 | -0.5 | 1.5182e-05 | 9.16522
20317 | -0.5 | 1.5666e-05 | 9.24358
20317 | -0.5 | 1.5814e-05 | 9.32493
20317 | -0.5 | 1.5893e-05 | 9.39795
20317 | -0.5 | 1.6415e-05 | 9.48592
20317 | -0.5 | 1.7734e-05 | 9.56078
20317 | -0.5 | 1.8172e-05 | 9.69537
20317 | -0.5 | 1.9253e-05 | 9.77757
20317 | -0.5 | 1.9497e-05 | 9.90397
20317 | -0.5 | 1.8975e-05 | 9.99336
20317 | -0.5 | 1.99e-05 | 10.07747
20317 | -0.5 | 1.9838e-05 | 10.1666
20317 | -0.5 | 1.9954e-05 | 10.26021
20317 | -0.5 | 2.1877e-05 | 10.35418
20317 | -0.5 | 2.2426e-05 | 10.4419
20317 | -0.5 | 2.1519e-05 | 10.54654
20317 | -0.5 | 2.2194e-05 | 10.63772
20317 | -0.5 | 2.3279e-05 | 10.73707
20317 | -0.5 | 2.4769e-05 | 10.83164
20317 | -0.5 | 2.6124e-05 | 10.93497
20317 | -0.5 | 2.5952e-05 | 11.03308
20317 | -0.5 | 2.6674e-05 | 11.14439
20317 | -0.5 | 2.8033e-05 | 11.23879
20317 | -0.5 | 2.8158e-05 | 11.34388
20317 | -0.5 | 2.838e-05 | 11.44446
20317 | -0.5 | 2.9391e-05 | 11.55647
20317 | -0.5 | 2.9844e-05 | 11.6735
20317 | -0.5 | 2.9975e-05 | 11.79896
20317 | -0.5 | 3.1356e-05 | 11.91272
20317 | -0.5 | 3.0295e-05 | 12.04034
20317 | -0.5 | 3.2545e-05 | 12.17031
20317 | -0.5 | 3.512e-05 | 12.27933
20317 | -0.5 | 3.1838e-05 | 12.40852
20317 | -0.5 | 3.3146e-05 | 12.54031
20317 | -0.5 | 3.483e-05 | 12.67223

## RMinus0pt2
55
ID | R | da/dN | DK
20286 | -0.2 | 1.88e-07 | 3.97
20286 | -0.2 | 1.49e-07 | 4.03
20286 | -0.2 | 1.56e-07 | 4.15
20286 | -0.2 | 2.23e-07 | 4.18
20286 | -0.2 | 1.75e-07 | 4.28
20286 | -0.2 | 2.1e-07 | 4.4
20286 | -0.2 | 2.46e-07 | 4.45
20286 | -0.2 | 2.38e-07 | 4.53
20286 | -0.2 | 2.57e-07 | 4.67
20286 | -0.2 | 2.79e-07 | 4.71
20286 | -0.2 | 2.89e-07 | 4.81
20286 | -0.2 | 3.23e-07 | 4.95
20286 | -0.2 | 3.45e-07 | 5.02
20286 | -0.2 | 3.44e-07 | 5.11
20286 | -0.2 | 3.72e-07 | 5.26
20286 | -0.2 | 4.25e-07 | 5.32
20286 | -0.2 | 4.67e-07 | 5.42
20286 | -0.2 | 5.96e-07 | 5.58
20286 | -0.2 | 6.07e-07 | 5.64
20286 | -0.2 | 6.7e-07 | 5.75
20286 | -0.2 | 7.78e-07 | 5.92
20286 | -0.2 | 1.01e-06 | 6
20286 | -0.2 | 9.13e-07 | 6.09
20286 | -0.2 | 1.1e-06 | 6.28
20286 | -0.2 | 1.35e-06 | 6.36
20286 | -0.2 | 1.37e-06 | 6.47
20286 | -0.2 | 1.56e-06 | 6.66
20286 | -0.2 | 1.72e-06 | 6.75
20286 | -0.2 | 1.85e-06 | 6.87
20286 | -0.2 | 2.21e-06 | 7.07
20286 | -0.2 | 1.97e-06 | 7.17
20286 | -0.2 | 2.46e-06 | 7.28
20286 | -0.2 | 3.17e-06 | 7.51
20286 | -0.2 | 2.34e-06 | 7.71
20286 | -0.2 | 3.41e-06 | 7.72
20286 | -0.2 | 3.27e-06 | 7.97
20286 | -0.2 | 3.48e-06 | 8.14
20286 | -0.2 | 3.56e-06 | 8.19
20286 | -0.2 | 4.25e-06 | 8.44
20286 | -0.2 | 5.07e-06 | 8.69
20286 | -0.2 | 5.34e-06 | 8.89
20286 | -0.2 | 3.32e-06 | 9.05
20286 | -0.2 | 4.8e-06 | 9.78
20286 | -0.2 | 4.74e-06 | 9.96
20286 | -0.2 | 6.3e-06 | 11.32
20286 | -0.2 | 1.15e-05 | 11.42
20286 | -0.2 | 1.06e-05 | 12.7
20286 | -0.2 | 2.06e-05 | 16.92
20286 | -0.2 | 2.39e-05 | 17.24
20286 | -0.2 | 3.33e-05 | 17.61
20286 | -0.2 | 3.73e-05 | 18.2
20286 | -0.2 | 3.85e-05 | 19.04
20286 | -0.2 | 4.35e-05 | 20.12
20286 | -0.2 | 5.54e-05 | 21.31
20286 | -0.2 | 6.92e-05 | 22.7

## R0pt02
7 |  |  |  | 13 |  |  |  | 14 |  |  |  | 21 |  |  |  | 22 |  |  |  | 32 |  |  |  | 45 |  |  |  | 55 |  |  |  | 59 |  |  |  | 72 |  |  |  | 93
ID | R | da/dN | DK | ID | R | da/dN | DK | ID | R | da/dN | DK | ID | R | da/dN | DK | ID | R | da/dN | DK | ID | R | da/dN | DK | ID | R | da/dN | DK | ID | R | da/dN | DK | ID | R | da/dN | DK | ID | R | da/dN | DK | ID | R | da/dN | DK
21167 | 0.02 | 1.06e-06 | 7.18 | 21169 | 0.02 | 5.68e-06 | 12.53 | 12744 | 0.02 | 5.55e-07 | 7.08 | 12748 | 0.02 | 1.18e-07 | 4.25 | 21166 | 0.02 | 2.63e-06 | 8.66 | 12750 | 0.02 | 5.73e-07 | 5.61 | 12743 | 0.02 | 2.09e-06 | 6.72 | 12747 | 0.02 | 2.06e-07 | 3.88 | 12745 | 0.02 | 1.23e-07 | 4.13 | 12749 | 0.02 | 2.272e-07 | 3.67 | 12746 | 0.02 | 2.91e-08 | 2.76
21167 | 0.02 | 1.23e-06 | 8.22 | 21169 | 0.02 | 8.28e-06 | 12.88 | 12744 | 0.02 | 5.48e-06 | 12.4 | 12748 | 0.02 | 7.76e-07 | 5.14 | 21166 | 0.02 | 8.96e-06 | 8.96 | 12750 | 0.02 | 2e-06 | 6.8 | 12743 | 0.02 | 1.12e-06 | 7.13 | 12747 | 0.02 | 7.9e-07 | 5.19 | 12745 | 0.02 | 1.36e-07 | 4.4 | 12749 | 0.02 | 2.436e-07 | 3.91 | 12746 | 0.02 | 7.05e-08 | 2.96
21167 | 0.02 | 8.73e-06 | 12.24 | 21169 | 0.02 | 8.97e-06 | 12.96 | 12744 | 0.02 | 8.63e-06 | 12.4 | 12748 | 0.02 | 2.18e-06 | 6.21 | 21166 | 0.02 | 9.32e-06 | 9.38 | 12750 | 0.02 | 2.2e-06 | 8.03 | 12743 | 0.02 | 5.44e-07 | 7.29 | 12747 | 0.02 | 3.02e-07 | 5.52 | 12745 | 0.02 | 1.5e-07 | 4.68 | 12749 | 0.02 | 4.894e-07 | 5.2 | 12746 | 0.02 | 8.21e-08 | 3.18
21167 | 0.02 | 2.48e-05 | 17.65 | 21169 | 0.02 | 1.73e-05 | 17.72 | 12744 | 0.02 | 2.12e-05 | 17.3 | 12748 | 0.02 | 3.4e-06 | 7.3 | 21166 | 0.02 | 4.8e-06 | 9.65 | 12750 | 0.02 | 5.13e-06 | 9.29 | 12743 | 0.02 | 1.26e-06 | 8.02 | 12747 | 0.02 | 1.49e-06 | 6.21 | 12745 | 0.02 | 1.75e-07 | 4.96 | 12749 | 0.02 | 8.429e-07 | 5.32 | 12746 | 0.02 | 1.09e-07 | 3.38
21167 | 0.02 | 3.36e-05 | 17.96 | 21169 | 0.02 | 2.22e-05 | 17.83 | 12744 | 0.02 | 3.33e-05 | 17.4 | 12748 | 0.02 | 6.95e-06 | 8.28 | 21166 | 0.02 | 1.16e-05 | 9.86 | 12750 | 0.02 | 1.01e-05 | 10.7 | 12743 | 0.02 | 5.17e-06 | 10.9 | 12747 | 0.02 | 1.56e-06 | 6.62 | 12745 | 0.02 | 1.76e-07 | 5.24 | 12749 | 0.02 | 2.114e-06 | 6.29 | 12746 | 0.02 | 1.32e-07 | 3.58
21167 | 0.02 | 0.000161 | 32.66 | 21169 | 0.02 | 3.52e-05 | 18.22 | 12744 | 0.02 | 5.47e-05 | 22.1 | 12748 | 0.02 | 1.1e-05 | 9.59 | 21166 | 0.02 | 1.3e-05 | 10.41 | 12750 | 0.02 | 1.14e-05 | 12.1 | 12743 | 0.02 | 7.13e-06 | 11 | 12747 | 0.02 | 3.33e-06 | 7.35 | 12745 | 0.02 | 2.07e-07 | 5.49 | 12749 | 0.02 | 1.504e-06 | 6.35 | 12746 | 0.02 | 1.36e-07 | 3.78
21167 | 0.02 | 0.000422 | 47.77 | 21169 | 0.02 | 8.52e-05 | 23.2 | 12744 | 0.02 | 4.98e-05 | 22.3 | 12748 | 0.02 | 1.46e-05 | 10.8 | 21166 | 0.02 | 8.24e-06 | 10.83 | 12750 | 0.02 | 1.61e-05 | 13.3 | 12743 | 0.02 | 7.29e-06 | 11.8 | 12747 | 0.02 | 7.38e-06 | 7.92 | 12745 | 0.02 | 2.19e-07 | 5.74 | 12749 | 0.02 | 3.644e-06 | 7.38 | 12746 | 0.02 | 1.67e-07 | 3.95
|  |  |  | 21169 | 0.02 | 5.81e-05 | 23.68 | 12744 | 0.02 | 8.02e-05 | 22.3 | 12748 | 0.02 | 1.75e-05 | 11.9 | 21166 | 0.02 | 1.48e-05 | 10.95 | 12750 | 0.02 | 1.36e-05 | 13.7 | 12743 | 0.02 | 8.93e-06 | 12.2 | 12747 | 0.02 | 4.99e-06 | 8.42 | 12745 | 0.02 | 2.24e-07 | 5.98 | 12749 | 0.02 | 4.04e-06 | 7.41 | 12746 | 0.02 | 1.64e-07 | 4.22
|  |  |  | 21169 | 0.02 | 6.78e-05 | 24.3 | 12744 | 0.02 | 6.35e-05 | 30.6 | 12748 | 0.02 | 1.63e-05 | 12.5 | 21166 | 0.02 | 1.87e-05 | 11.77 | 12750 | 0.02 | 1.34e-05 | 14.3 | 12743 | 0.02 | 8.54e-06 | 12.5 | 12747 | 0.02 | 7.12e-06 | 9.28 | 12745 | 0.02 | 2.48e-07 | 6.21 | 12749 | 0.02 | 6.389e-06 | 8.47 | 12746 | 0.02 | 1.79e-07 | 4.35
|  |  |  | 21169 | 0.02 | 0.000174 | 31.77 | 12744 | 0.02 | 0.000128 | 30.7 | 12748 | 0.02 | 1.52e-05 | 13 | 21166 | 0.02 | 1.28e-05 | 12.17 | 12750 | 0.02 | 1.66e-05 | 14.8 | 12743 | 0.02 | 3.47e-06 | 12.7 | 12747 | 0.02 | 8.15e-06 | 9.53 | 12745 | 0.02 | 2.62e-07 | 6.44 | 12749 | 0.02 | 8.55e-06 | 8.58 | 12746 | 0.02 | 2.08e-07 | 4.51
|  |  |  | 21169 | 0.02 | 0.000133 | 32.74 | 12744 | 0.02 | 0.000165 | 30.9 | 12748 | 0.02 | 1.8e-05 | 13.2 | 21166 | 0.02 | 2.04e-05 | 12.19 | 12750 | 0.02 | 1.5e-05 | 15.2 | 12743 | 0.02 | 9.78e-06 | 12.9 | 12747 | 0.02 | 1.02e-05 | 10.3 | 12745 | 0.02 | 3.33e-07 | 6.66 | 12749 | 0.02 | 7.574e-06 | 9.5 | 12746 | 0.02 | 2.15e-07 | 4.65
|  |  |  | 21169 | 0.02 | 0.000132 | 33.21 | 12744 | 0.02 | 0.000663 | 36.4 | 12748 | 0.02 | 1.83e-05 | 13.9 | 21166 | 0.02 | 2.57e-05 | 13.52 | 12750 | 0.02 | 2.21e-05 | 15.5 | 12743 | 0.02 | 7.42e-06 | 13.1 | 12747 | 0.02 | 1.2e-05 | 10.8 | 12745 | 0.02 | 4.03e-07 | 6.88 | 12749 | 0.02 | 8.118e-06 | 9.63 | 12746 | 0.02 | 2.76e-07 | 4.75
|  |  |  | 21169 | 0.02 | 0.00022 | 33.53 | 12744 | 0.02 | 0.000535 | 36.6 | 12748 | 0.02 | 2.05e-05 | 14.6 | 21166 | 0.02 | 2.94e-05 | 13.72 | 12750 | 0.02 | 1.83e-05 | 16 | 12743 | 0.02 | 2.93e-05 | 16.4 | 12747 | 0.02 | 9.47e-06 | 10.8 | 12745 | 0.02 | 4.39e-07 | 7.1 | 12749 | 0.02 | 1.306e-05 | 10.74 | 12746 | 0.02 | 2.38e-07 | 4.98
[8 empty] | 12744 | 0.02 | 0.000426 | 36.9 | 12748 | 0.02 | 2.34e-05 | 15.3 | 21166 | 0.02 | 1.85e-05 | 13.88 | 12750 | 0.02 | 2.03e-05 | 16.8 | 12743 | 0.02 | 1.67e-05 | 16.9 | 12747 | 0.02 | 1.22e-05 | 11.1 | 12745 | 0.02 | 4.81e-07 | 7.32 | 12749 | 0.02 | 8.686e-06 | 10.81 | 12746 | 0.02 | 2.87e-07 | 5.12
[12 empty] | 12748 | 0.02 | 2.72e-05 | 16 | 21166 | 0.02 | 4.17e-05 | 15.35 | 12750 | 0.02 | 2.6e-05 | 17.5 | 12743 | 0.02 | 1.75e-05 | 16.9 | 12747 | 0.02 | 9.59e-06 | 11.2 | 12745 | 0.02 | 5.78e-07 | 7.54 | 12749 | 0.02 | 9.611e-06 | 10.82 | 12746 | 0.02 | 3.33e-07 | 5.36
[12 empty] | 12748 | 0.02 | 3.49e-05 | 16.7 | 21166 | 0.02 | 2.75e-05 | 15.84 | 12750 | 0.02 | 2.39e-05 | 18.1 | 12743 | 0.02 | 3.25e-05 | 17 | 12747 | 0.02 | 1.44e-05 | 11.5 | 12745 | 0.02 | 7.54e-07 | 7.77 | 12749 | 0.02 | 1.084e-05 | 10.98 | 12746 | 0.02 | 3.63e-07 | 5.6
[12 empty] | 12748 | 0.02 | 3.2e-05 | 17.4 | 21166 | 0.02 | 4.14e-05 | 16.94 | 12750 | 0.02 | 2.55e-05 | 18.7 | 12743 | 0.02 | 2.22e-05 | 18.2 | 12747 | 0.02 | 1.25e-05 | 11.7 | 12745 | 0.02 | 8e-07 | 7.98 | 12749 | 0.02 | 1.029e-05 | 11.24 | 12746 | 0.02 | 8.43e-07 | 5.68
[12 empty] | 12748 | 0.02 | 4.47e-05 | 18.3 | 21166 | 0.02 | 5.9e-05 | 17.79 | 12750 | 0.02 | 2.82e-05 | 19.1 | 12743 | 0.02 | 2.44e-05 | 18.3 | 12747 | 0.02 | 1.53e-05 | 11.9 | 12745 | 0.02 | 9.8e-07 | 8.19 | 12749 | 0.02 | 1.141e-05 | 11.32 | 12746 | 0.02 | 4.15e-07 | 5.86
[12 empty] | 12748 | 0.02 | 6.44e-05 | 19.5 | 21166 | 0.02 | 3.96e-05 | 18.32 | 12750 | 0.02 | 3.17e-05 | 19.8 | 12743 | 0.02 | 3.9e-05 | 22.6 | 12747 | 0.02 | 1.35e-05 | 12.1 | 12745 | 0.02 | 1.11e-06 | 8.41 | 12749 | 0.02 | 1.522e-05 | 11.41 | 12746 | 0.02 | 4.67e-07 | 6.03
[12 empty] | 12748 | 0.02 | 0.000115 | 20.8 | 21166 | 0.02 | 6.14e-05 | 19.7 | 12750 | 0.02 | 3.38e-05 | 20.8 | 12743 | 0.02 | 9.46e-05 | 22.6 | 12747 | 0.02 | 1.43e-05 | 12.4 | 12745 | 0.02 | 1.36e-06 | 8.62 | 12749 | 0.02 | 1.199e-05 | 11.77 | 12746 | 0.02 | 5.43e-07 | 6.26
[12 empty] | 12748 | 0.02 | 0.000723 | 24.2 | 21166 | 0.02 | 6.13e-05 | 22.09 | 12750 | 0.02 | 3.56e-05 | 21.4 | 12743 | 0.02 | 0.000173 | 22.7 | 12747 | 0.02 | 1.8e-05 | 12.9 | 12745 | 0.02 | 1.47e-06 | 8.83 | 12749 | 0.02 | 1.102e-05 | 11.85 | 12746 | 0.02 | 6.53e-07 | 6.39
[16 empty] | 21166 | 0.02 | 9.35e-05 | 23.7 | 12750 | 0.02 | 4.88e-05 | 22.3 | 12743 | 0.02 | 6.93e-05 | 22.8 | 12747 | 0.02 | 1.64e-05 | 12.9 | 12745 | 0.02 | 1.67e-06 | 9.05 | 12749 | 0.02 | 1.898e-05 | 12.13 | 12746 | 0.02 | 7.72e-07 | 6.53
[20 empty] | 12750 | 0.02 | 5.57e-05 | 23.6 | 12743 | 0.02 | 7.34e-05 | 23 | 12747 | 0.02 | 1.65e-05 | 13.3 | 12745 | 0.02 | 1.86e-06 | 9.27 | 12749 | 0.02 | 1.263e-05 | 12.13 | 12746 | 0.02 | 1.44e-06 | 6.58
[20 empty] | 12750 | 0.02 | 6.05e-05 | 24.7 | 12743 | 0.02 | 2.72e-05 | 23.5 | 12747 | 0.02 | 1.77e-05 | 13.6 | 12745 | 0.02 | 2.13e-06 | 9.49 | 12749 | 0.02 | 1.306e-05 | 12.51 | 12746 | 0.02 | 1.49e-06 | 6.58
[20 empty] | 12750 | 0.02 | 7.26e-05 | 25.7 | 12743 | 0.02 | 3.36e-05 | 24.5 | 12747 | 0.02 | 2.15e-05 | 13.8 | 12745 | 0.02 | 2.27e-06 | 9.72 | 12749 | 0.02 | 1.657e-05 | 12.61 | 12746 | 0.02 | 9.76e-07 | 6.72
[20 empty] | 12750 | 0.02 | 8.02e-05 | 27.1 | 12743 | 0.02 | 8.86e-05 | 24.7 | 12747 | 0.02 | 2.07e-05 | 14 | 12745 | 0.02 | 2.58e-06 | 9.95 | 12749 | 0.02 | 1.329e-05 | 12.61 | 12746 | 0.02 | 1.17e-06 | 6.81
[20 empty] | 12750 | 0.02 | 0.000105 | 28.2 | 12743 | 0.02 | 0.00011 | 25.3 | 12747 | 0.02 | 2.28e-05 | 14.5 | 12745 | 0.02 | 2.69e-06 | 10.2 | 12749 | 0.02 | 1.835e-05 | 12.7 | 12746 | 0.02 | 1.36e-06 | 7.02
[20 empty] | 12750 | 0.02 | 0.0001861 | 28.76 | 12743 | 0.02 | 0.000132 | 30.6 | 12747 | 0.02 | 2.01e-05 | 14.6 | 12745 | 0.02 | 3.03e-06 | 10.4 | 12749 | 0.02 | 1.121e-05 | 12.8 | 12746 | 0.02 | 2.55e-06 | 7.13
[20 empty] | 12750 | 0.02 | 0.000114 | 29.9 | 12743 | 0.02 | 5.63e-05 | 30.7 | 12747 | 0.02 | 2.43e-05 | 15 | 12745 | 0.02 | 3.25e-06 | 10.7 | 12749 | 0.02 | 1.375e-05 | 12.9 | 12746 | 0.02 | 1.56e-06 | 7.17
[20 empty] | 12750 | 0.02 | 0.000146 | 31.3 | 12743 | 0.02 | 0.000224 | 30.7 | 12747 | 0.02 | 1.97e-05 | 15.1 | 12745 | 0.02 | 3.52e-06 | 10.9 | 12749 | 0.02 | 1.773e-05 | 13.4 | 12746 | 0.02 | 1.75e-06 | 7.33
[20 empty] | 12750 | 0.02 | 0.000169 | 33.3 | 12743 | 0.02 | 0.000111 | 30.9 | 12747 | 0.02 | 2.78e-05 | 15.3 | 12745 | 0.02 | 4e-06 | 11.1 | 12749 | 0.02 | 2.106e-05 | 13.62 | 12746 | 0.02 | 3.88e-06 | 7.56
[20 empty] | 12750 | 0.02 | 0.00027 | 35.4 | 12743 | 0.02 | 7.83e-05 | 31 | 12747 | 0.02 | 2.25e-05 | 15.5 | 12745 | 0.02 | 4.73e-06 | 11.4 | 12749 | 0.02 | 2.102e-05 | 13.92 | 12746 | 0.02 | 2.26e-06 | 7.6
[24 empty] | 12743 | 0.02 | 0.000102 | 31.2 | 12747 | 0.02 | 3.27e-05 | 15.9 | 12745 | 0.02 | 4.8e-06 | 11.7 | 12749 | 0.02 | 1.63e-05 | 14.26 | 12746 | 0.02 | 3.95e-06 | 7.73
[24 empty] | 12743 | 0.02 | 7.83e-05 | 32.6 | 12747 | 0.02 | 2.12e-05 | 16.6 | 12745 | 0.02 | 5.56e-06 | 11.9 | 12749 | 0.02 | 1.422e-05 | 14.7 | 12746 | 0.02 | 2.41e-06 | 7.83
[24 empty] | 12743 | 0.02 | 0.00016 | 34 | 12747 | 0.02 | 3.66e-05 | 16.8 | 12745 | 0.02 | 5.33e-06 | 12.2 | 12749 | 0.02 | 1.998e-05 | 14.91 | 12746 | 0.02 | 4.75e-06 | 8.08
[24 empty] | 12743 | 0.02 | 0.000187 | 34.2 | 12747 | 0.02 | 2.01e-05 | 17.2 | 12745 | 0.02 | 6.5e-06 | 12.5 | 12749 | 0.02 | 2.105e-05 | 14.94 | 12746 | 0.02 | 2.71e-06 | 8.18
[24 empty] | 12743 | 0.02 | 0.000218 | 35.9 | 12747 | 0.02 | 3.9e-05 | 17.3 | 12745 | 0.02 | 6.67e-06 | 12.8 | 12749 | 0.02 | 2.138e-05 | 15.38 | 12746 | 0.02 | 2.95e-06 | 8.24
[24 empty] | 12743 | 0.02 | 0.000252 | 36.8 | 12747 | 0.02 | 2.29e-05 | 17.9 | 12745 | 0.02 | 7.69e-06 | 13.1 | 12749 | 0.02 | 1.629e-05 | 15.4 | 12746 | 0.02 | 4.83e-06 | 8.45
[24 empty] | 12743 | 0.02 | 0.000412 | 36.9 | 12747 | 0.02 | 2.53e-05 | 18.2 | 12745 | 0.02 | 9.09e-06 | 13.4 | 12749 | 0.02 | 2.033e-05 | 15.76 | 12746 | 0.02 | 3.49e-06 | 8.49
[24 empty] | 12743 | 0.02 | 0.000384 | 42.1 | 12747 | 0.02 | 4.43e-05 | 18.3 | 12745 | 0.02 | 8.33e-06 | 13.7 | 12749 | 0.02 | 2.623e-05 | 15.98 | 12746 | 0.02 | 5.04e-06 | 8.72
[24 empty] | 12743 | 0.02 | 0.000412 | 42.8 | 12747 | 0.02 | 2.93e-05 | 18.4 | 12745 | 0.02 | 1e-05 | 14 | 12749 | 0.02 | 3.057e-05 | 15.98 | 12746 | 0.02 | 6.32e-06 | 8.83
[24 empty] | 12743 | 0.02 | 0.000511 | 43.3 | 12747 | 0.02 | 2.47e-05 | 19 | 12745 | 0.02 | 1.07e-05 | 14.4 | 12749 | 0.02 | 2.291e-05 | 16.13 | 12746 | 0.02 | 6.54e-06 | 9.31
[24 empty] | 12743 | 0.02 | 0.000407 | 45.7 | 12747 | 0.02 | 5.31e-05 | 19.1 | 12745 | 0.02 | 1.25e-05 | 14.7 | 12749 | 0.02 | 1.899e-05 | 16.89 | 12746 | 0.02 | 6.83e-06 | 9.68
[24 empty] | 12743 | 0.02 | 0.000181 | 46.3 | 12747 | 0.02 | 3.63e-05 | 19.4 | 12745 | 0.02 | 1.2e-05 | 15.1 | 12749 | 0.02 | 2.807e-05 | 16.98 | 12746 | 0.02 | 7.74e-06 | 9.81
[24 empty] | 12743 | 0.02 | 0.000464 | 46.4 | 12747 | 0.02 | 5.19e-05 | 20.1 | 12745 | 0.02 | 1.2e-05 | 15.5 | 12749 | 0.02 | 3.385e-05 | 17.51 | 12746 | 0.02 | 7.31e-06 | 10
[28 empty] | 12747 | 0.02 | 5.13e-05 | 20.4 | 12745 | 0.02 | 1.87e-05 | 15.9 | 12749 | 0.02 | 2.176e-05 | 17.55 | 12746 | 0.02 | 8.01e-06 | 10.1
[28 empty] | 12747 | 0.02 | 6.75e-05 | 21.2 | 12745 | 0.02 | 1.76e-05 | 16.3 | 12749 | 0.02 | 3.623e-05 | 17.78 | 12746 | 0.02 | 8.57e-06 | 10.5
[28 empty] | 12747 | 0.02 | 7.12e-05 | 21.7 | 12745 | 0.02 | 1.92e-05 | 16.7 | 12749 | 0.02 | 2.494e-05 | 17.83 | 12746 | 0.02 | 8.51e-06 | 10.7
[28 empty] | 12747 | 0.02 | 7.55e-05 | 22.4 | 12745 | 0.02 | 2.08e-05 | 17.2 | 12749 | 0.02 | 3.749e-05 | 18.33 | 12746 | 0.02 | 1.04e-05 | 10.8
[28 empty] | 12747 | 0.02 | 0.000125 | 23.4 | 12745 | 0.02 | 2.4e-05 | 17.7 | 12749 | 0.02 | 2.251e-05 | 18.38 | 12746 | 0.02 | 9.98e-06 | 11.1
[28 empty] | 12747 | 0.02 | 0.000103 | 23.6 | 12745 | 0.02 | 2.5e-05 | 18.2 | 12749 | 0.02 | 2.956e-05 | 19.1 | 12746 | 0.02 | 1.1e-05 | 11.2
[28 empty] | 12747 | 0.02 | 0.000148 | 25 | 12745 | 0.02 | 2.4e-05 | 18.8 | 12749 | 0.02 | 4.082e-05 | 19.34 | 12746 | 0.02 | 1.21e-05 | 11.5
[28 empty] | 12747 | 0.02 | 0.000268 | 25.3 | 12745 | 0.02 | 3e-05 | 19.4 | 12749 | 0.02 | 2.45e-05 | 19.85 | 12746 | 0.02 | 1.41e-05 | 11.7
[28 empty] | 12747 | 0.02 | 0.00026 | 27.1 | 12745 | 0.02 | 3.47e-05 | 20.1 | 12749 | 0.02 | 4.677e-05 | 19.94 | 12746 | 0.02 | 1.35e-05 | 11.7
[28 empty] | 12747 | 0.02 | 0.000649 | 28.9 | 12745 | 0.02 | 3.86e-05 | 20.8 | 12749 | 0.02 | 3.057e-05 | 20.63 | 12746 | 0.02 | 1.58e-05 | 12
[32 empty] | 12745 | 0.02 | 5.33e-05 | 21.4 | 12749 | 0.02 | 5.359e-05 | 21.03 | 12746 | 0.02 | 1.84e-05 | 12.2
[32 empty] | 12745 | 0.02 | 6.86e-05 | 22.2 | 12749 | 0.02 | 3.751e-05 | 21.28 | 12746 | 0.02 | 1.6e-05 | 12.5
[32 empty] | 12745 | 0.02 | 8.47e-05 | 23 | 12749 | 0.02 | 5.639e-05 | 21.69 | 12746 | 0.02 | 1.76e-05 | 12.5
[32 empty] | 12745 | 0.02 | 0.00012 | 24 | 12749 | 0.02 | 4.084e-05 | 22.28 | 12746 | 0.02 | 1.54e-05 | 12.6
[36 empty] | 12749 | 0.02 | 6.246e-05 | 22.36 | 12746 | 0.02 | 1.9e-05 | 12.7
[36 empty] | 12749 | 0.02 | 4.68e-05 | 23.16 | 12746 | 0.02 | 2.37e-05 | 12.9
[36 empty] | 12749 | 0.02 | 7.792e-05 | 23.23 | 12746 | 0.02 | 1.63e-05 | 13.3
[36 empty] | 12749 | 0.02 | 5.363e-05 | 24.07 | 12746 | 0.02 | 3.04e-05 | 13.5
[36 empty] | 12749 | 0.02 | 0.0001133 | 24.7 | 12746 | 0.02 | 1.92e-05 | 13.7
[36 empty] | 12749 | 0.02 | 8.792e-05 | 25.22 | 12746 | 0.02 | 3.54e-05 | 14.1
[36 empty] | 12749 | 0.02 | 0.0001298 | 26.25 | 12746 | 0.02 | 5.55e-05 | 14.2
[36 empty] | 12749 | 0.02 | 9.572e-05 | 26.62 | 12746 | 0.02 | 2.24e-05 | 14.3
[36 empty] | 12749 | 0.02 | 0.0001487 | 27.07 | 12746 | 0.02 | 2.6e-05 | 14.9
[36 empty] | 12749 | 0.02 | 0.000106 | 27.66 | 12746 | 0.02 | 2.52e-05 | 15.1
[36 empty] | 12749 | 0.02 | 0.0001887 | 27.7 | 12746 | 0.02 | 2.93e-05 | 16.5
[36 empty] | 12749 | 0.02 | 0.000252 | 28.34 | 12746 | 0.02 | 3.25e-05 | 17.3
[36 empty] | 12749 | 0.02 | 0.0003923 | 30.36 | 12746 | 0.02 | 3.78e-05 | 18.2
[40 empty] | 12746 | 0.02 | 4.32e-05 | 19.3
[40 empty] | 12746 | 0.02 | 4.86e-05 | 20.1
[40 empty] | 12746 | 0.02 | 5.12e-05 | 20.7
[40 empty] | 12746 | 0.02 | 5.57e-05 | 21.8
[40 empty] | 12746 | 0.02 | 6.06e-05 | 22.8
[40 empty] | 12746 | 0.02 | 6.94e-05 | 23.8
[40 empty] | 12746 | 0.02 | 7.42e-05 | 24
[40 empty] | 12746 | 0.02 | 7.68e-05 | 25.1
[40 empty] | 12746 | 0.02 | 8.64e-05 | 26.4
[40 empty] | 12746 | 0.02 | 9.4e-05 | 26.8
[40 empty] | 12746 | 0.02 | 0.000104 | 27.2
[40 empty] | 12746 | 0.02 | 0.000106 | 28.5
[40 empty] | 12746 | 0.02 | 0.000127 | 29.8
[40 empty] | 12746 | 0.02 | 0.000143 | 30.4
[40 empty] | 12746 | 0.02 | 0.000156 | 31.4
[40 empty] | 12746 | 0.02 | 0.000167 | 33.5
[40 empty] | 12746 | 0.02 | 0.000225 | 34.8
[40 empty] | 12746 | 0.02 | 0.00028 | 36.1
[40 empty] | 12746 | 0.02 | 0.000412 | 37.7
[40 empty] | 12746 | 0.02 | 0.000538 | 38.8
[40 empty] | 12746 | 0.02 | 0.00074 | 41.1

## R0pt1
22 |  |  |  | 23 |  |  |  | 35 |  |  |  | 36 |  |  |  | 42 |  |  |  | 43 |  |  |  | 100 |  |  |  | 197 |  |  |  | 246 |  |  |  | 301
ID | R | da/dN | DK | ID | R | da/dN | DK | ID | R | da/dN | DK | ID | R | da/dN | DK | ID | R | da/dN | DK | ID | R | da/dN | DK | ID | R | da/dN | DK | ID | R | da/dN | DK | ID | R | da/dN | DK | ID | R | da/dN | DK
12739 | 0.1 | 2.1892e-07 | 5.6164 | 21200 | 0.1 | 3.92e-05 | 16.9862 | 12740 | 0.1 | 1.83492e-06 | 8.5071 | 12768 | 0.1 | 1.2581e-06 | 5.2878 | 12763 | 0.1 | 5.198e-08 | 1.621 | 20285 | 0.1 | 5.1e-06 | 9.89 | 20283 | 0.1 | 4.23e-07 | 4.53 | 20316 | 0.1 | 8.129e-08 | 2.36774 | 20318 | 0.1 | 2.421e-07 | 2.92181 | 20282 | 0.1 | 1.51496e-06 | 5.18468
12739 | 0.1 | 2.4277e-07 | 5.7516 | 21200 | 0.1 | 4.92e-05 | 18.6254 | 12740 | 0.1 | 2.32257e-06 | 8.8108 | 12768 | 0.1 | 1.52057e-06 | 5.4878 | 12763 | 0.1 | 6.462e-08 | 1.7649 | 20285 | 0.1 | 4.89e-06 | 9.56 | 20283 | 0.1 | 4.06e-07 | 4.65 | 20316 | 0.1 | 7.4298e-08 | 2.39115 | 20318 | 0.1 | 6.5137e-08 | 2.93109 | 20282 | 0.1 | 1.14829e-06 | 5.20125
12739 | 0.1 | 2.5111e-07 | 5.9182 | 21200 | 0.1 | 2.35e-05 | 14.197 | 12740 | 0.1 | 2.96813e-06 | 9.1345 | 12768 | 0.1 | 1.93599e-06 | 5.7609 | 12763 | 0.1 | 8.26e-08 | 1.9166 | 20285 | 0.1 | 4.45e-06 | 9.14 | 20283 | 0.1 | 5.19e-07 | 4.82 | 20316 | 0.1 | 7.9234e-08 | 2.42551 | 20318 | 0.1 | 4.6374e-08 | 2.94606 | 20282 | 0.1 | 9.8543e-07 | 5.22519
12739 | 0.1 | 2.8477e-07 | 6.0688 | 21200 | 0.1 | 3.07e-05 | 15.505 | 12740 | 0.1 | 3.61524e-06 | 9.4875 | 12768 | 0.1 | 2.27406e-06 | 6.0441 | 12763 | 0.1 | 7.726e-08 | 1.9585 | 20285 | 0.1 | 3.72e-06 | 8.74 | 20283 | 0.1 | 4.82e-07 | 4.98 | 20316 | 0.1 | 9.9072e-08 | 2.45773 | 20318 | 0.1 | 1.1514e-07 | 2.94749 | 20282 | 0.1 | 9.31378e-07 | 5.2496
12739 | 0.1 | 3.7246e-07 | 6.2254 | 21200 | 0.1 | 1.26e-06 | 5.2878 | 12740 | 0.1 | 4.30155e-06 | 9.8539 | 12768 | 0.1 | 2.64395e-06 | 6.3166 | 12763 | 0.1 | 8.84e-08 | 2.0777 | 20285 | 0.1 | 3.2e-06 | 8.34 | 20283 | 0.1 | 5.43e-07 | 5.12 | 20316 | 0.1 | 1.1378e-07 | 2.49256 | 20318 | 0.1 | 3.0391e-07 | 2.96296 | 20282 | 0.1 | 9.11436e-07 | 5.27416
12739 | 0.1 | 4.9897e-07 | 6.4244 | 21200 | 0.1 | 1.52e-06 | 5.4878 | 12740 | 0.1 | 5.06375e-06 | 10.2691 | 12768 | 0.1 | 3.06115e-06 | 6.6034 | 12763 | 0.1 | 1.0632e-07 | 2.2793 | 20285 | 0.1 | 2.97e-06 | 7.97 | 20283 | 0.1 | 6.55e-07 | 5.3 | 20316 | 0.1 | 1.1525e-07 | 2.52806 | 20318 | 0.1 | 6.0233e-07 | 2.96875 | 20282 | 0.1 | 9.45662e-07 | 5.29913
12739 | 0.1 | 6.8409e-07 | 7.3486 | 21200 | 0.1 | 1.94e-06 | 5.7609 | 12740 | 0.1 | 5.97568e-06 | 10.6758 | 12768 | 0.1 | 3.45379e-06 | 6.8716 | 12763 | 0.1 | 1.1211e-07 | 2.336 | 20285 | 0.1 | 2.64e-06 | 7.61 | 20283 | 0.1 | 6.67e-07 | 5.49 | 20316 | 0.1 | 1.06e-07 | 2.56302 | 20318 | 0.1 | 2.7173e-08 | 2.97503 | 20282 | 0.1 | 1.03854e-06 | 5.32427
12739 | 0.1 | 7.1221e-07 | 7.5441 | 21200 | 0.1 | 2.27e-06 | 6.0441 | 12740 | 0.1 | 7.29246e-06 | 11.142 | 12768 | 0.1 | 3.93985e-06 | 7.1904 | 12763 | 0.1 | 1.2726e-07 | 2.5798 | 20285 | 0.1 | 2.17e-06 | 7.27 | 20283 | 0.1 | 6.97e-07 | 5.69 | 20316 | 0.1 | 1.0831e-07 | 2.59992 | 20318 | 0.1 | 5.7541e-08 | 2.98696 | 20282 | 0.1 | 1.05943e-06 | 5.34964
12739 | 0.1 | 7.2671e-07 | 6.9941 | 21200 | 0.1 | 2.64e-06 | 6.3166 | 12740 | 0.1 | 8.822e-06 | 11.626 | 12768 | 0.1 | 4.43053e-06 | 7.5406 | 12763 | 0.1 | 1.7292e-07 | 2.6131 | 20285 | 0.1 | 1.65e-06 | 6.96 | 20283 | 0.1 | 7.84e-07 | 5.9 | 20316 | 0.1 | 1.1294e-07 | 2.63564 | 20318 | 0.1 | 1.2134e-07 | 2.98875 | 20282 | 0.1 | 9.71534e-07 | 5.37363
12739 | 0.1 | 7.6976e-07 | 6.7182 | 21200 | 0.1 | 3.06e-06 | 6.6034 | 12740 | 0.1 | 1.113934e-05 | 12.1603 | 12768 | 0.1 | 5.13998e-06 | 7.9465 | 12763 | 0.1 | 1.6648e-07 | 2.8627 | 20285 | 0.1 | 1.22e-06 | 6.65 | 20283 | 0.1 | 8.9e-07 | 6.14 | 20316 | 0.1 | 1.0629e-07 | 2.67335 | 20318 | 0.1 | 2.8356e-07 | 3.00472 | 20282 | 0.1 | 9.75025e-07 | 5.39917
12739 | 0.1 | 7.717e-07 | 8.0729 | 21200 | 0.1 | 3.45e-06 | 6.8716 | 12740 | 0.1 | 1.381568e-05 | 12.7661 | 12768 | 0.1 | 5.97957e-06 | 8.3946 | 12763 | 0.1 | 2.2629e-07 | 3.0206 | 20285 | 0.1 | 9.15e-07 | 6.36 | 20283 | 0.1 | 1.04e-06 | 6.36 | 20316 | 0.1 | 1.07e-07 | 2.71193 | 20318 | 0.1 | 1.3779e-07 | 3.00931 | 20282 | 0.1 | 1.00523e-06 | 5.4228
12739 | 0.1 | 7.7498e-07 | 7.0648 | 21200 | 0.1 | 3.94e-06 | 7.1904 | 12740 | 0.1 | 1.654778e-05 | 13.3452 | 12768 | 0.1 | 6.81769e-06 | 8.8534 | 12763 | 0.1 | 2.6408e-07 | 3.1319 | 20285 | 0.1 | 6.24e-07 | 6.08 | 20283 | 0.1 | 1.42e-06 | 6.57 | 20316 | 0.1 | 1.1221e-07 | 2.75032 | 20318 | 0.1 | 7.4227e-08 | 3.0221 | 20282 | 0.1 | 9.9273e-07 | 5.44828
12739 | 0.1 | 7.9442e-07 | 7.7963 | 21200 | 0.1 | 4.43e-06 | 7.5406 | 12740 | 0.1 | 2.002505e-05 | 14.0902 | 12768 | 0.1 | 7.84443e-06 | 9.3874 | 12763 | 0.1 | 3.0466e-07 | 3.3792 | 20285 | 0.1 | 4.64e-07 | 5.8 | 20283 | 0.1 | 1.62e-06 | 6.81 | 20316 | 0.1 | 1.2162e-07 | 2.79135 | 20318 | 0.1 | 1.2092e-07 | 3.02826 | 20282 | 0.1 | 1.05211e-06 | 5.47322
12739 | 0.1 | 1.18387e-06 | 8.2916 | 21200 | 0.1 | 5.14e-06 | 7.9465 | 12740 | 0.1 | 2.345233e-05 | 14.7974 | 12768 | 0.1 | 9.11553e-06 | 9.9781 | 12763 | 0.1 | 3.4992e-07 | 3.4787 | 20285 | 0.1 | 3.71e-07 | 5.55 | 20283 | 0.1 | 1.83e-06 | 7.15 | 20316 | 0.1 | 1.3632e-07 | 2.83202 | 20318 | 0.1 | 1.4567e-07 | 3.03803 | 20282 | 0.1 | 1.09132e-06 | 5.49838
12739 | 0.1 | 2.00939e-06 | 8.5554 | 21200 | 0.1 | 5.98e-06 | 8.3946 | 12740 | 0.1 | 2.776574e-05 | 15.6252 | 12768 | 0.1 | 1.089852e-05 | 10.6404 | 12763 | 0.1 | 3.7997e-07 | 3.6047 | 20285 | 0.1 | 3.09e-07 | 5.3 | 20283 | 0.1 | 2.42e-06 | 7.46 | 20316 | 0.1 | 1.447e-07 | 2.87384 | 20318 | 0.1 | 2.6381e-07 | 3.04867 | 20282 | 0.1 | 1.1381e-06 | 5.52393
12739 | 0.1 | 2.45893e-06 | 8.8868 | 21200 | 0.1 | 6.82e-06 | 8.8534 | 12740 | 0.1 | 3.285463e-05 | 16.5128 | 12768 | 0.1 | 1.308289e-05 | 11.3624 | 12763 | 0.1 | 4.1388e-07 | 3.8199 | 20285 | 0.1 | 2.57e-07 | 5.07 | 20283 | 0.1 | 2.74e-06 | 7.7 | 20316 | 0.1 | 1.5458e-07 | 2.91741 | 20318 | 0.1 | 1.4166e-07 | 3.05415 | 20282 | 0.1 | 1.16853e-06 | 5.54865
12739 | 0.1 | 2.68413e-06 | 9.386 | 21200 | 0.1 | 7.84e-06 | 9.3874 | 12740 | 0.1 | 4.010453e-05 | 17.5067 | 12768 | 0.1 | 1.573566e-05 | 12.1462 | 12763 | 0.1 | 6.6166e-07 | 4.016 | 20285 | 0.1 | 2.15e-07 | 4.84 | 20283 | 0.1 | 2.88e-06 | 8.01 | 20316 | 0.1 | 1.5565e-07 | 2.95919 | 20318 | 0.1 | 8.0342e-08 | 3.06687 | 20282 | 0.1 | 1.18536e-06 | 5.57464
12739 | 0.1 | 2.95591e-06 | 9.6979 | 21200 | 0.1 | 9.12e-06 | 9.9781 | 12740 | 0.1 | 4.635903e-05 | 19.9003 | 12768 | 0.1 | 1.882416e-05 | 13.1243 | 12763 | 0.1 | 5.7658e-07 | 4.0311 | 20285 | 0.1 | 1.85e-07 | 4.62 | 20283 | 0.1 | 4.16e-06 | 8.4 | 20316 | 0.1 | 1.4552e-07 | 3.00413 | 20318 | 0.1 | 1.2898e-07 | 3.0727 | 20282 | 0.1 | 1.26614e-06 | 5.59951
12739 | 0.1 | 3.75653e-06 | 10.0518 | 21200 | 0.1 | 1.09e-05 | 10.6404 | 12740 | 0.1 | 4.816563e-05 | 18.588 | 12768 | 0.1 | 2.353599e-05 | 14.197 | 12763 | 0.1 | 9.7625e-07 | 4.1873 | 20285 | 0.1 | 2.12e-07 | 4.67 | 20283 | 0.1 | 4.69e-06 | 8.81 | 20316 | 0.1 | 1.5153e-07 | 3.04978 | 20318 | 0.1 | 2.2295e-07 | 3.08492 | 20282 | 0.1 | 1.29427e-06 | 5.62435
12739 | 0.1 | 4.97594e-06 | 10.4577 | 21200 | 0.1 | 1.31e-05 | 11.3624 | 12740 | 0.1 | 4.864641e-05 | 20.9368 | 12768 | 0.1 | 3.070312e-05 | 15.505 | 12763 | 0.1 | 1.04153e-06 | 4.5667 | 20285 | 0.1 | 3.24e-07 | 5.04 | 20283 | 0.1 | 4.97e-06 | 9.2 | 20316 | 0.1 | 1.6028e-07 | 3.09538 | 20318 | 0.1 | 1.8319e-07 | 3.09149 | 20282 | 0.1 | 1.27766e-06 | 5.65003
12739 | 0.1 | 5.89985e-06 | 10.9422 | 21200 | 0.1 | 1.57e-05 | 12.1462 | 12740 | 0.1 | 6.642244e-05 | 23.0233 | 12768 | 0.1 | 3.923047e-05 | 16.9862 | 12763 | 0.1 | 1.30638e-06 | 4.6414 | 20285 | 0.1 | 5.87e-07 | 5.5 | 20283 | 0.1 | 6.93e-06 | 9.9 | 20316 | 0.1 | 1.6154e-07 | 3.14437 | 20318 | 0.1 | 8.9412e-08 | 3.10195 | 20282 | 0.1 | 1.25897e-06 | 5.67444
12739 | 0.1 | 7.04467e-06 | 11.4481 | 21200 | 0.1 | 1.88e-05 | 13.1243 | 12740 | 0.1 | 0.000104234 | 24.5123 | 12768 | 0.1 | 4.921781e-05 | 18.6254 | 12763 | 0.1 | 1.33062e-06 | 4.8917 | 20285 | 0.1 | 1.08e-06 | 5.97 | 20283 | 0.1 | 8.21e-06 | 10.71 | 20316 | 0.1 | 1.6082e-07 | 3.19265 | 20318 | 0.1 | 1.192e-07 | 3.10989 | 20282 | 0.1 | 1.23554e-06 | 5.69995
|  |  |  | 21200 | 0.1 | 7.97e-05 | 20.8921 | 12740 | 0.1 | 0.0001304565 | 25.9287 | 12768 | 0.1 | 7.970511e-05 | 20.8921 | 12763 | 0.1 | 1.83411e-06 | 5.0775 | 20285 | 0.1 | 1.93e-06 | 6.56 | 20283 | 0.1 | 1.14e-05 | 11.32 | 20316 | 0.1 | 1.6429e-07 | 3.24321 | 20318 | 0.1 | 1.6863e-07 | 3.11926 | 20282 | 0.1 | 1.2471e-06 | 5.72569
[8 empty] | 12740 | 0.1 | 0.0001869415 | 28.4807 | 12768 | 0.1 | 7.17e-07 | 4.64 | 12763 | 0.1 | 1.73921e-06 | 5.2729 | 20285 | 0.1 | 6.33e-06 | 8.63 | 20283 | 0.1 | 1.19e-05 | 11.98 | 20316 | 0.1 | 1.7643e-07 | 3.29344 | 20318 | 0.1 | 1.6237e-07 | 3.12894 | 20282 | 0.1 | 1.3024e-06 | 5.75097
[8 empty] | 12740 | 0.1 | 3.7843e-07 | 5.8752 | 12768 | 0.1 | 1.15e-06 | 5.07 | 12763 | 0.1 | 2.54687e-06 | 5.489 | 20285 | 0.1 | 4.83e-06 | 9.38 | 20283 | 0.1 | 1.49e-05 | 12.69 | 20316 | 0.1 | 1.9104e-07 | 3.34604 | 20318 | 0.1 | 1.3091e-07 | 3.13833 | 20282 | 0.1 | 1.42141e-06 | 5.77658
[8 empty] | 12740 | 0.1 | 4.0563e-07 | 6.1009 | 12768 | 0.1 | 1.96e-06 | 5.56 | 12763 | 0.1 | 2.37073e-06 | 5.7266 | 20285 | 0.1 | 5.43e-06 | 10.16 | 20283 | 0.1 | 1.79e-05 | 13.46 | 20316 | 0.1 | 2.0768e-07 | 3.40007 | 20318 | 0.1 | 1.2257e-07 | 3.14629 | 20282 | 0.1 | 1.48851e-06 | 5.80212
[8 empty] | 12740 | 0.1 | 4.359e-07 | 6.294 | 12768 | 0.1 | 2.67e-06 | 6.08 | 12763 | 0.1 | 3.21863e-06 | 5.8739 | 20285 | 0.1 | 1.35e-05 | 11.15 | 20283 | 0.1 | 2.13e-05 | 14.37 | 20316 | 0.1 | 2.1256e-07 | 3.45355 | 20318 | 0.1 | 1.4729e-07 | 3.1555 | 20282 | 0.1 | 1.50991e-06 | 5.82785
[8 empty] | 12740 | 0.1 | 4.9462e-07 | 6.4939 | 12768 | 0.1 | 3.6e-06 | 6.59 | 12763 | 0.1 | 2.99625e-06 | 6.1687 | 20285 | 0.1 | 1.75e-05 | 12 | 20283 | 0.1 | 2.78e-05 | 15.37 | 20316 | 0.1 | 2.2487e-07 | 3.5122 | 20318 | 0.1 | 1.5678e-07 | 3.16349 | 20282 | 0.1 | 1.51728e-06 | 5.85365
[8 empty] | 12740 | 0.1 | 5.6418e-07 | 6.7216 | 12768 | 0.1 | 4.57e-06 | 7.24 | 12763 | 0.1 | 3.51085e-06 | 6.2259 | 20285 | 0.1 | 1.86e-05 | 13.08 | 20283 | 0.1 | 2.97e-05 | 16.43 | 20316 | 0.1 | 2.5918e-07 | 3.5704 | 20318 | 0.1 | 1.4789e-07 | 3.17286 | 20282 | 0.1 | 1.40162e-06 | 5.87902
[8 empty] | 12740 | 0.1 | 6.549e-07 | 6.9216 | 12768 | 0.1 | 6.33e-06 | 7.95 | 12763 | 0.1 | 3.7725e-06 | 6.7248 | 20285 | 0.1 | 2.36e-05 | 14.14 | 20283 | 0.1 | 3.79e-05 | 17.63 | 20316 | 0.1 | 2.8667e-07 | 3.63036 | 20318 | 0.1 | 1.4388e-07 | 3.1816 | 20282 | 0.1 | 1.47222e-06 | 5.91277
[8 empty] | 12740 | 0.1 | 7.7529e-07 | 7.1733 | 12768 | 0.1 | 9e-06 | 8.93 | 12763 | 0.1 | 4.3084e-06 | 6.7869 | 20285 | 0.1 | 2.49e-05 | 15.48 | 20283 | 0.1 | 3.97e-05 | 19.03 | 20316 | 0.1 | 3.086e-07 | 3.69304 | 20318 | 0.1 | 1.3919e-07 | 3.19079 | 20282 | 0.1 | 1.57481e-06 | 5.95036
[8 empty] | 12740 | 0.1 | 9.0109e-07 | 7.3948 | 12768 | 0.1 | 1.25e-05 | 10.24 | 12763 | 0.1 | 4.94577e-06 | 7.2748 | 20285 | 0.1 | 2.3e-05 | 16.8 | 20283 | 0.1 | 5.48e-05 | 20.54 | 20316 | 0.1 | 3.3135e-07 | 3.75681 | 20318 | 0.1 | 1.5297e-07 | 3.19973 | 20282 | 0.1 | 1.59682e-06 | 5.99738
[8 empty] | 12740 | 0.1 | 1.10144e-06 | 7.6672 | 12768 | 0.1 | 1.88e-05 | 11.71 | 12763 | 0.1 | 4.67713e-06 | 7.3769 | 20285 | 0.1 | 3.17e-05 | 18.21 | 20283 | 0.1 | 6.67e-05 | 22.3 | 20316 | 0.1 | 3.5982e-07 | 3.82252 | 20318 | 0.1 | 1.7453e-07 | 3.20956 | 20282 | 0.1 | 1.59028e-06 | 6.04948
[8 empty] | 12740 | 0.1 | 1.28728e-06 | 7.9344 | 12768 | 0.1 | 2.39e-05 | 13.14 | 12763 | 0.1 | 6.14428e-06 | 7.6795 | 20285 | 0.1 | 2.74e-05 | 16.84 | 20283 | 0.1 | 8.25e-05 | 24.39 | 20316 | 0.1 | 3.9441e-07 | 3.88984 | 20318 | 0.1 | 1.8574e-07 | 3.21856 | 20282 | 0.1 | 1.55578e-06 | 6.10232
[8 empty] | 12740 | 0.1 | 1.49768e-06 | 8.1919 | 12768 | 0.1 | 3.57e-05 | 15.15 | 12763 | 0.1 | 4.83578e-06 | 8.1523 | 20285 | 0.1 | 2.64e-05 | 15.43 | 20283 | 0.1 | 0.000164 | 26.83 | 20316 | 0.1 | 4.293e-07 | 3.95941 | 20318 | 0.1 | 1.9017e-07 | 3.22805 | 20282 | 0.1 | 1.61685e-06 | 6.15554
[12 empty] | 12768 | 0.1 | 6.8e-05 | 19.27 | 12763 | 0.1 | 6.53207e-06 | 8.2245 | 20285 | 0.1 | 1.84e-05 | 13.92 | 20283 | 0.1 | 0.000357 | 29.69 | 20316 | 0.1 | 4.7049e-07 | 4.02995 | 20318 | 0.1 | 1.9057e-07 | 3.23697 | 20282 | 0.1 | 1.78158e-06 | 6.20992
[16 empty] | 12763 | 0.1 | 6.82556e-06 | 8.9 | 20285 | 0.1 | 1.34e-05 | 12.6 | 20283 | 0.1 | 4.35e-07 | 4.69 | 20316 | 0.1 | 5.2827e-07 | 4.10386 | 20318 | 0.1 | 1.7685e-07 | 3.24637 | 20282 | 0.1 | 2.01695e-06 | 6.26458
[16 empty] | 12763 | 0.1 | 8.55005e-06 | 9.4659 | 20285 | 0.1 | 1.09e-05 | 11.45 | 20283 | 0.1 | 4.21e-07 | 4.8 | 20316 | 0.1 | 5.7624e-07 | 4.17929 | 20318 | 0.1 | 1.5477e-07 | 3.25535 | 20282 | 0.1 | 2.22801e-06 | 6.31894
[16 empty] | 12763 | 0.1 | 1.410425e-05 | 11.3116 | 20285 | 0.1 | 6.05e-06 | 10.45 | 20283 | 0.1 | 4.06e-07 | 4.94 | 20316 | 0.1 | 6.0698e-07 | 4.25631 | 20318 | 0.1 | 1.4407e-07 | 3.26495 | 20282 | 0.1 | 2.19107e-06 | 6.37305
[16 empty] | 12763 | 0.1 | 1.680786e-05 | 12.8868 | 20285 | 0.1 | 5.47e-06 | 9.39 | 20283 | 0.1 | 4.65e-07 | 5.1 | 20316 | 0.1 | 6.6706e-07 | 4.33742 | 20318 | 0.1 | 1.5015e-07 | 3.2743 | 20282 | 0.1 | 2.29588e-06 | 6.42871
[16 empty] | 12763 | 0.1 | 2.421129e-05 | 15.0442 | 20285 | 0.1 | 4.22e-06 | 8.65 | 20283 | 0.1 | 4.45e-07 | 5.29 | 20316 | 0.1 | 7.2856e-07 | 4.4196 | 20318 | 0.1 | 1.4708e-07 | 3.28369 | 20282 | 0.1 | 2.58781e-06 | 6.4812
[16 empty] | 12763 | 0.1 | 4.104486e-05 | 17.795 | 20285 | 0.1 | 3.11e-06 | 7.65 | 20283 | 0.1 | 5.13e-07 | 5.49 | 20316 | 0.1 | 7.908e-07 | 4.50743 | 20318 | 0.1 | 1.3745e-07 | 3.29283 | 20282 | 0.1 | 2.66451e-06 | 6.53761
[20 empty] | 20285 | 0.1 | 2.57e-06 | 6.98 | 20283 | 0.1 | 6.52e-07 | 5.68 | 20316 | 0.1 | 8.6173e-07 | 4.59585 | 20318 | 0.1 | 1.4256e-07 | 3.30259 | 20282 | 0.1 | 2.66662e-06 | 6.59261
[24 empty] | 20283 | 0.1 | 6.5e-07 | 5.9 | 20316 | 0.1 | 9.0994e-07 | 4.68714 | 20318 | 0.1 | 1.5188e-07 | 3.31214 | 20282 | 0.1 | 2.63542e-06 | 6.64797
[24 empty] | 20283 | 0.1 | 7.92e-07 | 6.13 | 20316 | 0.1 | 9.8971e-07 | 4.78244 | 20318 | 0.1 | 1.4e-07 | 3.32129 | 20282 | 0.1 | 2.6943e-06 | 6.70595
[24 empty] | 20283 | 0.1 | 8.27e-07 | 6.38 | 20316 | 0.1 | 1.1061e-06 | 4.88009 | 20318 | 0.1 | 1.3724e-07 | 3.33132 | 20282 | 0.1 | 2.82227e-06 | 6.76288
[24 empty] | 20283 | 0.1 | 9.54e-07 | 6.66 | 20316 | 0.1 | 1.225e-06 | 4.98401 | 20318 | 0.1 | 1.5039e-07 | 3.34973 | 20282 | 0.1 | 2.87295e-06 | 6.82035
[24 empty] | 20283 | 0.1 | 9.73e-07 | 6.94 | 20316 | 0.1 | 1.3266e-06 | 5.0887 | 20318 | 0.1 | 1.5274e-07 | 3.37891 | 20282 | 0.1 | 2.93433e-06 | 6.87835
[24 empty] | 20283 | 0.1 | 1.25e-06 | 7.28 | 20316 | 0.1 | 1.4548e-06 | 5.19708 | 20318 | 0.1 | 1.5485e-07 | 3.4184 | 20282 | 0.1 | 2.95087e-06 | 6.93554
[24 empty] | 20283 | 0.1 | 1.84e-06 | 7.62 | 20316 | 0.1 | 1.6412e-06 | 5.30929 | 20318 | 0.1 | 1.5744e-07 | 3.46709 | 20282 | 0.1 | 3.16419e-06 | 6.99577
[24 empty] | 20283 | 0.1 | 2.11e-06 | 7.96 | 20316 | 0.1 | 1.8547e-06 | 5.42807 | 20318 | 0.1 | 1.6449e-07 | 3.51858 | 20282 | 0.1 | 3.52585e-06 | 7.05438
[24 empty] | 20283 | 0.1 | 2.54e-06 | 8.39 | 20316 | 0.1 | 2.0806e-06 | 5.55038 | 20318 | 0.1 | 1.643e-07 | 3.56785 | 20282 | 0.1 | 3.62809e-06 | 7.11477
[24 empty] | 20283 | 0.1 | 3.52e-06 | 8.84 | 20316 | 0.1 | 2.3002e-06 | 5.67836 | 20318 | 0.1 | 1.6196e-07 | 3.62135 | 20282 | 0.1 | 3.5855e-06 | 7.17481
[24 empty] | 20283 | 0.1 | 3.95e-06 | 9.3 | 20316 | 0.1 | 2.5556e-06 | 5.80723 | 20318 | 0.1 | 1.6698e-07 | 3.67332 | 20282 | 0.1 | 3.61332e-06 | 7.23576
[24 empty] | 20283 | 0.1 | 5.17e-06 | 9.81 | 20316 | 0.1 | 2.6908e-06 | 5.93863 | 20318 | 0.1 | 1.7085e-07 | 3.72816 | 20282 | 0.1 | 3.71162e-06 | 7.29745
[24 empty] | 20283 | 0.1 | 5.9e-06 | 10.37 | 20316 | 0.1 | 2.8798e-06 | 6.0821 | 20318 | 0.1 | 1.7566e-07 | 3.7827 | 20282 | 0.1 | 3.83105e-06 | 7.36046
[24 empty] | 20283 | 0.1 | 7.15e-06 | 11.02 | 20316 | 0.1 | 3.2573e-06 | 6.22559 | 20318 | 0.1 | 1.7615e-07 | 3.83748 | 20282 | 0.1 | 4.02686e-06 | 7.42374
[24 empty] | 20283 | 0.1 | 9.27e-06 | 11.75 | 20316 | 0.1 | 3.6606e-06 | 6.37924 | 20318 | 0.1 | 1.7504e-07 | 3.89348 | 20282 | 0.1 | 4.18425e-06 | 7.48631
[24 empty] | 20283 | 0.1 | 1.04e-05 | 12.51 | 20316 | 0.1 | 4.0802e-06 | 6.53625 | 20318 | 0.1 | 1.8196e-07 | 3.95107 | 20282 | 0.1 | 4.25502e-06 | 7.54968
[24 empty] | 20283 | 0.1 | 1.24e-05 | 13.38 | 20316 | 0.1 | 4.2515e-06 | 6.69669 | 20318 | 0.1 | 1.931e-07 | 4.01089 | 20282 | 0.1 | 4.44424e-06 | 7.61445
[24 empty] | 20283 | 0.1 | 1.47e-05 | 14.36 | 20316 | 0.1 | 4.6899e-06 | 6.86947 | 20318 | 0.1 | 2.002e-07 | 4.06931 | 20282 | 0.1 | 4.75249e-06 | 7.67889
[24 empty] | 20283 | 0.1 | 2.02e-05 | 15.46 | 20316 | 0.1 | 5.3545e-06 | 7.04853 | 20318 | 0.1 | 2.0607e-07 | 4.13177 | 20282 | 0.1 | 4.94426e-06 | 7.74623
[24 empty] | 20283 | 0.1 | 2.74e-05 | 16.71 | 20316 | 0.1 | 5.5963e-06 | 7.23867 | 20318 | 0.1 | 2.1129e-07 | 4.19299 | 20282 | 0.1 | 4.90406e-06 | 7.8126
[24 empty] | 20283 | 0.1 | 2.48e-05 | 18.16 | 20316 | 0.1 | 5.9563e-06 | 7.43343 | 20318 | 0.1 | 2.0787e-07 | 4.25702 | 20282 | 0.1 | 4.97575e-06 | 7.88017
[24 empty] | 20283 | 0.1 | 2.55e-05 | 19.77 | 20316 | 0.1 | 6.6404e-06 | 7.63697 | 20318 | 0.1 | 2.0887e-07 | 4.32221 | 20282 | 0.1 | 5.16302e-06 | 7.9465
[24 empty] | 20283 | 0.1 | 3.75e-05 | 21.62 | 20316 | 0.1 | 7.3587e-06 | 7.84801 | 20318 | 0.1 | 1.7416e-07 | 4.38214 | 20282 | 0.1 | 5.10065e-06 | 8.01304
[24 empty] | 20283 | 0.1 | 5.31e-05 | 23.82 | 20316 | 0.1 | 7.8576e-06 | 8.06959 | 20318 | 0.1 | 1.8064e-07 | 4.45648 | 20282 | 0.1 | 5.06861e-06 | 8.08258
[24 empty] | 20283 | 0.1 | 5.89e-05 | 26.47 | 20316 | 0.1 | 8.3548e-06 | 8.30013 | 20318 | 0.1 | 2.3371e-07 | 4.51918 | 20282 | 0.1 | 5.22413e-06 | 8.15199
[24 empty] | 20283 | 0.1 | 7.12e-05 | 29.45 | 20316 | 0.1 | 9.0542e-06 | 8.54502 | 20318 | 0.1 | 2.4757e-07 | 4.59738 | 20282 | 0.1 | 5.16878e-06 | 8.22221
[24 empty] | 20283 | 0.1 | 0.000132 | 33.02 | 20316 | 0.1 | 9.7595e-06 | 8.80005 | 20318 | 0.1 | 2.4942e-07 | 4.67166 | 20282 | 0.1 | 5.32329e-06 | 8.29569
[24 empty] | 20283 | 0.1 | 3.14e-07 | 5.12 | 20316 | 0.1 | 1.0448e-05 | 9.06895 | 20318 | 0.1 | 2.5806e-07 | 4.7454 | 20282 | 0.1 | 5.8182e-06 | 8.36713
[24 empty] | 20283 | 0.1 | 4.35e-07 | 5.28 | 20316 | 0.1 | 1.1262e-05 | 9.3468 | 20318 | 0.1 | 2.625e-07 | 4.82821 | 20282 | 0.1 | 5.81356e-06 | 8.43972
[24 empty] | 20283 | 0.1 | 3.75e-07 | 5.48 | 20316 | 0.1 | 1.2071e-05 | 9.64353 | 20318 | 0.1 | 2.7462e-07 | 4.90698 | 20282 | 0.1 | 5.74501e-06 | 8.51534
[24 empty] | 20283 | 0.1 | 4.13e-07 | 5.7 | 20316 | 0.1 | 1.2192e-05 | 9.91289 | 20318 | 0.1 | 2.9383e-07 | 4.98557 | 20282 | 0.1 | 6.08161e-06 | 8.59044
[24 empty] | 20283 | 0.1 | 4.19e-07 | 5.93 | 20316 | 0.1 | 1.1861e-05 | 10.19888 | 20318 | 0.1 | 2.9661e-07 | 5.06494 | 20282 | 0.1 | 6.33356e-06 | 8.66648
[24 empty] | 20283 | 0.1 | 6.51e-07 | 6.23 | 20316 | 0.1 | 1.1896e-05 | 10.49001 | 20318 | 0.1 | 3.0612e-07 | 5.15136 | 20282 | 0.1 | 6.47892e-06 | 8.74397
[24 empty] | 20283 | 0.1 | 6.84e-07 | 6.54 | 20316 | 0.1 | 1.2515e-05 | 10.80454 | 20318 | 0.1 | 3.1774e-07 | 5.22836 | 20282 | 0.1 | 6.69343e-06 | 8.81952
[24 empty] | 20283 | 0.1 | 8.49e-07 | 6.81 | 20316 | 0.1 | 1.3464e-05 | 11.1595 | 20318 | 0.1 | 3.1733e-07 | 5.32727 | 20282 | 0.1 | 7.17396e-06 | 8.89936
[24 empty] | 20283 | 0.1 | 1.11e-06 | 7.08 | 20316 | 0.1 | 1.4739e-05 | 11.55608 | 20318 | 0.1 | 3.6112e-07 | 5.43949 | 20282 | 0.1 | 7.2076e-06 | 8.97681
[24 empty] | 20283 | 0.1 | 1.45e-06 | 7.48 | 20316 | 0.1 | 1.6436e-05 | 11.97663 | 20318 | 0.1 | 4.0338e-07 | 5.50857 | 20282 | 0.1 | 6.85824e-06 | 9.05917
[24 empty] | 20283 | 0.1 | 1.92e-06 | 7.91 | 20316 | 0.1 | 1.756e-05 | 12.41294 | 20318 | 0.1 | 4.151e-07 | 5.62969 | 20282 | 0.1 | 6.90084e-06 | 9.14106
[24 empty] | 20283 | 0.1 | 2.18e-06 | 8.26 | 20316 | 0.1 | 1.8027e-05 | 12.88239 | 20318 | 0.1 | 4.2425e-07 | 5.70339 | 20282 | 0.1 | 7.01767e-06 | 9.22474
[24 empty] | 20283 | 0.1 | 2.82e-06 | 8.59 | 20316 | 0.1 | 1.9927e-05 | 13.38512 | 20318 | 0.1 | 4.505e-07 | 5.80664 | 20282 | 0.1 | 7.16705e-06 | 9.30931
[24 empty] | 20283 | 0.1 | 4.02e-06 | 8.94 | 20316 | 0.1 | 2.2744e-05 | 13.90102 | 20318 | 0.1 | 4.8036e-07 | 5.90966 | 20282 | 0.1 | 7.27369e-06 | 9.39602
[24 empty] | 20283 | 0.1 | 4.51e-06 | 9.39 | 20316 | 0.1 | 2.4982e-05 | 14.47387 | 20318 | 0.1 | 5.3634e-07 | 6.02482 | 20282 | 0.1 | 7.46256e-06 | 9.48315
[24 empty] | 20283 | 0.1 | 7.06e-06 | 9.9 | 20316 | 0.1 | 2.759e-05 | 15.06601 | 20318 | 0.1 | 5.9383e-07 | 6.13538 | 20282 | 0.1 | 7.74406e-06 | 9.57069
[24 empty] | 20283 | 0.1 | 6.66e-06 | 10.43 | 20316 | 0.1 | 3.0071e-05 | 15.73749 | 20318 | 0.1 | 5.9455e-07 | 6.25075 | 20282 | 0.1 | 8.02292e-06 | 9.66149
[24 empty] | 20283 | 0.1 | 1.02e-05 | 11.19 | 20316 | 0.1 | 3.5022e-05 | 16.603 | 20318 | 0.1 | 5.8518e-07 | 6.36955 | 20282 | 0.1 | 8.29235e-06 | 9.75138
[24 empty] | 20283 | 0.1 | 9.05e-06 | 11.94 | 20316 | 0.1 | 3.9457e-05 | 17.16596 | 20318 | 0.1 | 6.3502e-07 | 6.49092 | 20282 | 0.1 | 8.3671e-06 | 9.84516
[24 empty] | 20283 | 0.1 | 1.56e-05 | 12.55 | 20316 | 0.1 | 4.9413e-05 | 18.14365 | 20318 | 0.1 | 7.1846e-07 | 6.61692 | 20282 | 0.1 | 8.34719e-06 | 9.93857
[24 empty] | 20283 | 0.1 | 1.76e-05 | 13.34 | 20316 | 0.1 | 5.644e-05 | 18.74456 | 20318 | 0.1 | 8.0141e-07 | 6.74381 | 20282 | 0.1 | 8.48995e-06 | 10.03349
[24 empty] | 20283 | 0.1 | 2.34e-05 | 14.17 | 20316 | 0.1 | 6.5583e-05 | 19.58604 | 20318 | 0.1 | 9.1324e-07 | 6.88334 | 20282 | 0.1 | 8.8481e-06 | 10.13172
[24 empty] | 20283 | 0.1 | 2.87e-05 | 15.08 | 20316 | 0.1 | 8.7911e-05 | 20.63254 | 20318 | 0.1 | 9.9615e-07 | 7.01464 | 20282 | 0.1 | 9.20091e-06 | 10.22801
[24 empty] | 20283 | 0.1 | 3.25e-05 | 16.19 | 20316 | 0.1 | 9.7779e-05 | 21.63555 | 20318 | 0.1 | 1.0392e-06 | 7.16209 | 20282 | 0.1 | 9.39678e-06 | 10.3288
[24 empty] | 20283 | 0.1 | 3.84e-05 | 17.5 | 20316 | 0.1 | 9.6082e-05 | 22.6591 | 20318 | 0.1 | 1.1547e-06 | 7.30833 | 20282 | 0.1 | 9.47585e-06 | 10.42842
[24 empty] | 20283 | 0.1 | 5.67e-05 | 18.99 | 20316 | 0.1 | 0.00010917 | 23.5087 | 20318 | 0.1 | 1.334e-06 | 7.46424 | 20282 | 0.1 | 9.8845e-06 | 10.5317
[24 empty] | 20283 | 0.1 | 5.14e-05 | 20.69 | 20316 | 0.1 | 0.00013962 | 24.47612 | 20318 | 0.1 | 1.5166e-06 | 7.62537 | 20282 | 0.1 | 1.01395e-05 | 10.63551
[24 empty] | 20283 | 0.1 | 8.5e-05 | 22.69 | 20316 | 0.1 | 0.00020308 | 25.44872 | 20318 | 0.1 | 1.6464e-06 | 7.78834 | 20282 | 0.1 | 1.00866e-05 | 10.74352
[24 empty] | 20283 | 0.1 | 0.000135 | 24.92 | 20316 | 0.1 | 1.0945e-08 | 2.21431 | 20318 | 0.1 | 1.7985e-06 | 7.95423 | 20282 | 0.1 | 1.03651e-05 | 10.85112
[24 empty] | 20283 | 0.1 | 0.000182 | 27.68 | 20316 | 0.1 | 7.211e-08 | 2.21794 | 20318 | 0.1 | 2.1232e-06 | 8.13238 | 20282 | 0.1 | 1.10136e-05 | 10.96284
[28 empty] | 20316 | 0.1 | 8.2121e-08 | 2.25184 | 20318 | 0.1 | 2.4733e-06 | 8.31221 | 20282 | 0.1 | 1.13777e-05 | 11.07399
[28 empty] | 20316 | 0.1 | 8.4108e-08 | 2.28587 | 20318 | 0.1 | 2.7993e-06 | 8.50668 | 20282 | 0.1 | 1.11885e-05 | 11.18772
[28 empty] | 20316 | 0.1 | 7.7061e-08 | 2.31874 | 20318 | 0.1 | 3.2032e-06 | 8.70399 | 20282 | 0.1 | 1.13753e-05 | 11.30166
[28 empty] | 20316 | 0.1 | 7.3139e-08 | 2.3541 | 20318 | 0.1 | 3.4849e-06 | 8.90774 | 20282 | 0.1 | 1.20937e-05 | 11.41831
[28 empty] | 20316 | 0.1 | 7.5487e-08 | 2.38789 | 20318 | 0.1 | 3.6861e-06 | 9.11933 | 20282 | 0.1 | 1.24828e-05 | 11.53634
[28 empty] | 20316 | 0.1 | 8.1665e-08 | 2.42435 | 20318 | 0.1 | 4.0656e-06 | 9.3388 | 20282 | 0.1 | 1.26548e-05 | 11.66041
[28 empty] | 20316 | 0.1 | 9.0222e-08 | 2.46026 | 20318 | 0.1 | 4.4901e-06 | 9.56028 | 20282 | 0.1 | 1.26832e-05 | 11.78384
[28 empty] | 20316 | 0.1 | 9.564e-08 | 2.49787 | 20318 | 0.1 | 4.7846e-06 | 9.7952 | 20282 | 0.1 | 1.28939e-05 | 11.91271
[28 empty] | 20316 | 0.1 | 1.0284e-07 | 2.53578 | 20318 | 0.1 | 5.1638e-06 | 10.03439 | 20282 | 0.1 | 1.4012e-05 | 12.03869
[28 empty] | 20316 | 0.1 | 1.0886e-07 | 2.57451 | 20318 | 0.1 | 5.7339e-06 | 10.29133 | 20282 | 0.1 | 1.63643e-05 | 12.16622
[28 empty] | 20316 | 0.1 | 1.0587e-07 | 2.61372 | 20318 | 0.1 | 6.2504e-06 | 10.56199 | 20282 | 0.1 | 1.81785e-05 | 12.29951
[28 empty] | 20316 | 0.1 | 1.0007e-07 | 2.65362 | 20318 | 0.1 | 6.7247e-06 | 10.84359 | 20282 | 0.1 | 1.58013e-05 | 12.42951
[28 empty] | 20316 | 0.1 | 1.0376e-07 | 2.69467 | 20318 | 0.1 | 7.1781e-06 | 11.12253 | 20282 | 0.1 | 1.42282e-05 | 12.57227
[28 empty] | 20316 | 0.1 | 1.0808e-07 | 2.7357 | 20318 | 0.1 | 7.6276e-06 | 11.42503 | 20282 | 0.1 | 1.39444e-05 | 12.7101
[28 empty] | 20316 | 0.1 | 1.0635e-07 | 2.77879 | 20318 | 0.1 | 8.09e-06 | 11.76336 | 20282 | 0.1 | 1.39145e-05 | 12.8574
[28 empty] | 20316 | 0.1 | 4.565e-07 | 2.93378 | 20318 | 0.1 | 9.8233e-06 | 12.38161 | 20282 | 0.1 | 1.47551e-05 | 13.00231
[28 empty] | 20316 | 0.1 | 6.0121e-07 | 2.97862 | 20318 | 0.1 | 1.1519e-05 | 12.69091 | 20282 | 0.1 | 1.53351e-05 | 13.15229
[28 empty] | 20316 | 0.1 | 1.2995e-07 | 3.15207 | 20318 | 0.1 | 1.6354e-05 | 13.297 | 20282 | 0.1 | 1.57764e-05 | 13.30509
[28 empty] | 20316 | 0.1 | 1.1092e-07 | 3.202 | 20318 | 0.1 | 1.1845e-05 | 13.46341 | 20282 | 0.1 | 1.59415e-05 | 13.45967
[28 empty] | 20316 | 0.1 | 1.1069e-07 | 3.2557 | 20318 | 0.1 | 1.2151e-05 | 13.7174 | 20282 | 0.1 | 1.65328e-05 | 13.61901
[28 empty] | 20316 | 0.1 | 1.1159e-07 | 3.31026 | 20318 | 0.1 | 1.5091e-05 | 14.00914 | 20282 | 0.1 | 1.75389e-05 | 13.78068
[28 empty] | 20316 | 0.1 | 1.1576e-07 | 3.36786 | 20318 | 0.1 | 1.5965e-05 | 14.42578 | 20282 | 0.1 | 1.7799e-05 | 13.94905
[28 empty] | 20316 | 0.1 | 1.1808e-07 | 3.42508 | 20318 | 0.1 | 1.7198e-05 | 14.85738 | 20282 | 0.1 | 1.75791e-05 | 14.11791
[28 empty] | 20316 | 0.1 | 1.2093e-07 | 3.48573 | 20318 | 0.1 | 1.9184e-05 | 15.34957 | 20282 | 0.1 | 1.76851e-05 | 14.2932
[28 empty] | 20316 | 0.1 | 1.2924e-07 | 3.54657 | 20318 | 0.1 | 2.0366e-05 | 15.8478 | 20282 | 0.1 | 1.85771e-05 | 14.47172
[28 empty] | 20316 | 0.1 | 1.3829e-07 | 3.60944 | 20318 | 0.1 | 2.1776e-05 | 16.30193 | 20282 | 0.1 | 1.93406e-05 | 14.64988
[28 empty] | 20316 | 0.1 | 1.4775e-07 | 3.67504 | 20318 | 0.1 | 2.3964e-05 | 16.88762 | 20282 | 0.1 | 1.96504e-05 | 14.83557
[28 empty] | 20316 | 0.1 | 1.5541e-07 | 3.74137 | 20318 | 0.1 | 2.601e-05 | 17.44285 | 20282 | 0.1 | 1.99638e-05 | 15.02299
[28 empty] | 20316 | 0.1 | 1.612e-07 | 3.811 | 20318 | 0.1 | 2.7511e-05 | 18.02015 | 20282 | 0.1 | 2.08589e-05 | 15.21344
[28 empty] | 20316 | 0.1 | 1.6677e-07 | 3.88159 | 20318 | 0.1 | 3.0109e-05 | 18.68373 | 20282 | 0.1 | 2.21944e-05 | 15.40825
[28 empty] | 20316 | 0.1 | 1.7953e-07 | 3.95598 | 20318 | 0.1 | 3.3699e-05 | 19.35013 | 20282 | 0.1 | 2.3082e-05 | 15.6111
[28 empty] | 20316 | 0.1 | 2.0044e-07 | 4.03182 | 20318 | 0.1 | 3.684e-05 | 20.09182 | 20282 | 0.1 | 2.32373e-05 | 15.81072
[28 empty] | 20316 | 0.1 | 2.1912e-07 | 4.11077 | 20318 | 0.1 | 4.0756e-05 | 20.85883 | 20282 | 0.1 | 2.38203e-05 | 16.02431
[28 empty] | 20316 | 0.1 | 2.4055e-07 | 4.19199 | 20318 | 0.1 | 4.5775e-05 | 21.70368 | 20282 | 0.1 | 2.47076e-05 | 16.23545
[28 empty] | 20316 | 0.1 | 2.6886e-07 | 4.27441 | 20318 | 0.1 | 4.9017e-05 | 22.53251 | 20282 | 0.1 | 2.50971e-05 | 16.45793
[28 empty] | 20316 | 0.1 | 2.8764e-07 | 4.35908 | 20318 | 0.1 | 5.7449e-05 | 23.66703 | 20282 | 0.1 | 2.59875e-05 | 16.68317
[28 empty] | 20316 | 0.1 | 3.0414e-07 | 4.44705 | 20318 | 0.1 | 6.7328e-05 | 24.84861 | 20282 | 0.1 | 2.73952e-05 | 16.91336
[28 empty] | 20316 | 0.1 | 3.3396e-07 | 4.53678 | 20318 | 0.1 | 9.1695e-05 | 26.24156 | 20282 | 0.1 | 2.86195e-05 | 17.14751
[28 empty] | 20316 | 0.1 | 3.7156e-07 | 4.63035 | 20318 | 0.1 | 9.4092e-05 | 27.41115 | 20282 | 0.1 | 2.87529e-05 | 17.387
[28 empty] | 20316 | 0.1 | 4.1191e-07 | 4.72652 | 20318 | 0.1 | 0.00010536 | 28.95858 | 20282 | 0.1 | 2.96651e-05 | 17.63622
[28 empty] | 20316 | 0.1 | 4.585e-07 | 4.82602 | 20318 | 0.1 | 1.7706e-07 | 3.29321 | 20282 | 0.1 | 3.0754e-05 | 17.88919
[28 empty] | 20316 | 0.1 | 5.0337e-07 | 4.92885 | 20318 | 0.1 | 1.8611e-07 | 3.30315 | 20282 | 0.1 | 3.1922e-05 | 18.1558
[28 empty] | 20316 | 0.1 | 5.4221e-07 | 5.03487 | 20318 | 0.1 | 1.6648e-07 | 3.31114 | 20282 | 0.1 | 3.31811e-05 | 18.41404
[28 empty] | 20316 | 0.1 | 6.1202e-07 | 5.14775 | 20318 | 0.1 | 1.4487e-07 | 3.32012 | 20282 | 0.1 | 3.3611e-05 | 18.69184
[28 empty] | 20316 | 0.1 | 6.7987e-07 | 5.26073 | 20318 | 0.1 | 1.5559e-07 | 3.32842 | 20282 | 0.1 | 3.48345e-05 | 18.96859
[28 empty] | 20316 | 0.1 | 7.3011e-07 | 5.38208 | 20318 | 0.1 | 1.6885e-07 | 3.33715 | 20282 | 0.1 | 3.69011e-05 | 19.25187
[28 empty] | 20316 | 0.1 | 7.9921e-07 | 5.50678 | 20318 | 0.1 | 1.7485e-07 | 3.34572 | 20282 | 0.1 | 3.8514e-05 | 19.54757
[28 empty] | 20316 | 0.1 | 8.7354e-07 | 5.63359 | 20318 | 0.1 | 1.7849e-07 | 3.3637 | 20282 | 0.1 | 3.90737e-05 | 19.84654
[28 empty] | 20316 | 0.1 | 9.5164e-07 | 5.76539 | 20318 | 0.1 | 1.6977e-07 | 3.39337 | 20282 | 0.1 | 4.06801e-05 | 20.15808
[28 empty] | 20316 | 0.1 | 1.0453e-06 | 5.90144 | 20318 | 0.1 | 1.5723e-07 | 3.42343 | 20282 | 0.1 | 4.19977e-05 | 20.47721
[28 empty] | 20316 | 0.1 | 1.1805e-06 | 6.04256 | 20318 | 0.1 | 1.5574e-07 | 3.47261 | 20282 | 0.1 | 4.26053e-05 | 20.79785
[28 empty] | 20316 | 0.1 | 1.3446e-06 | 6.18993 | 20318 | 0.1 | 1.6203e-07 | 3.51013 | 20282 | 0.1 | 4.6729e-05 | 21.14151
[28 empty] | 20316 | 0.1 | 1.5563e-06 | 6.34599 | 20318 | 0.1 | 1.735e-07 | 3.55813 | 20282 | 0.1 | 4.79075e-05 | 21.46548
[28 empty] | 20316 | 0.1 | 1.8314e-06 | 6.50832 | 20318 | 0.1 | 1.7757e-07 | 3.60152 | 20282 | 0.1 | 4.94724e-05 | 21.8486
[28 empty] | 20316 | 0.1 | 2.1338e-06 | 6.67741 | 20318 | 0.1 | 1.7036e-07 | 3.64869 | 20282 | 0.1 | 5.19613e-05 | 22.19053
[28 empty] | 20316 | 0.1 | 2.4984e-06 | 6.85192 | 20318 | 0.1 | 1.7602e-07 | 3.69633 | 20282 | 0.1 | 5.33246e-05 | 22.58336
[28 empty] | 20316 | 0.1 | 2.8729e-06 | 7.0331 | 20318 | 0.1 | 1.8085e-07 | 3.74296 | 20282 | 0.1 | 5.92682e-05 | 22.95672
[28 empty] | 20316 | 0.1 | 3.2226e-06 | 7.22238 | 20318 | 0.1 | 1.831e-07 | 3.79199 | 20282 | 0.1 | 6.23424e-05 | 23.355
[28 empty] | 20316 | 0.1 | 3.6098e-06 | 7.42015 | 20318 | 0.1 | 1.9606e-07 | 3.84242 | 20282 | 0.1 | 6.38847e-05 | 23.74747
[28 empty] | 20316 | 0.1 | 3.9986e-06 | 7.62587 | 20318 | 0.1 | 2.0148e-07 | 3.89 | 20282 | 0.1 | 8.94807e-05 | 24.22515
[28 empty] | 20316 | 0.1 | 3.9528e-06 | 7.8372 | 20318 | 0.1 | 2.081e-07 | 3.94396 | 20282 | 0.1 | 9.30798e-05 | 24.5772
[28 empty] | 20316 | 0.1 | 3.6431e-06 | 8.06072 | 20318 | 0.1 | 2.1814e-07 | 3.9939 | 20282 | 0.1 | 7.26784e-05 | 25.10151
[28 empty] | 20316 | 0.1 | 3.664e-06 | 8.28726 | 20318 | 0.1 | 2.1724e-07 | 4.04868 | 20282 | 0.1 | 8.03854e-05 | 25.48553
[28 empty] | 20316 | 0.1 | 3.8622e-06 | 8.53299 | 20318 | 0.1 | 2.2654e-07 | 4.10203 | 20282 | 0.1 | 8.24166e-05 | 25.98112
[28 empty] | 20316 | 0.1 | 4.0506e-06 | 8.78774 | 20318 | 0.1 | 2.412e-07 | 4.15707 | 20282 | 0.1 | 8.853e-05 | 26.4669
[28 empty] | 20316 | 0.1 | 4.3202e-06 | 9.05716 | 20318 | 0.1 | 2.5408e-07 | 4.21263 | 20282 | 0.1 | 9.80281e-05 | 26.96174
[28 empty] | 20316 | 0.1 | 4.6115e-06 | 9.33977 | 20318 | 0.1 | 2.6432e-07 | 4.26901 | 20282 | 0.1 | 0.000108496 | 27.47826
[28 empty] | 20316 | 0.1 | 4.8894e-06 | 9.63948 | 20318 | 0.1 | 2.7545e-07 | 4.3276 | 20282 | 0.1 | 0.000117148 | 28.00027
[28 empty] | 20316 | 0.1 | 5.2895e-06 | 9.95017 | 20318 | 0.1 | 2.8083e-07 | 4.38606 | 20282 | 0.1 | 0.000124101 | 28.52635
[28 empty] | 20316 | 0.1 | 5.6972e-06 | 10.2733 | 20318 | 0.1 | 2.8598e-07 | 4.44672 | 20282 | 0.1 | 0.000142273 | 29.10429
[28 empty] | 20316 | 0.1 | 6.1038e-06 | 10.6127 | 20318 | 0.1 | 2.92e-07 | 4.50737 | 20282 | 0.1 | 0.000156569 | 29.67793
[28 empty] | 20316 | 0.1 | 6.6821e-06 | 10.971 | 20318 | 0.1 | 3.0456e-07 | 4.57015 | 20282 | 0.1 | 0.000163286 | 30.27925
[28 empty] | 20316 | 0.1 | 7.4606e-06 | 11.35415 | 20318 | 0.1 | 3.2506e-07 | 4.6344 | 20282 | 0.1 | 0.000192545 | 30.89104
[28 empty] | 20316 | 0.1 | 8.2387e-06 | 11.76341 | 20318 | 0.1 | 3.3783e-07 | 4.70065 | 20282 | 0.1 | 0.000213252 | 31.53311
[28 empty] | 20316 | 0.1 | 9.0967e-06 | 12.19903 | 20318 | 0.1 | 3.5201e-07 | 4.76609 | 20282 | 0.1 | 0.0002212 | 32.15661
[28 empty] | 20316 | 0.1 | 1.0222e-05 | 12.64547 | 20318 | 0.1 | 3.6272e-07 | 4.83229 | 20282 | 0.1 | 0.000250113 | 32.83726
[28 empty] | 20316 | 0.1 | 1.1535e-05 | 13.12721 | 20318 | 0.1 | 3.7283e-07 | 4.90096 | 20282 | 0.1 | 0.000273251 | 33.50406
[28 empty] | 20316 | 0.1 | 1.2924e-05 | 13.63413 | 20318 | 0.1 | 3.8747e-07 | 4.97038 | 20282 | 0.1 | 0.000318061 | 34.23
[28 empty] | 20316 | 0.1 | 1.4474e-05 | 14.17191 | 20318 | 0.1 | 4.0706e-07 | 5.04398 | 20282 | 0.1 | 0.000363354 | 34.9614
[28 empty] | 20316 | 0.1 | 1.6044e-05 | 14.74514 | 20318 | 0.1 | 4.4511e-07 | 5.11843 | 20282 | 0.1 | 0.000408504 | 35.7091
[28 empty] | 20316 | 0.1 | 1.7757e-05 | 15.3428 | 20318 | 0.1 | 4.8414e-07 | 5.1957 | 20282 | 0.1 | 0.000518346 | 36.48902
[28 empty] | 20316 | 0.1 | 1.9941e-05 | 15.97833 | 20318 | 0.1 | 5.0333e-07 | 5.27319 | 20282 | 0.1 | 0.000554224 | 37.21119
[28 empty] | 20316 | 0.1 | 2.2021e-05 | 16.64743 | 20318 | 0.1 | 5.3762e-07 | 5.35481 | 20282 | 0.1 | 0.000585766 | 38.02164
[28 empty] | 20316 | 0.1 | 2.4274e-05 | 17.3832 | 20318 | 0.1 | 5.9343e-07 | 5.43596 | 20282 | 0.1 | 0.000703724 | 38.81469
[28 empty] | 20316 | 0.1 | 2.7267e-05 | 18.16647 | 20318 | 0.1 | 6.3653e-07 | 5.51853 | 20282 | 0.1 | 0.00080471 | 39.51741
[28 empty] | 20316 | 0.1 | 3.0526e-05 | 19.00377 | 20318 | 0.1 | 6.9066e-07 | 5.60435 | 20282 | 0.1 | 0.00103153 | 40.37092
[28 empty] | 20316 | 0.1 | 3.4466e-05 | 19.92032 | 20318 | 0.1 | 7.6796e-07 | 5.69248 | 20282 | 0.1 | 0.00126682 | 40.98526
[28 empty] | 20316 | 0.1 | 3.8794e-05 | 20.90464 | 20318 | 0.1 | 8.4684e-07 | 5.78441 | 20282 | 0.1 | 0.00142287 | 41.86235
[28 empty] | 20316 | 0.1 | 4.3716e-05 | 21.97858 | 20318 | 0.1 | 9.4732e-07 | 5.87807 | 20282 | 0.1 | 1.46409e-06 | 5.24429
[28 empty] | 20316 | 0.1 | 5.1512e-05 | 23.13469 | 20318 | 0.1 | 1.0842e-06 | 5.97422 | 20282 | 0.1 | 1.4769e-06 | 5.30173
[28 empty] | 20316 | 0.1 | 2.3895e-05 | 23.53049 | 20318 | 0.1 | 1.2131e-06 | 6.07082 | 20282 | 0.1 | 1.58997e-06 | 5.37368
[28 empty] | 20316 | 0.1 | 7.0588e-05 | 24.12268 | 20318 | 0.1 | 1.3395e-06 | 6.17247 | 20282 | 0.1 | 1.6885e-06 | 5.44796
[28 empty] | 20316 | 0.1 | 8.7337e-05 | 24.30694 | 20318 | 0.1 | 1.4748e-06 | 6.27601 | 20282 | 0.1 | 1.81041e-06 | 5.52183
[28 empty] | 20316 | 0.1 | 0.00026245 | 26.50977 | 20318 | 0.1 | 1.5711e-06 | 6.37422 | 20282 | 0.1 | 1.97965e-06 | 5.59744
[28 empty] | 20316 | 0.1 | 0.00015242 | 26.74669 | 20318 | 0.1 | 1.4503e-06 | 6.46028 | 20282 | 0.1 | 2.15397e-06 | 5.67229
[28 empty] | 20316 | 0.1 | 2.7366e-05 | 29.32819 | 20318 | 0.1 | 1.6657e-06 | 6.56274 | 20282 | 0.1 | 2.23598e-06 | 5.74857
[28 empty] | 20316 | 0.1 | 0.0001019 | 29.63041 | 20318 | 0.1 | 2.0757e-06 | 6.65414 | 20282 | 0.1 | 2.3017e-06 | 5.82516
[32 empty] | 20318 | 0.1 | 2.1838e-06 | 6.77105 | 20282 | 0.1 | 2.40709e-06 | 5.90276
[32 empty] | 20318 | 0.1 | 2.3205e-06 | 6.89467 | 20282 | 0.1 | 2.5129e-06 | 5.98088
[32 empty] | 20318 | 0.1 | 2.5041e-06 | 7.02031 | 20282 | 0.1 | 2.68602e-06 | 6.06111
[32 empty] | 20318 | 0.1 | 2.6995e-06 | 7.15013 | 20282 | 0.1 | 2.8556e-06 | 6.1393
[32 empty] | 20318 | 0.1 | 2.919e-06 | 7.28607 | 20282 | 0.1 | 2.90349e-06 | 6.21959
[32 empty] | 20318 | 0.1 | 3.1096e-06 | 7.4246 | 20282 | 0.1 | 2.97257e-06 | 6.29925
[32 empty] | 20318 | 0.1 | 3.2853e-06 | 7.56811 | 20282 | 0.1 | 3.0838e-06 | 6.37964
[32 empty] | 20318 | 0.1 | 3.4558e-06 | 7.71538 | 20282 | 0.1 | 3.18497e-06 | 6.46334
[32 empty] | 20318 | 0.1 | 3.6564e-06 | 7.86837 | 20282 | 0.1 | 3.23011e-06 | 6.54543
[32 empty] | 20318 | 0.1 | 3.8644e-06 | 8.02526 | 20282 | 0.1 | 3.29818e-06 | 6.62845
[32 empty] | 20318 | 0.1 | 4.101e-06 | 8.18941 | 20282 | 0.1 | 3.43461e-06 | 6.71147
[32 empty] | 20318 | 0.1 | 4.3642e-06 | 8.3583 | 20282 | 0.1 | 3.62076e-06 | 6.7952
[32 empty] | 20318 | 0.1 | 4.6133e-06 | 8.53522 | 20282 | 0.1 | 3.7794e-06 | 6.88194
[32 empty] | 20318 | 0.1 | 4.885e-06 | 8.7177 | 20282 | 0.1 | 3.86295e-06 | 6.97167
[32 empty] | 20318 | 0.1 | 5.1505e-06 | 8.90337 | 20282 | 0.1 | 3.93095e-06 | 7.05945
[32 empty] | 20318 | 0.1 | 5.4355e-06 | 9.09925 | 20282 | 0.1 | 4.04363e-06 | 7.14865
[32 empty] | 20318 | 0.1 | 5.7707e-06 | 9.2996 | 20282 | 0.1 | 4.20748e-06 | 7.2379
[32 empty] | 20318 | 0.1 | 6.1672e-06 | 9.50567 | 20282 | 0.1 | 4.47436e-06 | 7.32979
[32 empty] | 20318 | 0.1 | 6.5813e-06 | 9.72284 | 20282 | 0.1 | 4.7215e-06 | 7.42218
[32 empty] | 20318 | 0.1 | 7.0391e-06 | 9.94483 | 20282 | 0.1 | 4.81148e-06 | 7.51917
[32 empty] | 20318 | 0.1 | 7.4888e-06 | 10.17656 | 20282 | 0.1 | 4.88509e-06 | 7.61419
[32 empty] | 20318 | 0.1 | 7.9621e-06 | 10.42058 | 20282 | 0.1 | 4.9994e-06 | 7.71089
[32 empty] | 20318 | 0.1 | 8.4773e-06 | 10.67458 | 20282 | 0.1 | 5.19753e-06 | 7.80837
[32 empty] | 20318 | 0.1 | 9.0938e-06 | 10.94456 | 20282 | 0.1 | 5.31996e-06 | 7.90849
[32 empty] | 20318 | 0.1 | 9.8956e-06 | 11.22361 | 20282 | 0.1 | 5.49227e-06 | 8.00977
[32 empty] | 20318 | 0.1 | 1.0793e-05 | 11.51461 | 20282 | 0.1 | 5.72724e-06 | 8.11344
[32 empty] | 20318 | 0.1 | 1.1565e-05 | 11.81577 | 20282 | 0.1 | 5.85882e-06 | 8.22079
[32 empty] | 20318 | 0.1 | 1.2143e-05 | 12.12228 | 20282 | 0.1 | 5.95158e-06 | 8.32673
[32 empty] | 20318 | 0.1 | 1.2997e-05 | 12.44589 | 20282 | 0.1 | 6.08901e-06 | 8.43758
[32 empty] | 20318 | 0.1 | 1.4254e-05 | 12.78172 | 20282 | 0.1 | 6.32744e-06 | 8.54788
[32 empty] | 20318 | 0.1 | 1.5427e-05 | 13.13475 | 20282 | 0.1 | 6.62115e-06 | 8.66111
[32 empty] | 20318 | 0.1 | 1.662e-05 | 13.50983 | 20282 | 0.1 | 6.8256e-06 | 8.77608
[32 empty] | 20318 | 0.1 | 1.8535e-05 | 13.90821 | 20282 | 0.1 | 6.98465e-06 | 8.89414
[32 empty] | 20318 | 0.1 | 2.0697e-05 | 14.31495 | 20282 | 0.1 | 7.27878e-06 | 9.0148
[32 empty] | 20318 | 0.1 | 2.3418e-05 | 14.72261 | 20282 | 0.1 | 7.59459e-06 | 9.13907
[32 empty] | 20318 | 0.1 | 2.9167e-05 | 15.21027 | 20282 | 0.1 | 7.8649e-06 | 9.26503
[32 empty] | 20318 | 0.1 | 2.5826e-05 | 15.63341 | 20282 | 0.1 | 8.0121e-06 | 9.38888
[32 empty] | 20318 | 0.1 | 2.2879e-05 | 16.17912 | 20282 | 0.1 | 8.22616e-06 | 9.51942
[32 empty] | 20318 | 0.1 | 2.6774e-05 | 16.67961 | 20282 | 0.1 | 8.5458e-06 | 9.65074
[32 empty] | 20318 | 0.1 | 3.0305e-05 | 17.22744 | 20282 | 0.1 | 8.78376e-06 | 9.78605
[32 empty] | 20318 | 0.1 | 3.3826e-05 | 17.80044 | 20282 | 0.1 | 9.03824e-06 | 9.92834
[32 empty] | 20318 | 0.1 | 3.6701e-05 | 18.41686 | 20282 | 0.1 | 9.13694e-06 | 10.0689
[32 empty] | 20318 | 0.1 | 4.0204e-05 | 19.05991 | 20282 | 0.1 | 9.30472e-06 | 10.21434
[32 empty] | 20318 | 0.1 | 4.4919e-05 | 19.744 | 20282 | 0.1 | 9.76381e-06 | 10.36281
[32 empty] | 20318 | 0.1 | 5.1784e-05 | 20.46521 | 20282 | 0.1 | 1.01511e-05 | 10.51154
[32 empty] | 20318 | 0.1 | 6.464e-05 | 21.24355 | 20282 | 0.1 | 1.05176e-05 | 10.67018
[32 empty] | 20318 | 0.1 | 7.798e-05 | 22.03661 | 20282 | 0.1 | 1.05307e-05 | 10.8301
[32 empty] | 20318 | 0.1 | 8.7873e-05 | 22.88721 | 20282 | 0.1 | 1.06653e-05 | 10.99516
[32 empty] | 20318 | 0.1 | 9.7301e-05 | 23.74509 | 20282 | 0.1 | 1.16293e-05 | 11.16314
[36 empty] | 20282 | 0.1 | 1.24558e-05 | 11.33472
[36 empty] | 20282 | 0.1 | 1.27837e-05 | 11.51123
[36 empty] | 20282 | 0.1 | 1.32104e-05 | 11.69358
[36 empty] | 20282 | 0.1 | 1.36848e-05 | 11.88128
[36 empty] | 20282 | 0.1 | 1.40457e-05 | 12.07679
[36 empty] | 20282 | 0.1 | 1.42219e-05 | 12.27077
[36 empty] | 20282 | 0.1 | 1.45091e-05 | 12.47728
[36 empty] | 20282 | 0.1 | 1.49697e-05 | 12.68616
[36 empty] | 20282 | 0.1 | 1.73681e-05 | 12.90868
[36 empty] | 20282 | 0.1 | 2.06484e-05 | 13.12992
[36 empty] | 20282 | 0.1 | 1.85951e-05 | 13.35865
[36 empty] | 20282 | 0.1 | 1.65489e-05 | 13.59087
[36 empty] | 20282 | 0.1 | 1.72776e-05 | 13.82533
[36 empty] | 20282 | 0.1 | 1.85527e-05 | 14.07684
[36 empty] | 20282 | 0.1 | 1.96046e-05 | 14.33823
[36 empty] | 20282 | 0.1 | 2.03229e-05 | 14.60632
[36 empty] | 20282 | 0.1 | 2.12857e-05 | 14.88155
[36 empty] | 20282 | 0.1 | 2.27331e-05 | 15.16428
[36 empty] | 20282 | 0.1 | 2.46493e-05 | 15.46235
[36 empty] | 20282 | 0.1 | 2.55164e-05 | 15.76008
[36 empty] | 20282 | 0.1 | 2.51852e-05 | 16.0776
[36 empty] | 20282 | 0.1 | 2.61436e-05 | 16.39678
[36 empty] | 20282 | 0.1 | 2.81345e-05 | 16.72654
[36 empty] | 20282 | 0.1 | 2.99991e-05 | 17.07405
[36 empty] | 20282 | 0.1 | 3.17961e-05 | 17.4297
[36 empty] | 20282 | 0.1 | 3.42326e-05 | 17.80346
[36 empty] | 20282 | 0.1 | 3.62966e-05 | 18.18688
[36 empty] | 20282 | 0.1 | 3.80406e-05 | 18.5929
[36 empty] | 20282 | 0.1 | 4.00949e-05 | 19.00437
[36 empty] | 20282 | 0.1 | 4.22536e-05 | 19.44738
[36 empty] | 20282 | 0.1 | 4.46726e-05 | 19.90131
[36 empty] | 20282 | 0.1 | 4.7766e-05 | 20.37107
[36 empty] | 20282 | 0.1 | 5.41446e-05 | 20.87298
[36 empty] | 20282 | 0.1 | 5.81954e-05 | 21.36064
[36 empty] | 20282 | 0.1 | 5.9978e-05 | 21.88758
[36 empty] | 20282 | 0.1 | 6.57551e-05 | 22.44435
[36 empty] | 20282 | 0.1 | 7.34991e-05 | 23.0106
[36 empty] | 20282 | 0.1 | 8.28224e-05 | 23.62357
[36 empty] | 20282 | 0.1 | 9.02636e-05 | 24.25493
[36 empty] | 20282 | 0.1 | 0.000100697 | 24.90829
[36 empty] | 20282 | 0.1 | 0.000110096 | 25.59026
[36 empty] | 20282 | 0.1 | 0.000119199 | 26.29535
[36 empty] | 20282 | 0.1 | 0.000149411 | 27.03521
[36 empty] | 20282 | 0.1 | 0.00019406 | 27.8251
[36 empty] | 20282 | 0.1 | 0.000216318 | 28.63902
[36 empty] | 20282 | 0.1 | 0.000229826 | 29.5135
[36 empty] | 20282 | 0.1 | 0.000262705 | 30.38514
[36 empty] | 20282 | 0.1 | 0.000312827 | 31.30732
[36 empty] | 20282 | 0.1 | 0.000387304 | 32.26366
[36 empty] | 20282 | 0.1 | 0.000499889 | 33.28255
[36 empty] | 20282 | 0.1 | 0.000578806 | 34.29384
[36 empty] | 20282 | 0.1 | 0.000666047 | 35.34423
[36 empty] | 20282 | 0.1 | 0.000825141 | 36.42009
[36 empty] | 20282 | 0.1 | 0.00100326 | 37.46873
[36 empty] | 20282 | 0.1 | 0.00128205 | 38.51198

## R0pt2
7
ID | R | da/dN | DK
12742 | 0.2 | 2.03e-06 | 7.82
12742 | 0.2 | 2.14e-06 | 6.08
12742 | 0.2 | 4.6e-06 | 9.27
12742 | 0.2 | 1.14e-05 | 11.8
12742 | 0.2 | 2.24e-05 | 16.1
12742 | 0.2 | 2.79e-05 | 20.1
12742 | 0.2 | 0.000141 | 24.8

## R0pt3
17
ID | R | da/dN | DK
21168 | 0.3 | 5.7e-07 | 2.93
21168 | 0.3 | 7.6e-07 | 3.19
21168 | 0.3 | 1.03e-06 | 3.41
21168 | 0.3 | 1.56e-06 | 3.65
21168 | 0.3 | 1.73e-06 | 3.96
21168 | 0.3 | 2.8e-06 | 4.34
21168 | 0.3 | 2.8e-06 | 4.79
21168 | 0.3 | 4.8e-06 | 5.26
21168 | 0.3 | 4.33e-06 | 5.73
21168 | 0.3 | 6.4e-06 | 6.25
21168 | 0.3 | 9.4e-06 | 6.85
21168 | 0.3 | 1.29e-05 | 7.5
21168 | 0.3 | 1.67e-05 | 8.24
21168 | 0.3 | 1.44e-05 | 9.16
21168 | 0.3 | 2.04e-05 | 10.47
21168 | 0.3 | 3.1e-05 | 12.52
21168 | 0.3 | 5.89e-05 | 15.83

## R0pt33
13 |  |  |  | 44 |  |  |  | 17 |  |  |  | 16
ID | R | da/dN | DK | ID | R | da/dN | DK | ID | R | da/dN | DK | ID | R | da/dN | DK
21170 | 0.33 | 2.93e-06 | 6.32 | 21176 | 0.33 | 2.39e-06 | 5.85 | 21177 | 0.33 | 2.72e-06 | 6.02 | 21182 | 0.33 | 1.77e-06 | 6.41
21170 | 0.33 | 5.17e-06 | 6.97 | 21176 | 0.33 | 3.67e-06 | 5.95 | 21177 | 0.33 | 3.85e-06 | 6.7 | 21182 | 0.33 | 2.14e-06 | 6.63
21170 | 0.33 | 7.17e-06 | 7.55 | 21176 | 0.33 | 2.92e-06 | 6.06 | 21177 | 0.33 | 4.94e-06 | 7.1 | 21182 | 0.33 | 2.58e-06 | 6.9
21170 | 0.33 | 8.13e-06 | 8.08 | 21176 | 0.33 | 3.64e-06 | 6.1 | 21177 | 0.33 | 6.27e-06 | 7.71 | 21182 | 0.33 | 3.09e-06 | 7.14
21170 | 0.33 | 1.07e-05 | 8.76 | 21176 | 0.33 | 3.29e-06 | 6.27 | 21177 | 0.33 | 7.7e-06 | 8.14 | 21182 | 0.33 | 4.6e-06 | 7.67
21170 | 0.33 | 1.34e-05 | 9.3 | 21176 | 0.33 | 3.92e-06 | 6.34 | 21177 | 0.33 | 1.12e-05 | 8.87 | 21182 | 0.33 | 5.2e-06 | 7.9
21170 | 0.33 | 1.6e-05 | 10.13 | 21176 | 0.33 | 3.61e-06 | 6.45 | 21177 | 0.33 | 1.46e-05 | 9.5 | 21182 | 0.33 | 6.6e-06 | 8.37
21170 | 0.33 | 1.98e-05 | 10.75 | 21176 | 0.33 | 4.57e-06 | 6.56 | 21177 | 0.33 | 1.58e-05 | 10.22 | 21182 | 0.33 | 7.8e-06 | 8.86
21170 | 0.33 | 3.14e-05 | 12.08 | 21176 | 0.33 | 4e-06 | 6.77 | 21177 | 0.33 | 1.83e-05 | 10.27 | 21182 | 0.33 | 8.82e-06 | 9.17
21170 | 0.33 | 3.47e-05 | 12.9 | 21176 | 0.33 | 5.74e-06 | 6.82 | 21177 | 0.33 | 2.09e-05 | 11.17 | 21182 | 0.33 | 1.07e-05 | 9.71
21170 | 0.33 | 3.78e-05 | 14.07 | 21176 | 0.33 | 4.54e-06 | 7.06 | 21177 | 0.33 | 2.62e-05 | 11.55 | 21182 | 0.33 | 1.25e-05 | 10.11
21170 | 0.33 | 4.32e-05 | 15.02 | 21176 | 0.33 | 6.29e-06 | 7.07 | 21177 | 0.33 | 2.58e-05 | 11.82 | 21182 | 0.33 | 1.6e-05 | 10.64
21170 | 0.33 | 6.1e-05 | 16.26 | 21176 | 0.33 | 7.1e-06 | 7.31 | 21177 | 0.33 | 3.38e-05 | 12.94 | 21182 | 0.33 | 2.15e-05 | 11.21
|  |  |  | 21176 | 0.33 | 5.11e-06 | 7.36 | 21177 | 0.33 | 4.5e-05 | 13.32 | 21182 | 0.33 | 3.03e-05 | 11.82
|  |  |  | 21176 | 0.33 | 5.41e-06 | 7.65 | 21177 | 0.33 | 4.5e-05 | 13.86 | 21182 | 0.33 | 4.62e-05 | 12.39
|  |  |  | 21176 | 0.33 | 7.55e-06 | 7.68 | 21177 | 0.33 | 6.71e-05 | 15.04 | 21182 | 0.33 | 8.14e-05 | 13.35
|  |  |  | 21176 | 0.33 | 8.06e-06 | 7.92 | 21177 | 0.33 | 0.000108 | 16.71
|  |  |  | 21176 | 0.33 | 6.23e-06 | 7.95
|  |  |  | 21176 | 0.33 | 8.97e-06 | 8.18
|  |  |  | 21176 | 0.33 | 6.98e-06 | 8.32
|  |  |  | 21176 | 0.33 | 9.88e-06 | 8.46
|  |  |  | 21176 | 0.33 | 7.58e-06 | 8.52
|  |  |  | 21176 | 0.33 | 1.14e-05 | 8.85
|  |  |  | 21176 | 0.33 | 7.83e-06 | 8.98
|  |  |  | 21176 | 0.33 | 1.25e-05 | 9.26
|  |  |  | 21176 | 0.33 | 7.89e-06 | 9.26
|  |  |  | 21176 | 0.33 | 1.43e-05 | 9.63
|  |  |  | 21176 | 0.33 | 9.07e-06 | 9.82
|  |  |  | 21176 | 0.33 | 1.58e-05 | 10.05
|  |  |  | 21176 | 0.33 | 9.81e-06 | 10.12
|  |  |  | 21176 | 0.33 | 1.95e-05 | 10.55
|  |  |  | 21176 | 0.33 | 1.23e-05 | 10.69
|  |  |  | 21176 | 0.33 | 2.56e-05 | 11.32
|  |  |  | 21176 | 0.33 | 1.78e-05 | 11.38
|  |  |  | 21176 | 0.33 | 3.04e-05 | 11.71
|  |  |  | 21176 | 0.33 | 1.95e-05 | 11.72
|  |  |  | 21176 | 0.33 | 2.75e-05 | 12.52
|  |  |  | 21176 | 0.33 | 3.94e-05 | 12.53
|  |  |  | 21176 | 0.33 | 4.94e-05 | 12.93
|  |  |  | 21176 | 0.33 | 3.97e-05 | 13.39
|  |  |  | 21176 | 0.33 | 7.19e-05 | 13.8
|  |  |  | 21176 | 0.33 | 6.13e-05 | 14.21
|  |  |  | 21176 | 0.33 | 0.000109 | 15.49
|  |  |  | 21176 | 0.33 | 0.000115 | 16.26

## R0pt4
7
ID | R | ENV | da/dN | DK
12741 | 0.4 | DA | 1.62e-06 | 5.77
12741 | 0.4 | DA | 1.64e-06 | 5.3
12741 | 0.4 | DA | 2.76e-06 | 6.81
12741 | 0.4 | DA | 7.69e-06 | 9.39
12741 | 0.4 | DA | 1.62e-05 | 15.1
12741 | 0.4 | DA | 1.75e-05 | 12
12741 | 0.4 | DA | 7.52e-05 | 18.2

## R0pt5
15 |  |  |  | 16 |  |  |  | 18 |  |  |  | 19 |  |  |  | 20 |  |  |  | 32 |  |  |  | 83 |  |  |  | 115 |  |  |  | 175
ID | R | da/dN | DK | ID | R | da/dN | DK | ID | R | da/dN | DK | ID | R | da/dN | DK | ID | R | da/dN | DK | ID | R | da/dN | DK | ID | R | da/dN | DK | ID | R | da/dN | DK | ID | R | da/dN | DK
12759 | 0.5 | 4.5493e-07 | 3.2821 | 12765 | 0.8 | 1.16882e-06 | 3.703 | 12766 | 0.5 | 1.3077e-06 | 4.3596 | 20285 | 0.8 | 1e-07 | 2.02 | 12758 | 0.5 | 4.191e-08 | 1.7502 | 12764 | 0.8 | 4.385e-08 | 1.6097 | 21199 | 0.8 | 4.39e-08 | 1.6097 | 20284 | 0.8 | 7.08e-07 | 3.33 | 20282 | 0.8 | 5.31973e-07 | 3.2084
12759 | 0.5 | 6.1716e-07 | 3.5004 | 12765 | 0.8 | 1.50124e-06 | 3.8682 | 12766 | 0.5 | 1.76464e-06 | 4.5879 | 20285 | 0.8 | 1.07e-07 | 2.07 | 12758 | 0.5 | 6.417e-08 | 1.8697 | 12764 | 0.8 | 5.22e-08 | 1.7004 | 21199 | 0.8 | 5.22e-08 | 1.7004 | 20284 | 0.8 | 5.75e-07 | 3.39 | 20282 | 0.8 | 4.97608e-07 | 3.23786
12759 | 0.5 | 8.6836e-07 | 3.7516 | 12765 | 0.8 | 1.8583e-06 | 4.0332 | 12766 | 0.5 | 2.32963e-06 | 4.8291 | 20285 | 0.8 | 1.45e-07 | 2.29 | 12758 | 0.5 | 6.299e-08 | 1.9811 | 12764 | 0.8 | 4.965e-08 | 1.786 | 21199 | 0.5 | 4.19e-08 | 1.7502 | 20284 | 0.8 | 6.95e-07 | 3.42 | 20282 | 0.8 | 4.72531e-07 | 3.24816
12759 | 0.5 | 1.08439e-06 | 3.999 | 12765 | 0.8 | 2.22501e-06 | 4.2072 | 12766 | 0.5 | 2.72137e-06 | 4.9923 | 20285 | 0.8 | 1.77e-07 | 2.46 | 12758 | 0.5 | 6.265e-08 | 2.0131 | 12764 | 0.8 | 5.295e-08 | 1.8019 | 21199 | 0.8 | 4.97e-08 | 1.786 | 20284 | 0.8 | 9.5e-07 | 3.51 | 20282 | 0.8 | 5.4212e-07 | 3.27389
12759 | 0.5 | 1.19495e-06 | 4.2731 | 12765 | 0.8 | 2.62678e-06 | 4.3934 | 12766 | 0.5 | 3.15977e-06 | 5.2091 | 20285 | 0.8 | 2.37e-07 | 2.71 | 12758 | 0.5 | 9.958e-08 | 2.0934 | 12764 | 0.8 | 8.432e-08 | 1.8644 | 21199 | 0.8 | 5.3e-08 | 1.8019 | 20284 | 0.8 | 8.45e-07 | 3.52 | 20282 | 0.8 | 4.83779e-07 | 3.28134
12759 | 0.5 | 1.53101e-06 | 4.5838 | 12765 | 0.8 | 3.15706e-06 | 4.5853 | 12766 | 0.5 | 3.54772e-06 | 5.4422 | 20285 | 0.8 | 3.22e-07 | 2.96 | 12758 | 0.5 | 1.1178e-07 | 2.2838 | 12764 | 0.8 | 1.0488e-07 | 1.9363 | 21199 | 0.8 | 8.43e-08 | 1.8644 | 20284 | 0.8 | 1.04e-06 | 3.63 | 20282 | 0.8 | 6.15437e-07 | 3.3201
12759 | 0.5 | 2.35431e-06 | 5.1032 | 12765 | 0.8 | 3.82348e-06 | 4.7825 | 12766 | 0.5 | 4.04626e-06 | 5.7426 | 20285 | 0.8 | 5.38e-07 | 3.24 | 12758 | 0.5 | 1.0264e-07 | 2.2888 | 12764 | 0.8 | 1.0146e-07 | 2.0049 | 21199 | 0.5 | 6.42e-08 | 1.8697 | 20284 | 0.8 | 9.52e-07 | 3.64 | 20282 | 0.8 | 5.32983e-07 | 3.32517
12759 | 0.5 | 3.85265e-06 | 5.6309 | 12765 | 0.8 | 4.78426e-06 | 5.0017 | 12766 | 0.5 | 4.51666e-06 | 5.9923 | 20285 | 0.8 | 8.58e-07 | 3.56 | 12758 | 0.5 | 1.2306e-07 | 2.4565 | 12764 | 0.8 | 7.706e-08 | 2.0085 | 21199 | 0.8 | 1.05e-07 | 1.9363 | 20284 | 0.8 | 1.03e-06 | 3.73 | 20282 | 0.8 | 6.51297e-07 | 3.36543
12759 | 0.5 | 4.54738e-06 | 5.9197 | 12765 | 0.8 | 5.82182e-06 | 5.2467 | 12766 | 0.5 | 5.23528e-06 | 6.3103 | 20285 | 0.8 | 1.19e-06 | 3.88 | 12758 | 0.5 | 1.9704e-07 | 2.586 | 12764 | 0.8 | 1.2831e-07 | 2.0683 | 21199 | 0.5 | 6.3e-08 | 1.9811 | 20284 | 0.8 | 1.14e-06 | 3.75 | 20282 | 0.8 | 6.1088e-07 | 3.3702
12759 | 0.5 | 5.74973e-06 | 6.5114 | 12765 | 0.8 | 6.67538e-06 | 5.4708 | 12766 | 0.5 | 5.99796e-06 | 6.6504 | 20285 | 0.8 | 1.8e-06 | 4.26 | 12758 | 0.5 | 1.4475e-07 | 2.6945 | 12764 | 0.8 | 1.4218e-07 | 2.1865 | 21199 | 0.8 | 1.02e-07 | 2.0049 | 20284 | 0.8 | 1.22e-06 | 3.83 | 20282 | 0.8 | 6.68614e-07 | 3.41178
12759 | 0.5 | 6.98308e-06 | 7.1533 | 12765 | 0.8 | 8.00615e-06 | 5.7433 | 12766 | 0.5 | 6.76334e-06 | 7.0072 | 20285 | 0.8 | 2.6e-06 | 4.66 | 12758 | 0.5 | 2.3507e-07 | 2.9109 | 12764 | 0.8 | 1.2918e-07 | 2.2287 | 21199 | 0.8 | 7.71e-08 | 2.0085 | 20284 | 0.8 | 1.28e-06 | 3.87 | 20282 | 0.8 | 6.49144e-07 | 3.41527
12759 | 0.5 | 8.69823e-06 | 7.9303 | 12765 | 0.8 | 9.66729e-06 | 6.0598 | 12766 | 0.5 | 7.72911e-06 | 7.4244 | 20285 | 0.8 | 3.32e-06 | 5.07 | 12758 | 0.5 | 1.6247e-07 | 2.9135 | 12764 | 0.8 | 1.4925e-07 | 2.2972 | 21199 | 0.5 | 6.27e-08 | 2.0131 | 20284 | 0.8 | 1.27e-06 | 4 | 20282 | 0.8 | 7.10308e-07 | 3.4576
12759 | 0.5 | 1.201281e-05 | 8.9334 | 12765 | 0.8 | 1.115246e-05 | 6.3433 | 12766 | 0.5 | 8.9145e-06 | 7.8768 | 20285 | 0.8 | 4.06e-06 | 5.57 | 12758 | 0.5 | 2.117e-07 | 3.1056 | 12764 | 0.8 | 2.0592e-07 | 2.3987 | 21199 | 0.8 | 1.28e-07 | 2.0683 | 20284 | 0.8 | 1.43e-06 | 4 | 20282 | 0.8 | 6.2773e-07 | 3.46126
12759 | 0.5 | 1.62375e-05 | 10.0404 | 12765 | 0.8 | 1.325022e-05 | 6.7035 | 12766 | 0.5 | 1.27097e-05 | 9.0839 | 20285 | 0.8 | 5.15e-06 | 6.05 | 12758 | 0.5 | 3.4595e-07 | 3.2837 | 12764 | 0.8 | 1.7998e-07 | 2.4605 | 21199 | 0.5 | 9.96e-08 | 2.0934 | 20284 | 0.5 | 4.46e-07 | 4.06 | 20282 | 0.8 | 7.24007e-07 | 3.50409
12759 | 0.5 | 2.179553e-05 | 11.419 | 12765 | 0.8 | 1.587435e-05 | 7.0827 | 12766 | 0.5 | 1.485857e-05 | 9.6335 | 20285 | 0.8 | 6.96e-06 | 6.65 | 12758 | 0.5 | 3.0221e-07 | 3.5852 | 12764 | 0.8 | 1.8212e-07 | 2.4921 | 21199 | 0.8 | 1.42e-07 | 2.1865 | 20284 | 0.8 | 1.64e-06 | 4.13 | 20282 | 0.8 | 6.38781e-07 | 3.50684
|  |  |  | 12765 | 0.8 | 1.90807e-05 | 7.4829 | 12766 | 0.5 | 1.73695e-05 | 10.2754 | 20285 | 0.8 | 9.11e-06 | 7.27 | 12758 | 0.5 | 6.0391e-07 | 3.7365 | 12764 | 0.8 | 2e-07 | 2.5779 | 21199 | 0.8 | 1.29e-07 | 2.2287 | 20284 | 0.8 | 1.72e-06 | 4.16 | 20282 | 0.8 | 7.31679e-07 | 3.55014
[8 empty] | 12766 | 0.5 | 2.248127e-05 | 11.1113 | 20285 | 0.8 | 1.23e-05 | 7.94 | 12758 | 0.5 | 7.7075e-07 | 4.1393 | 12764 | 0.8 | 2.6271e-07 | 2.7029 | 21199 | 0.5 | 1.12e-07 | 2.2838 | 20284 | 0.5 | 4.98e-07 | 4.17 | 20282 | 0.8 | 6.73796e-07 | 3.55256
[8 empty] | 12766 | 0.5 | 3.155875e-05 | 11.9842 | 20285 | 0.8 | 1.7e-05 | 8.67 | 12758 | 0.5 | 1.11004e-06 | 4.3659 | 12764 | 0.8 | 3.6467e-07 | 2.7927 | 21199 | 0.5 | 1.03e-07 | 2.2888 | 20284 | 0.8 | 1.82e-06 | 4.27 | 20282 | 0.8 | 7.89067e-07 | 3.59726
[12 empty] | 20285 | 0.8 | 2.46e-05 | 9.53 | 12758 | 0.5 | 1.43541e-06 | 4.6725 | 12764 | 0.8 | 3.8251e-07 | 2.978 | 21199 | 0.8 | 1.49e-07 | 2.2972 | 20284 | 0.8 | 1.81e-06 | 4.31 | 20282 | 0.8 | 6.7745e-07 | 3.59877
[16 empty] | 12758 | 0.5 | 1.86441e-06 | 4.927 | 12764 | 0.8 | 6.9839e-07 | 3.1035 | 21199 | 0.8 | 2.06e-07 | 2.3987 | 20284 | 0.5 | 6.23e-07 | 4.32 | 20282 | 0.8 | 8.82561e-07 | 3.6445
[20 empty] | 12764 | 0.8 | 4.6127e-07 | 3.1806 | 21199 | 0.5 | 1.23e-07 | 2.4565 | 20284 | 0.5 | 6.37e-07 | 4.33 | 20282 | 0.8 | 6.7672e-07 | 3.64498
[20 empty] | 12764 | 0.8 | 7.8459e-07 | 3.2238 | 21199 | 0.8 | 1.8e-07 | 2.4605 | 20284 | 0.8 | 2.08e-06 | 4.41 | 20282 | 0.8 | 7.09924e-07 | 3.69128
[20 empty] | 12764 | 0.8 | 5.8381e-07 | 3.3784 | 21199 | 0.8 | 1.82e-07 | 2.4921 | 20284 | 0.5 | 7.15e-07 | 4.47 | 20282 | 0.8 | 9.57545e-07 | 3.69265
[20 empty] | 12764 | 0.8 | 9.8967e-07 | 3.4193 | 21199 | 0.8 | 2e-07 | 2.5779 | 20284 | 0.8 | 2.23e-06 | 4.47 | 20282 | 0.8 | 8.02958e-07 | 3.73947
[20 empty] | 12764 | 0.8 | 1.28284e-06 | 3.6513 | 21199 | 0.5 | 1.97e-07 | 2.586 | 20284 | 0.5 | 6.78e-07 | 4.48 | 20282 | 0.8 | 1.03053e-06 | 3.74092
[20 empty] | 12764 | 0.8 | 1.46852e-06 | 3.8484 | 21199 | 0.5 | 1.45e-07 | 2.6945 | 20284 | 0.8 | 2.32e-06 | 4.56 | 20282 | 0.8 | 8.63375e-07 | 3.78556
[20 empty] | 12764 | 0.8 | 1.79074e-06 | 4.1159 | 21199 | 0.8 | 2.63e-07 | 2.7029 | 20284 | 0.5 | 9.28e-07 | 4.61 | 20282 | 0.8 | 1.11675e-06 | 3.79041
[20 empty] | 12764 | 0.8 | 2.22553e-06 | 4.4337 | 21199 | 0.8 | 3.65e-07 | 2.7927 | 20284 | 0.5 | 8.3e-07 | 4.64 | 20282 | 0.8 | 9.01923e-07 | 3.83564
[20 empty] | 12764 | 0.8 | 2.52284e-06 | 4.7026 | 21199 | 0.5 | 2.35e-07 | 2.9109 | 20284 | 0.8 | 2.16e-06 | 4.65 | 20282 | 0.8 | 1.12599e-06 | 3.83917
[20 empty] | 12764 | 0.8 | 3.23533e-06 | 5.0799 | 21199 | 0.5 | 1.63e-07 | 2.9135 | 20284 | 0.8 | 2.38e-06 | 4.71 | 20282 | 0.8 | 1.067e-06 | 3.8846
[20 empty] | 12764 | 0.8 | 4.92484e-06 | 5.5825 | 21199 | 0.8 | 3.83e-07 | 2.978 | 20284 | 0.5 | 8.7e-07 | 4.78 | 20282 | 0.8 | 1.10566e-06 | 3.88927
[20 empty] | 12764 | 0.8 | 8.08022e-06 | 5.9848 | 21199 | 0.8 | 6.98e-07 | 3.1035 | 20284 | 0.5 | 9.46e-07 | 4.79 | 20282 | 0.8 | 1.16735e-06 | 3.93308
[24 empty] | 21199 | 0.5 | 2.12e-07 | 3.1056 | 20284 | 0.8 | 2.71e-06 | 4.86 | 20282 | 0.8 | 1.15947e-06 | 3.93799
[24 empty] | 21199 | 0.8 | 4.61e-07 | 3.1806 | 20284 | 0.8 | 2.71e-06 | 4.87 | 20282 | 0.8 | 1.04968e-06 | 3.98316
[24 empty] | 21199 | 0.8 | 7.85e-07 | 3.2238 | 20284 | 0.5 | 1.21e-06 | 4.94 | 20282 | 0.8 | 1.36401e-06 | 3.99149
[24 empty] | 21199 | 0.5 | 4.55e-07 | 3.2821 | 20284 | 0.5 | 1.29e-06 | 4.97 | 20282 | 0.8 | 9.90234e-07 | 4.03211
[24 empty] | 21199 | 0.5 | 3.46e-07 | 3.2837 | 20284 | 0.8 | 3.12e-06 | 5.04 | 20282 | 0.8 | 1.33545e-06 | 4.03903
[24 empty] | 21199 | 0.8 | 5.84e-07 | 3.3784 | 20284 | 0.8 | 2.96e-06 | 5.06 | 20282 | 0.8 | 1.02161e-06 | 4.08184
[24 empty] | 21199 | 0.8 | 9.9e-07 | 3.4193 | 20284 | 0.5 | 1.33e-06 | 5.11 | 20282 | 0.8 | 1.20295e-06 | 4.09458
[24 empty] | 21199 | 0.5 | 6.17e-07 | 3.5004 | 20284 | 0.5 | 1.43e-06 | 5.16 | 20282 | 0.8 | 1.13499e-06 | 4.13522
[24 empty] | 21199 | 0.5 | 3.02e-07 | 3.5852 | 20284 | 0.8 | 3.81e-06 | 5.22 | 20282 | 0.8 | 1.27608e-06 | 4.14409
[24 empty] | 21199 | 0.8 | 1.28e-06 | 3.6513 | 20284 | 0.5 | 1.51e-06 | 5.26 | 20282 | 0.8 | 1.20989e-06 | 4.1854
[24 empty] | 21199 | 0.8 | 1.17e-06 | 3.703 | 20284 | 0.8 | 3.32e-06 | 5.28 | 20282 | 0.8 | 1.42119e-06 | 4.19882
[24 empty] | 21199 | 0.5 | 6.04e-07 | 3.7365 | 20284 | 0.5 | 1.98e-06 | 5.39 | 20282 | 0.8 | 1.25453e-06 | 4.23889
[24 empty] | 21199 | 0.5 | 8.68e-07 | 3.7516 | 20284 | 0.8 | 4.14e-06 | 5.41 | 20282 | 0.8 | 1.55631e-06 | 4.25041
[24 empty] | 21199 | 0.8 | 1.47e-06 | 3.8484 | 20284 | 0.5 | 1.81e-06 | 5.42 | 20282 | 0.8 | 1.3544e-06 | 4.29055
[24 empty] | 21199 | 0.8 | 1.5e-06 | 3.8682 | 20284 | 0.8 | 4.07e-06 | 5.52 | 20282 | 0.8 | 1.56884e-06 | 4.30465
[24 empty] | 21199 | 0.5 | 1.08e-06 | 3.999 | 20284 | 0.5 | 2.24e-06 | 5.6 | 20282 | 0.8 | 1.39329e-06 | 4.34283
[24 empty] | 21199 | 0.8 | 1.86e-06 | 4.0332 | 20284 | 0.5 | 2.63e-06 | 5.6 | 20282 | 0.8 | 1.65342e-06 | 4.35636
[24 empty] | 21199 | 0.8 | 1.79e-06 | 4.1159 | 20284 | 0.8 | 4.42e-06 | 5.61 | 20282 | 0.8 | 1.55506e-06 | 4.39983
[24 empty] | 21199 | 0.5 | 7.71e-07 | 4.1393 | 20284 | 0.5 | 2.63e-06 | 5.78 | 20282 | 0.8 | 1.791e-06 | 4.41173
[24 empty] | 21199 | 0.8 | 2.23e-06 | 4.2072 | 20284 | 0.8 | 4.73e-06 | 5.79 | 20282 | 0.8 | 1.57703e-06 | 4.45184
[24 empty] | 21199 | 0.5 | 1.2e-06 | 4.2731 | 20284 | 0.5 | 2.4e-06 | 5.81 | 20282 | 0.8 | 1.73959e-06 | 4.46619
[24 empty] | 21199 | 0.5 | 1.11e-06 | 4.3659 | 20284 | 0.8 | 5.2e-06 | 5.83 | 20282 | 0.8 | 1.46519e-06 | 4.50971
[24 empty] | 21199 | 0.8 | 2.63e-06 | 4.3934 | 20284 | 0.5 | 2.92e-06 | 5.98 | 20282 | 0.8 | 1.71343e-06 | 4.5242
[24 empty] | 21199 | 0.8 | 2.23e-06 | 4.4337 | 20284 | 0.8 | 5.75e-06 | 6.04 | 20282 | 0.8 | 1.53394e-06 | 4.56254
[24 empty] | 21199 | 0.5 | 1.53e-06 | 4.5838 | 20284 | 0.5 | 3.1e-06 | 6.06 | 20282 | 0.8 | 1.9521e-06 | 4.58277
[24 empty] | 21199 | 0.8 | 3.16e-06 | 4.5853 | 20284 | 0.8 | 5.08e-06 | 6.1 | 20282 | 0.8 | 1.67774e-06 | 4.62053
[24 empty] | 21199 | 0.5 | 1.44e-06 | 4.6725 | 20284 | 0.5 | 3.44e-06 | 6.18 | 20282 | 0.8 | 2.08918e-06 | 4.64039
[24 empty] | 21199 | 0.8 | 2.52e-06 | 4.7026 | 20284 | 0.8 | 6.9e-06 | 6.28 | 20282 | 0.8 | 1.83501e-06 | 4.67741
[24 empty] | 21199 | 0.8 | 3.82e-06 | 4.7825 | 20284 | 0.5 | 3.54e-06 | 6.37 | 20282 | 0.8 | 2.07816e-06 | 4.70159
[24 empty] | 21199 | 0.5 | 1.86e-06 | 4.927 | 20284 | 0.5 | 3.61e-06 | 6.41 | 20282 | 0.8 | 2.06078e-06 | 4.73997
[24 empty] | 21199 | 0.8 | 4.78e-06 | 5.0017 | 20284 | 0.8 | 7e-06 | 6.45 | 20282 | 0.8 | 2.1261e-06 | 4.75833
[24 empty] | 21199 | 0.8 | 3.24e-06 | 5.0799 | 20284 | 0.8 | 6.77e-06 | 6.53 | 20282 | 0.8 | 2.09162e-06 | 4.79843
[24 empty] | 21199 | 0.5 | 2.35e-06 | 5.1032 | 20284 | 0.5 | 3.82e-06 | 6.63 | 20282 | 0.8 | 2.29591e-06 | 4.82173
[24 empty] | 21199 | 0.8 | 5.82e-06 | 5.2467 | 20284 | 0.5 | 4.29e-06 | 6.68 | 20282 | 0.8 | 1.90261e-06 | 4.86014
[24 empty] | 21199 | 0.8 | 6.68e-06 | 5.4708 | 20284 | 0.8 | 8.03e-06 | 6.8 | 20282 | 0.8 | 2.29348e-06 | 4.8815
[24 empty] | 21199 | 0.8 | 4.93e-06 | 5.5825 | 20284 | 0.8 | 8.58e-06 | 6.84 | 20282 | 0.8 | 1.94817e-06 | 4.91991
[24 empty] | 21199 | 0.5 | 3.85e-06 | 5.6309 | 20284 | 0.5 | 5.7e-06 | 6.88 | 20282 | 0.8 | 2.40024e-06 | 4.94769
[24 empty] | 21199 | 0.8 | 8.01e-06 | 5.7433 | 20284 | 0.5 | 4.49e-06 | 6.97 | 20282 | 0.8 | 2.13416e-06 | 4.98245
[24 empty] | 21199 | 0.5 | 4.55e-06 | 5.9197 | 20284 | 0.8 | 1.11e-05 | 7.11 | 20282 | 0.8 | 2.66331e-06 | 5.00881
[24 empty] | 21199 | 0.8 | 8.08e-06 | 5.9848 | 20284 | 0.5 | 5.3e-06 | 7.15 | 20282 | 0.8 | 2.28429e-06 | 5.04397
[24 empty] | 21199 | 0.8 | 9.67e-06 | 6.0598 | 20284 | 0.8 | 1.38e-05 | 7.23 | 20282 | 0.8 | 2.71817e-06 | 5.07723
[24 empty] | 21199 | 0.8 | 1.12e-05 | 6.3433 | 20284 | 0.5 | 5.3e-06 | 7.3 | 20282 | 0.8 | 2.52474e-06 | 5.11126
[24 empty] | 21199 | 0.5 | 5.75e-06 | 6.5114 | 20284 | 0.5 | 6.56e-06 | 7.44 | 20282 | 0.8 | 2.85119e-06 | 5.14009
[24 empty] | 21199 | 0.8 | 1.33e-05 | 6.7035 | 20284 | 0.8 | 1.45e-05 | 7.45 | 20282 | 0.8 | 2.55697e-06 | 5.17431
[24 empty] | 21199 | 0.8 | 1.59e-05 | 7.0827 | 20284 | 0.8 | 1.53e-05 | 7.52 | 20282 | 0.8 | 2.90748e-06 | 5.20912
[24 empty] | 21199 | 0.5 | 6.98e-06 | 7.1533 | 20284 | 0.5 | 5.68e-06 | 7.65 | 20282 | 0.8 | 2.48645e-06 | 5.24393
[24 empty] | 21199 | 0.8 | 1.91e-05 | 7.4829 | 20284 | 0.5 | 7.11e-06 | 7.73 | 20282 | 0.8 | 2.92431e-06 | 5.27793
[24 empty] | 21199 | 0.5 | 8.7e-06 | 7.9303 | 20284 | 0.8 | 1.75e-05 | 7.77 | 20282 | 0.8 | 2.54663e-06 | 5.31034
[24 empty] | 21199 | 0.5 | 1.2e-05 | 8.9334 | 20284 | 0.8 | 2.15e-05 | 7.92 | 20282 | 0.8 | 3.12569e-06 | 5.34923
[24 empty] | 21199 | 0.5 | 1.62e-05 | 10.0404 | 20284 | 0.5 | 7.14e-06 | 8.02 | 20282 | 0.8 | 2.56802e-06 | 5.38222
[24 empty] | 21199 | 0.5 | 2.18e-05 | 11.419 | 20284 | 0.5 | 6.99e-06 | 8.03 | 20282 | 0.8 | 3.30671e-06 | 5.41978
[28 empty] | 20284 | 0.8 | 1.93e-05 | 8.14 | 20282 | 0.8 | 2.7693e-06 | 5.45219
[28 empty] | 20284 | 0.5 | 7.8e-06 | 8.34 | 20282 | 0.8 | 3.2355e-06 | 5.49263
[28 empty] | 20284 | 0.5 | 8e-06 | 8.48 | 20282 | 0.8 | 3.12136e-06 | 5.52537
[28 empty] | 20284 | 0.8 | 2.6e-05 | 8.55 | 20282 | 0.8 | 3.38678e-06 | 5.56837
[28 empty] | 20284 | 0.5 | 9.05e-06 | 8.73 | 20282 | 0.8 | 3.28653e-06 | 5.59928
[28 empty] | 20284 | 0.8 | 3.57e-05 | 8.95 | 20282 | 0.8 | 3.53744e-06 | 5.64104
[28 empty] | 20284 | 0.5 | 1e-05 | 8.96 | 20282 | 0.8 | 3.41151e-06 | 5.6756
[28 empty] | 20284 | 0.5 | 9.77e-06 | 9.14 | 20282 | 0.8 | 3.6997e-06 | 5.72202
[28 empty] | 20284 | 0.5 | 1.11e-05 | 9.49 | 20282 | 0.8 | 3.38987e-06 | 5.75076
[28 empty] | 20284 | 0.5 | 1.26e-05 | 9.52 | 20282 | 0.8 | 3.96483e-06 | 5.79911
[28 empty] | 20284 | 0.5 | 1.34e-05 | 9.96 | 20282 | 0.8 | 3.16341e-06 | 5.82909
[28 empty] | 20284 | 0.5 | 1.19e-05 | 10.07 | 20282 | 0.8 | 4.00261e-06 | 5.88049
[28 empty] | 20284 | 0.5 | 1.5e-05 | 10.45 | 20282 | 0.8 | 3.55527e-06 | 5.91101
[28 empty] | 20284 | 0.5 | 1.55e-05 | 10.7 | 20282 | 0.8 | 4.15914e-06 | 5.96379
[28 empty] | 20284 | 0.5 | 1.68e-05 | 10.98 | 20282 | 0.8 | 3.95925e-06 | 5.98981
[28 empty] | 20284 | 0.5 | 1.74e-05 | 11.41 | 20282 | 0.8 | 4.4557e-06 | 6.0466
[28 empty] | 20284 | 0.5 | 2.15e-05 | 11.61 | 20282 | 0.8 | 4.08302e-06 | 6.07887
[28 empty] | 20284 | 0.5 | 2.22e-05 | 12.17 | 20282 | 0.8 | 4.58862e-06 | 6.13401
[28 empty] | 20284 | 0.5 | 2.3e-05 | 12.27 | 20282 | 0.8 | 4.24987e-06 | 6.16059
[28 empty] | 20284 | 0.5 | 3.01e-05 | 12.91 | 20282 | 0.8 | 4.84779e-06 | 6.22417
[28 empty] | 20284 | 0.5 | 2.74e-05 | 13.03 | 20282 | 0.8 | 4.38458e-06 | 6.25132
[28 empty] | 20284 | 0.5 | 3.4e-05 | 13.64 | 20282 | 0.8 | 5.10025e-06 | 6.31005
[28 empty] | 20284 | 0.5 | 3.59e-05 | 14.01 | 20282 | 0.8 | 4.68096e-06 | 6.34099
[28 empty] | 20284 | 0.5 | 4.19e-05 | 14.51 | 20282 | 0.8 | 4.9985e-06 | 6.40672
[28 empty] | 20284 | 0.5 | 5.11e-05 | 15.09 | 20282 | 0.8 | 4.61018e-06 | 6.43093
[28 empty] | 20284 | 0.5 | 5.93e-05 | 15.4 | 20282 | 0.8 | 5.10753e-06 | 6.49892
[28 empty] | 20284 | 0.5 | 7.71e-05 | 16.23 | 20282 | 0.8 | 4.62333e-06 | 6.52873
[28 empty] | 20284 | 0.5 | 6.25e-05 | 16.34 | 20282 | 0.8 | 5.38215e-06 | 6.59491
[28 empty] | 20284 | 0.5 | 0.000117 | 17.35 | 20282 | 0.8 | 4.55891e-06 | 6.61739
[28 empty] | 20284 | 0.5 | 0.000129 | 17.53 | 20282 | 0.8 | 5.60449e-06 | 6.69677
[28 empty] | 20284 | 0.5 | 0.000179 | 18.45 | 20282 | 0.8 | 4.77588e-06 | 6.72238
[28 empty] | 20284 | 0.5 | 0.000291 | 19.85 | 20282 | 0.8 | 6.20662e-06 | 6.79777
[32 empty] | 20282 | 0.8 | 5.19194e-06 | 6.81568
[32 empty] | 20282 | 0.8 | 6.73734e-06 | 6.90183
[32 empty] | 20282 | 0.8 | 5.52955e-06 | 6.92845
[32 empty] | 20282 | 0.8 | 6.53677e-06 | 7.01118
[32 empty] | 20282 | 0.8 | 5.68478e-06 | 7.02977
[32 empty] | 20282 | 0.8 | 6.63689e-06 | 7.12155
[32 empty] | 20282 | 0.8 | 5.57121e-06 | 7.14338
[32 empty] | 20282 | 0.8 | 7.42058e-06 | 7.23402
[32 empty] | 20282 | 0.8 | 5.93691e-06 | 7.25784
[32 empty] | 20282 | 0.8 | 7.79994e-06 | 7.34954
[32 empty] | 20282 | 0.8 | 6.32933e-06 | 7.37454
[32 empty] | 20282 | 0.8 | 7.83098e-06 | 7.47161
[32 empty] | 20282 | 0.8 | 6.7542e-06 | 7.49454
[32 empty] | 20282 | 0.8 | 8.01727e-06 | 7.5913
[32 empty] | 20282 | 0.8 | 7.21237e-06 | 7.61702
[32 empty] | 20282 | 0.8 | 8.61184e-06 | 7.72524
[32 empty] | 20282 | 0.8 | 7.86644e-06 | 7.74116
[32 empty] | 20282 | 0.8 | 9.46946e-06 | 7.85558
[32 empty] | 20282 | 0.8 | 8.38173e-06 | 7.86769
[32 empty] | 20282 | 0.8 | 9.55628e-06 | 7.99062
[32 empty] | 20282 | 0.8 | 9.23813e-06 | 8.00562
[32 empty] | 20282 | 0.8 | 1.00837e-05 | 8.13176
[32 empty] | 20282 | 0.8 | 9.66698e-06 | 8.13912
[32 empty] | 20282 | 0.8 | 1.06536e-05 | 8.26804
[32 empty] | 20282 | 0.8 | 1.01228e-05 | 8.28791
[32 empty] | 20282 | 0.8 | 1.14046e-05 | 8.41927
[32 empty] | 20282 | 0.8 | 1.11439e-05 | 8.427
[32 empty] | 20282 | 0.8 | 1.21194e-05 | 8.56839
[32 empty] | 20282 | 0.8 | 1.22841e-05 | 8.5863
[32 empty] | 20282 | 0.8 | 1.25754e-05 | 8.72991
[32 empty] | 20282 | 0.8 | 1.3055e-05 | 8.73247
[32 empty] | 20282 | 0.8 | 1.35798e-05 | 8.89376
[32 empty] | 20282 | 0.8 | 1.25146e-05 | 8.89776
[32 empty] | 20282 | 0.8 | 1.41718e-05 | 9.06024
[32 empty] | 20282 | 0.8 | 1.30047e-05 | 9.06261
[32 empty] | 20282 | 0.8 | 1.35306e-05 | 9.2276
[32 empty] | 20282 | 0.8 | 1.46514e-05 | 9.23086
[32 empty] | 20282 | 0.8 | 1.59191e-05 | 9.41061
[32 empty] | 20282 | 0.8 | 1.43565e-05 | 9.4146
[32 empty] | 20282 | 0.8 | 1.7135e-05 | 9.58369
[32 empty] | 20282 | 0.8 | 1.70295e-05 | 9.59965
[32 empty] | 20282 | 0.8 | 1.87256e-05 | 9.78363
[32 empty] | 20282 | 0.8 | 1.95986e-05 | 9.79111
[32 empty] | 20282 | 0.8 | 2.11475e-05 | 9.98294
[32 empty] | 20282 | 0.8 | 2.06495e-05 | 10.00054
[32 empty] | 20282 | 0.8 | 2.259e-05 | 10.18918
[32 empty] | 20282 | 0.8 | 2.0781e-05 | 10.19946
[32 empty] | 20282 | 0.8 | 2.44435e-05 | 10.41583
[32 empty] | 20282 | 0.8 | 2.19787e-05 | 10.4219
[32 empty] | 20282 | 0.8 | 2.46318e-05 | 10.62438
[32 empty] | 20282 | 0.8 | 2.46905e-05 | 10.63999
[32 empty] | 20282 | 0.8 | 2.47166e-05 | 10.85847
[32 empty] | 20282 | 0.8 | 2.71569e-05 | 10.87666
[32 empty] | 20282 | 0.8 | 3.03836e-05 | 11.10106
[32 empty] | 20282 | 0.8 | 2.89042e-05 | 11.11228
[32 empty] | 20282 | 0.8 | 3.99813e-05 | 11.35389
[32 empty] | 20282 | 0.8 | 3.07482e-05 | 11.35886
[32 empty] | 20282 | 0.8 | 4.55111e-05 | 11.61232
[32 empty] | 20282 | 0.8 | 3.53588e-05 | 11.61528
[32 empty] | 20282 | 0.8 | 4.70787e-05 | 11.89194

## R0pt8
32 |  |  |  | 16 |  |  |  | 175 |  |  |  | 49 |  |  |  | 19 |  |  |  | 48
ID | R | da/dN | DK | ID | R | da/dN | DK | ID | R | da/dN | DK | ID | R | da/dN | DK | ID | R | da/dN | DK | ID | R | da/dN | DK
12764 | 0.8 | 4.385e-08 | 1.6097 | 12765 | 0.8 | 1.16882e-06 | 3.703 | 20282 | 0.8 | 5.31973e-07 | 3.2084 | 20284 | 0.8 | 7.08e-07 | 3.33 | 20285 | 0.8 | 1e-07 | 2.02 | 21199 | 0.8 | 4.39e-08 | 1.6097
12764 | 0.8 | 5.22e-08 | 1.7004 | 12765 | 0.8 | 1.50124e-06 | 3.8682 | 20282 | 0.8 | 4.97608e-07 | 3.23786 | 20284 | 0.8 | 5.75e-07 | 3.39 | 20285 | 0.8 | 1.07e-07 | 2.07 | 21199 | 0.8 | 5.22e-08 | 1.7004
12764 | 0.8 | 4.965e-08 | 1.786 | 12765 | 0.8 | 1.8583e-06 | 4.0332 | 20282 | 0.8 | 4.72531e-07 | 3.24816 | 20284 | 0.8 | 6.95e-07 | 3.42 | 20285 | 0.8 | 1.45e-07 | 2.29 | 21199 | 0.8 | 4.97e-08 | 1.786
12764 | 0.8 | 5.295e-08 | 1.8019 | 12765 | 0.8 | 2.22501e-06 | 4.2072 | 20282 | 0.8 | 5.4212e-07 | 3.27389 | 20284 | 0.8 | 9.5e-07 | 3.51 | 20285 | 0.8 | 1.77e-07 | 2.46 | 21199 | 0.8 | 5.3e-08 | 1.8019
12764 | 0.8 | 8.432e-08 | 1.8644 | 12765 | 0.8 | 2.62678e-06 | 4.3934 | 20282 | 0.8 | 4.83779e-07 | 3.28134 | 20284 | 0.8 | 8.45e-07 | 3.52 | 20285 | 0.8 | 2.37e-07 | 2.71 | 21199 | 0.8 | 8.43e-08 | 1.8644
12764 | 0.8 | 1.0488e-07 | 1.9363 | 12765 | 0.8 | 3.15706e-06 | 4.5853 | 20282 | 0.8 | 6.15437e-07 | 3.3201 | 20284 | 0.8 | 1.04e-06 | 3.63 | 20285 | 0.8 | 3.22e-07 | 2.96 | 21199 | 0.8 | 1.05e-07 | 1.9363
12764 | 0.8 | 1.0146e-07 | 2.0049 | 12765 | 0.8 | 3.82348e-06 | 4.7825 | 20282 | 0.8 | 5.32983e-07 | 3.32517 | 20284 | 0.8 | 9.52e-07 | 3.64 | 20285 | 0.8 | 5.38e-07 | 3.24 | 21199 | 0.8 | 1.02e-07 | 2.0049
12764 | 0.8 | 7.706e-08 | 2.0085 | 12765 | 0.8 | 4.78426e-06 | 5.0017 | 20282 | 0.8 | 6.51297e-07 | 3.36543 | 20284 | 0.8 | 1.03e-06 | 3.73 | 20285 | 0.8 | 8.58e-07 | 3.56 | 21199 | 0.8 | 7.71e-08 | 2.0085
12764 | 0.8 | 1.2831e-07 | 2.0683 | 12765 | 0.8 | 5.82182e-06 | 5.2467 | 20282 | 0.8 | 6.1088e-07 | 3.3702 | 20284 | 0.8 | 1.14e-06 | 3.75 | 20285 | 0.8 | 1.19e-06 | 3.88 | 21199 | 0.8 | 1.28e-07 | 2.0683
12764 | 0.8 | 1.4218e-07 | 2.1865 | 12765 | 0.8 | 6.67538e-06 | 5.4708 | 20282 | 0.8 | 6.68614e-07 | 3.41178 | 20284 | 0.8 | 1.22e-06 | 3.83 | 20285 | 0.8 | 1.8e-06 | 4.26 | 21199 | 0.8 | 1.42e-07 | 2.1865
12764 | 0.8 | 1.2918e-07 | 2.2287 | 12765 | 0.8 | 8.00615e-06 | 5.7433 | 20282 | 0.8 | 6.49144e-07 | 3.41527 | 20284 | 0.8 | 1.28e-06 | 3.87 | 20285 | 0.8 | 2.6e-06 | 4.66 | 21199 | 0.8 | 1.29e-07 | 2.2287
12764 | 0.8 | 1.4925e-07 | 2.2972 | 12765 | 0.8 | 9.66729e-06 | 6.0598 | 20282 | 0.8 | 7.10308e-07 | 3.4576 | 20284 | 0.8 | 1.27e-06 | 4 | 20285 | 0.8 | 3.32e-06 | 5.07 | 21199 | 0.8 | 1.49e-07 | 2.2972
12764 | 0.8 | 2.0592e-07 | 2.3987 | 12765 | 0.8 | 1.115246e-05 | 6.3433 | 20282 | 0.8 | 6.2773e-07 | 3.46126 | 20284 | 0.8 | 1.43e-06 | 4 | 20285 | 0.8 | 4.06e-06 | 5.57 | 21199 | 0.8 | 2.06e-07 | 2.3987
12764 | 0.8 | 1.7998e-07 | 2.4605 | 12765 | 0.8 | 1.325022e-05 | 6.7035 | 20282 | 0.8 | 7.24007e-07 | 3.50409 | 20284 | 0.8 | 1.64e-06 | 4.13 | 20285 | 0.8 | 5.15e-06 | 6.05 | 21199 | 0.8 | 1.8e-07 | 2.4605
12764 | 0.8 | 1.8212e-07 | 2.4921 | 12765 | 0.8 | 1.587435e-05 | 7.0827 | 20282 | 0.8 | 6.38781e-07 | 3.50684 | 20284 | 0.8 | 1.72e-06 | 4.16 | 20285 | 0.8 | 6.96e-06 | 6.65 | 21199 | 0.8 | 1.82e-07 | 2.4921
12764 | 0.8 | 2e-07 | 2.5779 | 12765 | 0.8 | 1.90807e-05 | 7.4829 | 20282 | 0.8 | 7.31679e-07 | 3.55014 | 20284 | 0.8 | 1.82e-06 | 4.27 | 20285 | 0.8 | 9.11e-06 | 7.27 | 21199 | 0.8 | 2e-07 | 2.5779
12764 | 0.8 | 2.6271e-07 | 2.7029 |  |  |  |  | 20282 | 0.8 | 6.73796e-07 | 3.55256 | 20284 | 0.8 | 1.81e-06 | 4.31 | 20285 | 0.8 | 1.23e-05 | 7.94 | 21199 | 0.8 | 2.63e-07 | 2.7029
12764 | 0.8 | 3.6467e-07 | 2.7927 |  |  |  |  | 20282 | 0.8 | 7.89067e-07 | 3.59726 | 20284 | 0.8 | 2.08e-06 | 4.41 | 20285 | 0.8 | 1.7e-05 | 8.67 | 21199 | 0.8 | 3.65e-07 | 2.7927
12764 | 0.8 | 3.8251e-07 | 2.978 |  |  |  |  | 20282 | 0.8 | 6.7745e-07 | 3.59877 | 20284 | 0.8 | 2.23e-06 | 4.47 | 20285 | 0.8 | 2.46e-05 | 9.53 | 21199 | 0.8 | 3.83e-07 | 2.978
12764 | 0.8 | 6.9839e-07 | 3.1035 |  |  |  |  | 20282 | 0.8 | 8.82561e-07 | 3.6445 | 20284 | 0.8 | 2.32e-06 | 4.56 |  |  |  |  | 21199 | 0.8 | 6.98e-07 | 3.1035
12764 | 0.8 | 4.6127e-07 | 3.1806 |  |  |  |  | 20282 | 0.8 | 6.7672e-07 | 3.64498 | 20284 | 0.8 | 2.16e-06 | 4.65 |  |  |  |  | 21199 | 0.8 | 4.61e-07 | 3.1806
12764 | 0.8 | 7.8459e-07 | 3.2238 |  |  |  |  | 20282 | 0.8 | 7.09924e-07 | 3.69128 | 20284 | 0.8 | 2.38e-06 | 4.71 |  |  |  |  | 21199 | 0.8 | 7.85e-07 | 3.2238
12764 | 0.8 | 5.8381e-07 | 3.3784 |  |  |  |  | 20282 | 0.8 | 9.57545e-07 | 3.69265 | 20284 | 0.8 | 2.71e-06 | 4.86 |  |  |  |  | 21199 | 0.8 | 5.84e-07 | 3.3784
12764 | 0.8 | 9.8967e-07 | 3.4193 |  |  |  |  | 20282 | 0.8 | 8.02958e-07 | 3.73947 | 20284 | 0.8 | 2.71e-06 | 4.87 |  |  |  |  | 21199 | 0.8 | 9.9e-07 | 3.4193
12764 | 0.8 | 1.28284e-06 | 3.6513 |  |  |  |  | 20282 | 0.8 | 1.03053e-06 | 3.74092 | 20284 | 0.8 | 3.12e-06 | 5.04 |  |  |  |  | 21199 | 0.8 | 1.28e-06 | 3.6513
12764 | 0.8 | 1.46852e-06 | 3.8484 |  |  |  |  | 20282 | 0.8 | 8.63375e-07 | 3.78556 | 20284 | 0.8 | 2.96e-06 | 5.06 |  |  |  |  | 21199 | 0.8 | 1.17e-06 | 3.703
12764 | 0.8 | 1.79074e-06 | 4.1159 |  |  |  |  | 20282 | 0.8 | 1.11675e-06 | 3.79041 | 20284 | 0.8 | 3.81e-06 | 5.22 |  |  |  |  | 21199 | 0.8 | 1.47e-06 | 3.8484
12764 | 0.8 | 2.22553e-06 | 4.4337 |  |  |  |  | 20282 | 0.8 | 9.01923e-07 | 3.83564 | 20284 | 0.8 | 3.32e-06 | 5.28 |  |  |  |  | 21199 | 0.8 | 1.5e-06 | 3.8682
12764 | 0.8 | 2.52284e-06 | 4.7026 |  |  |  |  | 20282 | 0.8 | 1.12599e-06 | 3.83917 | 20284 | 0.8 | 4.14e-06 | 5.41 |  |  |  |  | 21199 | 0.8 | 1.86e-06 | 4.0332
12764 | 0.8 | 3.23533e-06 | 5.0799 |  |  |  |  | 20282 | 0.8 | 1.067e-06 | 3.8846 | 20284 | 0.8 | 4.07e-06 | 5.52 |  |  |  |  | 21199 | 0.8 | 1.79e-06 | 4.1159
12764 | 0.8 | 4.92484e-06 | 5.5825 |  |  |  |  | 20282 | 0.8 | 1.10566e-06 | 3.88927 | 20284 | 0.8 | 4.42e-06 | 5.61 |  |  |  |  | 21199 | 0.8 | 2.23e-06 | 4.2072
12764 | 0.8 | 8.08022e-06 | 5.9848 |  |  |  |  | 20282 | 0.8 | 1.16735e-06 | 3.93308 | 20284 | 0.8 | 4.73e-06 | 5.79 |  |  |  |  | 21199 | 0.8 | 2.63e-06 | 4.3934
[8 empty] | 20282 | 0.8 | 1.15947e-06 | 3.93799 | 20284 | 0.8 | 5.2e-06 | 5.83 |  |  |  |  | 21199 | 0.8 | 2.23e-06 | 4.4337
[8 empty] | 20282 | 0.8 | 1.04968e-06 | 3.98316 | 20284 | 0.8 | 5.75e-06 | 6.04 |  |  |  |  | 21199 | 0.8 | 3.16e-06 | 4.5853
[8 empty] | 20282 | 0.8 | 1.36401e-06 | 3.99149 | 20284 | 0.8 | 5.08e-06 | 6.1 |  |  |  |  | 21199 | 0.8 | 2.52e-06 | 4.7026
[8 empty] | 20282 | 0.8 | 9.90234e-07 | 4.03211 | 20284 | 0.8 | 6.9e-06 | 6.28 |  |  |  |  | 21199 | 0.8 | 3.82e-06 | 4.7825
[8 empty] | 20282 | 0.8 | 1.33545e-06 | 4.03903 | 20284 | 0.8 | 7e-06 | 6.45 |  |  |  |  | 21199 | 0.8 | 4.78e-06 | 5.0017
[8 empty] | 20282 | 0.8 | 1.02161e-06 | 4.08184 | 20284 | 0.8 | 6.77e-06 | 6.53 |  |  |  |  | 21199 | 0.8 | 3.24e-06 | 5.0799
[8 empty] | 20282 | 0.8 | 1.20295e-06 | 4.09458 | 20284 | 0.8 | 8.03e-06 | 6.8 |  |  |  |  | 21199 | 0.8 | 5.82e-06 | 5.2467
[8 empty] | 20282 | 0.8 | 1.13499e-06 | 4.13522 | 20284 | 0.8 | 8.58e-06 | 6.84 |  |  |  |  | 21199 | 0.8 | 6.68e-06 | 5.4708
[8 empty] | 20282 | 0.8 | 1.27608e-06 | 4.14409 | 20284 | 0.8 | 1.11e-05 | 7.11 |  |  |  |  | 21199 | 0.8 | 4.93e-06 | 5.5825
[8 empty] | 20282 | 0.8 | 1.20989e-06 | 4.1854 | 20284 | 0.8 | 1.38e-05 | 7.23 |  |  |  |  | 21199 | 0.8 | 8.01e-06 | 5.7433
[8 empty] | 20282 | 0.8 | 1.42119e-06 | 4.19882 | 20284 | 0.8 | 1.45e-05 | 7.45 |  |  |  |  | 21199 | 0.8 | 8.08e-06 | 5.9848
[8 empty] | 20282 | 0.8 | 1.25453e-06 | 4.23889 | 20284 | 0.8 | 1.53e-05 | 7.52 |  |  |  |  | 21199 | 0.8 | 9.67e-06 | 6.0598
[8 empty] | 20282 | 0.8 | 1.55631e-06 | 4.25041 | 20284 | 0.8 | 1.75e-05 | 7.77 |  |  |  |  | 21199 | 0.8 | 1.12e-05 | 6.3433
[8 empty] | 20282 | 0.8 | 1.3544e-06 | 4.29055 | 20284 | 0.8 | 2.15e-05 | 7.92 |  |  |  |  | 21199 | 0.8 | 1.33e-05 | 6.7035
[8 empty] | 20282 | 0.8 | 1.56884e-06 | 4.30465 | 20284 | 0.8 | 1.93e-05 | 8.14 |  |  |  |  | 21199 | 0.8 | 1.59e-05 | 7.0827
[8 empty] | 20282 | 0.8 | 1.39329e-06 | 4.34283 | 20284 | 0.8 | 2.6e-05 | 8.55 |  |  |  |  | 21199 | 0.8 | 1.91e-05 | 7.4829
[8 empty] | 20282 | 0.8 | 1.65342e-06 | 4.35636 | 20284 | 0.8 | 3.57e-05 | 8.95
[8 empty] | 20282 | 0.8 | 1.55506e-06 | 4.39983
[8 empty] | 20282 | 0.8 | 1.791e-06 | 4.41173
[8 empty] | 20282 | 0.8 | 1.57703e-06 | 4.45184
[8 empty] | 20282 | 0.8 | 1.73959e-06 | 4.46619
[8 empty] | 20282 | 0.8 | 1.46519e-06 | 4.50971
[8 empty] | 20282 | 0.8 | 1.71343e-06 | 4.5242
[8 empty] | 20282 | 0.8 | 1.53394e-06 | 4.56254
[8 empty] | 20282 | 0.8 | 1.9521e-06 | 4.58277
[8 empty] | 20282 | 0.8 | 1.67774e-06 | 4.62053
[8 empty] | 20282 | 0.8 | 2.08918e-06 | 4.64039
[8 empty] | 20282 | 0.8 | 1.83501e-06 | 4.67741
[8 empty] | 20282 | 0.8 | 2.07816e-06 | 4.70159
[8 empty] | 20282 | 0.8 | 2.06078e-06 | 4.73997
[8 empty] | 20282 | 0.8 | 2.1261e-06 | 4.75833
[8 empty] | 20282 | 0.8 | 2.09162e-06 | 4.79843
[8 empty] | 20282 | 0.8 | 2.29591e-06 | 4.82173
[8 empty] | 20282 | 0.8 | 1.90261e-06 | 4.86014
[8 empty] | 20282 | 0.8 | 2.29348e-06 | 4.8815
[8 empty] | 20282 | 0.8 | 1.94817e-06 | 4.91991
[8 empty] | 20282 | 0.8 | 2.40024e-06 | 4.94769
[8 empty] | 20282 | 0.8 | 2.13416e-06 | 4.98245
[8 empty] | 20282 | 0.8 | 2.66331e-06 | 5.00881
[8 empty] | 20282 | 0.8 | 2.28429e-06 | 5.04397
[8 empty] | 20282 | 0.8 | 2.71817e-06 | 5.07723
[8 empty] | 20282 | 0.8 | 2.52474e-06 | 5.11126
[8 empty] | 20282 | 0.8 | 2.85119e-06 | 5.14009
[8 empty] | 20282 | 0.8 | 2.55697e-06 | 5.17431
[8 empty] | 20282 | 0.8 | 2.90748e-06 | 5.20912
[8 empty] | 20282 | 0.8 | 2.48645e-06 | 5.24393
[8 empty] | 20282 | 0.8 | 2.92431e-06 | 5.27793
[8 empty] | 20282 | 0.8 | 2.54663e-06 | 5.31034
[8 empty] | 20282 | 0.8 | 3.12569e-06 | 5.34923
[8 empty] | 20282 | 0.8 | 2.56802e-06 | 5.38222
[8 empty] | 20282 | 0.8 | 3.30671e-06 | 5.41978
[8 empty] | 20282 | 0.8 | 2.7693e-06 | 5.45219
[8 empty] | 20282 | 0.8 | 3.2355e-06 | 5.49263
[8 empty] | 20282 | 0.8 | 3.12136e-06 | 5.52537
[8 empty] | 20282 | 0.8 | 3.38678e-06 | 5.56837
[8 empty] | 20282 | 0.8 | 3.28653e-06 | 5.59928
[8 empty] | 20282 | 0.8 | 3.53744e-06 | 5.64104
[8 empty] | 20282 | 0.8 | 3.41151e-06 | 5.6756
[8 empty] | 20282 | 0.8 | 3.6997e-06 | 5.72202
[8 empty] | 20282 | 0.8 | 3.38987e-06 | 5.75076
[8 empty] | 20282 | 0.8 | 3.96483e-06 | 5.79911
[8 empty] | 20282 | 0.8 | 3.16341e-06 | 5.82909
[8 empty] | 20282 | 0.8 | 4.00261e-06 | 5.88049
[8 empty] | 20282 | 0.8 | 3.55527e-06 | 5.91101
[8 empty] | 20282 | 0.8 | 4.15914e-06 | 5.96379
[8 empty] | 20282 | 0.8 | 3.95925e-06 | 5.98981
[8 empty] | 20282 | 0.8 | 4.4557e-06 | 6.0466
[8 empty] | 20282 | 0.8 | 4.08302e-06 | 6.07887
[8 empty] | 20282 | 0.8 | 4.58862e-06 | 6.13401
[8 empty] | 20282 | 0.8 | 4.24987e-06 | 6.16059
[8 empty] | 20282 | 0.8 | 4.84779e-06 | 6.22417
[8 empty] | 20282 | 0.8 | 4.38458e-06 | 6.25132
[8 empty] | 20282 | 0.8 | 5.10025e-06 | 6.31005
[8 empty] | 20282 | 0.8 | 4.68096e-06 | 6.34099
[8 empty] | 20282 | 0.8 | 4.9985e-06 | 6.40672
[8 empty] | 20282 | 0.8 | 4.61018e-06 | 6.43093
[8 empty] | 20282 | 0.8 | 5.10753e-06 | 6.49892
[8 empty] | 20282 | 0.8 | 4.62333e-06 | 6.52873
[8 empty] | 20282 | 0.8 | 5.38215e-06 | 6.59491
[8 empty] | 20282 | 0.8 | 4.55891e-06 | 6.61739
[8 empty] | 20282 | 0.8 | 5.60449e-06 | 6.69677
[8 empty] | 20282 | 0.8 | 4.77588e-06 | 6.72238
[8 empty] | 20282 | 0.8 | 6.20662e-06 | 6.79777
[8 empty] | 20282 | 0.8 | 5.19194e-06 | 6.81568
[8 empty] | 20282 | 0.8 | 6.73734e-06 | 6.90183
[8 empty] | 20282 | 0.8 | 5.52955e-06 | 6.92845
[8 empty] | 20282 | 0.8 | 6.53677e-06 | 7.01118
[8 empty] | 20282 | 0.8 | 5.68478e-06 | 7.02977
[8 empty] | 20282 | 0.8 | 6.63689e-06 | 7.12155
[8 empty] | 20282 | 0.8 | 5.57121e-06 | 7.14338
[8 empty] | 20282 | 0.8 | 7.42058e-06 | 7.23402
[8 empty] | 20282 | 0.8 | 5.93691e-06 | 7.25784
[8 empty] | 20282 | 0.8 | 7.79994e-06 | 7.34954
[8 empty] | 20282 | 0.8 | 6.32933e-06 | 7.37454
[8 empty] | 20282 | 0.8 | 7.83098e-06 | 7.47161
[8 empty] | 20282 | 0.8 | 6.7542e-06 | 7.49454
[8 empty] | 20282 | 0.8 | 8.01727e-06 | 7.5913
[8 empty] | 20282 | 0.8 | 7.21237e-06 | 7.61702
[8 empty] | 20282 | 0.8 | 8.61184e-06 | 7.72524
[8 empty] | 20282 | 0.8 | 7.86644e-06 | 7.74116
[8 empty] | 20282 | 0.8 | 9.46946e-06 | 7.85558
[8 empty] | 20282 | 0.8 | 8.38173e-06 | 7.86769
[8 empty] | 20282 | 0.8 | 9.55628e-06 | 7.99062
[8 empty] | 20282 | 0.8 | 9.23813e-06 | 8.00562
[8 empty] | 20282 | 0.8 | 1.00837e-05 | 8.13176
[8 empty] | 20282 | 0.8 | 9.66698e-06 | 8.13912
[8 empty] | 20282 | 0.8 | 1.06536e-05 | 8.26804
[8 empty] | 20282 | 0.8 | 1.01228e-05 | 8.28791
[8 empty] | 20282 | 0.8 | 1.14046e-05 | 8.41927
[8 empty] | 20282 | 0.8 | 1.11439e-05 | 8.427
[8 empty] | 20282 | 0.8 | 1.21194e-05 | 8.56839
[8 empty] | 20282 | 0.8 | 1.22841e-05 | 8.5863
[8 empty] | 20282 | 0.8 | 1.25754e-05 | 8.72991
[8 empty] | 20282 | 0.8 | 1.3055e-05 | 8.73247
[8 empty] | 20282 | 0.8 | 1.35798e-05 | 8.89376
[8 empty] | 20282 | 0.8 | 1.25146e-05 | 8.89776
[8 empty] | 20282 | 0.8 | 1.41718e-05 | 9.06024
[8 empty] | 20282 | 0.8 | 1.30047e-05 | 9.06261
[8 empty] | 20282 | 0.8 | 1.35306e-05 | 9.2276
[8 empty] | 20282 | 0.8 | 1.46514e-05 | 9.23086
[8 empty] | 20282 | 0.8 | 1.59191e-05 | 9.41061
[8 empty] | 20282 | 0.8 | 1.43565e-05 | 9.4146
[8 empty] | 20282 | 0.8 | 1.7135e-05 | 9.58369
[8 empty] | 20282 | 0.8 | 1.70295e-05 | 9.59965
[8 empty] | 20282 | 0.8 | 1.87256e-05 | 9.78363
[8 empty] | 20282 | 0.8 | 1.95986e-05 | 9.79111
[8 empty] | 20282 | 0.8 | 2.11475e-05 | 9.98294
[8 empty] | 20282 | 0.8 | 2.06495e-05 | 10.00054
[8 empty] | 20282 | 0.8 | 2.259e-05 | 10.18918
[8 empty] | 20282 | 0.8 | 2.0781e-05 | 10.19946
[8 empty] | 20282 | 0.8 | 2.44435e-05 | 10.41583
[8 empty] | 20282 | 0.8 | 2.19787e-05 | 10.4219
[8 empty] | 20282 | 0.8 | 2.46318e-05 | 10.62438
[8 empty] | 20282 | 0.8 | 2.46905e-05 | 10.63999
[8 empty] | 20282 | 0.8 | 2.47166e-05 | 10.85847
[8 empty] | 20282 | 0.8 | 2.71569e-05 | 10.87666
[8 empty] | 20282 | 0.8 | 3.03836e-05 | 11.10106
[8 empty] | 20282 | 0.8 | 2.89042e-05 | 11.11228
[8 empty] | 20282 | 0.8 | 3.99813e-05 | 11.35389
[8 empty] | 20282 | 0.8 | 3.07482e-05 | 11.35886
[8 empty] | 20282 | 0.8 | 4.55111e-05 | 11.61232
[8 empty] | 20282 | 0.8 | 3.53588e-05 | 11.61528
[8 empty] | 20282 | 0.8 | 4.70787e-05 | 11.89194