## Details
Alloy / Condition: PH13-8Mo H1000 Bar
Grain Direction: L-S
Max Stress: 46.7 ksi (L1), 70.1 ksi (L2), 83.6 (L3)
Constant amplitude loading (R = 0.06) with 1.43 overload at the beginning of the test

## Summary_L1
Specimen | Cycles | Crack Length (in)
C-L-G7-4 | 0 | 0.027
C-L-G7-4 | 1500 | 0.027
C-L-G7-4 | 3000 | 0.031
C-L-G7-4 | 4500 | 0.042
C-L-G7-4 | 6000 | 0.047
C-L-G7-4 | 7500 | 0.065
C-L-G7-4 | 9000 | 0.083
C-L-G7-4 | 10500 | 0.088
C-L-G7-4 | 12000 | 0.103
C-L-G7-4 | 13500 | 0.118
C-L-G7-4 | 15000 | 0.134
C-L-G7-4 | 16500 | 0.15
C-L-G7-4 | 18000 | 0.173
C-L-G7-4 | 19500 | 0.184
C-L-G7-4 | 21000 | 0.202
C-L-G7-4 | 22500 | 0.222
C-L-G7-4 | 24000 | 0.248
C-L-G7-4 | 25500 | 0.269
C-L-G7-4 | 27000 | 0.29
C-L-G7-4 | 28500 | 0.318
C-L-G7-4 | 30000 | 0.349
C-L-G7-4 | 31500 | 0.383
C-L-G7-4 | 33000 | 0.418
C-L-G7-4 | 34500 | 0.457
C-L-G7-4 | 36000 | 0.486
C-L-G7-8 | 0 | 0.013
C-L-G7-8 | 1500 | 0.017
C-L-G7-8 | 3000 | 0.022
C-L-G7-8 | 4500 | 0.029
C-L-G7-8 | 6000 | 0.037
C-L-G7-8 | 7500 | 0.048
C-L-G7-8 | 9000 | 0.055
C-L-G7-8 | 10500 | 0.066
C-L-G7-8 | 12000 | 0.078
C-L-G7-8 | 13500 | 0.093
C-L-G7-8 | 15000 | 0.105
C-L-G7-8 | 16500 | 0.119
C-L-G7-8 | 18000 | 0.135
C-L-G7-8 | 19500 | 0.156
C-L-G7-8 | 21000 | 0.176
C-L-G7-8 | 22500 | 0.197
C-L-G7-8 | 24000 | 0.216
C-L-G7-8 | 25500 | 0.238
C-L-G7-8 | 27000 | 0.27
C-L-G7-8 | 28500 | 0.302
C-L-G7-8 | 30000 | 0.336
C-L-G7-8 | 31500 | 0.377
C-L-G7-8 | 33000 | 0.434
C-L-G7-8 | 34500 | 0.47
C-H-G7-10 | 0 | 0.011
C-H-G7-10 | 1500 | 0.018
C-H-G7-10 | 3000 | 0.022
C-H-G7-10 | 4500 | 0.024
C-H-G7-10 | 6000 | 0.032
C-H-G7-10 | 7500 | 0.042
C-H-G7-10 | 9000 | 0.059
C-H-G7-10 | 10500 | 0.069
C-H-G7-10 | 12000 | 0.076
C-H-G7-10 | 13500 | 0.082
C-H-G7-10 | 15000 | 0.095
C-H-G7-10 | 16500 | 0.111
C-H-G7-10 | 18000 | 0.119
C-H-G7-10 | 19500 | 0.133
C-H-G7-10 | 21000 | 0.144
C-H-G7-10 | 22500 | 0.158
C-H-G7-10 | 24000 | 0.179
C-H-G7-10 | 25500 | 0.195
C-H-G7-10 | 27000 | 0.22
C-H-G7-10 | 28500 | 0.24
C-H-G7-10 | 30000 | 0.261
C-H-G7-10 | 31500 | 0.282
C-H-G7-10 | 33000 | 0.304
C-H-G7-10 | 34500 | 0.331
C-H-G7-10 | 36000 | 0.357
C-H-G7-10 | 37500 | 0.393
C-H-G7-10 | 39000 | 0.418
C-H-G7-10 | 40500 | 0.468
C-H-G7-10 | 42000 | 0.508
C-H-G7-10 | 43500 | 0.538
C-H-G7-10 | 45000 | 0.61
C-L-G9-9 | 0 | 0.025
C-L-G9-9 | 1500 | 0.031
C-L-G9-9 | 3000 | 0.034
C-L-G9-9 | 4500 | 0.047
C-L-G9-9 | 6000 | 0.055
C-L-G9-9 | 7500 | 0.069
C-L-G9-9 | 9000 | 0.074
C-L-G9-9 | 10500 | 0.088
C-L-G9-9 | 12000 | 0.102
C-L-G9-9 | 13500 | 0.113
C-L-G9-9 | 15000 | 0.128
C-L-G9-9 | 16500 | 0.141
C-L-G9-9 | 18000 | 0.156
C-L-G9-9 | 19500 | 0.168
C-L-G9-9 | 21000 | 0.184
C-L-G9-9 | 22500 | 0.204
C-L-G9-9 | 24000 | 0.228
C-L-G9-9 | 25500 | 0.25
C-L-G9-9 | 27000 | 0.277
C-L-G9-9 | 28500 | 0.302
C-L-G9-9 | 30000 | 0.33
C-L-G9-9 | 31500 | 0.371
C-L-G9-9 | 33000 | 0.413
C-L-G9-9 | 34500 | 0.448
C-L-G9-9 | 36000 | 0.519
C-L-G9-9 | 37500 | 0.63

## Summary_L2
Specimen | Cycles | Crack Length (in)
C-H-G7-11 | 0 | 0.017
C-H-G7-11 | 500 | 0.023
C-H-G7-11 | 1000 | 0.028
C-H-G7-11 | 1500 | 0.032
C-H-G7-11 | 2000 | 0.039
C-H-G7-11 | 2500 | 0.045
C-H-G7-11 | 3000 | 0.053
C-H-G7-11 | 3500 | 0.069
C-H-G7-11 | 4000 | 0.071
C-H-G7-11 | 4500 | 0.081
C-H-G7-11 | 5000 | 0.09
C-H-G7-11 | 5500 | 0.099
C-H-G7-11 | 6000 | 0.108
C-H-G7-11 | 6500 | 0.119
C-H-G7-11 | 7000 | 0.131
C-H-G7-11 | 7500 | 0.149
C-H-G7-11 | 8000 | 0.162
C-H-G7-11 | 8500 | 0.175
C-H-G7-11 | 9000 | 0.188
C-H-G7-11 | 9500 | 0.199
C-H-G7-11 | 10000 | 0.213
C-H-G7-11 | 10500 | 0.228
C-H-G7-11 | 11000 | 0.242
C-H-G7-11 | 11500 | 0.263
C-H-G7-11 | 12000 | 0.286
C-H-G7-11 | 12500 | 0.312
C-H-G7-11 | 13000 | 0.373
C-H-G7-11 | 13500 | 0.401
C-H-G7-11 | 14000 | 0.462
C-H-G7-11 | 14500 | 0.549
C-H-G7-11 | 15000 | 0.604
C-H-G7-12 | 0 | 0.024
C-H-G7-12 | 500 | 0.033
C-H-G7-12 | 1000 | 0.041
C-H-G7-12 | 1500 | 0.045
C-H-G7-12 | 2000 | 0.047
C-H-G7-12 | 2500 | 0.048
C-H-G7-12 | 3000 | 0.055
C-H-G7-12 | 3500 | 0.068
C-H-G7-12 | 4000 | 0.074
C-H-G7-12 | 4500 | 0.083
C-H-G7-12 | 5000 | 0.092
C-H-G7-12 | 5500 | 0.101
C-H-G7-12 | 6000 | 0.111
C-H-G7-12 | 6500 | 0.123
C-H-G7-12 | 7000 | 0.132
C-H-G7-12 | 7500 | 0.143
C-H-G7-12 | 8000 | 0.166
C-H-G7-12 | 8500 | 0.18
C-H-G7-12 | 9000 | 0.191
C-H-G7-12 | 9500 | 0.215
C-H-G7-12 | 10000 | 0.226
C-H-G7-12 | 10500 | 0.238
C-H-G7-12 | 11000 | 0.269
C-H-G7-12 | 11500 | 0.301
C-H-G7-12 | 12000 | 0.335
C-H-G7-12 | 12500 | 0.37
C-H-G7-12 | 13000 | 0.399
C-H-G7-12 | 13500 | 0.429
C-H-G7-12 | 14000 | 0.489
C-H-G7-12 | 14500 | 0.523
C-H-G7-12 | 15000 | 0.56
C-L-G8-2 | 0 | 0.018
C-L-G8-2 | 500 | 0.024
C-L-G8-2 | 1000 | 0.03
C-L-G8-2 | 1500 | 0.035
C-L-G8-2 | 2000 | 0.041
C-L-G8-2 | 2500 | 0.048
C-L-G8-2 | 3000 | 0.053
C-L-G8-2 | 3500 | 0.06
C-L-G8-2 | 4000 | 0.071
C-L-G8-2 | 4500 | 0.078
C-L-G8-2 | 5000 | 0.085
C-L-G8-2 | 5500 | 0.093
C-L-G8-2 | 6000 | 0.101
C-L-G8-2 | 6500 | 0.114
C-L-G8-2 | 7000 | 0.126
C-L-G8-2 | 7500 | 0.133
C-L-G8-2 | 8000 | 0.142
C-L-G8-2 | 8500 | 0.158
C-L-G8-2 | 9000 | 0.173
C-L-G8-2 | 9500 | 0.189
C-L-G8-2 | 10000 | 0.199
C-L-G8-2 | 10500 | 0.212
C-L-G8-2 | 11000 | 0.224
C-L-G8-2 | 11500 | 0.241
C-L-G8-2 | 12000 | 0.255
C-L-G8-2 | 12500 | 0.271
C-L-G8-2 | 13000 | 0.298
C-L-G8-2 | 13500 | 0.344
C-L-G8-2 | 14000 | 0.385
C-L-G8-2 | 14500 | 0.422
C-L-G8-2 | 15000 | 0.46
C-L-G8-2 | 15500 | 0.502
C-L-G8-2 | 16000 | 0.599
C-L-G8-3 | 0 | 0.015
C-L-G8-3 | 500 | 0.022
C-L-G8-3 | 1000 | 0.025
C-L-G8-3 | 1500 | 0.031
C-L-G8-3 | 2000 | 0.034
C-L-G8-3 | 2500 | 0.039
C-L-G8-3 | 3000 | 0.043
C-L-G8-3 | 3500 | 0.054
C-L-G8-3 | 4000 | 0.061
C-L-G8-3 | 4500 | 0.065
C-L-G8-3 | 5000 | 0.072
C-L-G8-3 | 5500 | 0.079
C-L-G8-3 | 6000 | 0.084
C-L-G8-3 | 6500 | 0.091
C-L-G8-3 | 7000 | 0.102
C-L-G8-3 | 7500 | 0.107
C-L-G8-3 | 8000 | 0.118
C-L-G8-3 | 8500 | 0.124
C-L-G8-3 | 9000 | 0.131
C-L-G8-3 | 9500 | 0.143
C-L-G8-3 | 10000 | 0.149
C-L-G8-3 | 10500 | 0.168
C-L-G8-3 | 11000 | 0.176
C-L-G8-3 | 11500 | 0.187
C-L-G8-3 | 12000 | 0.203
C-L-G8-3 | 12500 | 0.228
C-L-G8-3 | 13000 | 0.249
C-L-G8-3 | 13500 | 0.281
C-L-G8-3 | 14000 | 0.303
C-L-G8-3 | 14500 | 0.34
C-L-G8-3 | 15000 | 0.386
C-L-G8-3 | 15500 | 0.432
C-L-G8-3 | 16000 | 0.477
C-L-G8-3 | 16500 | 0.536
C-L-G8-3 | 17000 | 0.62
C-L-G8-5 | 0 | 0.015
C-L-G8-5 | 500 | 0.016
C-L-G8-5 | 1000 | 0.016
C-L-G8-5 | 1500 | 0.018
C-L-G8-5 | 2000 | 0.028
C-L-G8-5 | 2500 | 0.032
C-L-G8-5 | 3000 | 0.041
C-L-G8-5 | 3500 | 0.048
C-L-G8-5 | 4000 | 0.059
C-L-G8-5 | 4500 | 0.063
C-L-G8-5 | 5000 | 0.074
C-L-G8-5 | 5500 | 0.083
C-L-G8-5 | 6000 | 0.091
C-L-G8-5 | 6500 | 0.1
C-L-G8-5 | 7000 | 0.106
C-L-G8-5 | 7500 | 0.118
C-L-G8-5 | 8000 | 0.126
C-L-G8-5 | 8500 | 0.139
C-L-G8-5 | 9000 | 0.149
C-L-G8-5 | 9500 | 0.162
C-L-G8-5 | 10000 | 0.176
C-L-G8-5 | 10500 | 0.187
C-L-G8-5 | 11000 | 0.202
C-L-G8-5 | 11500 | 0.213
C-L-G8-5 | 12000 | 0.223
C-L-G8-5 | 12500 | 0.25
C-L-G8-7 | 0 | 0.017
C-L-G8-7 | 500 | 0.024
C-L-G8-7 | 1000 | 0.031
C-L-G8-7 | 1500 | 0.042
C-L-G8-7 | 2000 | 0.05
C-L-G8-7 | 2500 | 0.063
C-L-G8-7 | 3000 | 0.074
C-L-G8-7 | 3500 | 0.087
C-L-G8-7 | 4000 | 0.093
C-L-G8-7 | 4500 | 0.103
C-L-G8-7 | 5000 | 0.114
C-L-G8-7 | 5500 | 0.123
C-L-G8-7 | 6000 | 0.131
C-L-G8-7 | 6500 | 0.14
C-L-G8-7 | 7000 | 0.149
C-L-G8-7 | 7500 | 0.168
C-L-G8-7 | 8000 | 0.183
C-L-G8-7 | 8500 | 0.195
C-L-G8-7 | 9000 | 0.214
C-L-G8-7 | 9500 | 0.232
C-L-G8-7 | 10000 | 0.248
C-L-G8-7 | 10500 | 0.267
C-L-G8-7 | 11000 | 0.293
C-L-G8-7 | 11500 | 0.319
C-L-G8-7 | 12000 | 0.348
C-L-G8-7 | 12500 | 0.391
C-L-G8-7 | 13000 | 0.436
C-L-G8-7 | 13500 | 0.489
C-L-G8-7 | 14000 | 0.542
C-L-G8-7 | 14500 | 0.62

## Summary_L3
Specimen | Cycles | Crack Length (in)
C-L-G8-11 | 0 | 0.019
C-L-G8-11 | 500 | 0.023
C-L-G8-11 | 1000 | 0.034
C-L-G8-11 | 1500 | 0.042
C-L-G8-11 | 2000 | 0.053
C-L-G8-11 | 2500 | 0.065
C-L-G8-11 | 3000 | 0.076
C-L-G8-11 | 3500 | 0.084
C-L-G8-11 | 4000 | 0.095
C-L-G8-11 | 4500 | 0.107
C-L-G8-11 | 5000 | 0.117
C-L-G8-11 | 5500 | 0.127
C-L-G8-11 | 6000 | 0.148
C-L-G8-11 | 6500 | 0.167
C-L-G8-11 | 7000 | 0.182
C-L-G8-11 | 7500 | 0.206
C-L-G8-11 | 8000 | 0.245
C-L-G8-11 | 8500 | 0.295
C-L-G8-11 | 9000 | 0.36
C-L-G8-11 | 9500 | 0.437
C-L-G8-11 | 10000 | 0.535
C-L-G8-12 | 0 | 0.019
C-L-G8-12 | 500 | 0.022
C-L-G8-12 | 1000 | 0.025
C-L-G8-12 | 1500 | 0.03
C-L-G8-12 | 2000 | 0.037
C-L-G8-12 | 2500 | 0.043
C-L-G8-12 | 3000 | 0.052
C-L-G8-12 | 3500 | 0.062
C-L-G8-12 | 4000 | 0.072
C-L-G8-12 | 4500 | 0.08
C-L-G8-12 | 5000 | 0.093
C-L-G8-12 | 5500 | 0.104
C-L-G8-12 | 6000 | 0.12
C-L-G8-12 | 6500 | 0.144
C-L-G8-12 | 7000 | 0.163
C-L-G8-12 | 7500 | 0.2
C-L-G9-10 | 0 | 0.028
C-L-G9-10 | 500 | 0.037
C-L-G9-10 | 1000 | 0.047
C-L-G9-10 | 1500 | 0.055
C-L-G9-10 | 2000 | 0.066
C-L-G9-10 | 2500 | 0.08
C-L-G9-10 | 3000 | 0.091
C-L-G9-10 | 3500 | 0.104
C-L-G9-10 | 4000 | 0.113
C-L-G9-10 | 4500 | 0.14
C-L-G9-11 | 0 | 0.046
C-L-G9-11 | 500 | 0.053
C-L-G9-11 | 1000 | 0.062
C-L-G9-11 | 1500 | 0.072
C-L-G9-11 | 2000 | 0.084
C-L-G9-11 | 2500 | 0.095
C-L-G9-11 | 3000 | 0.11
C-L-G9-11 | 3500 | 0.117
C-L-G9-11 | 4000 | 0.13
C-L-G9-11 | 4500 | 0.164
C-L-G9-11 | 5000 | 0.186
C-L-G9-11 | 5500 | 0.213
C-L-G9-11 | 6000 | 0.238
C-L-G9-11 | 6500 | 0.286
C-L-G9-11 | 7000 | 0.381
C-L-G9-11 | 7500 | 0.453
C-L-G9-11 | 8000 | 0.53
C-L-G9-11 | 8500 | 0.61
C-L-G9-12 | 0 | 0.018
C-L-G9-12 | 500 | 0.024
C-L-G9-12 | 1000 | 0.032
C-L-G9-12 | 1500 | 0.039
C-L-G9-12 | 2000 | 0.046
C-L-G9-12 | 2500 | 0.055
C-L-G9-12 | 3000 | 0.063
C-L-G9-12 | 3500 | 0.077
C-L-G9-12 | 4000 | 0.091
C-L-G9-12 | 4500 | 0.105
C-L-G9-12 | 5000 | 0.123
C-L-G9-12 | 5500 | 0.146
C-L-G9-12 | 6000 | 0.165
C-L-G9-12 | 6500 | 0.19
C-L-G9-12 | 7000 | 0.228
C-L-G9-12 | 7500 | 0.251
C-L-G9-13 | 0 | 0.02
C-L-G9-13 | 500 | 0.027
C-L-G9-13 | 1000 | 0.041
C-L-G9-13 | 1500 | 0.061
C-L-G9-13 | 2000 | 0.076
C-L-G9-13 | 2500 | 0.095
C-L-G9-13 | 3000 | 0.107
C-L-G9-13 | 3500 | 0.132
C-L-G9-13 | 4000 | 0.156
C-L-G9-13 | 4500 | 0.205
C-L-G9-13 | 5000 | 0.232
C-L-G9-13 | 5500 | 0.374
C-L-G9-14 | 0 | 0.022
C-L-G9-14 | 500 | 0.035
C-L-G9-14 | 1000 | 0.052
C-L-G9-14 | 1500 | 0.059
C-L-G9-14 | 2000 | 0.071
C-L-G9-14 | 2500 | 0.084
C-L-G9-14 | 3000 | 0.102
C-L-G9-14 | 3500 | 0.116
C-L-G9-14 | 4000 | 0.136
C-L-G9-14 | 4500 | 0.163
C-L-G9-14 | 5000 | 0.174
C-L-G9-14 | 5500 | 0.192
C-L-G9-14 | 6000 | 0.238

## C-L-G7-1
C-L-G7-1
|  | T = | 0.2481 | in
|  | W = | 1.501 | in
|  | D = | 0.256 | in
|  | Consant Amp | 46.7 | ksi
|  | Overload stress | 66.7 | ksi
|  | Max stress = | 46.7 | ksi | 1.428266
|  | Overload load | 25.02 | kips | 1.438676
|  | Max load = | 17.39099127 | kips
Cycle | A
0
1500
3000
4500
6000
7500
9000
10500
12000
13500
15000
16500
18000
19500
21000
22500
24000
25500
27000
28500
30000
31500
33000
34500
36000
37500
39000
40500
42000
43500
43999 | Failed

## C-L-G7-2
C-L-G7-2
|  | T = | 0.2483 | in
| No initial crack | W = | 1.5015 | in
|  | D = | 0.256 | in
|  | Consant Amp | 46.7 | ksi
|  | Overload stress | 66.7 | ksi | 1.428266
|  | Max stress = | 46.7 | ksi
|  | Overload load | 25.02 | kips
|  | Max load = | 17.41081 | kips
Cycle | A
0
1500
3000
4500
6000
7500
9000
10500
12000
13500
15000
16500
18000
19500
21000
22500
24000
25500
27000
28500
30000
31500
33000
34500
36000
37500
39000
40500
42000
43500
43999

## C-L-G7-3
C-L-G7-3
|  | T = | 0.248 | in
| No initial crack | W = | 1.501 | in
|  | D = | 0.256 | in
|  | Consant Amp | 46.7 | ksi
|  | Overload stress | 66.7 | ksi
|  | Max stress = | 46.7 | ksi
|  | Overload load | 25.02 | kips
|  | Max load = | 17.3839816 | kips
Cycle | A
0
1500
3000
4500
6000
7500
9000
10500
12000
13500
15000
16500
18000
19500
21000
22500
24000
25500
27000
28500
30000
31500
33000
34500
36000
37500
39000
40500
42000
43500
43999

## C-L-G7-4
C-L-G7-4
|  | T = | 0.2492 | in
|  | W = | 1.5015 | in
|  | D = | 0.256 | in
|  | Consant Amp | 46.7 | ksi
Initial a: | 0.021
Overload a: | 0.027 | Overload stress | 66.7 | ksi
|  | Max stress = | 46.7 | ksi
|  | Overload load | 25.02 | kips
|  | Max load = | 17.47391646 | kips
Cycle | A
0 | 0.027
1500 | 0.027
3000 | 0.031
4500 | 0.042
6000 | 0.047
7500 | 0.065
9000 | 0.083
10500 | 0.088
12000 | 0.103
13500 | 0.118
15000 | 0.134
16500 | 0.15
18000 | 0.173
19500 | 0.184
21000 | 0.202
22500 | 0.222
24000 | 0.248
25500 | 0.269
27000 | 0.29
28500 | 0.318
30000 | 0.349
31500 | 0.383
33000 | 0.418
34500 | 0.457
36000 | 0.486
37500 | -
39000 | -
40470 | Failed

## C-L-G7-5
C-L-G7-5
|  | T = | 0.2481 | in
| No initial crack | W = | 1.501 | in
|  | D = | 0.256 | in
|  | Consant Amp | 46.7 | ksi
|  | Overload stress | 66.7 | ksi
|  | Max stress = | 46.7 | ksi | 1.428266
|  | Overload load | 25.02 | kips
|  | Max load = | 17.39099127 | kips
Cycle | A
0
1500
3000
4500
6000
7500
9000
10500
12000
13500
15000
16500
18000
19500
21000
22500
24000
25500
27000
28500
30000
31500
33000
34500
36000
37500
39000
40500
42000
43500
45000
46500
48000
49500
51000
52500

## C-L-G7-8
C-L-G7-8
|  |  |  | T = | 0.2482 | in
|  |  |  | W = | 1.5005 | in
|  |  |  | D = | 0.256 | in
|  |  |  | Consant Amp | 46.7 | ksi
Initial a: | 0.011
Overload a: | 0.011 |  |  | Overload stress | 66.7 | ksi
|  |  |  | Max stress = | 46.7 | ksi
|  |  |  | Overload load | 25.02 | kips
|  |  |  | Max load = | 17.39220547 | kips
Cycle | A | B
0 | 0.013
1500 | 0.017
3000 | 0.022 | 0.021 | Could not see the bore crack until here
4500 | 0.029 | 0.037
6000 | 0.037 | 0.055
7500 | 0.048 | 0.076
9000 | 0.055 | 0.081
10500 | 0.066 | 0.095
12000 | 0.078 | 0.119
13500 | 0.093 | 0.125
15000 | 0.105 | 0.14
16500 | 0.119 | 0.154
18000 | 0.135 | 0.178
19500 | 0.156 | 0.204
21000 | 0.176 | 0.245
22500 | 0.197 | -
24000 | 0.216
25500 | 0.238
27000 | 0.27
28500 | 0.302
30000 | 0.336
31500 | 0.377
33000 | 0.434
34500 | 0.47
36608 | Failed
38108
39608
41108
42608
44108
45608
47108
48608
50108
51608
53108

## C-L-G7-9
C-L-G7-9
|  |  |  | T = | 0.2477 | in
|  |  |  | W = | 1.5015 | in
|  |  |  | D = | 0.256 | in
|  |  |  | Consant Amp | 83.6 | ksi
Initial a: | 0.015
Overload a: | 0.015 |  |  | Overload stress | 119.4 | ksi
|  |  |  | Max stress = | 83.6 | ksi
|  |  |  | Overload load | 44.79 | kips
|  |  |  | Max load = | 31.36 | kips
Cycle | A | B
0 | 0.015
500 | 0.017
1000 | 0.047
1500 | 0.053 | 0.045 | Could not see the bore crack until here
2000 | 0.065 | 0.068
2500 | 0.074 | 0.079
3000 | 0.081 | 0.089
3500 | 0.09 | 0.096
4000 | 0.099 | 0.106
4500 | 0.104 | 0.11
5000 | 0.108 | 0.116
5500 | 0.122 | 0.135
6000 | 0.157 | 0.165
6500 | 0.19 | 0.177
7000 | 0.208 | -
7500 | 0.226
8000 | 0.271
8500 | 0.323
9000 | 0.382
9500 | 0.459
10000 | 0.546
10500 | -
11000 | -
11999 | Failed

## C-L-G7-10
C-H-G7-10
|  |  |  | T = | 0.2483 | in
|  |  |  | W = | 1.501 | in
|  |  |  | D = | 0.256 | in
|  |  |  | Consant Amp | 46.7 | ksi
Initial a: | 0.011
Overload a: | 0.011 |  |  | Overload stress | 66.7 | ksi
|  |  |  | Max stress = | 46.7 | ksi
|  |  |  | Overload load | 25.02 | kips
|  |  |  | Max load = | 17.40501061 | kips
Cycle | A | B
0 | 0.011
1500 | 0.018
3000 | 0.022 | 0.018 | Could not see the bore crack until here
4500 | 0.024 | 0.022
6000 | 0.032 | 0.035
7500 | 0.042 | 0.04
9000 | 0.059 | 0.053
10500 | 0.069 | 0.063
12000 | 0.076 | 0.082
13500 | 0.082 | 0.086
15000 | 0.095 | 0.104
16500 | 0.111 | 0.119
18000 | 0.119 | 0.126
19500 | 0.133 | 0.14
21000 | 0.144 | 0.149
22500 | 0.158 | 0.164
24000 | 0.179 | 0.18
25500 | 0.195 | 0.19
27000 | 0.22 | -
28500 | 0.24
30000 | 0.261
31500 | 0.282
33000 | 0.304
34500 | 0.331
36000 | 0.357
37500 | 0.393
39000 | 0.418
40500 | 0.468
42000 | 0.508
43500 | 0.538
45000 | 0.61
46500 | -
47000
47294 | Failed

## C-L-G7-11
C-H-G7-11
|  |  |  | T = | 0.2483 | in
|  |  |  | W = | 1.501 | in
|  |  |  | D = | 0.256 | in
|  |  |  | Consant Amp | 70.1 | ksi
Initial a: | 0.014
Overload a: | 0.017 |  |  | Overload stress | 100.1 | ksi
|  |  |  | Max stress = | 70.1 | ksi
|  |  |  | Overload load | 37.54 | kips
|  |  |  | Max load = | 26.28 | kips
Cycle | A | B
0 | 0.017
500 | 0.023 | 0.022 | Could not see the bore crack until here
1000 | 0.028 | 0.026
1500 | 0.032 | 0.032
2000 | 0.039 | 0.037
2500 | 0.045 | 0.044
3000 | 0.053 | 0.05
3500 | 0.069 | 0.066
4000 | 0.071 | 0.07
4500 | 0.081 | 0.075
5000 | 0.09 | 0.087
5500 | 0.099 | 0.095
6000 | 0.108 | 0.102
6500 | 0.119 | 0.112
7000 | 0.131 | 0.123
7500 | 0.149 | 0.14
8000 | 0.162 | 0.156
8500 | 0.175 | 0.17
9000 | 0.188 | 0.18
9500 | 0.199 | 0.195
10000 | 0.213 | 0.209
10500 | 0.228 | 0.224
11000 | 0.242 | -
11500 | 0.263
12000 | 0.286
12500 | 0.312
13000 | 0.373
13500 | 0.401
14000 | 0.462
14500 | 0.549
15000 | 0.604
15438 | Failed

## C-L-G7-12
C-H-G7-12
|  |  | T = | 0.2481 | in
|  |  | W = | 1.501 | in
|  |  | D = | 0.256 | in
|  |  | Consant Amp | 70.1 | ksi
Initial a: | 0.003
Overload a: | 0.024 |  | Overload stress | 100.1 | ksi
|  |  | Max stress = | 70.1 | ksi
|  |  | Overload load | 37.54 | kips
|  |  | Max load = | 26.28 | kips
Cycle | A | B
0 | 0.024 | 0.026
500 | 0.033 | 0.04
1000 | 0.041 | 0.043
1500 | 0.045 | 0.047
2000 | 0.047 | 0.048
2500 | 0.048 | 0.051
3000 | 0.055 | 0.059
3500 | 0.068 | 0.067
4000 | 0.074 | 0.072
4500 | 0.083 | 0.076
5000 | 0.092 | 0.088
5500 | 0.101 | 0.1
6000 | 0.111 | 0.116
6500 | 0.123 | 0.128
7000 | 0.132 | 0.14
7500 | 0.143 | 0.151
8000 | 0.166 | 0.17
8500 | 0.18 | 0.182
9000 | 0.191 | 0.193
9500 | 0.215 | 0.219
10000 | 0.226 | 0.239
10500 | 0.238 | -
11000 | 0.269
11500 | 0.301
12000 | 0.335
12500 | 0.37
13000 | 0.399
13500 | 0.429
14000 | 0.489
14500 | 0.523
15000 | 0.56
15500 | -
15976 | Failed

## C-L-G8-2
C-L-G8-2
|  |  | T = | 0.2495 | in
|  |  | W = | 1.5005 | in
|  |  | D = | 0.256 | in
|  |  | Consant Amp | 70.1 | ksi
Initial a: | 0.007
Overload a: | 0.018 |  | Overload stress | 100.1 | ksi
|  |  | Max stress = | 70.1 | ksi
|  |  | Overload load | 37.54 | kips
|  |  | Max load = | 26.28 | kips
Cycle | A | B
0 | 0.018 | 0.013
500 | 0.024 | 0.021
1000 | 0.03 | 0.028
1500 | 0.035 | 0.041
2000 | 0.041 | 0.046
2500 | 0.048 | 0.05
3000 | 0.053 | 0.053
3500 | 0.06 | 0.06
4000 | 0.071 | 0.068
4500 | 0.078 | 0.073
5000 | 0.085 | 0.081
5500 | 0.093 | 0.091
6000 | 0.101 | 0.104
6500 | 0.114 | 0.116
7000 | 0.126 | 0.129
7500 | 0.133 | 0.138
8000 | 0.142 | 0.145
8500 | 0.158 | 0.155
9000 | 0.173 | 0.165
9500 | 0.189 | 0.186
10000 | 0.199 | 0.199
10500 | 0.212 | 0.21
11000 | 0.224 | 0.228
11500 | 0.241 | -
12000 | 0.255
12500 | 0.271
13000 | 0.298
13500 | 0.344
14000 | 0.385
14500 | 0.422
15000 | 0.46
15500 | 0.502
16000 | 0.599
16132 | Failed

## C-L-G8-3
C-L-G8-3
[5 empty] | T = | 0.2482 | in
[5 empty] | W = | 1.503 | in
[5 empty] | D = | 0.256 | in
[5 empty] | Consant Amp | 70.1 | ksi
Initial a: |  | 0.001
Overload a: |  | 0.001 |  |  | Overload stress | 100.1 | ksi
[5 empty] | Max stress = | 70.1 | ksi
[5 empty] | Overload load | 37.54 | kips
[5 empty] | Max load = | 26.28 | kips
Cycle |  | A | B
0 |  | 0.001
500
1000
1500
2000
2500
3000 | 0 | 0.015 |  | Could not see any measurebale growth until here
3500 | 500 | 0.022
4000 | 1000 | 0.025 | 0.017 | Could not see the bore crack until here
4500 | 1500 | 0.031 | 0.024
5000 | 2000 | 0.034 | 0.028
5500 | 2500 | 0.039 | 0.037
6000 | 3000 | 0.043 | 0.038
6500 | 3500 | 0.054 | 0.049
7000 | 4000 | 0.061 | 0.058
7500 | 4500 | 0.065 | 0.064
8000 | 5000 | 0.072 | 0.07
8500 | 5500 | 0.079 | 0.073
9000 | 6000 | 0.084 | 0.078
9500 | 6500 | 0.091 | 0.081
10000 | 7000 | 0.102 | 0.091
10500 | 7500 | 0.107 | 0.098
11000 | 8000 | 0.118 | 0.108
11500 | 8500 | 0.124 | 0.114
12000 | 9000 | 0.131 | 0.12
12500 | 9500 | 0.143 | 0.133
13000 | 10000 | 0.149 | 0.147
13500 | 10500 | 0.168 | 0.164
14000 | 11000 | 0.176 | 0.177
14500 | 11500 | 0.187 | 0.184
15000 | 12000 | 0.203 | 0.198
15500 | 12500 | 0.228 | 0.218
16000 | 13000 | 0.249 | 0.248
16500 | 13500 | 0.281 | -
17000 | 14000 | 0.303
17500 | 14500 | 0.34
18000 | 15000 | 0.386
18500 | 15500 | 0.432
19000 | 16000 | 0.477
19500 | 16500 | 0.536
20000 | 17000 | 0.62
20500 | 17500 | -
20630 | 17630 | Failed

## C-L-G8-5
C-L-G8-5
|  |  |  | T = | 0.2483 | in
|  |  |  | W = | 1.5005 | in
|  |  |  | D = | 0.256 | in
|  |  |  | Consant Amp | 70.1 | ksi
Initial a: | 0.007
Overload a: | 0.015 |  |  | Overload stress | 100.1 | ksi
|  |  |  | Max stress = | 70.1 | ksi
|  |  |  | Overload load | 37.54 | kips | 1.428463
|  |  |  | Max load = | 26.28 | kips
Cycle | A | B
0 | 0.015
500 | 0.016
1000 | 0.016
1500 | 0.018
2000 | 0.028
2500 | 0.032
3000 | 0.041 | 0.023 | Could not see the bore crack until here
3500 | 0.048 | 0.033
4000 | 0.059 | 0.041
4500 | 0.063 | 0.056
5000 | 0.074 | 0.065
5500 | 0.083 | 0.076
6000 | 0.091 | 0.083
6500 | 0.1 | 0.095
7000 | 0.106 | 0.104
7500 | 0.118 | 0.111
8000 | 0.126 | 0.121
8500 | 0.139 | 0.126
9000 | 0.149 | 0.143
9500 | 0.162 | 0.148
10000 | 0.176 | 0.158
10500 | 0.187 | 0.174
11000 | 0.202 | 0.181
11500 | 0.213 | 0.192
12000 | 0.223 | 0.202
12500 | 0.25 | 0.228
12838 | Failed

## C-L-G8-7
C-L-G8-7
|  |  |  | T = | 0.2479 | in
|  |  |  | W = | 1.5003 | in
|  |  |  | D = | 0.256 | in
|  |  |  | Consant Amp | 70.1 | ksi
Initial a: | 0.007
Overload a: | 0.017 |  |  | Overload stress | 100.1 | ksi
|  |  |  | Max stress = | 70.1 | ksi
|  |  |  | Overload load | 37.54 | kips
|  |  |  | Max load = | 26.28 | kips
Cycle | A | B
0 | 0.017
500 | 0.024 | 0.034 | Could not see the bore crack until here
1000 | 0.031 | 0.039
1500 | 0.042 | 0.049
2000 | 0.05 | 0.054
2500 | 0.063 | 0.07
3000 | 0.074 | 0.077
3500 | 0.087 | 0.09
4000 | 0.093 | 0.094
4500 | 0.103 | 0.106
5000 | 0.114 | 0.116
5500 | 0.123 | 0.121
6000 | 0.131 | 0.13
6500 | 0.14 | 0.138
7000 | 0.149 | 0.15
7500 | 0.168 | 0.171
8000 | 0.183 | 0.186
8500 | 0.195 | 0.199
9000 | 0.214 | 0.218
9500 | 0.232 | 0.235
10000 | 0.248 | -
10500 | 0.267
11000 | 0.293
11500 | 0.319
12000 | 0.348
12500 | 0.391
13000 | 0.436
13500 | 0.489
14000 | 0.542
14500 | 0.62
15000 | -
15112 | Failed

## C-L-G8-9
C-L-G8-9
|  |  |  | T = | 0.248 | in
|  |  |  | W = | 1.5005 | in
|  |  |  | D = | 0.256 | in
|  |  |  | Consant Amp | 70.1 | ksi
Initial a: | 0.003
Overload a: | 0.003 |  |  | Overload stress | 100.1 | ksi
|  |  |  | Max stress = | 70.1 | ksi
|  |  |  | Overload load | 37.54 | kips
|  |  |  | Max load = | 26.28 | kips
Cycle | A | B
0 | 0.003
500
1000
1500
2000 | 0.015 | 0.018 | Could not see any measurebale growth until here
2500 | 0.023 | 0.021
3000 | 0.028 | 0.029
3500 | 0.034 | 0.036
4000 | 0.038 | 0.047
4500 | 0.046 | 0.055
5000 | 0.052 | 0.06
5500 | 0.054 | 0.065
6000 | 0.064 | 0.067
6500 | 0.069 | 0.072
7000 | 0.073 | 0.075
7500 | 0.077 | 0.077
8000 | 0.083 | 0.08
8500 | 0.087 | 0.085
9000 | 0.092 | 0.092
9500 | 0.101 | 0.102
10000 | 0.11 | 0.111
10500 | 0.118 | 0.118
11000 | 0.131 | 0.131
11500 | 0.145 | 0.146
12000 | 0.159 | 0.158
12500 | 0.167 | 0.178
13000 | 0.183 | 0.191
13500 | 0.198 | 0.202
14000 | 0.215 | 0.219
14500 | 0.236 | 0.239
15000 | 0.253 | -
15500 | 0.28
16000 | 0.299
16500 | 0.321
17000 | 0.341
17500 | 0.359
18000 | 0.374
18500 | 0.394
19000 | 0.424
19500 | 0.449
20000 | 0.481
20500 | 0.528
21000 | 0.565
21500 | 0.617
22000 | 0.63
22286 | Failed

## C-L-G8-10
C-L-G8-10
|  |  |  | T = | 0.2489 | in
|  |  |  | W = | 1.5015 | in
|  |  |  | D = | 0.256 | in
|  |  |  | Consant Amp | 70.1 | ksi
Initial a: | 0.005
Overload a: | 0.005 |  |  | Overload stress | 100.1 | ksi
|  |  |  | Max stress = | 70.1 | ksi
|  |  |  | Overload load | 37.54 | kips
|  |  |  | Max load = | 26.28 | kips
Cycle | A | B
0 | 0.005
500 | 0.01
1000 | 0.013
1500 | 0.017 | 0.017 | Could not see the bore crack until here
2000 | 0.021 | 0.023
2500 | 0.025 | 0.027
3000 | 0.031 | 0.031
3500 | 0.039 | 0.041
4000 | 0.046 | 0.045
4500 | 0.05 | 0.05
5000 | 0.057 | 0.056
5500 | 0.063 | 0.064
6000 | 0.074 | 0.072
6500 | 0.08 | 0.085
7000 | 0.088 | 0.09
7500 | 0.098 | 0.094
8000 | 0.105 | 0.103
8500 | 0.118 | 0.112
9000 | 0.123 | 0.118
9500 | 0.134 | 0.131
10000 | 0.154 | 0.15
10500 | 0.167 | 0.171
11000 | 0.182 | 0.184
11500 | 0.201 | 0.201
12000 | 0.22 | 0.221
12500 | 0.236 | 0.238
13000 | 0.255 | -
13500 | 0.277
14000 | 0.3
14500 | 0.317
15000 | 0.357
15500 | 0.387
16000 | 0.415
16500 | 0.466
17000 | 0.521
17500 | 0.579
18000 | 0.63
18361 | Failed

## C-L-G8-11
C-L-G8-11
|  |  | T = | 0.2473 | in
|  |  | W = | 1.5015 | in
|  |  | D = | 0.256 | in
|  |  | Consant Amp | 83.6 | ksi
Initial a: | 0.007
Overload a: | 0.019 |  | Overload stress | 119.4 | ksi
|  |  | Max stress = | 83.6 | ksi
|  |  | Overload load | 44.79 | kips
|  |  | Max load = | 31.36 | kips
Cycle | A | B
0 | 0.019 | 0.016
500 | 0.023 | 0.026
1000 | 0.034 | 0.044
1500 | 0.042 | 0.056
2000 | 0.053 | 0.06
2500 | 0.065 | 0.069
3000 | 0.076 | 0.074
3500 | 0.084 | 0.082
4000 | 0.095 | 0.094
4500 | 0.107 | 0.104
5000 | 0.117 | 0.121
5500 | 0.127 | 0.133
6000 | 0.148 | 0.146
6500 | 0.167 | 0.165
7000 | 0.182 | 0.184
7500 | 0.206 | 0.208
8000 | 0.245 | 0.239
8500 | 0.295 | -
9000 | 0.36
9500 | 0.437
10000 | 0.535
10243 | Failed

## C-L-G8-12
C-L-G8-12
|  |  | T = | 0.2479 | in
|  |  | W = | 1.499 | in
|  |  | D = | 0.2479 | in
|  |  | Consant Amp | 83.6 | ksi
Initial a: | 0.008
Overload a: | 0.019 |  | Overload stress | 119.4 | ksi | 1.42823
|  |  | Max stress = | 83.6 | ksi
|  |  | Overload load | 44.79 | kips
|  |  | Max load = | 31.36 | kips
Cycle | A | B
0 | 0.019 | 0.022
500 | 0.022 | 0.03
1000 | 0.025 | 0.035
1500 | 0.03 | 0.038
2000 | 0.037 | 0.043
2500 | 0.043 | 0.048
3000 | 0.052 | 0.059
3500 | 0.062 | 0.068
4000 | 0.072 | 0.073
4500 | 0.08 | 0.083
5000 | 0.093 | 0.095
5500 | 0.104 | 0.104
6000 | 0.12 | 0.115
6500 | 0.144 | 0.133
7000 | 0.163 | 0.158
7500 | 0.2 | 0.174
7908 | Failed

## C-L-G9-9
C-L-G9-9
|  |  |  | T = | 0.2479 | in
|  |  |  | W = | 1.501 | in
|  |  |  | D = | 0.256 | in
|  |  |  | Consant Amp | 46.7 | ksi
Initial a: | 0.022
Overload a: | 0.025 |  |  | Overload stress | 66.7 | ksi
|  |  |  | Max stress = | 46.7 | ksi
|  |  |  | Overload load | 25.02 | kips
|  |  |  | Max load = | 17.52 | kips
Cycle | A | B
0 | 0.025
1500 | 0.031
3000 | 0.034 | 0.033 | Could not see the bore crack until here
4500 | 0.047 | 0.045 | Could not see the bore crack until here
6000 | 0.055 | 0.055
7500 | 0.069 | 0.064
9000 | 0.074 | 0.071
10500 | 0.088 | 0.085
12000 | 0.102 | 0.097
13500 | 0.113 | 0.114
15000 | 0.128 | 0.134
16500 | 0.141 | 0.143
18000 | 0.156 | 0.162
19500 | 0.168 | 0.171
21000 | 0.184 | 0.187
22500 | 0.204 | 0.21
24000 | 0.228 | 0.235
25500 | 0.25 | -
27000 | 0.277
28500 | 0.302
30000 | 0.33
31500 | 0.371
33000 | 0.413
34500 | 0.448
36000 | 0.519
37500 | 0.63
37790 | Failed

## C-L-G9-10
C-L-G9-10
|  |  | T = | 0.2481 | in
|  |  | W = | 1.5015 | in
|  |  | D = | 0.256 | in
|  |  | Consant Amp | 83.6 | ksi
Initial a: | 0.021
Overload a: | 0.028 |  | Overload stress | 119.4 | ksi
|  |  | Max stress = | 83.6 | ksi
|  |  | Overload load | 44.79 | kips
|  |  | Max load = | 31.36 | kips
Cycle | A | B
0 | 0.028 | 0.033
500 | 0.037 | 0.044
1000 | 0.047 | 0.051
1500 | 0.055 | 0.061
2000 | 0.066 | 0.069
2500 | 0.08 | 0.077
3000 | 0.091 | 0.089
3500 | 0.104 | 0.098
4000 | 0.113 | 0.11
4500 | 0.14 | 0.131
4812 | Failed

## C-L-G9-11
C-L-G9-11
|  |  | T = | 0.2482 | in
|  |  | W = | 1.5015 | in
|  |  | D = | 0.256 | in
|  |  | Consant Amp | 83.6 | ksi
Initial a: | 0.016
Overload a: | 0.046 |  | Overload stress | 119.4 | ksi
|  |  | Max stress = | 83.6 | ksi
|  |  | Overload load | 44.79 | kips
|  |  | Max load = | 31.36 | kips
Cycle | A | B
0 | 0.046 | 0.054
500 | 0.053 | 0.061
1000 | 0.062 | 0.071
1500 | 0.072 | 0.079
2000 | 0.084 | 0.085
2500 | 0.095 | 0.092
3000 | 0.11 | 0.111
3500 | 0.117 | 0.135
4000 | 0.13 | 0.16
4500 | 0.164 | 0.183
5000 | 0.186 | 0.208
5500 | 0.213 | 0.233
6000 | 0.238 | -
6500 | 0.286
7000 | 0.381
7500 | 0.453
8000 | 0.53
8500 | 0.61
8802 | Failed

## C-L-G9-12
C-L-G9-12
|  |  | T = | 0.2481 | in
|  |  | W = | 1.501 | in
|  |  | D = | 0.256 | in
|  |  | Consant Amp | 83.6 | ksi
Initial a: | 0.01
Overload a: | 0.018 |  | Overload stress | 119.4 | ksi
|  |  | Max stress = | 83.6 | ksi
|  |  | Overload load | 44.79 | kips
|  |  | Max load = | 31.36 | kips
Cycle | A | B
0 | 0.018 | 0.019
500 | 0.024 | 0.03
1000 | 0.032 | 0.037
1500 | 0.039 | 0.045
2000 | 0.046 | 0.051
2500 | 0.055 | 0.058
3000 | 0.063 | 0.069
3500 | 0.077 | 0.079
4000 | 0.091 | 0.095
4500 | 0.105 | 0.104
5000 | 0.123 | 0.118
5500 | 0.146 | 0.142
6000 | 0.165 | 0.161
6500 | 0.19 | 0.188
7000 | 0.228 | 0.219
7500 | 0.251 | -
7681 | Failed

## C-L-G9-13
C-L-G9-13
|  |  | T = | 0.2477 | in
|  |  | W = | 1.501 | in
|  |  | D = | 0.256 | in
|  |  | Consant Amp | 83.6 | ksi
Initial a: | 0.015
Overload a: | 0.02 |  | Overload stress | 119.4 | ksi
|  |  | Max stress = | 83.6 | ksi
|  |  | Overload load | 44.79 | kips
|  |  | Max load = | 31.36 | kips
Cycle | A | B
0 | 0.02 | 0.027
500 | 0.027 | 0.037
1000 | 0.041 | 0.051
1500 | 0.061 | 0.065
2000 | 0.076 | 0.078
2500 | 0.095 | 0.092
3000 | 0.107 | 0.107
3500 | 0.132 | 0.125
4000 | 0.156 | 0.15
4500 | 0.205 | 0.19
5000 | 0.232 | 0.219
5500 | 0.374 | -
5707 | Failed

## C-L-G9-14
C-L-G9-14
|  |  | T = | 0.2486 | in
|  |  | W = | 1.501 | in
|  |  | D = | 0.256 | in
|  |  | Consant Amp | 83.6 | ksi
Initial a: | 0.012
Overload a: | 0.022 |  | Overload stress | 119.4 | ksi
|  |  | Max stress = | 83.6 | ksi | 1.42823
|  |  | Overload load | 44.79 | kips
|  |  | Max load = | 31.36 | kips
Cycle | A | B
0 | 0.022 | 0.028
500 | 0.035 | 0.043
1000 | 0.052 | 0.048
1500 | 0.059 | 0.061
2000 | 0.071 | 0.073
2500 | 0.084 | 0.084
3000 | 0.102 | 0.101
3500 | 0.116 | 0.119
4000 | 0.136 | 0.14
4500 | 0.163 | 0.158
5000 | 0.174 | 0.178
5500 | 0.192 | 0.19
6000 | 0.238 | 0.23
6377 | Failed | -

## C-L-G9-15
C-L-G9-15
|  |  | T = | 0.2492 | in
|  |  | W = | 1.5 | in
|  |  | D = | 0.256 | in
|  |  | Consant Amp | 46.7 | ksi
Initial a: | 0.009
Overload a: | 0.009 |  | Overload stress | 66.7 | ksi
|  |  | Max stress = | 46.7 | ksi
|  |  | Overload load | 25.02 | kips
|  |  | Max load = | 17.52 | kips
Cycle | A | B
1500 | 0.009
3000 | 0.011 | 0.014
4500 | 0.018 | 0.02
6000 | 0.027 | 0.032
7500 | 0.04 | 0.045
9000 | 0.045 | 0.053
10500 | 0.054 | 0.061
12000 | 0.073 | 0.079
13500 | 0.089 | 0.093
15000 | 0.1 | 0.104
16500 | 0.116 | 0.127
18000 | 0.135 | 0.142
19500 | 0.175 | 0.176
21000 | 0.198 | 0.199
22500 | 0.218 | -
24000 | 0.244
25500 | 0.281
27000 | 0.325
28500 | 0.357
30000 | 0.387
31500 | 0.457
33944 | Failed

## C-L-G9-16
C-L-G9-16
|  |  | T = | 0.2482 | in
|  |  | W = | 1.501 | in
|  |  | D = | 0.256 | in
|  |  | Consant Amp | 46.7 | ksi
Initial a: | 0.012
Overload a: | 0.017 |  | Overload stress | 66.7 | ksi
|  |  | Max stress = | 46.7 | ksi
|  |  | Overload load | 25.02 | kips
|  |  | Max load = | 17.52 | kips
Cycle | A | B
| 0.017 | 0.019
1500 | 0.021 | 0.03
3000 | 0.033 | 0.037
4500 | 0.047 | 0.053
6000 | 0.058 | 0.065
7500 | 0.07 | 0.074
9000 | 0.085 | 0.086
10500 | 0.096 | 0.095
12000 | 0.111 | 0.111
13500 | 0.128 | 0.136
15000 | 0.144 | 0.158
16500 | 0.17 | 0.19
18000 | 0.195 | -
19500 | 0.224
21000 | 0.249
22500 | 0.275
24000 | 0.332
25500 | 0.363
27000 | 0.4
28500 | -
28950 | Failed

## C-L-G9-17
C-L-G9-17
|  |  | T = | 0.2481 | in
|  |  | W = | 1.501 | in
|  |  | D = | 0.256 | in
|  |  | Consant Amp | 46.7 | ksi
Initial a: | 0.01
Overload a: | 0.017 |  | Overload stress | 66.7 | ksi
|  |  | Max stress = | 46.7 | ksi
|  |  | Overload load | 25.02 | kips
|  |  | Max load = | 17.52 | kips
Cycle | A | B
| 0.017 | 0.016
1500 | 0.026 | 0.03
3000 | 0.038 | 0.045
4500 | 0.058 | 0.64
6000 | 0.072 | 0.078
7500 | 0.088 | 0.092
9000 | 0.1 | 0.106
10500 | 0.113 | 0.12
12000 | 0.13 | 0.146
13500 | 0.144 | 0.158
15000 | 0.16 | 0.171
16500 | 0.177 | 0.187
18000 | 0.196 | -
19500 | 0.221
21000 | 0.243
22500 | 0.263
24000 | 0.334
25500 | 0.378
27000 | 0.43
28500 | -
29664 | Failed