## Details
Alloy: Ti-6Al-4V RA Forging
Grain Direction: L-S
Max Stress: 28 ksi (L1), 42.1 ksi (L2), 56.1 (L3)
Constant amplitude loading (R = 0.06) with 1.33 overload at the beginning of the test

## Dimensions
# of Coupon | Specimen ID | Pre-crack Length (in) | Calculated Remaining Crack Length (in) | New Specimen ID | Measured Remaining Crack Length (in) | Thickness (in) | Width (in)
1 | TI-L-G9-1 | 0.0242 | 0.0142 |  |  | 0.253 | 1.503
2 | TI-L-G9-2 | 0.0249 | 0.0149 |  |  | 0.2485 | 1.5025
3 | TI-L-G9-3 | 0.0248 | 0.0148 |  |  | 0.2505 | 1.503
4 | TI-L-G9-4 | 0.0278 | 0.0178 |  |  | 0.2503 | 1.503
5 | TI-L-G9-5 | 0.0238 | 0.0138 |  |  | 0.2515 | 1.501
6 | TI-L-G9-6 | 0.0207 | 0.0107 |  |  | 0.25 | 1.501
7 | TI-L-G9-7 | 0.0216 | 0.0116 |  |  | 0.2525 | 1.502 | 0.02397143
8 | TI-L-G9-8 | 0.0252 | 0.0152 |  |  | 0.253 | 1.502
9 | TI-L-G9-9 | 0.0243 | 0.0143 |  |  | 0.253 | 1.502
10 | TI-L-G9-10 | 0.024 | 0.014 |  |  | 0.251 | 1.503
11 | TI-L-G9-11 | 0.0247 | 0.0147 |  |  | 0.251 | 1.501
12 | TI-L-G9-12 | 0.0233 | 0.0133 |  |  | 0.253 | 1.501
13 | TI-L-G9-13 | 0.0207 | 0.0107 |  |  | 0.2505 | 1.501
14 | TI-L-G9-14 | 0.0311 | 0.0211 |  |  | 0.249 | 1.502
15 | TI-L-G9-15 | 0.0217 | 0.0117 |  |  | 0.2525 | 1.501 | 0.024375
16 | TI-L-G9-16 | 0.0202 | 0.0102 |  |  | 0.252 | 1.501
17 | TI-L-G9-17 | 0.0203 | 0.0103 |  |  | 0.2535 | 1.502
18 | TI-L-G9-19 | 0.0201 | 0.0101 |  |  | 0.253 | 1.501
19 | TI-H-G10-1 | 0.0203 | 0.0103 |  |  | 0.249 | 1.503
20 | TI-H-G10-2 | 0.0226 | 0.0126 |  |  | 0.2475 | 1.501
21 | TI-H-G10-3 | 0.0203 | 0.0103 |  |  | 0.248 | 1.502
Specimen Tuning | TI-H-G10-4 | 0.0203 | 0.0103 |  |  | 0.25 | 1.5035
Specimen Tuning | TI-H-G10-5 | 0.0325 | 0.0225 |  |  | 0.249 | 1.501
Specimen Tuning | TI-H-G10-6 | 0.0209 | 0.0109 |  |  | 0.2495 | 1.501 | 0.0221625

## Fatigue Summary
SPECIMEN NUMBER | Old Specimen ID | Nominal Length (in) | Thickness (in) | Width (in) | GROSS AREA (SQ IN) | Overload Stress (ksi) | Test Stress (ksi) | Stress Ratio | Test Freq (Hz) | Overload Force (lbf) | Max Fatigue Load (Lbf) | Min Fatigue Load (Lbf) | Cycles to Ligament Failure | Test Machine | Run Order | Date Started | Date Completed | Notes | Notes | Test Operator
NOH-Ti-LS-R0-L1-01 | TI-L-G9-1 | 6 | 0.253 | 1.503 | 0.380259 | 37.4 | 28 | 0.06 | 10 | 14221.6866 | 10647.252 | 638.83512 | 37256 | 50 KIP 20 | 1 | 2023-12-07 | 2023-12-08
NOH-Ti-LS-R0-L1-03 | TI-L-G9-2 | 6 | 0.2485 | 1.5025 | 0.37337125 | 37.4 | 28 | 0.06 | 10 | 13964.08475 | 10454.395 | 627.2637 | 57315 | 50 KIP 20 | 3 | 2023-12-09 | 2023-12-09
NOH-Ti-LS-R0-L1-04 | TI-L-G9-3 | 6 | 0.2505 | 1.503 | 0.3765015 | 37.4 | 28 | 0.06 | 10 | 14081.1561 | 10542.042 | 632.52252 | 51142 | 50 KIP 20 | 4 | 2023-12-09 | 2023-12-09
NOH-Ti-LS-R0-L1-05 | TI-L-G9-4 | 6 | 0.2503 | 1.503 | 0.3762009 | 37.4 | 28 | 0.06 | 10 | 14069.91366 | 10533.6252 | 632.017512 | 38472 | 50 KIP 20 | 5 | 2023-12-09 | 2023-12-09
NOH-Ti-LS-R0-L1-06 | TI-L-G9-5 | 6 | 0.2515 | 1.501 | 0.3775015 | 37.4 | 28 | 0.06 | 10 | 14118.5561 | 10570.042 | 634.20252 | 35728 | 50 KIP 20 | 6 | 2023-12-10 | 2023-12-10
NOH-Ti-LS-R0-L1-07 | TI-L-G9-6 | 6 | 0.25 | 1.501 | 0.37525 | 37.4 | 28 | 0.06 | 10 | 14034.35 | 10507 | 630.42 | 47612 | 50 KIP 20 | 7 | 2023-12-10 | 2023-12-10
NOH-Ti-LS-R0-L1-08 | TI-L-G9-7 | 6 | 0.2525 | 1.502 | 0.379255 | 37.4 | 28 | 0.06 | 10 | 14184.137 | 10619.14 | 637.1484 | 47595 | 50 KIP 20 | 8 | 2023-12-10 | 2023-12-11
NOH-Ti-LS-R0-L2-01 | TI-L-G9-8 | 6 | 0.253 | 1.502 | 0.380006 | 56.1 | 42.1 | 0.06 | 10 | 21318.3366 | 15998.2526 | 959.895156 | 13347 | 50 KIP 20 | 9 | 2023-12-11 | 2023-12-11
NOH-Ti-LS-R0-L2-02 | TI-L-G9-9 | 6 | 0.253 | 1.502 | 0.380006 | 56.1 | 42.1 | 0.06 | 10 | 21318.3366 | 15998.2526 | 959.895156 | 12931 | 50 KIP 20 | 10 | 2023-12-11 | 2023-12-12
NOH-Ti-LS-R0-L2-03 | TI-L-G9-10 | 6 | 0.251 | 1.503 | 0.377253 | 56.1 | 42.1 | 0.06 | 10 | 21163.8933 | 15882.3513 | 952.941078 | 14598 | 50 KIP 20 | 11 | 2023-12-12 | 2023-12-12
NOH-Ti-LS-R0-L2-04 | TI-L-G9-11 | 6 | 0.251 | 1.501 | 0.376751 | 56.1 | 42.1 | 0.06 | 10 | 21135.7311 | 15861.2171 | 951.673026 | 13498 | 50 KIP 20 | 12 | 2023-12-12 | 2023-12-12
NOH-Ti-LS-R0-L2-05 | TI-L-G9-12 | 6 | 0.253 | 1.501 | 0.379753 | 56.1 | 42.1 | 0.06 | 10 | 21304.1433 | 15987.6013 | 959.256078 | 9614 | 50 KIP 20 | 13 | 2023-12-12 | 2023-12-12
NOH-Ti-LS-R0-L2-06 | TI-L-G9-13 | 6 | 0.2505 | 1.501 | 0.3760005 | 56.1 | 42.1 | 0.06 | 10 | 21093.62805 | 15829.62105 | 949.777263 | 14915 | 50 KIP 20 | 14 | 2023-12-23 | 2023-12-23
NOH-Ti-LS-R0-L2-07 | TI-L-G9-14 | 6 | 0.249 | 1.502 | 0.373998 | 56.1 | 42.1 | 0.06 | 10 | 20981.2878 | 15745.3158 | 944.718948 | N/A | 50 KIP 20 | 15 | 2023-12-23 | 2023-12-23 | Specimen yielded during overload (at 18 kips)
NOH-Ti-LS-R0-L2-08 | TI-L-G9-15 | 6 | 0.2525 | 1.501 | 0.3790025 | 56.1 | 42.1 | 0.06 | 10 | 21262.04025 | 15956.00525 | 957.360315 | 12285 | 50 KIP 20 | 16 | 2023-12-23 | 2023-12-23
NOH-Ti-LS-R0-L3-01 | TI-L-G9-16 | 6 | 0.252 | 1.501 | 0.378252 | 74.8 | 56.1 | 0.06 | 10 | 28293.2496 | 21219.9372 | 1273.196232 | 7408 | 50 KIP 20 | 17 | 2023-12-14 | 2023-12-14 | Nick near hole edge on face A
NOH-Ti-LS-R0-L3-02 | TI-L-G9-17 | 6 | 0.2535 | 1.502 | 0.380757 | 74.8 | 56.1 | 0.06 | 10 | 28480.6236 | 21360.4677 | 1281.628062 | 7774 | 50 KIP 20 | 18 | 2023-12-15 | 2023-12-15
NOH-Ti-LS-R0-L3-03 | TI-L-G9-19 | 6 | 0.253 | 1.501 | 0.379753 | 74.8 | 56.1 | 0.06 | 10 | 28405.5244 | 21304.1433 | 1278.248598 | 8630 | 50 KIP 20 | 19 | 2023-12-15 | 2023-12-15
NOH-Ti-LS-R0-L3-04 | TI-H-G10-1 | 6 | 0.2475 | 1.501 | 0.3714975 | 74.8 | 56.1 | 0.06 | 10 | 27788.013 | 20841.00975 | 1250.460585 | 9122 | 50 KIP 20 | 20 | 2023-12-15 | 2023-12-18
NOH-Ti-LS-R0-L1-02 | TI-H-G10-2 | 6 | 0.2485 | 1.5025 | 0.37337125 | 37.4 | 28 | 0.06 | 10 | 13964.08475 | 10454.395 | 627.2637 | 78570 | 50 KIP 20 | 2 | 2023-12-08 | 2023-12-08
NOH-Ti-LS-R0-L3-05 | TI-H-G10-3 | 6 | 0.248 | 1.502 | 0.372496 | 74.8 | 56.1 | 0.06 | 10 | 27862.7008 | 20897.0256 | 1253.821536 | 10359 | 50 KIP 20 | 21 | 2023-12-18 | 2023-12-18 | Ding on edge at the end of gripping area
NOH-Ti-LS-R0-L3-06 | TI-H-G10-4 | 6 | 0.25 | 1.5035 | 0.375875 | 74.8 | 56.1 | 0.06 | 10 | 28115.45 | 21086.5875 | 1265.19525 | 7664 | 50 KIP 20 | 22 | 2023-12-14 | 2023-12-14
NOH-Ti-LS-R0-L3-07 | TI-H-G10-5 | 6 | 0.249 | 1.501 | 0.373749 | 74.8 | 56.1 | 0.06 | 10 | 27956.4252 | 20967.3189 | 1258.039134 | 6820 | 50 KIP 20 | 23 | 2023-12-18 | 2023-12-18
NOH-Ti-LS-R0-L3-08 | TI-H-G10-6 | 6 | 0.2495 | 1.501 | 0.3744995 | 74.8 | 56.1 | 0.06 | 10 | 28012.5626 | 21009.42195 | 1260.565317 | 7418 | 50 KIP 20 | 24 | 2023-12-18 | 2023-12-18

## Results - L1
Specimen | Cycle/Blocks | Surface Crack Length (in) |  | Notes
|  | Face A (Pre-notched) | Face B
NOH-Ti-LS-R0-L1-01 | 0 | 0.0121
| Post-overload | 0.0141
| 10000 | 0.0498
| 20000 | 0.1286 | 0.011
| 30000 | 0.2607 | 0.2161
| 37256 | Ligament Failure
NOH-Ti-LS-R0-L1-02 | 0 | 0.0077
| Post-overload | 0.0082
| 10000 | 0.0089
| 20000 | 0.0099
| 30000 | 0.0484
| 40000 | 0.0657
| 50000 | 0.0886
| 60000 | 0.1326 | 0.0121
| 70000 | 0.249 | 0.1936
| 78570 | Ligament Failure
NOH-Ti-LS-R0-L1-03 | 0 | 0.0139
| Post-overload | 0.0156
| 10000 | 0.0384
| 20000 | 0.079
| 30000 | 0.113
| 40000 | 0.1618 | 0.013
| 50000 | 0.2535 | 0.2201
| 57315 | Ligament Failure
NOH-Ti-LS-R0-L1-04 | 0 | 0.0105
| Post-overload | 0.0117
| 2000 | 0.0148
| 4000 | 0.0177
| 6000 | 0.02153
| 8000 | 0.03157
| 10000 | 0.03642
| 12000 | 0.0424
| 14000 | 0.0476
| 16000 | 0.0557
| 18000 | 0.0639
| 20000 | 0.0699
| 22000 | 0.08578
| 24000 | 0.0952
| 26000 | 0.0973
| 28000 | 0.1152
| 30000 | 0.1193
| 32000 | 0.1397
| 34000 | 0.1605
| 36000 | 0.1737 | 0.009
| 38000 | 0.1894 | 0.051
| 40000 | 0.2156 | 0.1099
| 42000 | 0.2383 | 0.1639
| 44000 | 0.2742 | 0.222
| 46000 | 0.32 | 0.2828
| 48000 | 0.3734 | 0.3496
| 50000 | 0.4452 | 0.4426
| 51142 | Ligament Failure
NOH-Ti-LS-R0-L1-05 | 0 | 0.0129
| Post-overload | 0.0148
| 2000 | 0.0197
| 4000 | 0.0277
| 6000 | 0.0478
| 8000 | 0.0576
| 10000 | 0.0605
| 15000 | 0.0915
| 20000 | 0.1311
| 25000 | 0.1711 | 0.085
| 30000 | 0.2321 | 0.1854
| 35000 | 0.3455 | 0.3152
| 38472 | Ligament Failure
NOH-Ti-LS-R0-L1-06 | 0 | 0.0099
| Post-overload | 0.011
| 5000 | 0.0271
| 10000 | 0.0424
| 15000 | 0.0958
| 20000 | 0.1501
| 25000 | 0.2112 | 0.0992
| 30000 | 0.3027 | 0.2281
| 35000 | 0.4777 | 0.4493
| 35728 | Ligament Failure
NOH-Ti-LS-R0-L1-07 | 0 | 0.0084
| Post-overload | 0.0101
| 5000 | 0.0128
| 10000 | 0.0282
| 15000 | 0.0481
| 20000 | 0.0655
| 25000 | 0.0923
| 30000 | 0.1232
| 35000 | 0.1858 | 0.04
| 40000 | 0.2767 | 0.1877
| 45000 | 0.402 | 0.377
| 47612 | Ligament Failure
NOH-Ti-LS-R0-L1-08 | 0 | 0.0098
| Post-overload | 0.0111
| 5000 | 0.0136
| 10000 | 0.0234
| 15000 | 0.0414
| 20000 | 0.0616
| 25000 | 0.0806
| 30000 | 0.1087
| 35000 | 0.1608 | 0.0107
| 40000 | 0.2378 | 0.1771
| 45000 | 0.3674 | 0.3441
| 47595 | Ligament Failure

## Results - L2
Specimen | Cycle/Blocks | Surface Crack Length (in) |  | Notes
|  | Face A (Pre-notched) | Face B
NOH-Ti-LS-R0-L2-01 | 0 | 0.01
| Post-overload | 0.0124
| 2000 | 0.0315
| 4000 | 0.0592
| 6000 | 0.106
| 8000 | 0.1565
| 10000 | 0.2137 | 0.1411
| 12000 | 0.3382 | 0.3079
| 13347 | Ligament Failure
NOH-Ti-LS-R0-L2-02 | 0 | 0.0046
| Post-overload | 0.008
| 1000 | 0.0219
| 2000 | 0.0302
| 3000 | 0.0384
| 4000 | 0.0505
| 5000 | 0.0607
| 6000 | 0.0759
| 7000 | 0.1003
| 8000 | 0.1272
| 9000 | 0.1609
| 10000 | 0.2005 | 0.0877
| 11000 | 0.2466 | 0.193
| 12000 | 0.3259 | 0.2737
| 12931 | Ligament Failure
NOH-Ti-LS-R0-L2-03 | 0 | 0.0145
| Post-overload | 0.0249
| 1000 | 0.031
| 2000 | 0.0352
| 3000 | 0.0438
| 4000 | 0.545
| 5000 | 0.0683
| 6000 | 0.0847
| 7000 | 0.1073
| 8000 | 0.1308
| 9000 | 0.1543
| 10000 | 0.1898
| 11000 | 0.2309 | 0.098
| 12000 | 0.2713 | 0.1806
| 13000 | 0.3302 | 0.27
| 14000 | 0.4226 | 0.3758
| 14598 | Ligament Failure
NOH-Ti-LS-R0-L2-04 | 0 | 0.0108
| Post-overload | 0.018
| 1000 | 0.0273
| 2000 | 0.0401
| 3000 | 0.0501
| 4000 | 0.0619
| 5000 | 0.0863
| 6000 | 0.1019
| 7000 | 0.1223
| 8000 | 0.1417
| 9000 | 0.1683
| 10000 | 0.1974 | 0.1002
| 11000 | 0.2451 | 0.1811
| 12000 | 0.306 | 0.2675
| 13000 | 0.4031 | 0.3895
| 13498 | Ligament Failure
NOH-Ti-LS-R0-L2-05 | 0 | 0.0043
| Post-overload | 0.0099
| 1000 | 0.0387
| 2000 | 0.0592
| 3000 | 0.0839
| 4000 | 0.1113
| 5000 | 0.1439
| 6000 | 0.1829 | 0.0098
| 7000 | 0.2296 | 0.1454
| 8000 | 0.2936 | 0.2347
| 9000 | 0.3938 | 0.3658
| 9614 | Ligament Failure
NOH-Ti-LS-R0-L2-06 | 0 | 0.0092
| Post-overload | 0.0157
| 1000 | 0.0302
| 2000 | 0.0383
| 3000 | 0.0464
| 4000 | 0.0557
| 5000 | 0.0687
| 6000 | 0.0824
| 7000 | 0.1011
| 8000 | 0.1235
| 9000 | 0.146
| 10000 | 0.18 | 0.0074
| 11000 | 0.2132 | 0.1038
| 12000 | 0.255 | 0.1869
| 13000 | 0.3061 | 0.2571
| 14000 | 0.3831 | 0.3562
| 14915 | Ligament Failure
NOH-Ti-LS-R0-L2-07 | 0 | 0.023
Yielded during overload
NOH-Ti-LS-R0-L2-08 | 0
| Post-overload | 0.0154
| 1000 | 0.02504
| 2000 | 0.0324
| 3000 | 0.0491
| 4000 | 0.0725
| 5000 | 0.0828
| 6000 | 0.1132
| 7000 | 0.1409
| 8000 | 0.1853
| 9000 | 0.2228 | 0.1097
| 10000 | 0.2593 | 0.1908
| 11000 | 0.337 | 0.2808
| 12000 | 0.4392 | 0.4196
| 12285 | Ligament Failure

## Results - L3
Specimen | Cycle/Blocks | Surface Crack Length (in) |  | Notes
|  | Face A (Pre-notched) | Face B
NOH-Ti-LS-R0-L3-01 | 0 | 0.0118
| Post-overload | 0.0203
| 500 | 0.0393
| 1000 | 0.0479
| 1500 | 0.0598
| 2000 | 0.0727
| 2500 | 0.0878
| 3000 | 0.102
| 3500 | 0.1188
| 4000 | 0.1365
| 4500 | 0.1571
| 5000 | 0.1804
| 5500 | 0.2082 | 0.1014
| 6000 | 0.2487 | 0.1699
| 6500 | 0.2915 | 0.242
| 7000 | 0.3596 | 0.3285
| 7408 | Ligament Failure
NOH-Ti-LS-R0-L3-02 | 0 | 0.0108
| Post-overload | 0.0195
| 500 | 0.0279
| 1000 | 0.0359
| 1500 | 0.045
| 2000 | 0.0559
| 2500 | 0.0707
| 3000 | 0.0877
| 3500 | 0.1068
| 4000 | 0.1336
| 4500 | 0.1539
| 5000 | 0.1724
| 5500 | 0.1967 | 0.032
| 6000 | 0.2256 | 0.1209
| 6500 | 0.2681 | 0.194
| 7000 | 0.3816 | 0.2681
| 7500 | 0.404 | 0.3722
| 7774 | Ligament Failure
NOH-Ti-LS-R0-L3-03 | 0 | 0.0189
| Post-overload | 0.0298
| 500 | 0.0334
| 1000 | 0.0364
| 1500 | 0.0473
| 2000 | 0.0532
| 2500 | 0.0602
| 3000 | 0.0717
| 3500 | 0.0841
| 4000 | 0.0996
| 4500 | 0.1169
| 5000 | 0.1341
| 5500 | 0.1538
| 6000 | 0.1808
| 6500 | 0.2075 | 0.0657
| 7000 | 0.2389 | 0.1507
| 7500 | 0.2838 | 0.2209
| 8000 | 0.3376 | 0.3136
| 8500 | 0.4394 | 0.4545
| 8630 | Ligament Failure
NOH-Ti-LS-R0-L3-04 | 0 | 0.0072
| Post-overload | 0.0107
| 500 | 0.0143
| 1000 | 0.0193
| 1500 | 0.02409
| 2000 | 0.0301
| 2500 | 0.0365
| 3000 | 0.0433
| 3500 | 0.0486
| 4000 | 0.0576
| 4500 | 0.0668
| 5000 | 0.08076
| 5500 | 0.0924
| 6000 | 0.117
| 6500 | 0.1326
| 7000 | 0.1564
| 7500 | 0.1912 | 0.0385
| 8000 | 0.2437 | 0.1704
| 8500 | 0.3161 | 0.2804
| 9000 | 0.4713 | 0.4519
| 9122 | Ligament Failure
NOH-Ti-LS-R0-L3-05 | 0 | 0.0084
| Post-overload | 0.0151
| 500 | 0.0177
| 1000 | 0.019
| 1500 | 0.0206
| 2000 | 0.0242
| 2500 | 0.0287
| 3000 | 0.03511
| 3500 | 0.0415
| 4000 | 0.0492
| 4500 | 0.0561
| 5000 | 0.0645
| 5500 | 0.0758
| 6000 | 0.0901
| 6500 | 0.1088
| 7000 | 0.1227
| 7500 | 0.1383
| 8000 | 0.161
| 8500 | 0.1966
| 9000 | 0.2389 | 0.1444
| 9500 | 0.2848 | 0.2232
| 10000 | 0.3772 | 0.3218
| 10359 | Ligament Failure
NOH-Ti-LS-R0-L3-06 | 0 | 0.0125
| Post-overload | 0.0216
| 500 | 0.0281
| 1000 | 0.0332
| 1500 | 0.04358
| 2000 | 0.0524
| 2500 | 0.0622
| 3000 | 0.0758
| 3500 | 0.0916
| 4000 | 0.1081
| 4500 | 0.1329
| 5000 | 0.1574
| 5500 | 0.188
| 6000 | 0.2183 | 0.1254
| 6500 | 0.2643 | 0.2118
| 7000 | 0.3107 | 0.2959
| 7500 | 0.4248 | 0.4105
| 7664 | Ligament Failure
NOH-Ti-LS-R0-L3-07 | 0 | 0.02
| Post-overload | 0.0295
| 500 | 0.0365
| 1000 | 0.0433
| 1500 | 0.0524
| 2000 | 0.0643
| 2500 | 0.0759
| 3000 | 0.0917
| 3500 | 0.1126
| 4000 | 0.1341
| 4500 | 0.158
| 5000 | 0.1924
| 5500 | 0.2271 | 0.1377
| 6000 | 0.2804 | 0.2298
| 6500 | 0.3701 | 0.3462
| 6820 | Ligament Failure
NOH-Ti-LS-R0-L3-08 | 0 | 0.0096
| Post-overload | 0.0169
| 500 | 0.0185
| 1000 | 0.0253
| 1500 | 0.0299
| 2000 | 0.0361
| 2500 | 0.0487
| 3000 | 0.0609
| 3500 | 0.0747
| 4000 | 0.0897
| 4500 | 0.1086
| 5000 | 0.1324
| 5500 | 0.1698 | 0.009
| 6000 | 0.2126 | 0.1287
| 6500 | 0.2597 | 0.2051
| 7000 | 0.3415 | 0.3111
| 7418 | Ligament Failure