## Proposed Template
Source Information | [5 empty] | Scope |  |  | Geometric Details |  |  |  |  | Cx Details |  |  |  | Testing Details
Title | Source | Date published | Author | DOI link | Reference POC | Goal/Abstract Summary | Type of data (Analysis/Testing) | Compare to reduced IFS approach? | Material/s | Final Hole Diameter | Edge Margin (e/D) | Hole (Straight/Csk) | Hole Fill (Open/Filled/Interference) | Cx Level | Cx Order (Before/After Crack) | Final Ream (Y/N) | Residual Stress Measurement Data? | Loading (CA/VA) | Crack Formation (Natural/Notched)
Experimentally derived beta corrections to predict fatigue crack growth at cold expanded holes in 7075-T651 aluminum alloy | MS Thesis; University of Utah | 2008-08-01 | Pilarczyk |  | Pilarczyk | Quantify life benefit of CX and derive beta corrections to accurately model life in 7075-T651 | Both | Y | 7075-T651 | 0.5 | Center | Straight | Open | Nom | After | Y | N | CA | Notched
Experimentally derived beta corrections to accurately model the fatigue crack growth behavior at cold expanded holes in 2024-T351 aluminum alloys | MS Thesis; University of Utah | 2008-08-01 | Carlson |  | Carlson | Quantify life benefit of CX and derive beta corrections to accurately model life in 2024-T351 | Both | Y | 2024-T351 | 0.5 | Center | Straight | Open | Nom | After | Y | N | CA | Notched
Investigation of cold expansion of short edge margin holes with preexisting cracks in 2024-T351 aluminum alloy | MS Thesis; University of Utah | 2011-12-01 | Andrew |  | Andrew | Quantify life benefit of short edge margin (e/D=1.2) CX holes under constant amplitude and fighter wing root bending spectrum loading | Both | Y | 2024-T351 | 0.5 | 1.2 | Straight | Open | Nom | Both | Y | N | Both | Notched
Cold Expansion Effects on Cracked Fastener Holes under Constant Amplitude and Spectrum Loading in the 2024-T351 Aluminum Alloy | MS Thesis; University of Utah | 2012-05-01 | Warner |  | Warner | Quantify life benefit of precracked CX hole and compare to 0.005" IFS for fighter wing root bending spectrum at multiple stress levels | Both | Y | 2024-T351 | 0.5 | Center | Straight | Open | Nom | Before | Y | N | Both | Notched
Integrating Residual Stress Analysis of Critical Fastener holes into USAF depot maintenance | Rapid Innovation Fund | 2014-02-01 | Mills |  | Mills | Quantify residual stress field and benefit at CX process tolerance extremes as well as nominal conditions | Both | Y | 7075-T6 7075-T651 7075-T7351 2024-T3 2024-T351 | 0.25 0.375 0.5 | Center | Straight | Open | High Middle Low | Both | Y | Y | Both
Cold Expanded Hole Testing Summary | USAF Contract F34601-88-C-0392 | 1990-09-01 | Boeing |  | Warner | Summarize CX test data for CX application recommendations on B-52 and KC-135 | Testing | N | 7075-T411 7178-T651 7079-T6 7075-T6 | 0.375 0.5 0.875 | Center 2.0 1.5 1.25 1.2 1.0 | Both | Open | Nom | Both | Y | N | VA | Notched
Effects of Variations in Coldworking Repair Procedures on Flaw Growth and Structural Life (AFWAL-TR-82-3030) | AFWAL | 1984-04-01 | J. M. Pearson-Smith, Lt |  | Warner | Quantify CX benefit in light of a final or starting hole diameter larger than permitted by CX process | Testing | N | 7075-T651 | 0.25 | Center | Straight | Open | Low | After | Both | Y | VA | Natural
Stress Analysis of Coldworked Fastener Holes (AFML-TR-74-44) | AFML | 1974-07-01 | William F. Adler |  | Warner | Quantify residual stress/strain from CX and redistribution from tensile overloads analytically and experimentally | Both | N/A | 7075-T6 | 0.25 | Center | Straight | Open | Nom | N/A | Y | Y | N/A | N/A
Some Contradications of Hole Expansion in Riveted Joints | Elsevier, Engineering Failure Analysis | 2014-09-01 | l. Boni, A. Lanciotti, C. Polese |  | Warner | In some situations surface upset from cold expansion of un-sealed joints caused a reduction in fatigue life due to fretting at surface upset. | Testing | N | 7475-T7351 | 4.83 mm (0.19") | Center | Straight | Loose fit rivet | Nom | Before | Y | N | CA | Natural
Fatigue Life of Cold-Expanded Fastener Holes with interference-fit fasteners at short edge margins | Fatigue & Fracture of Engineering Materials & Structures (FFEMS) | 2014-12-01 | G. M. Vallieres, D. L. Duquesnay |  | Warner | Quantify life benefit of CX in short e/D holes with interference fit fasteners and create FEA models to accurately predict crack growth for test scenarios | Both | N | 7075-T6 | 0.25 (6.35 mm) | 2.0 1.75 1.5 | Csk (100 degree) | Open and 0.4% Interference | Nom | After | Y | N | CA | Natural
Residual Stress From Cold Expansion of Fastener Holes: Measurement, Eigenstrain, and Process Finite Element Modeling | Journal of Engineering Materials and Technology | 2017 | Ribeiro, R L Hill M R | dx.doi.org/10.1115/1.4037021 | Hill | Predict residual stresses arising from CX using two different FE approaches, and compare the results to measurement data obtained by the contour method | Analysis | N/A | 2024-T351 | 0.5 in | 4.0 2.0 1.5 1.2 | Straight | Open | 3% | N/A | Y | Y | N/A | N/A
Three Dimensional Finite Element Analysis of a Split-Sleeve Cold Expansion Process | Journal of Engineering Materials and Technology | 2009 | Ismonov, S., Daniewicz, S. R., Newman J. C., J., Hill, M. R., and Urban, M. R. | dx.doi.org/10.1115/1.3120392 | Hill | Predict residual stress from CX using process model. | Analysis | N/A | 7075-T6 | 7.07 mm (0.278 in) | Center | Straight | Open | 3% | N/A | Y | Y | N/A | N/A
Cold expansion technology of connection holes in aircraft structures: A review and prospect | Chinese Journal of Aeronautics | 2015 | Fu, Y., Ge, E., Su, H., Xu, J., and Li, R. | http://dx.doi.org/10.1016/j.cja.2015.05.006 | Y Fu | A review of cold expansion research in the last twenty years. | N/A | N/A | N/A | N/A | N/A | N/A | N/A | N/A | N/A | N/A | N/A | N/A | N/A
Fracture Mechanics Consideration of Residual Stresses Introduced by Coldworking Fastener Holes | Journal of Engineering Materials and Technology | 1980 | Cathey, W. H., and Grandt A. F., J., | dx.doi.org/10.1115/1.3224790 |  | Fatigue testing of aluminum test specimens with coldworked holes under constant amplitude loading. A simplified fracture mechanics analysis is performed to predict the fatigue crack growth life caused by the coldworking process. | Both | N | 7075-T651 | 6.63 mm (0.261 in) | Center | Straight | Open | 2.5% | After | Y | N | CA | Notched
Retardation of cracks emanating from fastener holes | Engineering Fracture Mechanics | 1974 | Petrak, G. J., and Stewart, R. P. | http://dx.doi.org/10.1016/0013-7944(74)90025-3 |  | Evaluate capability of CX to retard growth of cracks emanating from fastener holes. Samples were tested under constant amplitude loading. | Testing | N | 7075-T6 | Several | Center | Straight | Open | Several | After |  | N | CA | Notched
Extending the fatigue life of aircraft engine components by hole cold expansion technology | Journal of Engineering for Gas Turbines and Power | 1993 | Rufin, A. C., | https://doi.org/10.1115/1.2906672 | Rufin | Test data are presented showing that fatigue life extension can be attained by cold expansion of holes in a wide range of situations (including nonround hole geometries and low edge margins), and in components subjected to high operating temperatures. | Both | N | 7075-T651 Ti 6Al-4V Ti-6246 | Several configurations | N/A | Straight | Open | Several | Before |  | N | CA | Natural
An experimental study of fatigue crack initiation and growth from coldworked holes | Engineering Fracture Mechanics | 1979 | Chandawanich, N., and Sharpe, W. N | https://doi.org/10.1016/0013-7944(79)90122-X |  | Studied initiation and growth of fatigue cracks from coldworked holes. Coldworking affected the growht rate, not the initiation. | Testing | N | 7075-T6 | Several | Center | Straight | Open | 3.6 to 6.0% | Before | N | N | CA | Natural
Experimental Investigation on the Effects of Cold Expansion of Fastener Holes | Fatigue & Fracture of Engineering Materials & Structures (FFEMS) | 1998 | Ball, D. L., and Lowry, D. R., | dx.doi.org/10.1046/j.1460-2695.1998.00430.x |  | A series of experimental investigations concerning the residual stress fields at cold-expanded fastener holes and of the behavior of fatigue cracks at such holes has been conducted. These studies have included measurement of the initial, cold-work-induced residual stress fields at both uncracked and cracked holes and the performance of both constant amplitude and spectrum fatigue crack growth tests. | Both | N | 2124-T851 | 7.95 mm (0.313 in) | Center | Straight | Open | 3% 5% | Both | Y | Y | Both | Notched
The effect of cold expansion on improving the fatigue life of fastener holes | Engineering Failure Analysis | 2003 | Chakherlou, T. N., and Vogwell, J. | http://dx.doi.org/10.1016/S1350-6307(02)00028-6 | Vogwell | Analytical and experimental study to assess the effectiveness of a direct cold expansion technique on the fatigue strength of fastener holes. | Both | N | 7075-T6 | 5 mm (0.197 in) | Center | Straight | Open | 4.16% | Before | Y | N | CA | Natural
Experimental and analytical assessment of fatigue and crack propagation in cold worked open hole specimens | Fatigue & Fracture of Engineering Materials & Structures (FFEMS) | 2013 | Boni, L., Fanteria, D., Lanciotti, A., and Polese, C. | dx.doi.org/10.1111/ffe.12050 | Lanciotti | Paper presents some results relevant to experimental and numerical activities conducted on 7075-T73 open hole aluminum alloy specimens | Both | N | 7075-T73 | 4.83 mm (0.19") | Center | Straight | Open | Several | Before | Y | Y | CA | Notched
Correlation of one-dimensional fatigue crack growth at cold-expanded holes using linear fracture mechanics and superposition | Engineering Fracture Mechanics | 2011 | Stuart, D. H., Hill, M. R., and Newman Jr, J. C. | http://dx.doi.org/10.1016/j.engfracmech.2011.02.016 | Hill | Assess ability of LEFM with superposition to correlate the growth of one-dimensional fatigue cracks at cold-expanded open holes under constant amplitude loading. | Both | N | 7075-T6 | 7.09 mm (0.279 in) | Center | Straight | Open | 3% | Before | Y | Y | CA | Notched
Analytical Tools for Residual Stress Enhancement of Rotorcraft Damage Tolerance, Volume 1: Stress and Crack Growth Analyses | FAA Technical Report DOT/FAA/TC-13/36,V1 | 2015 | James C. Newman, Jr., Steve R. Daniewicz, and Shakhrukh Ismonov | http://www.tc.faa.gov/its/worldpac/techrpt/tc13-36-1.pdf |  | Finite element studies of CX and crack growth analyses | Both | N | 7075-T6 | 0.25 | Center | Straight | Open | 3% | Before | Y | Some | Both | Notched
Analytical Tools for Residual Stress Enhancement of Rotorcraft Damage Tolerance, Volume 2: Materials, Components, and Life Enhancement Verification | FAA Technical Report DOT/FAA/TC-13/36,V2 | 2015 | Michael R. Urban and Stephen Gould | http://www.tc.faa.gov/its/worldpac/techrpt/tc13-36-2.pdf |  | CX finite element analyses and crack growth analyses | Analysis | N | 7075-T6 | 0.25 0.2 | Center | Straight | Both | 3% | Before | Y | Some | Both | Notched
Analytical Tools for Residual Stress Enhancement of Rotorcraft Damage Tolerance, Volume 3: Residual Stress Measurements, Crack Growth Testing, and Linear Elastic Fracture Mechanics Analyses | FAA Technical Report DOT/FAA/TC-13/36,V3 | 2015 | Michael R. Hill, John E. Van Dalen, Daniel H. Stuart, and John R. Minotti, Jr. | http://www.tc.faa.gov/its/worldpac/techrpt/tc13-36-3.pdf | Hill | Laboratory data for understanding the ability to correlate the growth of one-dimensional (1D) and two-dimensional (2D) fatigue cracks in residual stress-bearing coupons and structures | Both | N | 7075-T6 | 0.25 0.2 | Center | Straight | Both | 3% | Before | Y | Y | Both | Notched
Fatigue Testing of Aluminum Test Coupons under Constant Amplitude Fatigue with Negative Stress Ratio, R | USAFA | 2019-02-01 | Echeverry, et al. |  | Greer | Crack growth measurements at non-CX holes in rectangular specimens | Testing | N | 2024-T351 7075-T651 | 0.5 in | 3 | Straight | Open | None | N/A | Unk | N | CA | Notched/notch removed
A Comparative Study on the Effects of Interference Fit and Cold Expansion on the Fatigue Life of Cracked Holes | Scripta Metallurgica et Materialia | 1993-01-15 | Y.C.Lam |  | Warner | Evaluated benefit of CX and interference fits in holes with existing cracks. | Testing | N | 2021-T3 | 0.236 (6mm) | Center | Straight | Interference | 5% | After | N | N | CA | Natural
Verification of Cold Working and Interference Levels at Fastener Holes | AFRL | 2009-02-01 | Thomas B. Mills, Kyle T. Honeycutt, Scott A. Prost-Domasky, and Craig L. Brooks |  | Warner | Evaluation of NDI techniques in the measurement of residual stress after the CX process. Also includes analysis methods based on fractography of fatigue coupons. | Both | N | 7075-T651 | N/A | 1.5 | Straight | Open | 4% | N/A | N | Y | VA | N/A
Analysis of the Cold Working Process on Holes Containing Preexisting Cracks | Journal of Aircraft | 2005-09-01 | Jidong Kang and W. Steven Johnson |  | Warner | A Finite Element Analysis of the 3D nature of residual stresses caused by CX of corner cracked holes. | Analysis | N | 7050-T7451 2024-T351 | 0.282 | Center | Straight | Open | 4% | Both | Y | Y | N/A | N/A
Cracks Emanating from Precracked Coldworked Holes | Engineering Fracture Mechanics | 1976-12-01 | Pir M. Toor |  | Warner | Evaluated the benefit of coldworking on pre-existing cracks. Also included effects of Overloading. | Testing | N | 7075-T6511 | 0.31 | Center | Straight | Open/Filled | 3-4% | After | Y | N | Both | Natural
A Framework for Verification and Validation of Models for Laser Peening | 5th International Conference on Laser Peening and Related Phenomena | 2015-05-01 | McClung, C., Thacker, B. |  | L. Smith
The Effects of Residual Stress Induced by Cold-Working a Fastener Hole | USAF Aircraft Structrual Integrity Program Conference | 2007-12-01 | Brot, A., Matias, C. |  | L. Smith | Evaluated the benefit of coldworking in CSK holes near straight and notched edges | Testing and strain life analysis | N | 7475-T7351 | 0.3125 | 1.95 - 2.51 | Csk (100 degree) | Open | 3.1 - 4.3% | Before | Y | Y | CA | Natural
A Literature Survey on the Stability and Significance of Residual Stresses During Fatigue | Fatigue & Fracture of Engineering Materials & Structures (FFEMS) | 2007-03-01 | McClung, C. |  | L. Smith
Note on N28: EKENSTAM, AUSTIN T GS-11 (NON-MAIL ENABLED): 5% Interference
Note on S29: EKENSTAM, AUSTIN T GS-11 (NON-MAIL ENABLED): Self Marking Spectrum used for testing, CA used fro analysis
Note on Q30: EKENSTAM, AUSTIN T GS-11 (NON-MAIL ENABLED): FEA - Element Removal
Note on R30: EKENSTAM, AUSTIN T GS-11 (NON-MAIL ENABLED): FEA Study
Note on O31: EKENSTAM, AUSTIN T GS-11 (NON-MAIL ENABLED): 0% 3-4%
Note on S31: EKENSTAM, AUSTIN T GS-11 (NON-MAIL ENABLED): CA with Overload in some samples